Sn | 4d | 24.9 | SnS | tin sulfide | Ettema A.R.H.F., Haas C. | J. Phys. Cond. Matter 5, 3817 (1993) | Adequate |  |  |  | data | 2.2 |  |  | No | Al |  | FL = Fermi level | Conductor | Reliable (reported energy within 300 eV of a reference energy) | crystal, semiconductor, solid sample mounted on tape |  |  | 300 | Adequate | The sample was synthesized by heating Sn with the correct molar amount of S for one week. After cooling, small crystals were selected. The sample was cleaned by stripping with Scotch tape
Sn | 4d | 26.7 | SnS2 | tin disulfide | Ettema A.R.H.F., Haas C. | J. Phys. Cond. Matter 5, 3817 (1993) | Adequate |  |  |  | data | 1.9 |  |  | No | Al |  | FL = Fermi level | Conductor | Reliable (reported energy within 300 eV of a reference energy) | crystal, semiconductor |  |  | 300 | Adequate | The sample was synthesized by heating Sn with the correct molar amount of S for one week. After cooling, small crystals were selected. The sample was cleaned by stripping with Scotch tape
Sn | 4d | 23.7 | Ce0.9Gd0.1Cu2Sn2 | cerium gadolinium copper tin imc | Slebarski A., Neumann M., Mahl S., Pierre J., Kaczmarska K. | Ann. Physik 3, 423 (1994) | Adequate |  |  |  | data |  |  |  | Yes | Al |  | Au4f7 = 84.00 | Conductor | Reliable (reported energy within 300 eV of a reference energy) | crushed |  |  | 300 | Adequate
Sn | 4d | 23.7 | LaCu2Sn2 | lanthanum copper tin imc | Slebarski A., Neumann M., Mahl S., Pierre J., Kaczmarska K. | Ann. Physik 3, 423 (1994) | Adequate |  |  |  | data |  |  |  | Yes | Al |  | Au4f7 = 84.00 | Conductor | Reliable (reported energy within 300 eV of a reference energy) | crushed |  |  | 300 | Adequate
Sn | 4d | 23.7 | LaNi2Sn2 | lanthanum nickel tin imc | Slebarski A., Neumann M., Mahl S., Pierre J., Kaczmarska K. | Ann. Physik 3, 423 (1994) | Adequate |  |  |  | data |  |  |  | Yes | Al |  | Au4f7 = 84.00 | Conductor | Reliable (reported energy within 300 eV of a reference energy) | crushed |  |  | 300 | Adequate
Sn | 4d | 23.7 | Ce0.9Gd0.1Ni2Sn2 | cerium gadolinium nickel tin imc | Slebarski A., Neumann M., Mahl S., Pierre J., Kaczmarska K. | Ann. Physik 3, 423 (1994) | Adequate |  |  |  | data |  |  |  | Yes | Al |  | Au4f7 = 84.00 | Conductor | Reliable (reported energy within 300 eV of a reference energy) | crushed |  |  | 300 | Adequate
Sn | 4d | 23.7 | CeNi2Sn2 | cerium nickel tin imc | Slebarski A., Neumann M., Mahl S., Pierre J., Kaczmarska K. | Ann. Physik 3, 423 (1994) | Adequate |  |  |  | data |  |  |  | Yes | Al |  | Au4f7 = 84.00 | Conductor | Reliable (reported energy within 300 eV of a reference energy) | crushed |  |  | 300 | Adequate
Sn | 4d | 23.7 | CeCu2Sn2 | cerium copper tin imc | Slebarski A., Neumann M., Mahl S., Pierre J., Kaczmarska K. | Ann. Physik 3, 423 (1994) | Adequate |  |  |  | data |  |  |  | Yes | Al |  | Au4f7 = 84.00 | Conductor | Reliable (reported energy within 300 eV of a reference energy) | crushed |  |  | 300 | Adequate
Sn | 4d | 23.7 | GdNi2Sn2 | gadolinium nickel tin imc | Slebarski A., Neumann M., Mahl S., Pierre J., Kaczmarska K. | Ann. Physik 3, 423 (1994) | Adequate |  |  |  | data |  |  |  | Yes | Al |  | Au4f7 = 84.00 | Conductor | Reliable (reported energy within 300 eV of a reference energy) | crushed |  |  | 300 | Adequate
Sn | 4d | 25.4 | SnO | tin(II) oxide | Stranick M.A., Moskwa A. | Surf. Sci. Spectra 2, 45 (1993) | Adequate |  |  | Shirley | mixed Gaussian/Lorentzian |  |  |  | Yes | Al |  | Cu 3p3, Ag, Cu = 75.13, 368.27, 932.67 | Adventitious carbon | Reliable, with two-point correction of energy scale | insulator, polycrystalline, pelletized | X-ray Photoelectron Spectroscopy |  | 300 | Good | The composition determined by XPS was Sn0.4938O0.5062. FAT mode. Emission angleAn electron flood gun (Ep = 12 eV, Ip = 21 mA) was used for charge compensation.
Sn | 4d3/2 | 27.1 | SnO2 | tin(IV) oxide | Stranick M.A., Moskwa A. | Surf. Sci. Spectra 2, 50 (1993) | Adequate |  |  | Shirley | mixed Gaussian/Lorentzian | 1.23 |  |  | Yes | Al |  | Cu 3p3, Ag, Cu = 75.13, 368.27, 932.67 | Adventitious carbon | Reliable, with two-point correction of energy scale | insulator, polycrystalline, pelletized | X-ray Photoelectron Spectroscopy |  | 300 | Good | The composition determined by XPS was Sn0.3373O0.6627. FAT mode. Emission angleAn electron flood gun (Ep = 5 eV, Ip = 20 mA) was used for charge compensation.
Sn | 4d3/2 | 26.59 | O2/Sn | oxygen/tin | De Padova P., Fanfoni M., Larciprete R., Mangiantini M., Priori S., and Perfetti P. | Surf. Sci. 313, 379 (1994) | Adequate |  |  | other | Gaussian | 0.8126 |  |  | Yes | other source | 89.72 | FL = Fermi level | Conductor | Reliable (reported energy within 300 eV of a reference energy) | oxygen pressure, oxidizing atmosphere |  |  | 300 | Good | 4.5E3 L O2/Sn. The substrate was cleaned by Ar+ ion bombardment. The fitting was done after subtraction of metallic compound using the spectrum measured on the clean metal.
Sn | 4d3/2 | 27.32 | O2/Sn | oxygen/tin | De Padova P., Fanfoni M., Larciprete R., Mangiantini M., Priori S., and Perfetti P. | Surf. Sci. 313, 379 (1994) | Adequate |  |  | other | Gaussian | 0.9776 |  |  | Yes | other source | 89.72 | FL = Fermi level | Conductor | Reliable (reported energy within 300 eV of a reference energy) | oxygen pressure, oxidizing atmosphere |  |  | 300 | Good | 2E3 L O2/Sn. The substrate was cleaned by Ar+ ion bombardment. The fitting was done after subtraction of metallic compound using the spectrum measured on the clean metal.
Sn | 4d3/2 | 27.3 | O2/Sn | oxygen/tin | De Padova P., Fanfoni M., Larciprete R., Mangiantini M., Priori S., and Perfetti P. | Surf. Sci. 313, 379 (1994) | Adequate |  |  | other | Gaussian | 0.9 |  |  | Yes | other source | 89.72 | FL = Fermi level | Conductor | Reliable (reported energy within 300 eV of a reference energy) | oxygen pressure, oxidizing atmosphere |  |  | 300 | Good | 2.5E4 L O2/Sn. The substrate was cleaned by Ar+ ion bombardment. The fitting was done after subtraction of metallic compound using the spectrum measured on the clean metal.
Sn | 4d3/2 | 26.56 | O2/Sn | oxygen/tin | De Padova P., Fanfoni M., Larciprete R., Mangiantini M., Priori S., and Perfetti P. | Surf. Sci. 313, 379 (1994) | Adequate |  |  | other | Gaussian | 0.8346 |  |  | Yes | other source | 89.72 | FL = Fermi level | Conductor | Reliable (reported energy within 300 eV of a reference energy) | oxygen pressure, oxidizing atmosphere |  |  | 300 | Good | 2E3 L O2/Sn. The substrate was cleaned by Ar+ ion bombardment. The fitting was done after subtraction of metallic compound using the spectrum measured on the clean metal.
Sn | 4d3/2 | 27.32 | O2/Sn | oxygen/tin | De Padova P., Fanfoni M., Larciprete R., Mangiantini M., Priori S., and Perfetti P. | Surf. Sci. 313, 379 (1994) | Adequate |  |  | other | Gaussian | 0.86 |  |  | Yes | other source | 89.72 | FL = Fermi level | Conductor | Reliable (reported energy within 300 eV of a reference energy) | oxygen pressure, oxidizing atmosphere |  |  | 300 | Good | 1E7 L O2/Sn. The substrate was cleaned by Ar+ ion bombardment. The fitting was done after subtraction of metallic compound using the spectrum measured on the clean metal.
Sn | 4d3/2 | 26.6 | O2/Sn | oxygen/tin | De Padova P., Fanfoni M., Larciprete R., Mangiantini M., Priori S., and Perfetti P. | Surf. Sci. 313, 379 (1994) | Adequate |  |  | other | Gaussian | 0.9752 |  |  | Yes | other source | 89.72 | FL = Fermi level | Conductor | Reliable (reported energy within 300 eV of a reference energy) | oxygen pressure, oxidizing atmosphere |  |  | 300 | Good | 1E8 L O2/Sn. The substrate was cleaned by Ar+ ion bombardment. The fitting was done after subtraction of metallic compound using the spectrum measured on the clean metal.
Sn | 4d3/2 | 27.3 | O2/Sn | oxygen/tin | De Padova P., Fanfoni M., Larciprete R., Mangiantini M., Priori S., and Perfetti P. | Surf. Sci. 313, 379 (1994) | Adequate |  |  | other | Gaussian | 0.86 |  |  | Yes | other source | 89.72 | FL = Fermi level | Conductor | Reliable (reported energy within 300 eV of a reference energy) | oxygen pressure, oxidizing atmosphere |  |  | 300 | Good | 1E8 L O2/Sn. The substrate was cleaned by Ar+ ion bombardment. The fitting was done after subtraction of metallic compound using the spectrum measured on the clean metal.
Sn | 4d3/2 | 26.56 | O2/Sn | oxygen/tin | De Padova P., Fanfoni M., Larciprete R., Mangiantini M., Priori S., and Perfetti P. | Surf. Sci. 313, 379 (1994) | Adequate |  |  | other | Gaussian | 0.86 |  |  | Yes | other source | 89.72 | FL = Fermi level | Conductor | Reliable (reported energy within 300 eV of a reference energy) | oxygen pressure, oxidizing atmosphere |  |  | 300 | Good | 1E6 L O2/Sn. The substrate was cleaned by Ar+ ion bombardment. The fitting was done after subtraction of metallic compound using the spectrum measured on the clean metal.
Sn | 4d3/2 | 27.32 | O2/Sn | oxygen/tin | De Padova P., Fanfoni M., Larciprete R., Mangiantini M., Priori S., and Perfetti P. | Surf. Sci. 313, 379 (1994) | Adequate |  |  | other | Gaussian | 0.9 |  |  | Yes | other source | 89.72 | FL = Fermi level | Conductor | Reliable (reported energy within 300 eV of a reference energy) | oxygen pressure, oxidizing atmosphere |  |  | 300 | Good | 1E6 L O2/Sn. The substrate was cleaned by Ar+ ion bombardment. The fitting was done after subtraction of metallic compound using the spectrum measured on the clean metal.
Sn | 4d3/2 | 26.59 | O2/Sn | oxygen/tin | De Padova P., Fanfoni M., Larciprete R., Mangiantini M., Priori S., and Perfetti P. | Surf. Sci. 313, 379 (1994) | Adequate |  |  | other | Gaussian | 0.85 |  |  | Yes | other source | 89.72 | FL = Fermi level | Conductor | Reliable (reported energy within 300 eV of a reference energy) | oxygen pressure, oxidizing atmosphere |  |  | 300 | Good | 1E7 L O2/Sn. The substrate was cleaned by Ar+ ion bombardment. The fitting was done after subtraction of metallic compound using the spectrum measured on the clean metal.
Sn | 4d3/2 | 27.32 | O2/Sn | oxygen/tin | De Padova P., Fanfoni M., Larciprete R., Mangiantini M., Priori S., and Perfetti P. | Surf. Sci. 313, 379 (1994) | Adequate |  |  | other | Gaussian | 0.86 |  |  | Yes | other source | 89.72 | FL = Fermi level | Conductor | Reliable (reported energy within 300 eV of a reference energy) | oxygen pressure, oxidizing atmosphere |  |  | 300 | Good | 4.5E3 L O2/Sn. The substrate was cleaned by Ar+ ion bombardment. The fitting was done after subtraction of metallic compound using the spectrum measured on the clean metal.
Sn | 4d3/2 | 26.56 | O2/Sn | oxygen/tin | De Padova P., Fanfoni M., Larciprete R., Mangiantini M., Priori S., and Perfetti P. | Surf. Sci. 313, 379 (1994) | Adequate |  |  | other | Gaussian | 0.86 |  |  | Yes | other source | 89.72 | FL = Fermi level | Conductor | Reliable (reported energy within 300 eV of a reference energy) | oxygen pressure, oxidizing atmosphere |  |  | 300 | Good | 2.5E4 L O2/Sn. The substrate was cleaned by Ar+ ion bombardment. The fitting was done after subtraction of metallic compound using the spectrum measured on the clean metal.
Sn | 4d3/2 | 26.56 | O2/Sn | oxygen/tin | De Padova P., Fanfoni M., Larciprete R., Mangiantini M., Priori S., and Perfetti P. | Surf. Sci. 313, 379 (1994) | Adequate |  |  | other | Gaussian | 0.9 |  |  | Yes | other source | 89.72 | FL = Fermi level | Conductor | Reliable (reported energy within 300 eV of a reference energy) | oxygen pressure, oxidizing atmosphere |  |  | 300 | Good | 5E2 L O2/Sn. The substrate was cleaned by Ar+ ion bombardment. The fitting was done after subtraction of metallic compound using the spectrum measured on the clean metal.
Sn | 4d3/2 | 26.56 | O2/Sn | oxygen/tin | De Padova P., Fanfoni M., Larciprete R., Mangiantini M., Priori S., and Perfetti P. | Surf. Sci. 313, 379 (1994) | Adequate |  |  | other | Gaussian | 0.8964 |  |  | Yes | other source | 89.72 | FL = Fermi level | Conductor | Reliable (reported energy within 300 eV of a reference energy) | oxygen pressure, oxidizing atmosphere |  |  | 300 | Good | 8E2 L O2/Sn. The substrate was cleaned by Ar+ ion bombardment. The fitting was done after subtraction of metallic compound using the spectrum measured on the clean metal.
Sn | 4d3/2 | 27.32 | O2/Sn | oxygen/tin | De Padova P., Fanfoni M., Larciprete R., Mangiantini M., Priori S., and Perfetti P. | Surf. Sci. 313, 379 (1994) | Adequate |  |  | other | Gaussian | 0.998 |  |  | Yes | other source | 89.72 | FL = Fermi level | Conductor | Reliable (reported energy within 300 eV of a reference energy) | oxygen pressure, oxidizing atmosphere |  |  | 300 | Good | 8E11 L O2/Sn. The substrate was cleaned by Ar+ ion bombardment. The fitting was done after subtraction of metallic compound using the spectrum measured on the clean metal.
Sn | 4d3/2 | 25.1 | O2/Sn | oxygen/tin | De Padova P., Fanfoni M., Larciprete R., Mangiantini M., Priori S., and Perfetti P. | Surf. Sci. 313, 379 (1994) | Adequate |  |  | Linear | Gaussian |  |  |  | Yes | other source | 89.72 | FL = Fermi level | Conductor | Reliable (reported energy within 300 eV of a reference energy) | metal foil, oxygen pressure, oxidizing atmosphere |  |  | 300 | Good | 5E2 L, 8E2 L, 2E3 L, 4.5 E3 L, 2.5E4 L, 1E6 L, 1E7 L, 1E8 L, 1E9 L, and 8E11 L O2/Sn. The substrate was cleaned by Ar+ ion bombardment. The fitting was done after subtraction of metallic compound using the spectrum measured on the clean metal.
Sn | 4d3/2 | 27.32 | O2/Sn | oxygen/tin | De Padova P., Fanfoni M., Larciprete R., Mangiantini M., Priori S., and Perfetti P. | Surf. Sci. 313, 379 (1994) | Adequate |  |  | other | Gaussian | 0.998 |  |  | Yes | other source | 89.72 | FL = Fermi level | Conductor | Reliable (reported energy within 300 eV of a reference energy) | oxygen pressure, oxidizing atmosphere |  |  | 300 | Good | 8E2 L O2/Sn. The substrate was cleaned by Ar+ ion bombardment. The fitting was done after subtraction of metallic compound using the spectrum measured on the clean metal.
Sn | 4d3/2 | 26.59 | O2/Sn | oxygen/tin | De Padova P., Fanfoni M., Larciprete R., Mangiantini M., Priori S., and Perfetti P. | Surf. Sci. 313, 379 (1994) | Adequate |  |  | other | Gaussian | 0.9686 |  |  | Yes | other source | 89.72 | FL = Fermi level | Conductor | Reliable (reported energy within 300 eV of a reference energy) | oxygen pressure, oxidizing atmosphere |  |  | 300 | Good | 1E9 L O2/Sn. The substrate was cleaned by Ar+ ion bombardment. The fitting was done after subtraction of metallic compound using the spectrum measured on the clean metal.
Sn | 4d3/2 | 27.32 | O2/Sn | oxygen/tin | De Padova P., Fanfoni M., Larciprete R., Mangiantini M., Priori S., and Perfetti P. | Surf. Sci. 313, 379 (1994) | Adequate |  |  | other | Gaussian | 0.947 |  |  | Yes | other source | 89.72 | FL = Fermi level | Conductor | Reliable (reported energy within 300 eV of a reference energy) | oxygen pressure, oxidizing atmosphere |  |  | 300 | Good | 1E9 L O2/Sn. The substrate was cleaned by Ar+ ion bombardment. The fitting was done after subtraction of metallic compound using the spectrum measured on the clean metal.
Sn | 4d3/2 | 26.59 | O2/Sn | oxygen/tin | De Padova P., Fanfoni M., Larciprete R., Mangiantini M., Priori S., and Perfetti P. | Surf. Sci. 313, 379 (1994) | Adequate |  |  | other | Gaussian | 0.998 |  |  | Yes | other source | 89.72 | FL = Fermi level | Conductor | Reliable (reported energy within 300 eV of a reference energy) | oxygen pressure, oxidizing atmosphere |  |  | 300 | Good | 8E11 L O2/Sn. The substrate was cleaned by Ar+ ion bombardment. The fitting was done after subtraction of metallic compound using the spectrum measured on the clean metal.
Sn | 4d3/2 | 25.1 | Sn | tin | De Padova P., Fanfoni M., Larciprete R., Mangiantini M., Priori S., and Perfetti P. | Surf. Sci. 313, 379 (1994) | Adequate |  |  | Linear | Gaussian |  |  |  | Yes | other source | 89.72 | FL = Fermi level | Conductor | Reliable (reported energy within 300 eV of a reference energy) | metal foil, sputtered in argon |  |  | 300 | Good
Sn | 4d5/2 | 23.68 | Sn | tin | Venezia A.M., Cavell R.G. | J. Electron Spectrosc. Relat. Phenom. 36, 281 (1985) | [8 empty] | No |  |  | Vacuum Ne1s=870.27 (Ne2s=48.47) | Conductor | Reliable
Sn | 4d5/2 | 23.95 | Sn | tin | Nyholm R., Martensson N. | J. Phys. C. 13, L279 (1980) | [8 empty] | No |  |  | Au | Gold | Calibration study | scraped
Sn | 4d5/2 | 24.04 | Sn | tin | Van Attekum P.M. Th. M., Trooster J.M. | Phys. Rev. B 20, 2335 (1979) | [8 empty] | No |  |  | Au4f7=83.97 Pd3d5=335.18 | Conductor | Calibration study | scraped
Sn | 4d5/2 | 24.1 | Sn | tin | Shalvoy R.B., Fisher G.B., Stiles P.J. | Phys. Rev. B 15, 1680 (1977) | [8 empty] | No |  |  | Au, Na1s-2p=1041.1 | Conductor | Calibration study | scraped
Sn | 4d5/2 | 23.68 | Sn | tin | Pollak R.A., Kowalczyk S.P., Ley L., Shirley D.A. | Phys. Rev. Lett. 29, 274 (1972) | [8 empty] | No |  |  | Au FL | Conductor | Calibration study | crystal
Sn | 4d5/2 | 23.68 | Sn | tin | Pessa M., Vuoristo A., Vulli M., Aksela S., Vayrynen J., Rantala T., Aksela H. | Phys. Rev. B 20, 3115 (1979) | [8 empty] | No |  |  | Ag | Conductor |  | vapor deposited
Sn | 4d5/2 | 24.7 | SnSe | tin selenide | Shalvoy R.B., Fisher G.B., Stiles P.J. | Phys. Rev. B 15, 1680 (1977) | [8 empty] | No |  |  | Au, Na1s-2p=1041.1 | Conductor | Reliable | cleaved crystal
Sn | 4d5/2 | 24.5 | SnTe | tin(II) telluride | Shalvoy R.B., Fisher G.B., Stiles P.J. | Phys. Rev. B 15, 1680 (1977) | [8 empty] | No |  |  | Au, Na1s-2p=1041.1 | Conductor | Reliable | scraped
Sn | 4d5/2 | 24 | Sn | tin | De Padova P., Fanfoni M., Larciprete R., Mangiantini M., Priori S., and Perfetti P. | Surf. Sci. 313, 379 (1994) | Adequate |  |  | other | Gaussian |  |  |  | Yes | other source | 89.72 | FL = Fermi level | Conductor | Reliable (reported energy within 300 eV of a reference energy) | metal foil, sputtered in argon |  |  | 300 | Good
Sn | 4d5/2 | 24.8 | SnS | tin(II) sulfide | Shalvoy R.B., Fisher G.B., Stiles P.J. | Phys. Rev. B 15, 1680 (1977) | [8 empty] | No |  |  | Au, Na1s-2p=1041.1 | Conductor | Reliable | cleaved crystal
Sn | 4d5/2 | 26.23 | O2/Sn | oxygen/tin | De Padova P., Fanfoni M., Larciprete R., Mangiantini M., Priori S., and Perfetti P. | Surf. Sci. 313, 379 (1994) | Adequate |  |  | other | Gaussian | 0.8006 |  |  | Yes | other source | 89.72 | FL = Fermi level | Conductor | Reliable (reported energy within 300 eV of a reference energy) | oxygen pressure, oxidizing atmosphere |  |  | 300 | Good | 1E7 L O2/Sn. The substrate was cleaned by Ar+ ion bombardment. The fitting was done after subtraction of metallic compound using the spectrum measured on the clean metal.
Sn | 4d5/2 | 25.5 | O2/Sn | oxygen/tin | De Padova P., Fanfoni M., Larciprete R., Mangiantini M., Priori S., and Perfetti P. | Surf. Sci. 313, 379 (1994) | Adequate |  |  | other | Gaussian | 0.9508 |  |  | Yes | other source | 89.72 | FL = Fermi level | Conductor | Reliable (reported energy within 300 eV of a reference energy) | oxygen pressure, oxidizing atmosphere |  |  | 300 | Good | 8E11 L O2/Sn. The substrate was cleaned by Ar+ ion bombardment. The fitting was done after subtraction of metallic compound using the spectrum measured on the clean metal.
Sn | 4d5/2 | 26.23 | O2/Sn | oxygen/tin | De Padova P., Fanfoni M., Larciprete R., Mangiantini M., Priori S., and Perfetti P. | Surf. Sci. 313, 379 (1994) | Adequate |  |  | other | Gaussian | 0.9462 |  |  | Yes | other source | 89.72 | FL = Fermi level | Conductor | Reliable (reported energy within 300 eV of a reference energy) | oxygen pressure, oxidizing atmosphere |  |  | 300 | Good | 1E9 L O2/Sn. The substrate was cleaned by Ar+ ion bombardment. The fitting was done after subtraction of metallic compound using the spectrum measured on the clean metal.
Sn | 4d5/2 | 26.22 | O2/Sn | oxygen/tin | De Padova P., Fanfoni M., Larciprete R., Mangiantini M., Priori S., and Perfetti P. | Surf. Sci. 313, 379 (1994) | Adequate |  |  | other | Gaussian | 0.998 |  |  | Yes | other source | 89.72 | FL = Fermi level | Conductor | Reliable (reported energy within 300 eV of a reference energy) | oxygen pressure, oxidizing atmosphere |  |  | 300 | Good | 8E11 L O2/Sn. The substrate was cleaned by Ar+ ion bombardment. The fitting was done after subtraction of metallic compound using the spectrum measured on the clean metal.
Sn | 4d5/2 | 24 | O2/Sn | oxygen/tin | De Padova P., Fanfoni M., Larciprete R., Mangiantini M., Priori S., and Perfetti P. | Surf. Sci. 313, 379 (1994) | Adequate |  |  | Linear | Gaussian |  |  |  | Yes | other source | 89.72 | FL = Fermi level | Conductor | Reliable (reported energy within 300 eV of a reference energy) | metal foil, oxygen pressure, oxidizing atmosphere |  |  | 300 | Good | 5E2 L, 8E2 L, 2E3 L, 4.5 E3 L, 2.5E4 L, 1E6 L, 1E7 L, 1E8 L, 1E9 L, and 8E11 L O2/Sn. The substrate was cleaned by Ar+ ion bombardment. The fitting was done after subtraction of metallic compound using the spectrum measured on the clean metal.
Sn | 4d5/2 | 25.51 | O2/Sn | oxygen/tin | De Padova P., Fanfoni M., Larciprete R., Mangiantini M., Priori S., and Perfetti P. | Surf. Sci. 313, 379 (1994) | Adequate |  |  | other | Gaussian | 0.8986 |  |  | Yes | other source | 89.72 | FL = Fermi level | Conductor | Reliable (reported energy within 300 eV of a reference energy) | oxygen pressure, oxidizing atmosphere |  |  | 300 | Good | 1E9 L O2/Sn. The substrate was cleaned by Ar+ ion bombardment. The fitting was done after subtraction of metallic compound using the spectrum measured on the clean metal.
Sn | 4d5/2 | 26.21 | O2/Sn | oxygen/tin | De Padova P., Fanfoni M., Larciprete R., Mangiantini M., Priori S., and Perfetti P. | Surf. Sci. 313, 379 (1994) | Adequate |  |  | other | Gaussian | 0.996 |  |  | Yes | other source | 89.72 | FL = Fermi level | Conductor | Reliable (reported energy within 300 eV of a reference energy) | oxygen pressure, oxidizing atmosphere |  |  | 300 | Good | 8E2 L O2/Sn. The substrate was cleaned by Ar+ ion bombardment. The fitting was done after subtraction of metallic compound using the spectrum measured on the clean metal.
Sn | 4d5/2 | 25.48 | O2/Sn | oxygen/tin | De Padova P., Fanfoni M., Larciprete R., Mangiantini M., Priori S., and Perfetti P. | Surf. Sci. 313, 379 (1994) | Adequate |  |  | other | Gaussian | 0.9854 |  |  | Yes | other source | 89.72 | FL = Fermi level | Conductor | Reliable (reported energy within 300 eV of a reference energy) | oxygen pressure, oxidizing atmosphere |  |  | 300 | Good | 8E2 L O2/Sn. The substrate was cleaned by Ar+ ion bombardment. The fitting was done after subtraction of metallic compound using the spectrum measured on the clean metal.
Sn | 4d5/2 | 26 | SnS2 | tin disulfide | Schellenberger A., Schlaf R., Mayer T., Holub-Krappe E., Pettenkofer C.,et al. | Surf. Sci. 241, L25 (1991) | Adequate |  | 0.3 |  | data | 0.3 |  |  | Yes | other source | 80 | FL = Fermi level | Conductor | Reliable (reported energy within 300 eV of a reference energy) | cleaved crystal, crystal, vacuum cleaved |  | Low-energy Electron Diffraction | 300 | Adequate | n-type P-doped SnS2(0001) with a carrier concentration of 1E15 cm-3. The crystals were synthesized from melts.
Sn | 4d5/2 | 25.49 | O2/Sn | oxygen/tin | De Padova P., Fanfoni M., Larciprete R., Mangiantini M., Priori S., and Perfetti P. | Surf. Sci. 313, 379 (1994) | Adequate |  |  | other | Gaussian | 0.998 |  |  | Yes | other source | 89.72 | FL = Fermi level | Conductor | Reliable (reported energy within 300 eV of a reference energy) | oxygen pressure, oxidizing atmosphere |  |  | 300 | Good | 5E2 L O2/Sn. The substrate was cleaned by Ar+ ion bombardment. The fitting was done after subtraction of metallic compound using the spectrum measured on the clean metal.
Sn | 4d5/2 | 24.05 | Sn/Si | tin/silicon | Rich D.H., Miller T., Samsavar A., Lin H.F., Chiang T.-C. | Phys. Rev. B 37, 10221 (1988) | Adequate |  | 0.3 | other | mixed Gaussian/Lorentzian |  | 0.61 | 0.063 | Yes | other source | 80 | FL | Conductor | Reliable (reported energy within 300 eV of a reference energy) | monolayer, reacted film, surface coverage from 0ML to 1ML (0ML < coverage < 1ML), thin layer, vapor deposited |  | High-energy Electron Diffraction | 373 | Good | 0.075-1.2 ML Sn/n-type Si(100). The Sn overlayers were prepared by electron beam evaporation. Substrate temperature was 423-473K. The deposited surface were annealed at 823 K for 2 min. and allowed to cool to 373-423K before measurements. Branching ratio is 0.74.
Sn | 4d5/2 | 24.9 | Sn/Si | tin/silicon | Rich D.H., Miller T., Samsavar A., Lin H.F., Chiang T.-C. | Phys. Rev. B 37, 10221 (1988) | Adequate |  | 0.3 | other | mixed Gaussian/Lorentzian |  | 0.61 | 0.063 | Yes | other source | 80 | FL | Conductor | Reliable (reported energy within 300 eV of a reference energy) | monolayer, reacted film, surface coverage from 0ML to 1ML (0ML < coverage < 1ML), thin layer, vapor deposited |  | High-energy Electron Diffraction | 373 | Good | 0.075-1.2 ML Sn/n-type Si(100). The Sn overlayers were prepared by electron beam evaporation. Substrate temperature was 423-473K. The deposited surface were annealed at 823 K for 2 min. and allowed to cool to 373-423K before measurements. Branching ratio is 0.74.
Sn | 4d5/2 | 24.05 | Sn/Si | tin/silicon | Rich D.H., Miller T., Samsavar A., Lin H.F., Chiang T.-C. | Phys. Rev. B 37, 10221 (1988) | Adequate |  | 0.3 | other | mixed Gaussian/Lorentzian |  | 0.61 | 0.063 | Yes | other source | 80 | FL | Conductor | Reliable (reported energy within 300 eV of a reference energy) | monolayer, reacted film, surface coverage from 0ML to 1ML (0ML < coverage < 1ML), thin layer, vapor deposited |  | High-energy Electron Diffraction | 373 | Good | 0.075-1.2 ML Sn/n-type Si(100). The Sn overlayers were prepared by electron beam evaporation. Substrate temperature was 423-473K. The deposited surface were annealed at 823 K for 2 min. and allowed to cool to 373-423K before measurements. Branching ratio is 0.74.
Sn | 4d5/2 | 24.9 | Sn/Si | tin/silicon | Rich D.H., Miller T., Samsavar A., Lin H.F., Chiang T.-C. | Phys. Rev. B 37, 10221 (1988) | Adequate |  | 0.3 | other | mixed Gaussian/Lorentzian |  | 0.61 | 0.063 | Yes | other source | 80 | FL | Conductor | Reliable (reported energy within 300 eV of a reference energy) | monolayer, reacted film, surface coverage from 0ML to 1ML (0ML < coverage < 1ML), thin layer, vapor deposited |  | High-energy Electron Diffraction | 373 | Good | 0.075-1.2 ML Sn/n-type Si(100). The Sn overlayers were prepared by electron beam evaporation. Substrate temperature was 423-473K. The deposited surface were annealed at 823 K for 2 min. and allowed to cool to 373-423K before measurements. Branching ratio is 0.74.
Sn | 4d5/2 | 26.23 | O2/Sn | oxygen/tin | De Padova P., Fanfoni M., Larciprete R., Mangiantini M., Priori S., and Perfetti P. | Surf. Sci. 313, 379 (1994) | Adequate |  |  | other | Gaussian | 0.862 |  |  | Yes | other source | 89.72 | FL = Fermi level | Conductor | Reliable (reported energy within 300 eV of a reference energy) | oxygen pressure, oxidizing atmosphere |  |  | 300 | Good | 2.5E4 L O2/Sn. The substrate was cleaned by Ar+ ion bombardment. The fitting was done after subtraction of metallic compound using the spectrum measured on the clean metal.
Sn | 4d5/2 | 25.5 | O2/Sn | oxygen/tin | De Padova P., Fanfoni M., Larciprete R., Mangiantini M., Priori S., and Perfetti P. | Surf. Sci. 313, 379 (1994) | Adequate |  |  | other | Gaussian | 0.88 |  |  | Yes | other source | 89.72 | FL = Fermi level | Conductor | Reliable (reported energy within 300 eV of a reference energy) | oxygen pressure, oxidizing atmosphere |  |  | 300 | Good | 2.5E4 L O2/Sn. The substrate was cleaned by Ar+ ion bombardment. The fitting was done after subtraction of metallic compound using the spectrum measured on the clean metal.
Sn | 4d5/2 | 26.23 | O2/Sn | oxygen/tin | De Padova P., Fanfoni M., Larciprete R., Mangiantini M., Priori S., and Perfetti P. | Surf. Sci. 313, 379 (1994) | Adequate |  |  | other | Gaussian | 0.85 |  |  | Yes | other source | 89.72 | FL = Fermi level | Conductor | Reliable (reported energy within 300 eV of a reference energy) | oxygen pressure, oxidizing atmosphere |  |  | 300 | Good | 4.5E3 L O2/Sn. The substrate was cleaned by Ar+ ion bombardment. The fitting was done after subtraction of metallic compound using the spectrum measured on the clean metal.
Sn | 4d5/2 | 25.51 | O2/Sn | oxygen/tin | De Padova P., Fanfoni M., Larciprete R., Mangiantini M., Priori S., and Perfetti P. | Surf. Sci. 313, 379 (1994) | Adequate |  |  | other | Gaussian | 0.8424 |  |  | Yes | other source | 89.72 | FL = Fermi level | Conductor | Reliable (reported energy within 300 eV of a reference energy) | oxygen pressure, oxidizing atmosphere |  |  | 300 | Good | 1E7 L O2/Sn. The substrate was cleaned by Ar+ ion bombardment. The fitting was done after subtraction of metallic compound using the spectrum measured on the clean metal.
Sn | 4d5/2 | 26.21 | O2/Sn | oxygen/tin | De Padova P., Fanfoni M., Larciprete R., Mangiantini M., Priori S., and Perfetti P. | Surf. Sci. 313, 379 (1994) | Adequate |  |  | other | Gaussian | 0.862 |  |  | Yes | other source | 89.72 | FL = Fermi level | Conductor | Reliable (reported energy within 300 eV of a reference energy) | oxygen pressure, oxidizing atmosphere |  |  | 300 | Good | 1E6 L O2/Sn. The substrate was cleaned by Ar+ ion bombardment. The fitting was done after subtraction of metallic compound using the spectrum measured on the clean metal.
Sn | 4d5/2 | 25.48 | O2/Sn | oxygen/tin | De Padova P., Fanfoni M., Larciprete R., Mangiantini M., Priori S., and Perfetti P. | Surf. Sci. 313, 379 (1994) | Adequate |  |  | other | Gaussian | 0.88 |  |  | Yes | other source | 89.72 | FL = Fermi level | Conductor | Reliable (reported energy within 300 eV of a reference energy) | oxygen pressure, oxidizing atmosphere |  |  | 300 | Good | 1E6 L O2/Sn. The substrate was cleaned by Ar+ ion bombardment. The fitting was done after subtraction of metallic compound using the spectrum measured on the clean metal.
Sn | 4d5/2 | 26.23 | O2/Sn | oxygen/tin | De Padova P., Fanfoni M., Larciprete R., Mangiantini M., Priori S., and Perfetti P. | Surf. Sci. 313, 379 (1994) | Adequate |  |  | other | Gaussian | 0.98 |  |  | Yes | other source | 89.72 | FL = Fermi level | Conductor | Reliable (reported energy within 300 eV of a reference energy) | oxygen pressure, oxidizing atmosphere |  |  | 300 | Good | 1E8 L O2/Sn. The substrate was cleaned by Ar+ ion bombardment. The fitting was done after subtraction of metallic compound using the spectrum measured on the clean metal.
Sn | 4d5/2 | 25.54 | O2/Sn | oxygen/tin | De Padova P., Fanfoni M., Larciprete R., Mangiantini M., Priori S., and Perfetti P. | Surf. Sci. 313, 379 (1994) | Adequate |  |  | other | Gaussian | 0.9532 |  |  | Yes | other source | 89.72 | FL = Fermi level | Conductor | Reliable (reported energy within 300 eV of a reference energy) | oxygen pressure, oxidizing atmosphere |  |  | 300 | Good | 1E8 L O2/Sn. The substrate was cleaned by Ar+ ion bombardment. The fitting was done after subtraction of metallic compound using the spectrum measured on the clean metal.
Sn | 4d5/2 | 26.21 | O2/Sn | oxygen/tin | De Padova P., Fanfoni M., Larciprete R., Mangiantini M., Priori S., and Perfetti P. | Surf. Sci. 313, 379 (1994) | Adequate |  |  | other | Gaussian | 0.998 |  |  | Yes | other source | 89.72 | FL = Fermi level | Conductor | Reliable (reported energy within 300 eV of a reference energy) | oxygen pressure, oxidizing atmosphere |  |  | 300 | Good | 2E3 L O2/Sn. The substrate was cleaned by Ar+ ion bombardment. The fitting was done after subtraction of metallic compound using the spectrum measured on the clean metal.
Sn | 4d5/2 | 25.48 | O2/Sn | oxygen/tin | De Padova P., Fanfoni M., Larciprete R., Mangiantini M., Priori S., and Perfetti P. | Surf. Sci. 313, 379 (1994) | Adequate |  |  | other | Gaussian | 0.9134 |  |  | Yes | other source | 89.72 | FL = Fermi level | Conductor | Reliable (reported energy within 300 eV of a reference energy) | oxygen pressure, oxidizing atmosphere |  |  | 300 | Good | 2E3 L O2/Sn. The substrate was cleaned by Ar+ ion bombardment. The fitting was done after subtraction of metallic compound using the spectrum measured on the clean metal.
Sn | 4d5/2 | 25.51 | O2/Sn | oxygen/tin | De Padova P., Fanfoni M., Larciprete R., Mangiantini M., Priori S., and Perfetti P. | Surf. Sci. 313, 379 (1994) | Adequate |  |  | other | Gaussian | 0.8304 |  |  | Yes | other source | 89.72 | FL = Fermi level | Conductor | Reliable (reported energy within 300 eV of a reference energy) | oxygen pressure, oxidizing atmosphere |  |  | 300 | Good | 4.5E3 L O2/Sn. The substrate was cleaned by Ar+ ion bombardment. The fitting was done after subtraction of metallic compound using the spectrum measured on the clean metal.
Sn | 4d5/2 | 25.9 | SnO2 | tin(IV) oxide | Stranick M.A., Moskwa A. | Surf. Sci. Spectra 2, 50 (1993) | Adequate |  |  | Shirley | mixed Gaussian/Lorentzian | 1.21 |  |  | Yes | Al |  | Cu 3p3, Ag, Cu = 75.13, 368.27, 932.67 | Adventitious carbon | Reliable, with two-point correction of energy scale | insulator, polycrystalline, pelletized | X-ray Photoelectron Spectroscopy |  | 300 | Good | The composition determined by XPS was Sn0.3373O0.6627. FAT mode. Emission angleAn electron flood gun (Ep = 5 eV, Ip = 20 mA) was used for charge compensation.
Sn | 4d5/2 | 25.22 | Sn/Pt | tin/platinum | Janin E., Bjorkqvist M., Grehk T.M., Gothelid M., Pradier C.-M., et al. | Appl. Surf. Sci. 99, 371 (1996) | Adequate |  |  | other | mixed Gaussian/Lorentzian |  | 0.089 | 0.26 | Yes | other source | 70 | FL = Fermi level | Conductor | Reliable (reported energy within 300 eV of a reference energy) | cooled, crystal, surface coverage from 0ML to 1ML (0ML < coverage < 1ML), thin layer, vapor deposited |  | Low-energy Electron Diffraction | 193 | Good | Pt(111)-(R3xR3)R30 degrees-Sn. The Sn coverage was ~1/3 ML. Singularity index =Branching ratio = 0.69. The spectra were recorded at normal emission.
Sn | 4d5/2 | 24.77 | Sn/Pt | tin/platinum | Janin E., Bjorkqvist M., Grehk T.M., Gothelid M., Pradier C.-M., et al. | Appl. Surf. Sci. 99, 371 (1996) | Adequate |  |  | other | mixed Gaussian/Lorentzian |  | 0.089 | 0.26 | Yes | other source | 70 | FL = Fermi level | Conductor | Reliable (reported energy within 300 eV of a reference energy) | cooled, crystal, surface coverage from 0ML to 1ML (0ML < coverage < 1ML), thin layer, vapor deposited |  | Low-energy Electron Diffraction | 193 | Good | Pt(111)-(R3xR3)R30 degrees-Sn. The Sn coverage was ~1/3 ML. Singularity index =Branching ratio = 0.69. The spectra were recorded at normal emission.
Sn | 4d5/2 | 25.22 | Sn/Pt | tin/platinum | Janin E., Bjorkqvist M., Grehk T.M., Gothelid M., Pradier C.-M., et al. | Appl. Surf. Sci. 99, 371 (1996) | Adequate |  |  | other | mixed Gaussian/Lorentzian |  | 0.089 | 0.26 | Yes | other source | 70 | FL = Fermi level | Conductor | Reliable (reported energy within 300 eV of a reference energy) | cooled, crystal, surface coverage from 0ML to 1ML (0ML < coverage < 1ML), thin layer, vapor deposited |  | Low-energy Electron Diffraction | 193 | Good | Pt(111)-(R3xR3)R30 degrees-Sn. The Sn coverage was ~1/3 ML. Singularity index =Branching ratio = 0.69. The spectra were recorded at normal emission.
Sn | 4d5/2 | 24.77 | Sn/Pt | tin/platinum | Janin E., Bjorkqvist M., Grehk T.M., Gothelid M., Pradier C.-M., et al. | Appl. Surf. Sci. 99, 371 (1996) | Adequate |  |  | other | mixed Gaussian/Lorentzian |  | 0.089 | 0.26 | Yes | other source | 70 | FL = Fermi level | Conductor | Reliable (reported energy within 300 eV of a reference energy) | cooled, crystal, surface coverage from 0ML to 1ML (0ML < coverage < 1ML), thin layer, vapor deposited |  | Low-energy Electron Diffraction | 193 | Good | Pt(111)-(R3xR3)R30 degrees-Sn. The Sn coverage was ~1/3 ML. Singularity index =Branching ratio = 0.69. The spectra were recorded at normal emission.
Sn | 4d5/2 | 485.1 | O2/Cu3Sn | oxygen/tricopper tin imc | Wang D.N., Miller A.C., Notis M.R. | Surf. Interface Anal. 24, 127 (1996) | Adequate |  | 0.35 |  | data | 0.6 |  |  | Yes | Al |  | Sn3d5 = 484.98 | Conductor | Reliable, with one-point correction of energy scale | chemically etched, metal foil, oxygen pressure, oxidizing atmosphere, thermal oxide |  |  | 300 | Adequate | The epsilon - Cu3Sn intermetallic compound was oxidized in O2 atmosphere (p = 4. Before oxidation the sample was cleaned by chemical etching followed by an ultra
Sn | 4d5/2 | 486.4 | O2/Cu3Sn | oxygen/tricopper tin imc | Wang D.N., Miller A.C., Notis M.R. | Surf. Interface Anal. 24, 127 (1996) | Adequate |  | 0.35 |  | data | 1.3 |  |  | Yes | Al |  | Sn3d5 = 484.98 | Conductor | Reliable, with one-point correction of energy scale | chemically etched, metal foil, oxygen pressure, oxidizing atmosphere, thermal oxide |  |  | 300 | Adequate | The epsilon - Cu3Sn intermetallic compound was oxidized in O2 atmosphere (p = 4. Before oxidation the sample was cleaned by chemical etching followed by an ultra
Sn | 4d5/2 | 487.1 | O2/Cu3Sn | oxygen/tricopper tin imc | Wang D.N., Miller A.C., Notis M.R. | Surf. Interface Anal. 24, 127 (1996) | Adequate |  | 0.35 |  | data | 1.2 |  |  | Yes | Al |  | Sn3d5 = 484.98 | Conductor | Reliable, with one-point correction of energy scale | chemically etched, metal foil, oxygen pressure, oxidizing atmosphere, thermal oxide |  |  | 300 | Adequate | The epsilon - Cu3Sn intermetallic compound was oxidized in O2 atmosphere (p = 4. Before oxidation the sample was cleaned by chemical etching followed by an ultra
Sn | 4d5/2 | 485.1 | O2/Cu3Sn | oxygen/tricopper tin imc | Wang D.N., Miller A.C., Notis M.R. | Surf. Interface Anal. 24, 127 (1996) | Adequate |  | 0.35 |  | data | 0.6 |  |  | Yes | Al |  | Sn3d5 = 484.98 | Conductor | Reliable, with one-point correction of energy scale | chemically etched, metal foil, oxygen pressure, oxidizing atmosphere, thermal oxide |  |  | 300 | Adequate | The epsilon - Cu3Sn intermetallic compound was oxidized in O2 atmosphere (p = 4. Before oxidation the sample was cleaned by chemical etching followed by an ultra
Sn | 4d5/2 | 486.4 | O2/Cu3Sn | oxygen/tricopper tin imc | Wang D.N., Miller A.C., Notis M.R. | Surf. Interface Anal. 24, 127 (1996) | Adequate |  | 0.35 |  | data | 1.4 |  |  | Yes | Al |  | Sn3d5 = 484.98 | Conductor | Reliable, with one-point correction of energy scale | chemically etched, metal foil, oxygen pressure, oxidizing atmosphere, thermal oxide |  |  | 300 | Adequate | The epsilon - Cu3Sn intermetallic compound was oxidized in O2 atmosphere (p = 4. Before oxidation the sample was cleaned by chemical etching followed by an ultra
Sn | 4d5/2 | 487 | O2/Cu3Sn | oxygen/tricopper tin imc | Wang D.N., Miller A.C., Notis M.R. | Surf. Interface Anal. 24, 127 (1996) | Adequate |  | 0.35 |  | data | 1.1 |  |  | Yes | Al |  | Sn3d5 = 484.98 | Conductor | Reliable, with one-point correction of energy scale | chemically etched, metal foil, oxygen pressure, oxidizing atmosphere, thermal oxide |  |  | 300 | Adequate | The epsilon - Cu3Sn intermetallic compound was oxidized in O2 atmosphere (p = 4. Before oxidation the sample was cleaned by chemical etching followed by an ultra
Sn | 4d5/2 | 25.27 | H2/Sn/Pt | hydrogen/tin/platinum | Janin E., Bjorkqvist M., Grehk T.M., Gothelid M., Pradier C.-M., et al. | Appl. Surf. Sci. 99, 371 (1996) | Adequate |  |  | other | mixed Gaussian/Lorentzian |  | 0.118 | 0.26 | Yes | other source | 70 | FL = Fermi level | Conductor | Reliable (reported energy within 300 eV of a reference energy) | cooled, crystal, surface coverage from 0ML to 1ML (0ML < coverage < 1ML), thin layer, vapor deposited |  | Low-energy Electron Diffraction | 193 | Good | 150 L H2/Pt(111)-p(R3xR3)R30 degrees-Sn. The Sn coverage was ~1/3 ML. Singularit was 0.97. Branching ratio = 0.69. The spectra were recorded at normal emission.
Sn | 4d5/2 | 24.78 | H2/Sn/Pt | hydrogen/tin/platinum | Janin E., Bjorkqvist M., Grehk T.M., Gothelid M., Pradier C.-M., et al. | Appl. Surf. Sci. 99, 371 (1996) | Adequate |  |  | other | mixed Gaussian/Lorentzian |  | 0.118 | 0.26 | Yes | other source | 70 | FL = Fermi level | Conductor | Reliable (reported energy within 300 eV of a reference energy) | cooled, crystal, surface coverage from 0ML to 1ML (0ML < coverage < 1ML), thin layer, vapor deposited |  | Low-energy Electron Diffraction | 193 | Good | 150 L H2/Pt(111)-p(R3xR3)R30 degrees-Sn. The Sn coverage was ~1/3 ML. Singularit was 0.03. Branching ratio = 0.69. The spectra were recorded at normal emission.
Sn | 4d5/2 | 25.27 | H2/Sn/Pt | hydrogen/tin/platinum | Janin E., Bjorkqvist M., Grehk T.M., Gothelid M., Pradier C.-M., et al. | Appl. Surf. Sci. 99, 371 (1996) | Adequate |  |  | other | mixed Gaussian/Lorentzian |  | 0.118 | 0.26 | Yes | other source | 70 | FL = Fermi level | Conductor | Reliable (reported energy within 300 eV of a reference energy) | cooled, crystal, surface coverage from 0ML to 1ML (0ML < coverage < 1ML), thin layer, vapor deposited |  | Low-energy Electron Diffraction | 193 | Good | 150 L H2/Pt(111)-p(R3xR3)R30 degrees-Sn. The Sn coverage was ~1/3 ML. Singularit was 0.97. Branching ratio = 0.69. The spectra were recorded at normal emission.
Sn | 4d5/2 | 24.78 | H2/Sn/Pt | hydrogen/tin/platinum | Janin E., Bjorkqvist M., Grehk T.M., Gothelid M., Pradier C.-M., et al. | Appl. Surf. Sci. 99, 371 (1996) | Adequate |  |  | other | mixed Gaussian/Lorentzian |  | 0.118 | 0.26 | Yes | other source | 70 | FL = Fermi level | Conductor | Reliable (reported energy within 300 eV of a reference energy) | cooled, crystal, surface coverage from 0ML to 1ML (0ML < coverage < 1ML), thin layer, vapor deposited |  | Low-energy Electron Diffraction | 193 | Good | 150 L H2/Pt(111)-p(R3xR3)R30 degrees-Sn. The Sn coverage was ~1/3 ML. Singularit was 0.03. Branching ratio = 0.69. The spectra were recorded at normal emission.
Sn | 4d5/2 | 485.2 | Cu3Sn | tricopper tin imc | Wang D.N., Miller A.C., Notis M.R. | Surf. Interface Anal. 24, 127 (1996) | Adequate |  | 0.35 |  | data | 0.6 |  |  | Yes | Al |  | Sn3d5 = 484.98 | Conductor | Reliable, with one-point correction of energy scale | chemically etched, metal foil |  |  | 300 | Adequate | Epsilon - Cu3Sn. The sample was cleaned by chemical etching followed by an ultra
Sn | 4p | 85.2 | Sn | tin | Van Attekum P.M. Th. M., Trooster J.M. | Phys. Rev. B 20, 2335 (1979) | [8 empty] | No |  |  | Au4f7=83.97 Pd3d5=335.18 | Conductor | Calibration study | scraped
Sn | 4s | 136.8 | Sn | tin | Van Attekum P.M. Th. M., Trooster J.M. | Phys. Rev. B 20, 2335 (1979) | [8 empty] | No |  |  | Au4f7=83.97 Pd3d5=335.18 | Conductor | Calibration study | scraped
Sn | 4s | 137.2 | Sn | tin | Nyholm R., Martensson N. | J. Phys. C. 13, L279 (1980) | [8 empty] | No |  |  | Au | Gold | Calibration study | scraped
Sr | 3d | 133.2 | SrCO3 | strontium carbonate | Christie, A.B., Lee J., Sutherland I., Walls J.M. | Appl. Surf. Sci. 15, 224 (1983) | [8 empty] | No |  |  |  | Adventitious carbon | Reliable, with two-point correction of energy scale
Sr | 3d | 134.3 | SrSO4 | strontium sulfate | Christie, A.B., Lee J., Sutherland I., Walls J.M. | Appl. Surf. Sci. 15, 224 (1983) | [8 empty] | No |  |  |  | Adventitious carbon | Reliable, with two-point correction of energy scale
Sr | 3d | 134.7 | Sr(NO3)2 | strontium(II) nitrate | Christie, A.B., Lee J., Sutherland I., Walls J.M. | Appl. Surf. Sci. 15, 224 (1983) | [8 empty] | No |  |  |  | Adventitious carbon | Reliable, with two-point correction of energy scale
Sr | 3d3/2 | 134.1 | SrO | strontium oxide | Sosulnikov M.I., Teterin Y.A. | Doklady AN SSSR 317, 418 (1991) | Adequate | 0.1 |  |  | data | 1.4 |  |  | Yes | Al |  | Au4f7 = 84.00 | Adventitious carbon | Reliable, with one-point correction of energy scale | annealed, scraped, solid sample mounted on tape, thermal oxide |  |  | 300 | Adequate | The sample was annealed at 600 K.
Sr | 3d3/2 | 133.7 | Sr | strontium | Sosulnikov M.I., Teterin Y.A. | Doklady AN SSSR 317, 418 (1991) | Adequate | 0.1 |  |  | data | 1 |  |  | Yes | Al |  | Au4f7 = 84.00 | Conductor | Reliable, with one-point correction of energy scale | annealed, scraped |  |  | 300 | Adequate | The sample was annealed at 600 K.
Sr | 3d3/2 | 134.4 | SrCO3 | strontium carbonate | Kobeleva S.P., Lapshina I.E., Orlov A.F., Titov A.A., Titov A.A. | Poverkhnost 111 (1994) | Adequate | 0.1 |  |  | data |  |  |  | No | Al |  |  | Adventitious carbon | Reliable, with one-point correction of energy scale | crystal |  | X-ray Diffraction | 300 | Adequate | FAT mode.
Sr | 3d3/2 | 135.1 | SrCO3 | strontium carbonate | Sosulnikov M.I., Teterin Y.A. | Doklady AN SSSR 317, 418 (1991) | Adequate | 0.1 |  |  | data | 1.3 |  |  | Yes | Al |  | Au4f7 = 84.00 | Adventitious carbon | Reliable, with one-point correction of energy scale | annealed, scraped, thin film |  |  | 300 | Adequate | The sample was annealed at 600 K.
Sr | 3d3/2 | 133.4 | Bi2CaSr2Cu2Ox | bismuth calcium strontium copper oxide (Bi2CaSr2Cu2Ox) | Kulkarni P., Kulkarni S.K., Nigavekar A.S., Agarwal S.K., Awana V.P.S., and Narlikar A.V. | Physica C 166, 530 (1990) | Adequate | 0.1 |  |  | data |  |  |  | No | Al |  | Au4f7= 84.00 | Conductor | Reliable (reported energy within 300 eV of a reference energy) | cleaved crystal |  |  | 293 | Adequate
Sr | 3d3/2 | 133.4 | Bi2CaSr2Ni0.2Cu1.8Ox | bismuth calcium strontium nickel copper oxide | Kulkarni P., Kulkarni S.K., Nigavekar A.S., Agarwal S.K., Awana V.P.S., and Narlikar A.V. | Physica C 166, 530 (1990) | Adequate | 0.1 |  |  | data |  |  |  | No | Al |  | Au4f7= 84.00 | Conductor | Reliable (reported energy within 300 eV of a reference energy) | cleaved crystal |  |  | 293 | Adequate | x=0, 0.04, 0.08, 0.12, and 0.20.
Sr | 3d3/2 | 134.7 | Bi1.99Sr2.00Ca2Cu3Ox | bismuth strontium calcium copper oxides(Bi1.99Sr2.00Ca2Cu3Ox) | Ohbayashi K., Yoshida K., Anma M., Takai Y., Hayakawa H. | Jpn. J. Appl. Phys. Part 2 31, L953 (1992) | Adequate |  |  | other | Gaussian |  |  |  | No | Mg |  |  | Adventitious carbon | Reliable, with one-point correction of energy scale | crystal, thin film, vapor deposited | ICPA | X-ray Diffraction | 300 | Adequate | The film was grown on MgO(100) substrate at 1038 K by sputtering Bi2O3, Bi2Sr2CuOx and CaCuOx. The composition was determined by inductively coupled plasma analysis. The relative intensity was 0.149. Tc = 76 K.
Sr | 3d3/2 | 133.1 | Bi1.99Sr2.00Ca2Cu3Ox | bismuth strontium calcium copper oxides(Bi1.99Sr2.00Ca2Cu3Ox) | Ohbayashi K., Yoshida K., Anma M., Takai Y., Hayakawa H. | Jpn. J. Appl. Phys. Part 2 31, L953 (1992) | Adequate |  |  | other | Gaussian |  |  |  | No | Mg |  |  | Adventitious carbon | Reliable, with one-point correction of energy scale | crystal, thin film, vapor deposited | ICPA | X-ray Diffraction | 300 | Adequate | The film was grown on MgO(100) substrate at 1038 K by sputtering Bi2O3, Bi2Sr2CuOx and CaCuOx. The composition was determined by inductively coupled plasma analysis. The relative intensity was 0.285. Tc = 76 K.
Sr | 3d3/2 | 134.7 | Bi2.00Sr2.00Ca2Cu3Ox | bismuth strontium calcium copper oxides(Bi2.00Sr2.00Ca2Cu3Ox) | Ohbayashi K., Yoshida K., Anma M., Takai Y., Hayakawa H. | Jpn. J. Appl. Phys. Part 2 31, L953 (1992) | Adequate |  |  | other | Gaussian |  |  |  | No | Mg |  |  | Adventitious carbon | Reliable, with one-point correction of energy scale | crystal, thin film, vapor deposited | ICPA | X-ray Diffraction | 300 | Adequate | The film was grown on MgO(100) substrate at 1038 K by sputtering Bi2O3, Bi2Sr2CuOx and CaCuOx. The composition was determined by inductively coupled plasma analysis. The relative intensity was 0.143. Tc = 86 K.
Sr | 3d3/2 | 133.1 | Bi2.00Sr2.00Ca2Cu3Ox | bismuth strontium calcium copper oxides(Bi2.00Sr2.00Ca2Cu3Ox) | Ohbayashi K., Yoshida K., Anma M., Takai Y., Hayakawa H. | Jpn. J. Appl. Phys. Part 2 31, L953 (1992) | Adequate |  |  | other | Gaussian |  |  |  | No | Mg |  |  | Adventitious carbon | Reliable, with one-point correction of energy scale | crystal, thin film, vapor deposited | ICPA | X-ray Diffraction | 300 | Adequate | The film was grown on MgO(100) substrate at 1038 K by sputtering Bi2O3, Bi2Sr2CuOx and CaCuOx. The composition was determined by inductively coupled plasma analysis. The relative intensity was 0.290. Tc = 86 K.
Sr | 3d3/2 | 134.7 | Bi2.01Sr2.00Ca2Cu3Ox | bismuth strontium calcium copper oxides(Bi2.01Sr2.00Ca2Cu3Ox) | Ohbayashi K., Yoshida K., Anma M., Takai Y., Hayakawa H. | Jpn. J. Appl. Phys. Part 2 31, L953 (1992) | Adequate |  |  | other | Gaussian |  |  |  | No | Mg |  |  | Adventitious carbon | Reliable, with one-point correction of energy scale | crystal, thin film, vapor deposited | ICPA | X-ray Diffraction | 300 | Adequate | The film was grown on MgO(100) substrate at 1038 K by sputtering Bi2O3, Bi2Sr2CuOx and CaCuOx. The composition was determined by inductively coupled plasma analysis. The relative intensity was 0.150. Tc = 66 K.
Sr | 3d3/2 | 133.1 | Bi2.01Sr2.00Ca2Cu3Ox | bismuth strontium calcium copper oxides(Bi2.01Sr2.00Ca2Cu3Ox) | Ohbayashi K., Yoshida K., Anma M., Takai Y., Hayakawa H. | Jpn. J. Appl. Phys. Part 2 31, L953 (1992) | Adequate |  |  | other | Gaussian |  |  |  | No | Mg |  |  | Adventitious carbon | Reliable, with one-point correction of energy scale | crystal, thin film, vapor deposited | ICPA | X-ray Diffraction | 300 | Adequate | The film was grown on MgO(100) substrate at 1038 K by sputtering Bi2O3, Bi2Sr2CuOx and CaCuOx. The composition was determined by inductively coupled plasma analysis. The relative intensity was 0.282. Tc = 66 K.
Sr | 3d3/2 | 134.7 | Bi2.01Sr2Ca2Cu3Ox | bismuth strontium calcium copper oxides(Bi2.01Sr2Ca2Cu3Ox) | Ohbayashi K., Yoshida K., Anma M., Takai Y., Hayakawa H. | Jpn. J. Appl. Phys. Part 2 31, L953 (1992) | Adequate |  |  | other | Gaussian |  |  |  | No | Mg |  |  | Adventitious carbon | Reliable, with one-point correction of energy scale | crystal, thin film, vapor deposited | ICPA | X-ray Diffraction | 300 | Adequate | The film was grown on MgO(100) substrate at 1038 K by sputtering Bi2O3, Bi2Sr2CuOx and CaCuOx. The composition was determined by inductively coupled plasma analysis. The relative intensity was 0.158. Tc = 98 K.
Sr | 3d3/2 | 133.1 | Bi2.01Sr2Ca2Cu3Ox | bismuth strontium calcium copper oxides(Bi2.01Sr2Ca2Cu3Ox) | Ohbayashi K., Yoshida K., Anma M., Takai Y., Hayakawa H. | Jpn. J. Appl. Phys. Part 2 31, L953 (1992) | Adequate |  |  | other | Gaussian |  |  |  | No | Mg |  |  | Adventitious carbon | Reliable, with one-point correction of energy scale | crystal, thin film, vapor deposited | ICPA | X-ray Diffraction | 300 | Adequate | The film was grown on MgO(100) substrate at 1038 K by sputtering Bi2O3, Bi2Sr2CuOx and CaCuOx. The composition was determined by inductively coupled plasma analysis. The relative intensity was 0.276. Tc = 98 K.
Sr | 3d3/2 | 134.7 | Bi2.01Sr2.00Ca2Cu3Ox | bismuth strontium calcium copper oxides(Bi2.01Sr2.00Ca2Cu3Ox) | Ohbayashi K., Yoshida K., Anma M., Takai Y., Hayakawa H. | Jpn. J. Appl. Phys. Part 2 31, L953 (1992) | Adequate |  |  | other | Gaussian |  |  |  | No | Mg |  |  | Adventitious carbon | Reliable, with one-point correction of energy scale | crystal, thin film, vapor deposited | ICPA | X-ray Diffraction | 300 | Adequate | The film was grown on MgO(100) substrate at 1038 K by sputtering Bi2O3, Bi2Sr2CuOx and CaCuOx. The composition was determined by inductively coupled plasma analysis. The relative intensity was 0.266. Tc < 20 K.
Sr | 3d3/2 | 133.1 | Bi2.01Sr2.00Ca2Cu3Ox | bismuth strontium calcium copper oxides(Bi2.01Sr2.00Ca2Cu3Ox) | Ohbayashi K., Yoshida K., Anma M., Takai Y., Hayakawa H. | Jpn. J. Appl. Phys. Part 2 31, L953 (1992) | Adequate |  |  | other | Gaussian |  |  |  | No | Mg |  |  | Adventitious carbon | Reliable, with one-point correction of energy scale | crystal, thin film, vapor deposited | ICPA | X-ray Diffraction | 300 | Adequate | The film was grown on MgO(100) substrate at 1038 K by sputtering Bi2O3, Bi2Sr2CuOx and CaCuOx. The composition was determined by inductively coupled plasma analysis. The relative intensity was 0.163. Tc < 20 K.
Sr | 3d3/2 | 132.9 | Bi1.6Pb0.4Sr2Ca2Cu3Ox | bismuth lead strontium calcium copper oxides (Bi1.6Pb0.4Sr2Ca2Cu3Ox) | Kobeleva S.P., Lapshina I.E., Orlov A.F., Titov A.A., Titov A.A. | Poverkhnost 111 (1994) | Adequate | 0.1 |  |  | data |  |  |  | No | Al |  |  | Adventitious carbon | Reliable, with one-point correction of energy scale | crystal |  | X-ray Diffraction | 300 | Adequate | Tc = 105 -110 K. FAT mode.
Sr | 3d3/2 | 136.95 | SrBr2 | strontium(II) dibromide | Vasquez R.P. | Surf. Sci. Spectra 1, 43 (1992) | Adequate |  |  | Shirley | mixed Gaussian/Lorentzian | 1.75 |  |  | Yes | Al |  | Au,Cu = 84.00,932.67 | Adventitious carbon | Reliable, with one-point correction of energy scale | insulator, polycrystalline | X-ray Photoelectron Spectroscopy |  | 300 | Adequate | The pellets were crushed to a fine powder and pressed into In foil. An electronproximity screen were used for charge compensation. Emission angle = 55 degrees. Gaussian/Lorentzian components was 80/20. Asymmetry parameter = -0.10. FAT mode.
Sr | 3d3/2 | 135.75 | SrF2 | strontium(II) difluoride | Vasquez R.P. | Surf. Sci. Spectra 1, 24 (1992) | Adequate |  |  | Shirley | mixed Gaussian/Lorentzian | 1.65 |  |  | Yes | Al |  | Au,Cu = 84.00,932.67 | Adventitious carbon | Reliable, with one-point correction of energy scale | insulator, polycrystalline | X-ray Photoelectron Spectroscopy |  | 300 | Adequate | The pellets were crushed to a fine powder and pressed into In foil. An electronproximity screen were used for charge compensation. Emission angle = 55 degrees. Gaussian/Lorentzian components was 80/20. Asymmetry parameter = -0.15. FAT mode.
Sr | 3d3/2 | 136.75 | SrI2 | strontium(II) diiodide | Vasquez R.P. | Surf. Sci. Spectra 1, 17 (1992) | Adequate |  |  | Shirley | mixed Gaussian/Lorentzian | 1.8 |  |  | Yes | Al |  | Au,Cu = 84.00,932.67 | Adventitious carbon | Reliable, with one-point correction of energy scale | insulator, polycrystalline | X-ray Photoelectron Spectroscopy |  | 300 | Adequate | The pellets were crushed to a fine powder and pressed into In foil. An electronproximity screen were used for charge compensation. Emission angle = 55 degrees. Gaussian/Lorentzian components was 80/20. Asymmetry parameter = -0.15. FAT mode.
Sr | 3d3/2 | 136.95 | SrCl2 | strontium(II) dichloride | Vasquez R.P. | Surf. Sci. Spectra 1, 68 (1992) | Adequate |  |  | Shirley | mixed Gaussian/Lorentzian | 1.75 |  |  | Yes | Al |  | Au,Cu = 84.00,932.67 | Adventitious carbon | Reliable, with one-point correction of energy scale | insulator, polycrystalline | X-ray Photoelectron Spectroscopy |  | 300 | Adequate | The pellets were crushed to a fine powder and pressed into In foil. An electronproximity screen were used for charge compensation. Emission angle = 55 degrees. Gaussian/Lorentzian components was 80/20. Asymmetry parameter = -0.30. FAT mode.
Sr | 3d5/2 | 134.7 | SrCl2 | strontium(II) dichloride | Vasquez R.P. | Surf. Sci. Spectra 1, 68 (1992) | Adequate |  |  | Shirley | mixed Gaussian/Lorentzian | 1.75 |  |  | Yes | Al |  | Au,Cu = 84.00,932.67 | Adventitious carbon | Reliable, with one-point correction of energy scale | insulator, polycrystalline | X-ray Photoelectron Spectroscopy |  | 300 | Adequate | The pellets were crushed to a fine powder and pressed into In foil. An electronproximity screen were used for charge compensation. Emission angle = 55 degrees. Gaussian/Lorentzian components was 80/20. Asymmetry parameter = -0.30. FAT mode.
Sr | 3d5/2 | 132.9 | La0.8Sr0.2MnO3 | lanthanum strontium manganese trioxide ss | Gunasekaran N., Bakshi N., Alcock C.B., Carberry J.J. | Solid State Ionics 83, 145 (1996) | Adequate |  |  |  | data | 3.2 |  |  | No | Mg |  |  | Adventitious carbon | Reliable, with one-point correction of energy scale | crystal, pelletized |  | X-ray Diffraction | 300 | Adequate
Sr | 3d5/2 | 134.3 | La0.8Sr0.2YO3 | lanthanum strontium yttrium trioxide ss | Gunasekaran N., Bakshi N., Alcock C.B., Carberry J.J. | Solid State Ionics 83, 145 (1996) | Adequate |  |  |  | data | 3.7 |  |  | No | Mg |  |  | Adventitious carbon | Reliable, with one-point correction of energy scale | crystal, pelletized |  | X-ray Diffraction | 300 | Adequate
Sr | 3d5/2 | 134.06 | SrSO4 | strontium(II) sulfate | Vasquez R.P. | Surf. Sci. Spectra 1, 117 (1992) | Adequate |  |  | Shirley | mixed Gaussian/Lorentzian | 1.7 |  |  | Yes | Al |  | Au,Cu = 84.00,932.67 | Adventitious carbon | Reliable, with two-point correction of energy scale | insulator, polycrystalline | X-ray Photoelectron Spectroscopy |  | 300 | Adequate | The powder was pressed into In foil. An electron flood gun and a 90% transmittin charge compensation. Emission angle = 55 degrees. The intensity ratio of the Gau FAT mode. The composition determined by XPS was Sr0.133S0.136O0.662.
Sr | 3d5/2 | 132.9 | SrCO3 | strontium(II) carbonate | Vasquez R.P. | Surf. Sci. Spectra 1, 112 (1992) | Adequate |  |  | Shirley | mixed Gaussian/Lorentzian | 1.6 |  |  | Yes | Al |  | Au,Cu = 84.00,932.67 | Adventitious carbon | Reliable, with one-point correction of energy scale | insulator, polycrystalline | X-ray Photoelectron Spectroscopy |  | 300 | Adequate | The powder was pressed into In foil. An electron flood gun and a 90% transmittin charge compensation. Emission angle = 55 degrees. The intensity ratio of the Gau FAT mode. The composition determined by XPS was Sr0.158C0.192O0.574.
Sr | 3d5/2 | 135 | SrI2 | strontium(II) diiodide | Vasquez R.P. | Surf. Sci. Spectra 1, 17 (1992) | Adequate |  |  | Shirley | mixed Gaussian/Lorentzian | 1.8 |  |  | Yes | Al |  | Au,Cu = 84.00,932.67 | Adventitious carbon | Reliable, with one-point correction of energy scale | insulator, polycrystalline | X-ray Photoelectron Spectroscopy |  | 300 | Adequate | The pellets were crushed to a fine powder and pressed into In foil. An electronproximity screen were used for charge compensation. Emission angle = 55 degrees. Gaussian/Lorentzian components was 80/20. Asymmetry parameter = -0.15. FAT mode.
Sr | 3d5/2 | 132.9 | Sr2CuO2F2.6 | strontium copper oxide fluoride | Kurmaev E.Z., Galakhov V.R., Fedorenko V.V., Elokhina L.V., Bartkowski S., Neumann M., et al. | Phys. Rev. B 52, 2390 (1995) | Adequate |  |  |  | data |  |  |  | Yes | Al |  |  | Adventitious carbon | Reliable, with one-point correction of energy scale | cleaved crystal, crystal, polycrystalline, vacuum cleaved |  |  | 300 | Adequate | Mixture of SrCO3 and CuO was annealed in air (T = 1223 K time = 16 h), in dry N2 F2/N2 atmosphere for 15 min. The resulting sample was annealed in N2 atmosphere
Sr | 3d5/2 | 134 | SrF2 | strontium(II) difluoride | Vasquez R.P. | Surf. Sci. Spectra 1, 24 (1992) | Adequate |  |  | Shirley | mixed Gaussian/Lorentzian | 1.65 |  |  | Yes | Al |  | Au,Cu = 84.00,932.67 | Adventitious carbon | Reliable, with one-point correction of energy scale | insulator, polycrystalline | X-ray Photoelectron Spectroscopy |  | 300 | Adequate | The pellets were crushed to a fine powder and pressed into In foil. An electronproximity screen were used for charge compensation. Emission angle = 55 degrees. Gaussian/Lorentzian components was 80/20. Asymmetry parameter = -0.15. FAT mode.
Sr | 3d5/2 | 134 | La0.8Sr0.2FeO3 | lanthanum strontium iron trioxide ss | Gunasekaran N., Bakshi N., Alcock C.B., Carberry J.J. | Solid State Ionics 83, 145 (1996) | Adequate |  |  |  | data | 3.3 |  |  | No | Mg |  |  | Adventitious carbon | Reliable, with one-point correction of energy scale | crystal, pelletized |  | X-ray Diffraction | 300 | Adequate
Sr | 3d5/2 | 131.6 | BiPbSr2CaCu2O8+x | bismuth lead strontium calcium copper oxides (BiPbSr2CaCu2O8+x) | Gopinath C.S., Subramanian S., Huth M., Adrian H. | J. Electron Spectrosc. Relat. Phenom. 70, 61 (1994) | Good | 0.1 | 0.7 | Linear | other type of curve fit |  |  |  | No | Mg |  | FL = Fermi level | Conductor | Reliable (reported energy within 300 eV of a reference energy) | crystal, scraped |  | X-ray Diffraction | 300 | Good | The sample was prepared by solid state reaction from constituent oxides and carbonates. Tc = 85 K. The Ca/O and Sr/O intensity ratios were 0.112 and 0.250, respectively.
Sr | 3d5/2 | 132.9 | BiPbSr2CaCu2O8+x | bismuth lead strontium calcium copper oxides (BiPbSr2CaCu2O8+x) | Gopinath C.S., Subramanian S., Huth M., Adrian H. | J. Electron Spectrosc. Relat. Phenom. 70, 61 (1994) | Good | 0.1 | 0.7 | Linear | other type of curve fit |  |  |  | No | Mg |  | FL = Fermi level | Conductor | Reliable (reported energy within 300 eV of a reference energy) | crystal, scraped |  | X-ray Diffraction | 300 | Good | The sample was prepared by solid state reaction from constituent oxides and carbonates. Tc = 85 K. The Ca/O and Sr/O intensity ratios were 0.112 and 0.250, respectively.
Sr | 3d5/2 | 133.4 | Sr2CuO3 | distrontium copper trioxide | Kurmaev E.Z., Galakhov V.R., Fedorenko V.V., Elokhina L.V., Bartkowski S., Neumann M., et al. | Phys. Rev. B 52, 2390 (1995) | Adequate |  |  |  | data |  |  |  | Yes | Al |  |  | Adventitious carbon | Reliable, with one-point correction of energy scale | cleaved crystal, crystal, polycrystalline, vacuum cleaved |  |  | 300 | Adequate | The sample was prepared from SrCO3 and CuO using two heat treatments (T = 1223 K
Sr | 3d5/2 | 131.4 | Bi1.6Pb0.4Sr2Ca2Cu3Ox | bismuth lead strontium calcium copper oxides (Bi1.6Pb0.4Sr2Ca2Cu3Ox) | Kobeleva S.P., Lapshina I.E., Orlov A.F., Titov A.A., Titov A.A. | Poverkhnost 111 (1994) | Adequate | 0.1 |  |  | data |  |  |  | No | Al |  |  | Adventitious carbon | Reliable, with one-point correction of energy scale | crystal |  | X-ray Diffraction | 300 | Adequate | Tc = 105 -110 K. FAT mode.
Sr | 3d5/2 | 132.5 | Bi2Sr2CaCu2Ox | dibismuth distrontium calcium dicopper oxides (Bi2Sr2CaCu2Ox) | Srivastava P., Saini N.L., Sekhar B.R., Garg K.B. | Mater. Sci. Eng. B 22, 217 (1994) | Adequate |  | 0.8 | other | Gaussian | 1.4 |  |  | No | Al |  |  | Adventitious carbon | Reliable, with one-point correction of energy scale | cleaved crystal, crystal |  |  | 300 | Adequate | Tc = 84.0 K.
Sr | 3d5/2 | 133.1 | Bi2Sr2CaCu2Ox | dibismuth distrontium calcium dicopper oxides (Bi2Sr2CaCu2Ox) | Srivastava P., Saini N.L., Sekhar B.R., Garg K.B. | Mater. Sci. Eng. B 22, 217 (1994) | Adequate |  | 0.8 | other | Gaussian | 1.4 |  |  | No | Al |  |  | Adventitious carbon | Reliable, with one-point correction of energy scale | cleaved crystal, crystal |  |  | 300 | Adequate | Tc = 84.0 K.
Sr | 3d5/2 | 134.2 | Sr(NO3)2 | strontium(II) dinitrate | Vasquez R.P. | Surf. Sci. Spectra 1, 122 (1992) | Adequate |  |  | Shirley | mixed Gaussian/Lorentzian | 1.6 |  |  | Yes | Al |  | Au,Cu = 84.00,932.67 | Adventitious carbon | Reliable, with two-point correction of energy scale | insulator, polycrystalline | X-ray Photoelectron Spectroscopy |  | 300 | Adequate | The powder was pressed into In foil. An electron flood gun and a 90% transmittin charge compensation. Emission angle = 55 degrees. The intensity ratio of the Gau FAT mode. The composition determined by XPS was Sr0.096N0.20O0.65.
Sr | 3d5/2 | 134 | La0.8Sr0.2CrO3 | lanthanum strontium chromium trioxide ss | Gunasekaran N., Bakshi N., Alcock C.B., Carberry J.J. | Solid State Ionics 83, 145 (1996) | Adequate |  |  |  | data | 2.7 |  |  | No | Mg |  |  | Adventitious carbon | Reliable, with one-point correction of energy scale | crystal, pelletized |  | X-ray Diffraction | 300 | Adequate
Sr | 3d5/2 | 134.2 | La0.8Sr0.2CoO3 | lanthanum strontium cobalt trioxide ss | Gunasekaran N., Bakshi N., Alcock C.B., Carberry J.J. | Solid State Ionics 83, 145 (1996) | Adequate |  |  |  | data | 2.9 |  |  | No | Mg |  |  | Adventitious carbon | Reliable, with one-point correction of energy scale | crystal, pelletized |  | X-ray Diffraction | 300 | Adequate
Sr | 3d5/2 | 134.7 | SrBr2 | strontium(II) dibromide | Vasquez R.P. | Surf. Sci. Spectra 1, 43 (1992) | Adequate |  |  | Shirley | mixed Gaussian/Lorentzian | 1.75 |  |  | Yes | Al |  | Au,Cu = 84.00,932.67 | Adventitious carbon | Reliable, with one-point correction of energy scale | insulator, polycrystalline | X-ray Photoelectron Spectroscopy |  | 300 | Adequate | The pellets were crushed to a fine powder and pressed into In foil. An electronproximity screen were used for charge compensation. Emission angle = 55 degrees. Gaussian/Lorentzian components was 80/20. Asymmetry parameter = -0.10. FAT mode.
Sr | 3d5/2 | 133 | Bi2.01Sr2Ca2Cu3Ox | bismuth strontium calcium copper oxides(Bi2.01Sr2Ca2Cu3Ox) | Ohbayashi K., Yoshida K., Anma M., Takai Y., Hayakawa H. | Jpn. J. Appl. Phys. Part 2 31, L953 (1992) | Adequate |  |  | other | Gaussian |  |  |  | No | Mg |  |  | Adventitious carbon | Reliable, with one-point correction of energy scale | crystal, thin film, vapor deposited | ICPA | X-ray Diffraction | 300 | Adequate | The film was grown on MgO(100) substrate at 1038 K by sputtering Bi2O3, Bi2Sr2CuOx and CaCuOx. The composition was determined by inductively coupled plasma analysis. The relative intensity was 0.203. Tc = 98 K.
Sr | 3d5/2 | 131.4 | Bi2.01Sr2Ca2Cu3Ox | bismuth strontium calcium copper oxides(Bi2.01Sr2Ca2Cu3Ox) | Ohbayashi K., Yoshida K., Anma M., Takai Y., Hayakawa H. | Jpn. J. Appl. Phys. Part 2 31, L953 (1992) | Adequate |  |  | other | Gaussian |  |  |  | No | Mg |  |  | Adventitious carbon | Reliable, with one-point correction of energy scale | crystal, thin film, vapor deposited | ICPA | X-ray Diffraction | 300 | Adequate | The film was grown on MgO(100) substrate at 1038 K by sputtering Bi2O3, Bi2Sr2CuOx and CaCuOx. The composition was determined by inductively coupled plasma analysis. The relative intensity was 0.363. Tc = 98 K.
Sr | 3d5/2 | 133.15 | Bi2Ca1+xSr2-xCu2O8+y | bismuth calcium strontium copper oxide (Bi2Ca1+xSr2-xCu2O8+y) | Meyer III H.M., Hill D.M., Weaver J.H., Nelson D.L., Gallo C.F. | Phys. Rev. B 38, 7144 (1988) | Adequate |  |  | other | other type of curve fit |  |  |  | No | Al |  | FL | Conductor | Reliable (reported energy within 300 eV of a reference energy) | cleaved crystal |  |  | 293 | Adequate | Superconductor. Tc=85 K. The single crystals were grown from a eutectic melt of the parent powders, followed by annealing in O2/air.
Sr | 3d5/2 | 131.8 | Bi2Ca1+xSr2-xCu2O8+y | bismuth calcium strontium copper oxide (Bi2Ca1+xSr2-xCu2O8+y) | Meyer III H.M., Hill D.M., Weaver J.H., Nelson D.L., Gallo C.F. | Phys. Rev. B 38, 7144 (1988) | Adequate |  |  | other | other type of curve fit |  |  |  | No | Al |  | FL | Conductor | Reliable (reported energy within 300 eV of a reference energy) | cleaved crystal |  |  | 293 | Adequate | Superconductor. Tc=85 K. The single crystals were grown from a eutectic melt of the parent powders, followed by annealing in O2/air.
Sr | 3d5/2 | 131.6 | Bi1.55Pb0.6Sr2Ca2Cu3.5O10+x | bismuth lead strontium calcium copper oxides (Bi1.55Pb0.6Sr2Ca2Cu3.5O10+x) | Gopinath C.S., Subramanian S., Huth M., Adrian H. | J. Electron Spectrosc. Relat. Phenom. 70, 61 (1994) | Good | 0.1 | 0.7 | Linear | other type of curve fit |  |  |  | No | Mg |  | FL = Fermi level | Conductor | Reliable (reported energy within 300 eV of a reference energy) | crystal, scraped |  | X-ray Diffraction | 300 | Good | The sample was prepared by solid state reaction from constituent oxides and carbonates. Tc = 85 K. The Ca/O and Sr/O intensity ratios were 0.188 and 0.203, respectively.
Sr | 3d5/2 | 132.9 | Bi1.55Pb0.6Sr2Ca2Cu3.5O10+x | bismuth lead strontium calcium copper oxides (Bi1.55Pb0.6Sr2Ca2Cu3.5O10+x) | Gopinath C.S., Subramanian S., Huth M., Adrian H. | J. Electron Spectrosc. Relat. Phenom. 70, 61 (1994) | Good | 0.1 | 0.7 | Linear | data |  |  |  | No | Mg |  | FL = Fermi level | Conductor | Reliable (reported energy within 300 eV of a reference energy) | crystal, scraped |  | X-ray Diffraction | 300 | Good | The sample was prepared by solid state reaction from constituent oxides and carbonates. Tc = 85 K. The Ca/O and Sr/O intensity ratios were 0.188 and 0.203, respectively.
Sr | 3d5/2 | 132.7 | SrTiO3 | strontium titanate | Vasquez R.P. | J. Electron Spectrosc. Relat. Phenom. 56, 217 (1991) | Adequate |  |  |  | data | 0.95 |  |  | Yes | Al |  |  | Adventitious carbon | Reliable, with one-point correction of energy scale | crystal |  |  | 300 | Adequate | An electron flood gun in conjunction with a 90% transmitting fine mesh proximity screen was used for charge compensation.
Sr | 3d5/2 | 132.9 | SrTiO3 | strontium titanate | Pilleux M.E., Grahmann C.R., Fuenzalida V.M. | J. Am. Ceram. Soc. 77, 1601 (1994) | Adequate |  |  | other | Lorentzian | 1.2 |  |  | No | Mg |  |  | Adventitious carbon | Reliable, with one-point correction of energy scale | crystal, insulator, thick film |  |  | 300 | Adequate | The sample was prepared by the hydrothermal method using solution of Sr(OH)2.8H2O. Cubic perovskite structure. The film thickness is 1000 A.
Sr | 3d5/2 | 131.8 | Bi1.6Pb0.4Sr2CaCu2O8+x | bismuth calcium copper lead strontium oxides | Hinnen C., van Huong C.N., Marcus P. | J. Electron Spectrosc. Relat. Phenom. 73, 293 (1995) | Adequate | 0.1 |  | other | other type of curve fit | 1.8 |  |  | No | Al |  | Au,Cu = 84.00,932.67 | Adventitious carbon | Reliable, with two-point correction of energy scale | scraped and heated |  |  | 300 | Adequate | The sample was synthesized by solid state reaction.
Sr | 3d5/2 | 133.3 | Bi1.6Pb0.4Sr2CaCu2O8+x | bismuth calcium copper lead strontium oxides | Hinnen C., van Huong C.N., Marcus P. | J. Electron Spectrosc. Relat. Phenom. 73, 293 (1995) | Adequate | 0.1 |  | other | other type of curve fit | 1.8 |  |  | No | Al |  | Au,Cu = 84.00,932.67 | Adventitious carbon | Reliable, with two-point correction of energy scale | scraped and heated |  |  | 300 | Adequate | The sample was synthesized by solid state reaction.
Sr | 3d5/2 | 131.9 | Bi2Sr2CaCu2O8+x | bismuth calcium copper strontium oxides | Hinnen C., van Huong C.N., Marcus P. | J. Electron Spectrosc. Relat. Phenom. 73, 293 (1995) | Adequate | 0.1 |  | other | other type of curve fit | 1.8 |  |  | No | Al |  | Au,Cu = 84.00,932.67 | Adventitious carbon | Reliable, with two-point correction of energy scale | scraped and heated |  |  | 300 | Adequate | The sample was synthesized by solid state reaction.
Sr | 3d5/2 | 133.4 | Bi2Sr2CaCu2O8+x | bismuth calcium copper strontium oxides | Hinnen C., van Huong C.N., Marcus P. | J. Electron Spectrosc. Relat. Phenom. 73, 293 (1995) | Adequate | 0.1 |  | other | other type of curve fit | 1.8 |  |  | No | Al |  | Au,Cu = 84.00,932.67 | Adventitious carbon | Reliable, with two-point correction of energy scale | scraped and heated |  |  | 300 | Adequate | The sample was synthesized by solid state reaction.
Sr | 3d5/2 | 131.6 | Bi1.7Pb0.4Sr2Ca2Cu3O10+x | bismuth lead strontium calcium copper oxides (Bi1.7Pb0.4Sr2Ca2Cu3O10+x) | Gopinath C.S., Subramanian S., Huth M., Adrian H. | J. Electron Spectrosc. Relat. Phenom. 70, 61 (1994) | Good | 0.1 | 0.7 | Linear | other type of curve fit |  |  |  | No | Mg |  | FL = Fermi level | Conductor | Reliable (reported energy within 300 eV of a reference energy) | crystal, scraped |  | X-ray Diffraction | 300 | Good | The sample was prepared by solid state reaction from constituent oxides and carbonates. Tc = 85 K. The Ca/O and Sr/O intensity ratios were 0.188 and 0.203, respectively.
Sr | 3d5/2 | 132.9 | Bi1.7Pb0.4Sr2Ca2Cu3O10+x | bismuth lead strontium calcium copper oxides (Bi1.7Pb0.4Sr2Ca2Cu3O10+x) | Gopinath C.S., Subramanian S., Huth M., Adrian H. | J. Electron Spectrosc. Relat. Phenom. 70, 61 (1994) | Good | 0.1 | 0.7 | Linear | other type of curve fit |  |  |  | No | Mg |  | FL = Fermi level | Conductor | Reliable (reported energy within 300 eV of a reference energy) | crystal, scraped |  | X-ray Diffraction | 300 | Good | The sample was prepared by solid state reaction from constituent oxides and carbonates. Tc = 85 K. The Ca/O and Sr/O intensity ratios were 0.188 and 0.203, respectively.
Sr | 3d5/2 | 131.8 | Bi2Sr2CaCu2O8+x | dibismuth distrontium calcium dicopper oxides | Oku M., Shishido T., Fukuda T., Hirokawa K. | Bunseki Kagaku 40, 735 (1991) | Adequate |  |  | other | other type of curve fit |  |  |  | No | Al |  | Au,Cu = 84.00,932.67 | Adventitious carbon | Reliable, with one-point correction of energy scale | cleaved crystal, crystal | Electron-Probe Microanalysis | X-ray Diffraction | 300 | Adequate
Sr | 3d5/2 | 132.7 | Bi2Sr2CaCu2O8+x | dibismuth distrontium calcium dicopper oxides | Oku M., Shishido T., Fukuda T., Hirokawa K. | Bunseki Kagaku 40, 735 (1991) | Adequate |  |  | other | other type of curve fit |  |  |  | No | Al |  | Au,Cu = 84.00,932.67 | Adventitious carbon | Reliable, with one-point correction of energy scale | cleaved crystal, crystal | Electron-Probe Microanalysis | X-ray Diffraction | 300 | Adequate
Sr | 3d5/2 | 131.8 | Bi2Sr2CaCu2O8+x | dibismuth distrontium calcium dicopper oxides | Oku M., Shishido T., Fukuda T., Hirokawa K. | Bunseki Kagaku 40, 735 (1991) | Adequate |  |  | other | other type of curve fit |  |  |  | No | Al |  | Au,Cu = 84.00,932.67 | Adventitious carbon | Reliable, with one-point correction of energy scale | cleaved crystal, crystal | Electron-Probe Microanalysis | X-ray Diffraction | 300 | Adequate
Sr | 3d5/2 | 132.7 | Bi2Sr2CaCu2O8+x | dibismuth distrontium calcium dicopper oxides | Oku M., Shishido T., Fukuda T., Hirokawa K. | Bunseki Kagaku 40, 735 (1991) | Adequate |  |  | other | other type of curve fit |  |  |  | No | Al |  | Au,Cu = 84.00,932.67 | Adventitious carbon | Reliable, with one-point correction of energy scale | cleaved crystal, crystal | Electron-Probe Microanalysis | X-ray Diffraction | 300 | Adequate
Sr | 3d5/2 | 134.05 | SrF2 | strontium fluoride | Vasquez R.P. | J. Electron Spectrosc. Relat. Phenom. 56, 217 (1991) | Adequate |  |  |  | data | 1.65 |  |  | Yes | Al |  |  | Adventitious carbon | Reliable, with one-point correction of energy scale | pelletized |  |  | 300 | Adequate | An electron flood gun in conjunction with a 90% transmitting fine mesh proximity screen was used for charge compensation. The powder was pressed onto In metal.
Sr | 3d5/2 | 133 | Bi2.01Sr2.00Ca2Cu3Ox | bismuth strontium calcium copper oxides(Bi2.01Sr2.00Ca2Cu3Ox) | Ohbayashi K., Yoshida K., Anma M., Takai Y., Hayakawa H. | Jpn. J. Appl. Phys. Part 2 31, L953 (1992) | Adequate |  |  | other | Gaussian |  |  |  | No | Mg |  |  | Adventitious carbon | Reliable, with one-point correction of energy scale | crystal, thin film, vapor deposited | ICPA | X-ray Diffraction | 300 | Adequate | The film was grown on MgO(100) substrate at 1038 K by sputtering Bi2O3, Bi2Sr2CuOx and CaCuOx. The composition was determined by inductively coupled plasma analysis. The relative intensity was 0.355. Tc < 20 K.
Sr | 3d5/2 | 131.4 | Bi2.01Sr2.00Ca2Cu3Ox | bismuth strontium calcium copper oxides(Bi2.01Sr2.00Ca2Cu3Ox) | Ohbayashi K., Yoshida K., Anma M., Takai Y., Hayakawa H. | Jpn. J. Appl. Phys. Part 2 31, L953 (1992) | Adequate |  |  | other | Gaussian |  |  |  | No | Mg |  |  | Adventitious carbon | Reliable, with one-point correction of energy scale | crystal, thin film, vapor deposited | ICPA | X-ray Diffraction | 300 | Adequate | The film was grown on MgO(100) substrate at 1038 K by sputtering Bi2O3, Bi2Sr2CuOx and CaCuOx. The composition was determined by inductively coupled plasma analysis. The relative intensity was 0.216. Tc < 20 K.
Sr | 3d5/2 | 133 | Bi2.01Sr2.00Ca2Cu3Ox | bismuth strontium calcium copper oxides(Bi2.01Sr2.00Ca2Cu3Ox) | Ohbayashi K., Yoshida K., Anma M., Takai Y., Hayakawa H. | Jpn. J. Appl. Phys. Part 2 31, L953 (1992) | Adequate |  |  | other | Gaussian |  |  |  | No | Mg |  |  | Adventitious carbon | Reliable, with one-point correction of energy scale | crystal, thin film, vapor deposited | ICPA | X-ray Diffraction | 300 | Adequate | The film was grown on MgO(100) substrate at 1038 K by sputtering Bi2O3, Bi2Sr2CuOx and CaCuOx. The composition was determined by inductively coupled plasma analysis. The relative intensity was 0.198. Tc = 66 K.
Sr | 3d5/2 | 131.4 | Bi2.01Sr2.00Ca2Cu3Ox | bismuth strontium calcium copper oxides(Bi2.01Sr2.00Ca2Cu3Ox) | Ohbayashi K., Yoshida K., Anma M., Takai Y., Hayakawa H. | Jpn. J. Appl. Phys. Part 2 31, L953 (1992) | Adequate |  |  | other | Gaussian |  |  |  | No | Mg |  |  | Adventitious carbon | Reliable, with one-point correction of energy scale | crystal, thin film, vapor deposited | ICPA | X-ray Diffraction | 300 | Adequate | The film was grown on MgO(100) substrate at 1038 K by sputtering Bi2O3, Bi2Sr2CuOx and CaCuOx. The composition was determined by inductively coupled plasma analysis. The relative intensity was 0.370. Tc = 66 K.
Sr | 3d5/2 | 133 | Bi2.00Sr2.00Ca2Cu3Ox | bismuth strontium calcium copper oxides(Bi2.00Sr2.00Ca2Cu3Ox) | Ohbayashi K., Yoshida K., Anma M., Takai Y., Hayakawa H. | Jpn. J. Appl. Phys. Part 2 31, L953 (1992) | Adequate |  |  | other | Gaussian |  |  |  | No | Mg |  |  | Adventitious carbon | Reliable, with one-point correction of energy scale | crystal, thin film, vapor deposited | ICPA | X-ray Diffraction | 300 | Adequate | The film was grown on MgO(100) substrate at 1038 K by sputtering Bi2O3, Bi2Sr2CuOx and CaCuOx. The composition was determined by inductively coupled plasma analysis. The relative intensity was 0.191. Tc = 86 K.
Sr | 3d5/2 | 131.4 | Bi2.00Sr2.00Ca2Cu3Ox | bismuth strontium calcium copper oxides(Bi2.00Sr2.00Ca2Cu3Ox) | Ohbayashi K., Yoshida K., Anma M., Takai Y., Hayakawa H. | Jpn. J. Appl. Phys. Part 2 31, L953 (1992) | Adequate |  |  | other | Gaussian |  |  |  | No | Mg |  |  | Adventitious carbon | Reliable, with one-point correction of energy scale | crystal, thin film, vapor deposited | ICPA | X-ray Diffraction | 300 | Adequate | The film was grown on MgO(100) substrate at 1038 K by sputtering Bi2O3, Bi2Sr2CuOx and CaCuOx. The composition was determined by inductively coupled plasma analysis. The relative intensity was 0.376. Tc = 86 K.
Sr | 3d5/2 | 132.1 | Sr | strontium | Sosulnikov M.I., Teterin Y.A. | Doklady AN SSSR 317, 418 (1991) | Adequate | 0.1 |  |  | data | 1 |  |  | Yes | Al |  | Au4f7 = 84.00 | Conductor | Reliable, with one-point correction of energy scale | annealed, scraped |  |  | 300 | Adequate | The sample was annealed at 600 K.
Sr | 3d5/2 | 132 | Bi2CaSr2Ni0.2Cu1.8Ox | bismuth calcium strontium nickel copper oxide | Kulkarni P., Kulkarni S.K., Nigavekar A.S., Agarwal S.K., Awana V.P.S., and Narlikar A.V. | Physica C 166, 530 (1990) | Adequate | 0.1 |  |  | data |  |  |  | No | Al |  | Au4f7= 84.00 | Conductor | Reliable (reported energy within 300 eV of a reference energy) | cleaved crystal |  |  | 293 | Adequate | x=0, 0.04, 0.08, 0.12, and 0.20.
Sr | 3d5/2 | 134 | La1.067Sr0.220NiO3-x | lanthanum strontium nickel oxide(La1.067Sr0.220NiO3-x) | Yu Z., Gao L., Yuan S., Wu Y. | J. Chem. Soc. Faraday Trans. 88, 3245 (1992) | Adequate |  |  |  | data |  |  |  | No | Mg |  |  | Adventitious carbon | Reliable, with one-point correction of energy scale | crystal | X-ray Photoelectron Spectroscopy | X-ray Diffraction | 300 | Good | Perovskite-type structure.
Sr | 3d5/2 | 133.8 | La0.972Sr0.212NiO3-x | lanthanum strontium nickel oxide(La0.972Sr0.212NiO3-x) | Yu Z., Gao L., Yuan S., Wu Y. | J. Chem. Soc. Faraday Trans. 88, 3245 (1992) | Adequate |  |  |  | data |  |  |  | No | Mg |  |  | Adventitious carbon | Reliable, with one-point correction of energy scale | crystal | X-ray Photoelectron Spectroscopy | X-ray Diffraction | 300 | Good
Sr | 3d5/2 | 134.7 | La0.996Sr0.159NiO3-x | lanthanum strontium nickel oxide(La0.996Sr0.159NiO3-x) | Yu Z., Gao L., Yuan S., Wu Y. | J. Chem. Soc. Faraday Trans. 88, 3245 (1992) | Adequate |  |  |  | data |  |  |  | No | Mg |  |  | Adventitious carbon | Reliable, with one-point correction of energy scale | crystal | X-ray Photoelectron Spectroscopy | X-ray Diffraction | 300 | Good | Perovskite-type structure.
Sr | 3d5/2 | 134.2 | Sr(NO3)2 | strontium nitrate | Vasquez R.P. | J. Electron Spectrosc. Relat. Phenom. 56, 217 (1991) | Adequate |  |  |  | data | 1.6 |  |  | Yes | Al |  |  | Adventitious carbon | Reliable, with one-point correction of energy scale | pelletized |  |  | 300 | Adequate | An electron flood gun in conjunction with a 90% transmitting fine mesh proximity screen was used for charge compensation. The powder was pressed onto In metal.
Sr | 3d5/2 | 131.4 | SrFeO3 | strontium(III) iron(III) trioxide | Bocquet A.E., Fujimori A., Mizokawa T., Saitoh T., Namatame H., Suga S., et al. | Phys. Rev. B 45, 1561 (1992) | Adequate |  |  | other | mixed Gaussian/Lorentzian |  |  |  | No | Mg |  |  | Adventitious carbon | Reliable (reported energy within 300 eV of a reference energy) | cooled, crystal, scraped |  | X-ray Diffraction | 77 | Adequate | The SrFeO3 sample was prepared by mixing appropriate molar quantities of SrCO3 and alpha-Fe2O3 and firing in air at 1473 K and then in O2 at 1323 K.
Sr | 3d5/2 | 131.7 | Bi2Sr2CaCu2O8 | dibismuth distrontium calcium dicopper octaoxide | Soderholm S., Qvarford M., Bernhoff H., Andersen J.N., Lundgren E., Nyholm R., et al. | J. Phys. Cond. Matter 8, 1307 (1996) | Adequate |  |  |  | data |  |  |  | Yes |  |  | FL = Fermi level | Conductor | Reliable (reported energy within 300 eV of a reference energy) | cooled, cleaved crystal, crystal, vacuum cleaved |  | Low-energy Electron Diffraction | 90 | Good
Sr | 3d5/2 | 131.6 | Bi2Sr2CaCu2O8+x | dibismuth distrontium calcium dicopper oxides (Bi2Sr2CaCu2O8+x) | Gopinath C.S., Subramanian S., Huth M., Adrian H. | J. Electron Spectrosc. Relat. Phenom. 70, 61 (1994) | Good | 0.1 | 0.7 | Linear | other type of curve fit |  |  |  | No | Mg |  | FL = Fermi level | Conductor | Reliable (reported energy within 300 eV of a reference energy) | crystal, scraped |  | X-ray Diffraction | 300 | Good | The sample was prepared by solid state reaction from constituent oxides and carbonates. Tc = 85 K. The Ca/O and Sr/O intensity ratios were 0.121 and 0.235, respectively.
Sr | 3d5/2 | 132.9 | Bi2Sr2CaCu2O8+x | dibismuth distrontium calcium dicopper oxides (Bi2Sr2CaCu2O8+x) | Gopinath C.S., Subramanian S., Huth M., Adrian H. | J. Electron Spectrosc. Relat. Phenom. 70, 61 (1994) | Good | 0.1 | 0.7 | Linear | other type of curve fit |  |  |  | No | Mg |  | FL = Fermi level | Conductor | Reliable (reported energy within 300 eV of a reference energy) | crystal, scraped |  | X-ray Diffraction | 300 | Good | The sample was prepared by solid state reaction from constituent oxides and carbonates. Tc = 85 K. The Ca/O and Sr/O intensity ratios were 0.121 and 0.235, respectively.
Sr | 3d5/2 | 133 | Bi1.99Sr2.00Ca2Cu3Ox | bismuth strontium calcium copper oxides(Bi1.99Sr2.00Ca2Cu3Ox) | Ohbayashi K., Yoshida K., Anma M., Takai Y., Hayakawa H. | Jpn. J. Appl. Phys. Part 2 31, L953 (1992) | Adequate |  |  | other | Gaussian |  |  |  | No | Mg |  |  | Adventitious carbon | Reliable, with one-point correction of energy scale | crystal, thin film, vapor deposited | ICPA | X-ray Diffraction | 300 | Adequate | The film was grown on MgO(100) substrate at 1038 K by sputtering Bi2O3, Bi2Sr2CuOx and CaCuOx. The composition was determined by inductively coupled plasma analysis. The relative intensity was 0.191. Tc = 76 K.
Sr | 3d5/2 | 131.4 | Bi1.99Sr2.00Ca2Cu3Ox | bismuth strontium calcium copper oxides(Bi1.99Sr2.00Ca2Cu3Ox) | Ohbayashi K., Yoshida K., Anma M., Takai Y., Hayakawa H. | Jpn. J. Appl. Phys. Part 2 31, L953 (1992) | Adequate |  |  | other | Gaussian |  |  |  | No | Mg |  |  | Adventitious carbon | Reliable, with one-point correction of energy scale | crystal, thin film, vapor deposited | ICPA | X-ray Diffraction | 300 | Adequate | The film was grown on MgO(100) substrate at 1038 K by sputtering Bi2O3, Bi2Sr2CuOx and CaCuOx. The composition was determined by inductively coupled plasma analysis. The relative intensity was 0.375. Tc = 76 K.
Sr | 3d5/2 | 132.2 | Bi2Sr2CaCu2O8+x | bismuth strontium calcium copper oxides (Bi2Sr2CaCu2O8+x) | Steiner P., Hufner S., Jungmann A., Junk S., Kinsinger V., Sander I., et al. | Physica C 156, 213 (1988) | Adequate |  | 0.8 | other | data |  |  |  | No | Mg |  | FL | Conductor | Reliable (reported energy within 300 eV of a reference energy) | annealed | Scanning Electron Microscopy |  | 300 | Adequate | Microanalysis of the samples with a SEM gave an average composition of about Bi2.0Sr1.6Ca1.2Cu3.3Ox.
Sr | 3d5/2 | 131.8 | Bi2Sr1.4CaCu2Ox | bismuth strontium calcium copper oxides (Bi2Sr1.4CaCu2Ox) | Kohiki S., Wada T., Kawashima S., Takagi H., Uchida S. and Tanaka S. | Phys. Rev. B 38, 7051 (1988) | Good | 0.05 |  |  | Gaussian | 1.25 |  |  | Yes | Al |  | Au4f7= 84.00 | AC ,FL | Reliable (reported energy within 300 eV of a reference energy) | crystal, scraped | Electron-Probe Microanalysis |  | 300 | Adequate | Single orthorhombic crystals were grown in Bi2O3-SrCO3-CaCO3-CuO solution. Tc = 80 K.
Sr | 3d5/2 | 133 | Bi2Sr1.4CaCu2Ox | bismuth strontium calcium copper oxides (Bi2Sr1.4CaCu2Ox) | Kohiki S., Wada T., Kawashima S., Takagi H., Uchida S. and Tanaka S. | Phys. Rev. B 38, 7051 (1988) | Good | 0.05 |  |  | Gaussian | 1.25 |  |  | Yes | Al |  | Au4f7= 84.00 | Gold | Reliable, with one-point correction of energy scale | crystal, scraped | Electron-Probe Microanalysis |  | 300 | Adequate | Single orthorhombic crystals were grown in Bi2O3-SrCO3-CaCO3-CuO solution. Tc = 80 K.
Sr | 3d5/2 | 132 | Bi2CaSr2Cu2Ox | bismuth calcium strontium copper oxide (Bi2CaSr2Cu2Ox) | Kulkarni P., Kulkarni S.K., Nigavekar A.S., Agarwal S.K., Awana V.P.S., and Narlikar A.V. | Physica C 166, 530 (1990) | Adequate | 0.1 |  |  | data |  |  |  | No | Al |  | Au4f7= 84.00 | Conductor | Reliable (reported energy within 300 eV of a reference energy) | cleaved crystal |  |  | 293 | Adequate
Sr | 3d5/2 | 131.8 | Bi2Ca1+xSr2-xCu2O8+y | bismuth calcium strontium copper oxide (Bi2Ca1+xSr2-xCu2O8+y) | Hill D.M., Meyer III H.M., Weaver J.H., Gallo C.F., Goretta K.C. | Phys. Rev. B 38, 11331 (1988) | Adequate |  |  |  | data |  |  |  | No | Al |  | Cu2p3 = 932.67, FL | Conductor | Reliable, with one-point correction of energy scale | cleaved crystal |  |  | 293 | Adequate | A superconductor. The single-crystal samples were extracted from a eutectic melt of constituent powders and were then annealed in O2/air at 1053 K.
Sr | 3d5/2 | 133.3 | Bi2Sr2Ca0.2Y0.8Cu2Ox | bismuth strontium calcium yttrium copper oxides (Bi2Sr2Ca0.2Y0.8Cu2Ox) | Shichi Y., Inoue Y., Munakata F., Yamanaka M. | Phys. Rev. B 42, 939 (1990) | Adequate | 0.1 |  |  | data |  |  |  | No | Mg |  | Ag3d5= 368.27 | Adventitious carbon | Reliable, with one-point correction of energy scale | crystal, pelletized |  |  | 300 | Adequate | Powder samples were pressed into pellets.
Sr | 3d5/2 | 132.5 | Bi2Sr2YCu2Ox | bismuth strontium yttrium copper oxides | Shichi Y., Inoue Y., Munakata F., Yamanaka M. | Phys. Rev. B 42, 939 (1990) | Adequate | 0.1 |  |  | other type of curve fit |  |  |  | No | Mg |  | Ag3d5= 368.27 | Adventitious carbon | Reliable, with one-point correction of energy scale | crystal, pelletized |  |  | 300 | Adequate | Powder samples were pressed into pellets.
Sr | 3d5/2 | 132.7 | SrTiO3 | strontium(II) titanium(IV) trioxide | Vasquez R.P. | Surf. Sci. Spectra 1, 129 (1992) | Adequate |  |  | Shirley | mixed Gaussian/Lorentzian | 0.95 |  |  | Yes | Al |  | Au,Cu = 84.00,932.67 | Adventitious carbon | Reliable, with two-point correction of energy scale | chemically etched, crystal, insulator | X-ray Photoelectron Spectroscopy |  | 300 | Adequate | An electron flood gun and a 90% transmitting fine proximity screen were used for Emission angle = 55 degrees. The intensity ratio of the Gaussian/Lorentzian comp The composition determined by XPS was Sr0.122Ti0.137O0.576.
Sr | 3d5/2 | 131.9 | Bi2Sr2CaCu2Ox | bismuth strontium calcium copper oxides (Bi2Sr2CaCu2Ox) | Shichi Y., Inoue Y., Munakata F., Yamanaka M. | Phys. Rev. B 42, 939 (1990) | Adequate | 0.1 |  |  | other type of curve fit |  |  |  | No | Mg |  | Ag3d5= 368.27 | Adventitious carbon | Reliable, with one-point correction of energy scale | crystal, pelletized |  |  | 300 | Adequate | The sample was pressed into pellets
Sr | 3d5/2 | 133.3 | Bi2Sr2CaCu2Ox | bismuth strontium calcium copper oxides (Bi2Sr2CaCu2Ox) | Shichi Y., Inoue Y., Munakata F., Yamanaka M. | Phys. Rev. B 42, 939 (1990) | Adequate | 0.1 |  |  | other type of curve fit |  |  |  | No | Mg |  | Ag3d5= 368.27 | Adventitious carbon | Reliable, with one-point correction of energy scale | crystal, pelletized |  |  | 300 | Adequate | Powder samples were pressed into pellets.
Sr | 3d5/2 | 133.3 | Bi2Sr2Ca0.5Y0.5Cu2Ox | bismuth strontium calcium yttrium copper oxides (Bi2Sr2Ca0.5Y0.5Cu2Ox) | Shichi Y., Inoue Y., Munakata F., Yamanaka M. | Phys. Rev. B 42, 939 (1990) | Adequate | 0.1 |  |  | data |  |  |  | No | Mg |  | Ag3d5= 368.27 | Adventitious carbon | Reliable, with one-point correction of energy scale | crystal, pelletized |  |  | 300 | Adequate | The sample was pressed into pellets
Sr | 3d5/2 | 134.4 | Sr/Si | strontium/silicon | Mesarwi A., Fan W.C., Ignatiev A. | J. Appl. Phys. 68, 3609 (1990) | Adequate |  |  |  | data |  |  |  | No | Mg |  | Au4f7= 84.00 | Conductor | Reliable (reported energy within 300 eV of a reference energy) | crystal, surface coverage from 0ML to 1ML (0ML < coverage < 1ML), thin layer, vapor deposited |  |  | 300 | Good | 0.33 ML Sr/Si(100).
Sr | 3d5/2 | 132.7 | Sr/Si | strontium/silicon | Mesarwi A., Fan W.C., Ignatiev A. | J. Appl. Phys. 68, 3609 (1990) | Adequate |  |  |  | data |  |  |  | No | Mg |  | Au4f7= 84.00 | Conductor | Reliable (reported energy within 300 eV of a reference energy) | crystal, multilayer, vapor deposited |  |  | 300 | Good | 4.94 ML Sr/Si(100).
Sr | 3d5/2 | 132.3 | Bi2Sr2CuO6 | dibismuth distrontium copper hexaoxide | Lindberg P.A.P., Shen Z.-X., Wells B.O., Mitzi D.B., Lindau I., Speicer W. et al. | Phys. Rev. B 40, 8769 (1989) | Adequate |  |  |  | data |  |  |  | No | Mg |  | FL = Fermi level | Conductor | Reliable (reported energy within 300 eV of a reference energy) | crystal | Electron-Probe Microanalysis | X-ray Diffraction | 300 | Good | The composition determined by EPMA is Bi2.1Sr1.8Cu1.1O6.
Sr | 3d5/2 | 132.3 | Bi2Sr2Ca2Cu3Ox | bismuth strontium calcium copper oxides (Bi2Sr2Ca2Cu3Ox) | Rai D.K., Sarkar A.K., Wittberg T.N., Kumar B. | J. Appl. Phys. 66, 3950 (1989) | Adequate |  |  | other | other type of curve fit |  |  |  | No |  |  |  | Adventitious carbon | Reliable, with one-point correction of energy scale | crystal |  |  | 300 | Adequate
Sr | 3d5/2 | 131.1 | Bi2Sr2Ca2Cu3Ox | bismuth strontium calcium copper oxides (Bi2Sr2Ca2Cu3Ox) | Rai D.K., Sarkar A.K., Wittberg T.N., Kumar B. | J. Appl. Phys. 66, 3950 (1989) | Adequate |  |  | other | other type of curve fit |  |  |  | No |  |  |  | Adventitious carbon | Reliable, with one-point correction of energy scale | crystal |  |  | 300 | Adequate
Sr | 3d5/2 | 133.75 | SrF2 | strontium difluoride | Wagner C.D., Riggs W.M., Davis L.E., Moulder J.F., Muilenberg G.E. | Handbook of X-Ray Photoelectron Spectroscopy, Perkin-Elmer Corporation, Physical Electronics Division, Eden Prairie, Minn. 55344 (1979) | [8 empty] | No |  |  | Au,Cu | Conductor | Reliable, with two-point correction of energy scale
Sr | 3d5/2 | 134.05 | SrF2 | strontium difluoride | Vasquez R.P. | J. Electron Spectrosc. Relat. Phenom. 56, 217 (1991) | [8 empty] | No |  |  |  | Adventitious carbon | Reliable, with two-point correction of energy scale | powder (when a special point is made in the article)
Sr | 3d5/2 | 132.9 | SrCO3 | strontium carbonate | Kobeleva S.P., Lapshina I.E., Orlov A.F., Titov A.A., Titov A.A. | Poverkhnost 111 (1994) | Adequate | 0.1 |  |  | data |  |  |  | No | Al |  |  | Adventitious carbon | Reliable, with one-point correction of energy scale | crystal |  | X-ray Diffraction | 300 | Adequate | FAT mode.
Sr | 3d5/2 | 133.5 | SrCO3 | strontium carbonate | Sosulnikov M.I., Teterin Y.A. | Doklady AN SSSR 317, 418 (1991) | Adequate | 0.1 |  |  | data | 1.3 |  |  | Yes | Al |  | Au4f7 = 84.00 | Adventitious carbon | Reliable, with one-point correction of energy scale | annealed, scraped, thin film |  |  | 300 | Adequate | The sample was annealed at 600 K.
Sr | 3d5/2 | 132.9 | SrCO3 | strontium carbonate | Vasquez R.P. | J. Electron Spectrosc. Relat. Phenom. 56, 217 (1991) | [8 empty] | No |  |  |  | Adventitious carbon | Reliable, with two-point correction of energy scale | powder (when a special point is made in the article)
Sr | 3d5/2 | 132.9 | SrCO3 | strontium carbonate | Vasquez R.P. | J. Electron Spectrosc. Relat. Phenom. 56, 217 (1991) | Adequate |  |  |  | data | 1.6 |  |  | Yes | Al |  |  | Adventitious carbon | Reliable, with one-point correction of energy scale | pelletized |  |  | 300 | Adequate | An electron flood gun in conjunction with a 90% transmitting fine mesh proximity screen was used for charge compensation. The powder was pressed onto In metal.
Sr | 3d5/2 | 134.05 | SrSO4 | strontium sulfate | Vasquez R.P. | J. Electron Spectrosc. Relat. Phenom. 56, 217 (1991) | [8 empty] | No |  |  |  | Adventitious carbon | Reliable, with two-point correction of energy scale | powder (when a special point is made in the article)
Sr | 3d5/2 | 134.05 | SrSO4 | strontium sulfate | Vasquez R.P. | J. Electron Spectrosc. Relat. Phenom. 56, 217 (1991) | Adequate |  |  |  | data | 1.7 |  |  | Yes | Al |  |  | Adventitious carbon | Reliable, with one-point correction of energy scale | pelletized |  |  | 300 | Adequate | An electron flood gun in conjunction with a 90% transmitting fine mesh proximity screen was used for charge compensation. The powder was pressed onto In metal.
Sr | 3d5/2 | 133.5 | SrMoO4 | strontium molybdate | Nefedov V.I., Firsov M.N., Shaplygin I.S. | J. Electron Spectrosc. Relat. Phenom. 26, 65 (1982) | [8 empty] | No |  |  |  | Adventitious carbon | Reliable, with two-point correction of energy scale
Sr | 3d5/2 | 133 | SrRh2O4 | strontium dirhodium(III) tetraoxide | Nefedov V.I., Firsov M.N., Shaplygin I.S. | J. Electron Spectrosc. Relat. Phenom. 26, 65 (1982) | [8 empty] | No |  |  |  | Adventitious carbon | Reliable, with two-point correction of energy scale
Sr | 3d5/2 | 135.3 | SrO | strontium oxide | Van Doveren H., Verhoeven J.A.Th. | J. Electron Spectrosc. Relat. Phenom. 21, 265 (1980) | [8 empty] | No |  |  | Au | Conductor | Reliable, with two-point correction of energy scale | reacted film
Sr | 3d5/2 | 132.8 | SrO | strontium oxide | Vasquez R.P. | J. Electron Spectrosc. Relat. Phenom. 56, 217 (1991) | [8 empty] | No |  |  |  | Adventitious carbon | Reliable, with two-point correction of energy scale | powder (when a special point is made in the article)
Sr | 3d5/2 | 133.75 | SrF2 | strontium difluoride | Wagner C.D., Riggs W.M., Davis L.E., Moulder J.F., Muilenberg G.E. | Handbook of X-Ray Photoelectron Spectroscopy, Perkin-Elmer Corporation, Physical Electronics Division, Eden Prairie, Minn. 55344 (1979) | [8 empty] | No |  |  | Au,Cu | Conductor | Reliable, with two-point correction of energy scale
Sr | 3d5/2 | 134.05 | SrF2 | strontium difluoride | Vasquez R.P. | J. Electron Spectrosc. Relat. Phenom. 56, 217 (1991) | [8 empty] | No |  |  |  | Adventitious carbon | Reliable, with two-point correction of energy scale | powder (when a special point is made in the article)
Sr | 3d5/2 | 134.2 | Sr | strontium | Vasquez R.P. | J. Electron Spectrosc. Relat. Phenom. 56, 217 (1991) | [8 empty] | No |  |  |  | Adventitious carbon | Reliable, with two-point correction of energy scale | sputtered
Sr | 3d5/2 | 134.4 | Sr | strontium | Van Doveren H., Verhoeven J.A.Th. | J. Electron Spectrosc. Relat. Phenom. 21, 265 (1980) | [8 empty] | No |  |  | Au | Conductor | Reliable, with two-point correction of energy scale | vapor deposited
Sr | 3d5/2 | 133 | Sr(OH)2.8H2O | strontium hydroxide octahydrate | Vasquez R.P. | J. Electron Spectrosc. Relat. Phenom. 56, 217 (1991) | [8 empty] | No |  |  |  | Adventitious carbon | Reliable, with two-point correction of energy scale | powder (when a special point is made in the article)
Sr | 3d5/2 | 133 | Sr(OH)2.8H2O | strontium hydroxide octahydrate | Vasquez R.P. | J. Electron Spectrosc. Relat. Phenom. 56, 217 (1991) | Adequate |  |  |  | data | 2.3 |  |  | Yes | Al |  |  | Adventitious carbon | Reliable, with one-point correction of energy scale | pelletized |  |  | 300 | Adequate | An electron flood gun in conjunction with a 90% transmitting fine mesh proximity screen was used for charge compensation. The powder was pressed onto In metal.
Sr | 3d5/2 | 134.7 | SrCl2 | strontium chloride | Vasquez R.P. | J. Electron Spectrosc. Relat. Phenom. 56, 217 (1991) | [8 empty] | No |  |  |  | Adventitious carbon | Reliable, with two-point correction of energy scale | powder (when a special point is made in the article)
Sr | 3d5/2 | 134.7 | SrCl2 | strontium chloride | Vasquez R.P. | J. Electron Spectrosc. Relat. Phenom. 56, 217 (1991) | Adequate |  |  |  | data | 1.8 |  |  | Yes | Al |  |  | Adventitious carbon | Reliable, with one-point correction of energy scale | pelletized |  |  | 300 | Adequate | An electron flood gun in conjunction with a 90% transmitting fine mesh proximity screen was used for charge compensation. The powder was pressed onto In metal.
Sr | 3d5/2 | 134.7 | SrBr2 | strontium bromide | Vasquez R.P. | J. Electron Spectrosc. Relat. Phenom. 56, 217 (1991) | [8 empty] | No |  |  |  | Adventitious carbon | Reliable, with two-point correction of energy scale | powder (when a special point is made in the article)
Sr | 3d5/2 | 134.7 | SrBr2 | strontium bromide | Vasquez R.P. | J. Electron Spectrosc. Relat. Phenom. 56, 217 (1991) | Adequate |  |  |  | data | 1.75 |  |  | Yes | Al |  |  | Adventitious carbon | Reliable, with one-point correction of energy scale | pelletized |  |  | 300 | Adequate | An electron flood gun in conjunction with a 90% transmitting fine mesh proximity screen was used for charge compensation. The powder was pressed onto In metal.
Sr | 3d5/2 | 135 | SrI2 | strontium iodide | Vasquez R.P. | J. Electron Spectrosc. Relat. Phenom. 56, 217 (1991) | [8 empty] | No |  |  |  | Adventitious carbon | Reliable, with two-point correction of energy scale | powder (when a special point is made in the article)
Sr | 3d5/2 | 135 | SrI2 | strontium iodide | Vasquez R.P. | J. Electron Spectrosc. Relat. Phenom. 56, 217 (1991) | Adequate |  |  |  | data | 1.8 |  |  | Yes | Al |  |  | Adventitious carbon | Reliable, with one-point correction of energy scale | pelletized |  |  | 300 | Adequate | An electron flood gun in conjunction with a 90% transmitting fine mesh proximity screen was used for charge compensation. The powder was pressed onto In metal.
Sr | 3d5/2 | 132.7 | SrTiO3 | strontium titanium oxide | Vasquez R.P. | J. Electron Spectrosc. Relat. Phenom. 56, 217 (1991) | [8 empty] | No |  |  |  | Adventitious carbon | Reliable, with two-point correction of energy scale | crystal
Sr | 3d5/2 | 132.9 | SrS | strontium sulfide | Vasquez R.P. | J. Electron Spectrosc. Relat. Phenom. 56, 217 (1991) | [8 empty] | No |  |  |  | Adventitious carbon | Reliable, with two-point correction of energy scale | powder (when a special point is made in the article)
Sr | 3d5/2 | 132.9 | SrS | strontium sulfide | Vasquez R.P. | J. Electron Spectrosc. Relat. Phenom. 56, 217 (1991) | Adequate |  |  |  | data | 2.1 |  |  | Yes | Al |  |  | Adventitious carbon | Reliable, with one-point correction of energy scale | pelletized |  |  | 300 | Adequate | An electron flood gun in conjunction with a 90% transmitting fine mesh proximity screen was used for charge compensation. The powder was pressed onto In metal.
Sr | 3d5/2 | 132.8 | SrO | strontium oxide | Vasquez R.P. | J. Electron Spectrosc. Relat. Phenom. 56, 217 (1991) | Adequate |  |  |  | data | 1.5 |  |  | Yes | Al |  |  | Adventitious carbon | Reliable, with one-point correction of energy scale | pelletized |  |  | 300 | Adequate | An electron flood gun in conjunction with a 90% transmitting fine mesh proximity screen was used for charge compensation. The powder was pressed onto In metal.
Sr | 3d5/2 | 132.5 | SrO | strontium oxide | Sosulnikov M.I., Teterin Y.A. | Doklady AN SSSR 317, 418 (1991) | Adequate | 0.1 |  |  | data | 1.4 |  |  | Yes | Al |  | Au4f7 = 84.00 | Adventitious carbon | Reliable, with one-point correction of energy scale | annealed, scraped, solid sample mounted on tape, thermal oxide |  |  | 300 | Adequate | The sample was annealed at 600 K.
Sr | 3d5/2 | 134.2 | Sr(NO3)2 | strontium(II) nitrate | Vasquez R.P. | J. Electron Spectrosc. Relat. Phenom. 56, 217 (1991) | [8 empty] | No |  |  |  | Adventitious carbon | Reliable, with two-point correction of energy scale | powder (when a special point is made in the article)
Sr | 3d5/2 | 133.2 | Sr3[Mn(OH)6]2 | tristrontium bis(hexahydroxomanganate(III)) | Ivanov-Emin B.N., Nevskaya N.A., Zaitsev B.E., Ivanova T.M. | Zh. Neorg. Khimii 27, 3101 (1982) | [8 empty] | No |  |  |  | Adventitious carbon | Reliable, with two-point correction of energy scale
Sr | 3p1/2 | 278.5 | SrO | strontium oxide | Sosulnikov M.I., Teterin Y.A. | Doklady AN SSSR 317, 418 (1991) | Adequate | 0.1 |  |  | data | 2.5 |  |  | Yes | Al |  | Au4f7 = 84.00 | Adventitious carbon | Reliable, with one-point correction of energy scale | annealed, scraped, solid sample mounted on tape, thermal oxide |  |  | 300 | Adequate | The sample was annealed at 600 K.
Sr | 3p1/2 | 279.75 | SrF2 | strontium difluoride | Kurmaev E.Z., Galakhov V.R., Fedorenko V.V., Elokhina L.V., Bartkowski S., Neumann M., et al. | Phys. Rev. B 52, 2390 (1995) | Adequate |  |  |  | data |  |  |  | Yes | Al |  |  | Adventitious carbon | Reliable, with one-point correction of energy scale | cleaved crystal, crystal, insulator, polycrystalline, vacuum cleaved |  |  | 300 | Adequate
Sr | 3p1/2 | 279.75 | SrF2 | strontium difluoride | Kurmaev E.Z., Galakhov V.R., Fedorenko V.V., Elokhina L.V., Bartkowski S., Neumann M., et al. | Phys. Rev. B 52, 2390 (1995) | Adequate |  |  |  | data |  |  |  | Yes | Al |  |  | Adventitious carbon | Reliable, with one-point correction of energy scale | cleaved crystal, crystal, insulator, polycrystalline, vacuum cleaved |  |  | 300 | Adequate
Sr | 3p1/2 | 279.2 | SrCO3 | strontium carbonate | Aika K., Aono K. | J. Chem. Soc. Faraday Trans. 87, 1273 (1991) | Adequate |  |  |  | data |  |  |  | No |  |  | Au4f7 = 84.00 | Adventitious carbon | Reliable, with one-point correction of energy scale | crystal, pelletized |  |  | 300 | Adequate
Sr | 3p1/2 | 279.4 | SrCO3 | strontium carbonate | Sosulnikov M.I., Teterin Y.A. | Doklady AN SSSR 317, 418 (1991) | Adequate | 0.1 |  |  | data | 2.5 |  |  | Yes | Al |  | Au4f7 = 84.00 | Adventitious carbon | Reliable, with one-point correction of energy scale | annealed, scraped, thin film |  |  | 300 | Adequate | The sample was annealed at 600 K.
Sr | 3p1/2 | 278.2 | Sr | strontium | Sosulnikov M.I., Teterin Y.A. | Doklady AN SSSR 317, 418 (1991) | Adequate | 0.1 |  |  | data | 2.2 |  |  | Yes | Al |  | Au4f7 = 84.00 | Conductor | Reliable, with one-point correction of energy scale | annealed, scraped |  |  | 300 | Adequate | The sample was annealed at 600 K.
Sr | 3p1/2 | 278.2 | Pb/Bi2Sr2CaCu2O8 | lead/bismuth strontium calcium copper oxides | Kulkarni P., Mahamuni S., Kulkarni S.K., Nigavekar A.S. | Physica C 168, 104 (1990) | Adequate | 0.1 |  |  | data |  |  |  | No | Mg |  | Au4f7= 84.00 | Conductor | Reliable (reported energy within 300 eV of a reference energy) | reacted |  |  | 293 | Adequate | 40 A/Bi2Sr2CaCu2O8. The thickness of lead coverage was measured by a quartz crystal thickness monitor.
Sr | 3p1/2 | 279.4 | Sr2CuO3 | distrontium copper trioxide | Kurmaev E.Z., Galakhov V.R., Fedorenko V.V., Elokhina L.V., Bartkowski S., Neumann M., et al. | Phys. Rev. B 52, 2390 (1995) | Adequate |  |  |  | data |  |  |  | Yes | Al |  |  | Adventitious carbon | Reliable, with one-point correction of energy scale | cleaved crystal, crystal, polycrystalline, vacuum cleaved |  |  | 300 | Adequate | The sample was prepared from SrCO3 and CuO using two heat treatments (T = 1223 K
Sr | 3p1/2 | 279.3 | Sr2CuO2F2.6 | strontium copper oxide fluoride | Kurmaev E.Z., Galakhov V.R., Fedorenko V.V., Elokhina L.V., Bartkowski S., Neumann M., et al. | Phys. Rev. B 52, 2390 (1995) | Adequate |  |  |  | data |  |  |  | Yes | Al |  |  | Adventitious carbon | Reliable, with one-point correction of energy scale | cleaved crystal, crystal, polycrystalline, vacuum cleaved |  |  | 300 | Adequate | Mixture of SrCO3 and CuO was annealed in air (T = 1223 K time = 16 h), in dry N2 F2/N2 atmosphere for 15 min. The resulting sample was annealed in N2 atmosphere
Sr | 3p3/2 | 269.2 | Sr2CuO3 | distrontium copper trioxide | Kurmaev E.Z., Galakhov V.R., Fedorenko V.V., Elokhina L.V., Bartkowski S., Neumann M., et al. | Phys. Rev. B 52, 2390 (1995) | Adequate |  |  |  | data |  |  |  | Yes | Al |  |  | Adventitious carbon | Reliable, with one-point correction of energy scale | cleaved crystal, crystal, polycrystalline, vacuum cleaved |  |  | 300 | Adequate | The sample was prepared from SrCO3 and CuO using two heat treatments (T = 1223 K
Sr | 3p3/2 | 270.5 | Ba/Ca/Cd/Sr/in_montmorillonite | impurities in montmorillonite | Seyama H., Soma M. | J. Chem. Soc. Faraday Trans. I 80, 237 (1984) | [8 empty] | No |  |  | Au | Gold | Reliable, with two-point correction of energy scale | exchangable
Sr | 3p3/2 | 267.9 | Pb/Bi2Sr2CaCu2O8 | lead/bismuth strontium calcium copper oxides | Kulkarni P., Mahamuni S., Kulkarni S.K., Nigavekar A.S. | Physica C 168, 104 (1990) | Adequate | 0.1 |  |  | data |  |  |  | No | Mg |  | Au4f7= 84.00 | Conductor | Reliable (reported energy within 300 eV of a reference energy) | reacted |  |  | 293 | Adequate | 40 A/Bi2Sr2CaCu2O8. The thickness of lead coverage was measured by a quartz crystal thickness monitor.
Sr | 3p3/2 | 269.6 | SrFPO3 | strontium fluoride metaphosphate | Stranick M.A., Root M.J. | Colloids Surf. 55, 137 (1991) | Adequate | 0.2 |  | other | other type of curve fit |  |  |  | No | Mg |  |  | Adventitious carbon | Reliable, with one-point correction of energy scale | pelletized |  |  | 300 | Adequate | The powder was pressed into an indium foil.
Sr | 3p3/2 | 269.3 | SrF2 | strontium fluoride | Stranick M.A., Root M.J. | Colloids Surf. 55, 137 (1991) | Adequate | 0.2 |  | other | other type of curve fit |  |  |  | No | Mg |  |  | Adventitious carbon | Reliable, with one-point correction of energy scale | pelletized |  |  | 300 | Adequate | The powder was pressed into an indium foil.
Sr | 3p3/2 | 269.1 | SrCO3 | strontium carbonate | Sosulnikov M.I., Teterin Y.A. | Doklady AN SSSR 317, 418 (1991) | Adequate | 0.1 |  |  | data | 2.5 |  |  | Yes | Al |  | Au4f7 = 84.00 | Adventitious carbon | Reliable, with one-point correction of energy scale | annealed, scraped, thin film |  |  | 300 | Adequate | The sample was annealed at 600 K.
Sr | 3p3/2 | 268.9 | SrCO3 | strontium carbonate | Aas N., Pringle T.J., Bowker M. | J. Chem. Soc. Faraday Trans. 90, 1015 (1994) | Adequate |  |  |  | data |  |  |  | No | Al |  |  | Adventitious carbon | Reliable, with one-point correction of energy scale | insulator, pelletized | X-ray Photoelectron Spectroscopy |  | 300 | Good | The composition determined by XPS was SrC0.82O2.6. The sample was calcined at 973 K in vacuum. Emission angle = 45 degrees.
Sr | 3p3/2 | 270.4 | SrF2 | strontium difluoride | Seyama H., Soma M. | J. Chem. Soc. Faraday Trans. I 80, 237 (1984) | [8 empty] | No |  |  | Au | Gold | Reliable, with two-point correction of energy scale
Sr | 3p3/2 | 269.45 | SrF2 | strontium difluoride | Kurmaev E.Z., Galakhov V.R., Fedorenko V.V., Elokhina L.V., Bartkowski S., Neumann M., et al. | Phys. Rev. B 52, 2390 (1995) | Adequate |  |  |  | data |  |  |  | Yes | Al |  |  | Adventitious carbon | Reliable, with one-point correction of energy scale | cleaved crystal, crystal, insulator, polycrystalline, vacuum cleaved |  |  | 300 | Adequate
Sr | 3p3/2 | 270.4 | SrF2 | strontium difluoride | Seyama H., Soma M. | J. Chem. Soc. Faraday Trans. I 80, 237 (1984) | [8 empty] | No |  |  | Au | Gold | Reliable, with two-point correction of energy scale
Sr | 3p3/2 | 269.45 | SrF2 | strontium difluoride | Kurmaev E.Z., Galakhov V.R., Fedorenko V.V., Elokhina L.V., Bartkowski S., Neumann M., et al. | Phys. Rev. B 52, 2390 (1995) | Adequate |  |  |  | data |  |  |  | Yes | Al |  |  | Adventitious carbon | Reliable, with one-point correction of energy scale | cleaved crystal, crystal, insulator, polycrystalline, vacuum cleaved |  |  | 300 | Adequate
Sr | 3p3/2 | 269.25 | SrO | strontium oxide | Franzen H.F., Merrick J., Umana M., Khan A.S., Peterson D.T., McCreary J.R., Thorn R.J. | J. Electron Spectrosc. Relat. Phenom. 11, 439 (1977) | [8 empty] | No |  |  |  | Gold | Reliable
Sr | 3p3/2 | 271 | SrO | strontium oxide | Van Doveren H., Verhoeven J.A.Th. | J. Electron Spectrosc. Relat. Phenom. 21, 265 (1980) | [8 empty] | No |  |  | Au | Conductor | Reliable, with two-point correction of energy scale | reacted film
Sr | 3p3/2 | 269 | SrO | strontium oxide | Seyama H., Soma M. | J. Chem. Soc. Faraday Trans. I 80, 237 (1984) | [8 empty] | No |  |  | Au | Gold | Reliable, with two-point correction of energy scale
Sr | 3p3/2 | 268.7 | SrCrO4 | strontium chromate(VI) | Allen G.C., Curtis M.T., Hooper A.J., Tucker P.M. | J. Chem. Soc. Dalton Trans. 1677 (1973) | [8 empty] | No |  |  |  | Gold | Reliable, with two-point correction of energy scale
Sr | 3p3/2 | 269.8 | SrH2 | strontium hydride | Franzen H.F., Merrick J., Umana M., Khan A.S., Peterson D.T., McCreary J.R., Thorn R.J. | J. Electron Spectrosc. Relat. Phenom. 11, 439 (1977) | [8 empty] | No |  |  |  | Gold | Reliable
Sr | 3p3/2 | 268.2 | SrO | strontium oxide | Sosulnikov M.I., Teterin Y.A. | Doklady AN SSSR 317, 418 (1991) | Adequate | 0.1 |  |  | data | 2.5 |  |  | Yes | Al |  | Au4f7 = 84.00 | Adventitious carbon | Reliable, with one-point correction of energy scale | annealed, scraped, solid sample mounted on tape, thermal oxide |  |  | 300 | Adequate | The sample was annealed at 600 K.
Sr | 3p3/2 | 268.9 | SrSe | strontium selenide | Franzen H.F., Merrick J., Umana M., Khan A.S., Peterson D.T., McCreary J.R., Thorn R.J. | J. Electron Spectrosc. Relat. Phenom. 11, 439 (1977) | [8 empty] | No |  |  |  | Gold | Reliable
Sr | 3p3/2 | 269.05 | SrS | strontium sulfide | Franzen H.F., Merrick J., Umana M., Khan A.S., Peterson D.T., McCreary J.R., Thorn R.J. | J. Electron Spectrosc. Relat. Phenom. 11, 439 (1977) | [8 empty] | No |  |  |  | Gold | Reliable
Sr | 3p3/2 | 269.75 | Sr | strontium | Vasquez R.P. | J. Electron Spectrosc. Relat. Phenom. 56, 217 (1991) | [8 empty] | No |  |  |  | Adventitious carbon | Reliable, with two-point correction of energy scale | sputtered
Sr | 3p3/2 | 267 | Sr | strontium | Van Doveren H., Verhoeven J.A.Th. | J. Electron Spectrosc. Relat. Phenom. 21, 265 (1980) | [8 empty] | No |  |  | Au | Conductor | Reliable, with two-point correction of energy scale | vapor deposited
Sr | 3p3/2 | 267.9 | Sr | strontium | Sosulnikov M.I., Teterin Y.A. | Doklady AN SSSR 317, 418 (1991) | Adequate | 0.1 |  |  | data | 2.2 |  |  | Yes | Al |  | Au4f7 = 84.00 | Conductor | Reliable, with one-point correction of energy scale | annealed, scraped |  |  | 300 | Adequate | The sample was annealed at 600 K.
Sr | 3s | 357 | Sr | strontium | Sosulnikov M.I., Teterin Y.A. | Doklady AN SSSR 317, 418 (1991) | Adequate | 0.1 |  |  | data | 4.1 |  |  | Yes | Al |  | Au4f7 = 84.00 | Conductor | Reliable, with one-point correction of energy scale | annealed, scraped |  |  | 300 | Adequate | The sample was annealed at 600 K.
Sr | 3s | 357.3 | SrO | strontium oxide | Sosulnikov M.I., Teterin Y.A. | Doklady AN SSSR 317, 418 (1991) | Adequate | 0.1 |  |  | data | 3.8 |  |  | Yes | Al |  | Au4f7 = 84.00 | Adventitious carbon | Reliable, with one-point correction of energy scale | annealed, scraped, solid sample mounted on tape, thermal oxide |  |  | 300 | Adequate | The sample was annealed at 600 K.
Sr | 3s | 358.1 | SrCO3 | strontium carbonate | Sosulnikov M.I., Teterin Y.A. | Doklady AN SSSR 317, 418 (1991) | Adequate | 0.1 |  |  | data | 4.2 |  |  | Yes | Al |  | Au4f7 = 84.00 | Adventitious carbon | Reliable, with one-point correction of energy scale | annealed, scraped, thin film |  |  | 300 | Adequate | The sample was annealed at 600 K.
Sr | 4p | 19.6 | SrCO3 | strontium carbonate | Sosulnikov M.I., Teterin Y.A. | Doklady AN SSSR 317, 418 (1991) | Adequate | 0.1 |  |  | data |  |  |  | Yes | Al |  | Au4f7 = 84.00 | Adventitious carbon | Reliable, with one-point correction of energy scale | annealed, scraped, thin film |  |  | 300 | Adequate | The sample was annealed at 600 K.
Sr | 4p | 22 | SrO | strontium oxide | Van Doveren H., Verhoeven J.A.Th. | J. Electron Spectrosc. Relat. Phenom. 21, 265 (1980) | [8 empty] | No |  |  | Au | Conductor | Reliable, with two-point correction of energy scale | reacted film
Sr | 4p | 19.85 | SrF2 | strontium difluoride | Kurmaev E.Z., Galakhov V.R., Fedorenko V.V., Elokhina L.V., Bartkowski S., Neumann M., et al. | Phys. Rev. B 52, 2390 (1995) | Adequate |  |  |  | data |  |  |  | Yes | Al |  |  | Adventitious carbon | Reliable, with one-point correction of energy scale | cleaved crystal, crystal, insulator, polycrystalline, vacuum cleaved |  |  | 300 | Adequate
Sr | 4p | 19.85 | SrF2 | strontium difluoride | Kurmaev E.Z., Galakhov V.R., Fedorenko V.V., Elokhina L.V., Bartkowski S., Neumann M., et al. | Phys. Rev. B 52, 2390 (1995) | Adequate |  |  |  | data |  |  |  | Yes | Al |  |  | Adventitious carbon | Reliable, with one-point correction of energy scale | cleaved crystal, crystal, insulator, polycrystalline, vacuum cleaved |  |  | 300 | Adequate
Sr | 4p | 18.7 | SrO | strontium oxide | Sosulnikov M.I., Teterin Y.A. | Doklady AN SSSR 317, 418 (1991) | Adequate | 0.1 |  |  | data |  |  |  | Yes | Al |  | Au4f7 = 84.00 | Adventitious carbon | Reliable, with one-point correction of energy scale | annealed, scraped, solid sample mounted on tape, thermal oxide |  |  | 300 | Adequate | The sample was annealed at 600 K.
Sr | 4p | 18.4 | Sr | strontium | Sosulnikov M.I., Teterin Y.A. | Doklady AN SSSR 317, 418 (1991) | Adequate | 0.1 |  |  | data |  |  |  | Yes | Al |  | Au4f7 = 84.00 | Conductor | Reliable, with one-point correction of energy scale | annealed, scraped |  |  | 300 | Adequate | The sample was annealed at 600 K.
Sr | 4p | 21.4 | Sr | strontium | Van Doveren H., Verhoeven J.A.Th. | J. Electron Spectrosc. Relat. Phenom. 21, 265 (1980) | [8 empty] | No |  |  | Au | Conductor | Reliable, with two-point correction of energy scale | vapor deposited
Sr | 4p | 18.2 | Bi1.7Pb0.4Sr2Ca2Cu3O10+x | bismuth lead strontium calcium copper oxides (Bi1.7Pb0.4Sr2Ca2Cu3O10+x) | Gopinath C.S., Subramanian S., Huth M., Adrian H. | J. Electron Spectrosc. Relat. Phenom. 70, 61 (1994) | Good | 0.1 | 0.7 | Linear | data |  |  |  | No | Mg |  | FL = Fermi level | Conductor | Reliable (reported energy within 300 eV of a reference energy) | crystal, scraped |  | X-ray Diffraction | 300 | Good | The sample was prepared by solid state reaction from constituent oxides and carbonates. Tc = 85 K. The Ca/O and Sr/O intensity ratios were 0.188 and 0.203, respectively.
Sr | 4p | 18.2 | Bi1.55Pb0.6Sr2Ca2Cu3.5O10+x | bismuth lead strontium calcium copper oxides (Bi1.55Pb0.6Sr2Ca2Cu3.5O10+x) | Gopinath C.S., Subramanian S., Huth M., Adrian H. | J. Electron Spectrosc. Relat. Phenom. 70, 61 (1994) | Good | 0.1 | 0.7 | Linear | data |  |  |  | No | Mg |  | FL = Fermi level | Conductor | Reliable (reported energy within 300 eV of a reference energy) | crystal, scraped |  | X-ray Diffraction | 300 | Good | The sample was prepared by solid state reaction from constituent oxides and carbonates. Tc = 85 K. The Ca/O and Sr/O intensity ratios were 0.188 and 0.203, respectively.
Sr | 4p | 20.7 | Bi4Ca3Sr3Cu4O16+x | bismuth calcium strontium copper oxide (Bi4Ca3Sr3Cu4O16+x) | Zanoni R., Chang Y., Tang M., Hwu Y., Onellion M.,Margaritondo G. et al | Phys. Rev. B 38, 11832 (1988) | Adequate | 0.2 |  |  | data |  |  |  | Yes | other source | 150 | FL | Conductor | Reliable (reported energy within 300 eV of a reference energy) | cleaved crystal |  | X-ray Diffraction | 293 | Adequate | A superconductor. Tc=85 K. The same data were obtained for the sintered samples.
Sr | 4p | 18.7 | Sr2CuO3 | distrontium copper trioxide | Kurmaev E.Z., Galakhov V.R., Fedorenko V.V., Elokhina L.V., Bartkowski S., Neumann M., et al. | Phys. Rev. B 52, 2390 (1995) | Adequate |  |  |  | data |  |  |  | Yes | Al |  |  | Adventitious carbon | Reliable, with one-point correction of energy scale | cleaved crystal, crystal, polycrystalline, vacuum cleaved |  |  | 300 | Adequate | The sample was prepared from SrCO3 and CuO using two heat treatments (T = 1223 K
Sr | 4p | 19.4 | Sr2CuO2F2.6 | strontium copper oxide fluoride | Kurmaev E.Z., Galakhov V.R., Fedorenko V.V., Elokhina L.V., Bartkowski S., Neumann M., et al. | Phys. Rev. B 52, 2390 (1995) | Adequate |  |  |  | data |  |  |  | Yes | Al |  |  | Adventitious carbon | Reliable, with one-point correction of energy scale | cleaved crystal, crystal, polycrystalline, vacuum cleaved |  |  | 300 | Adequate | Mixture of SrCO3 and CuO was annealed in air (T = 1223 K time = 16 h), in dry N2 F2/N2 atmosphere for 15 min. The resulting sample was annealed in N2 atmosphere
Sr | 4s | 37.5 | Sr2CuO2F2.6 | strontium copper oxide fluoride | Kurmaev E.Z., Galakhov V.R., Fedorenko V.V., Elokhina L.V., Bartkowski S., Neumann M., et al. | Phys. Rev. B 52, 2390 (1995) | Adequate |  |  |  | data |  |  |  | Yes | Al |  |  | Adventitious carbon | Reliable, with one-point correction of energy scale | cleaved crystal, crystal, polycrystalline, vacuum cleaved |  |  | 300 | Adequate | Mixture of SrCO3 and CuO was annealed in air (T = 1223 K time = 16 h), in dry N2 F2/N2 atmosphere for 15 min. The resulting sample was annealed in N2 atmosphere
Sr | 4s | 36.9 | Sr2CuO3 | distrontium copper trioxide | Kurmaev E.Z., Galakhov V.R., Fedorenko V.V., Elokhina L.V., Bartkowski S., Neumann M., et al. | Phys. Rev. B 52, 2390 (1995) | Adequate |  |  |  | data |  |  |  | Yes | Al |  |  | Adventitious carbon | Reliable, with one-point correction of energy scale | cleaved crystal, crystal, polycrystalline, vacuum cleaved |  |  | 300 | Adequate | The sample was prepared from SrCO3 and CuO using two heat treatments (T = 1223 K
Sr | 4s | 36.2 | Bi2Ca1+xSr2-xCu2O8+y | bismuth calcium strontium copper oxide (Bi2Ca1+xSr2-xCu2O8+y) | Meyer III H.M., Hill D.M., Weaver J.H., Nelson D.L., Gallo C.F. | Phys. Rev. B 38, 7144 (1988) | Adequate |  |  |  | data |  |  |  | No | Al |  | FL | Conductor | Reliable (reported energy within 300 eV of a reference energy) | cleaved crystal |  |  | 293 | Adequate | Superconductor. Tc=85 K. The single crystals were grown from a eutectic melt of the parent powders, followed by annealing in O2/air.
Sr | 4s | 36.2 | Bi2Ca1+xSr2-xCu2O8+y | bismuth calcium strontium copper oxide (Bi2Ca1+xSr2-xCu2O8+y) | Hill D.M., Meyer III H.M., Weaver J.H., Gallo C.F., Goretta K.C. | Phys. Rev. B 38, 11331 (1988) | Adequate |  |  |  | data |  |  |  | No | Al |  | Cu2p3 = 932.67, FL | Conductor | Reliable, with one-point correction of energy scale | cleaved crystal |  |  | 293 | Adequate | A superconductor. The single-crystal samples were extracted from a eutectic melt of constituent powders and were then annealed in O2/air at 1053 K.
Sr | 4s | 39.4 | Sr | strontium | Van Doveren H., Verhoeven J.A.Th. | J. Electron Spectrosc. Relat. Phenom. 21, 265 (1980) | [8 empty] | No |  |  | Au | Conductor | Reliable, with two-point correction of energy scale | vapor deposited
Sr | 4s | 36.7 | Sr | strontium | Sosulnikov M.I., Teterin Y.A. | Doklady AN SSSR 317, 418 (1991) | Adequate | 0.1 |  |  | data | 1.6 |  |  | Yes | Al |  | Au4f7 = 84.00 | Conductor | Reliable, with one-point correction of energy scale | annealed, scraped |  |  | 300 | Adequate | The sample was annealed at 600 K.
Sr | 4s | 36.7 | SrO | strontium oxide | Sosulnikov M.I., Teterin Y.A. | Doklady AN SSSR 317, 418 (1991) | Adequate | 0.1 |  |  | data | 2 |  |  | Yes | Al |  | Au4f7 = 84.00 | Adventitious carbon | Reliable, with one-point correction of energy scale | annealed, scraped, solid sample mounted on tape, thermal oxide |  |  | 300 | Adequate | The sample was annealed at 600 K.
Sr | 4s | 39.9 | SrO | strontium oxide | Van Doveren H., Verhoeven J.A.Th. | J. Electron Spectrosc. Relat. Phenom. 21, 265 (1980) | [8 empty] | No |  |  | Au | Conductor | Reliable, with two-point correction of energy scale | reacted film
Sr | 4s | 38.25 | SrF2 | strontium difluoride | Kurmaev E.Z., Galakhov V.R., Fedorenko V.V., Elokhina L.V., Bartkowski S., Neumann M., et al. | Phys. Rev. B 52, 2390 (1995) | Adequate |  |  |  | data |  |  |  | Yes | Al |  |  | Adventitious carbon | Reliable, with one-point correction of energy scale | cleaved crystal, crystal, insulator, polycrystalline, vacuum cleaved |  |  | 300 | Adequate
Sr | 4s | 38.25 | SrF2 | strontium difluoride | Kurmaev E.Z., Galakhov V.R., Fedorenko V.V., Elokhina L.V., Bartkowski S., Neumann M., et al. | Phys. Rev. B 52, 2390 (1995) | Adequate |  |  |  | data |  |  |  | Yes | Al |  |  | Adventitious carbon | Reliable, with one-point correction of energy scale | cleaved crystal, crystal, insulator, polycrystalline, vacuum cleaved |  |  | 300 | Adequate
Sr | 4s | 37.8 | SrCO3 | strontium carbonate | Sosulnikov M.I., Teterin Y.A. | Doklady AN SSSR 317, 418 (1991) | Adequate | 0.1 |  |  | data | 1.9 |  |  | Yes | Al |  | Au4f7 = 84.00 | Adventitious carbon | Reliable, with one-point correction of energy scale | annealed, scraped, thin film |  |  | 300 | Adequate | The sample was annealed at 600 K.
Ta | 3d3/2 | 1789.7 | Ta | tantalum | Huschka W., Ross D., Maier M., Umbach E. | J. Electron Spectrosc. Relat. Phemon. 46, 273, (1988) | [8 empty] | No |  |  | Ag,Cu,Au | Ag paste mount on met |  | scraped
Ta | 3d5/2 | 1731.5 | Ta | tantalum | Huschka W., Ross D., Maier M., Umbach E. | J. Electron Spectrosc. Relat. Phemon. 46, 273, (1988) | [8 empty] | No |  |  | Ag,Cu,Au | Ag paste mount on met |  | scraped
Ta | 3p1/2 | 2464 | Ta | tantalum | Huschka W., Ross D., Maier M., Umbach E. | J. Electron Spectrosc. Relat. Phemon. 46, 273, (1988) | [8 empty] | No |  |  | Ag,Cu,Au | Ag paste mount on met |  | scraped
Ta | 3p3/2 | 2189.4 | Ta | tantalum | Huschka W., Ross D., Maier M., Umbach E. | J. Electron Spectrosc. Relat. Phemon. 46, 273, (1988) | [8 empty] | No |  |  | Ag,Cu,Au | Ag paste mount on met |  | scraped
Ta | 3s | 2704.2 | Ta | tantalum | Huschka W., Ross D., Maier M., Umbach E. | J. Electron Spectrosc. Relat. Phemon. 46, 273, (1988) | [8 empty] | No |  |  | Ag,Cu,Au | Ag paste mount on met |  | scraped
Ta | 4d3/2 | 237.8 | Ta1.4Ti98.6 | tantalum titanium alloy (1.4-98.6) | Siemensmeyer B., Schultze J.W. | Surf. Interface Anal. 16, 309 (1990) | Good | 0.2 |  | other | mixed Gaussian/Lorentzian | 4.5 |  |  | No | Al |  | Au,Ag,Cu = 84.00,368.27,932.67 | Conductor | Reliable, with two-point correction of energy scale | polycrystalline |  |  | 300 | Adequate
Ta | 4d3/2 | 239.9 | TaS2 | tantalum disulfide | Hernan L., Morales J., Sanches L., Tirado J.L., Espinos J.P., et al. | Chem. Mater. 7, 1576 (1995) | Adequate |  |  |  | data | 5.2 |  |  | No | Mg/Al |  |  | Adventitious carbon | Reliable, with one-point correction of energy scale | polycrystalline, pelletized, scraped |  | X-ray Diffraction | 300 | Adequate | FAT mode.
Ta | 4d3/2 | 239.6 | TaS2 | tantalum disulfide | Ettema A.R.H.F., Haas C. | J. Phys. Cond. Matter 5, 3817 (1993) | Adequate |  |  |  | data | 4 |  |  | No | Al |  | FL = Fermi level | Conductor | Reliable (reported energy within 300 eV of a reference energy) | crystal |  |  | 300 | Adequate | TaS2(1T). The sample was synthesized by heating Ta with the correct amount of S for two weeks at 1173 K. The sample was cleaned by stripping with Scotch tape.
Ta | 4d3/2 | 242.6 | Ta1.4Ti98.6Ox | tantalum titanium alloy (1.4-98.6) oxides | Siemensmeyer B., Schultze J.W. | Surf. Interface Anal. 16, 309 (1990) | Good | 0.2 |  | other | mixed Gaussian/Lorentzian | 4.5 |  |  | No | Al |  | Au,Ag,Cu = 84.00,368.27,932.67 | Conductor | Reliable, with two-point correction of energy scale | electrolytic oxidation, passive oxide, thick oxide |  |  | 300 | Good | Anodic oxide.
Ta | 4d3/2 | 239.9 | (PbS)1.14(TaS2)2 | lead sulfide tantalum disulfide | Hernan L., Morales J., Sanches L., Tirado J.L., Espinos J.P., et al. | Chem. Mater. 7, 1576 (1995) | Adequate |  |  |  | data | 4.7 |  |  | No | Mg/Al |  |  | Adventitious carbon | Reliable, with one-point correction of energy scale | polycrystalline, pelletized, scraped |  | X-ray Diffraction | 300 | Adequate | FAT mode.
Ta | 4d3/2 | 239.2 | (PbS)1.14(TaS2)2 | lead sulfide tantalum disulfide | Ettema A.R.H.F., Haas C. | J. Phys. Cond. Matter 5, 3817 (1993) | Adequate |  |  |  | data | 4.2 |  |  | No | Al |  | FL = Fermi level | Conductor | Reliable (reported energy within 300 eV of a reference energy) | crystal |  |  | 300 | Adequate | The misfit layer compound was synthesised by using the correct amounts of elements and heating for two weeks at 1173 K.
Ta | 4d3/2 | 239.9 | (PbS)1.14(TaS2)2 | lead sulfide tantalum disulfide | Hernan L., Morales J., Sanches L., Tirado J.L., Espinos J.P., et al. | Chem. Mater. 7, 1576 (1995) | Adequate |  |  |  | data | 4.7 |  |  | No | Mg/Al |  |  | Adventitious carbon | Reliable, with one-point correction of energy scale | polycrystalline, pelletized, scraped |  | X-ray Diffraction | 300 | Adequate | FAT mode.
Ta | 4d3/2 | 239.2 | (PbS)1.14(TaS2)2 | lead sulfide tantalum disulfide | Ettema A.R.H.F., Haas C. | J. Phys. Cond. Matter 5, 3817 (1993) | Adequate |  |  |  | data | 4.2 |  |  | No | Al |  | FL = Fermi level | Conductor | Reliable (reported energy within 300 eV of a reference energy) | crystal |  |  | 300 | Adequate | The misfit layer compound was synthesised by using the correct amounts of elements and heating for two weeks at 1173 K.
Ta | 4d3/2 | 239.3 | (SnS)1.16TaS2 | tin sulfide tantalum disulfide | Ettema A.R.H.F., Haas C. | J. Phys. Cond. Matter 5, 3817 (1993) | Adequate |  |  |  | data | 4.6 |  |  | No | Al |  | FL = Fermi level | Conductor | Reliable (reported energy within 300 eV of a reference energy) | crystal |  |  | 300 | Adequate | The misfit layer compound was synthesised by using the correct amounts of elements and heating for two weeks at 1173 K.
Ta | 4d3/2 | 239.9 | ((PbS)1.14(TaS2)2))0.84(Co(C5H5)2)0.16 | lead sulfide tantalum disulfide cobaltocene | Hernan L., Morales J., Sanches L., Tirado J.L., Espinos J.P., et al. | Chem. Mater. 7, 1576 (1995) | Adequate |  |  |  | data | 4.7 |  |  | No | Mg/Al |  |  | Adventitious carbon | Reliable, with one-point correction of energy scale | polycrystalline, pelletized, scraped |  | X-ray Diffraction | 300 | Adequate | The chalcogenide intercalated with cobaltocene. The amount of intercalated cobal spectroscopy. FAT mode.
Ta | 4d3/2 | 239.9 | (TaS2)0.78(Co(C5H5)2)0.22 | tantalum disulfide cobaltocene | Hernan L., Morales J., Sanches L., Tirado J.L., Espinos J.P., et al. | Chem. Mater. 7, 1576 (1995) | Adequate |  |  |  | data | 5.2 |  |  | No | Mg/Al |  |  | Adventitious carbon | Reliable, with one-point correction of energy scale | polycrystalline, pelletized, scraped |  | X-ray Diffraction | 300 | Adequate | The chalcogenide intercalated with cobaltocene. The amount of intercalated cobal spectroscopy. FAT mode.
Ta | 4d5/2 | 226.6 | (SnS)1.16TaS2 | tin sulfide tantalum disulfide | Ettema A.R.H.F., Haas C. | J. Phys. Cond. Matter 5, 3817 (1993) | Adequate |  |  |  | data | 3 |  |  | No | Al |  | FL = Fermi level | Conductor | Reliable (reported energy within 300 eV of a reference energy) | crystal |  |  | 300 | Adequate | The misfit layer compound was synthesised by using the correct amounts of elements and heating for two weeks at 1173 K.
Ta | 4d5/2 | 226.5 | (PbS)1.14(TaS2)2 | lead sulfide tantalum disulfide | Ettema A.R.H.F., Haas C. | J. Phys. Cond. Matter 5, 3817 (1993) | Adequate |  |  |  | data | 4.2 |  |  | No | Al |  | FL = Fermi level | Conductor | Reliable (reported energy within 300 eV of a reference energy) | crystal |  |  | 300 | Adequate | The misfit layer compound was synthesised by using the correct amounts of elements and heating for two weeks at 1173 K.
Ta | 4d5/2 | 226.5 | Ta1.4Ti98.6 | tantalum titanium alloy (1.4-98.6) | Siemensmeyer B., Schultze J.W. | Surf. Interface Anal. 16, 309 (1990) | Good | 0.2 |  | other | mixed Gaussian/Lorentzian | 4.5 |  |  | No | Al |  | Au,Ag,Cu = 84.00,368.27,932.67 | Conductor | Reliable, with two-point correction of energy scale | polycrystalline |  |  | 300 | Adequate
Ta | 4d5/2 | 226.5 | (PbS)1.14(TaS2)2 | lead sulfide tantalum disulfide | Ettema A.R.H.F., Haas C. | J. Phys. Cond. Matter 5, 3817 (1993) | Adequate |  |  |  | data | 4.2 |  |  | No | Al |  | FL = Fermi level | Conductor | Reliable (reported energy within 300 eV of a reference energy) | crystal |  |  | 300 | Adequate | The misfit layer compound was synthesised by using the correct amounts of elements and heating for two weeks at 1173 K.
Ta | 4d5/2 | 230.9 | TaS | tantalum sulfide | McGuire G.E., Schweitzer G.Kk., Carlson T.A. | Inorg. Chem. 12, 2451 (1973) | [8 empty] | No |  |  |  | Adventitious carbon | Reliable, with two-point correction of energy scale
Ta | 4d5/2 | 226.9 | TaS2 | tantalum disulfide | Ettema A.R.H.F., Haas C. | J. Phys. Cond. Matter 5, 3817 (1993) | Adequate |  |  |  | data | 5.2 |  |  | No | Al |  | FL = Fermi level | Conductor | Reliable (reported energy within 300 eV of a reference energy) | crystal |  |  | 300 | Adequate | TaS2(1T). The sample was synthesized by heating Ta with the correct amount of S for two weeks at 1173 K. The sample was cleaned by stripping with Scotch tape.
Ta | 4d5/2 | 233.3 | Na2TaF7 | sodium heptafluorotantalate(V) | Nefedov V.I., Kokunov Y.V., Buslaev Y.A., Porai-koshits M.A., Gustyakova M.P., Ili'n E.G. | Zh. Neorg. Khimii 18, 931 (1973) | [8 empty] | No |  |  |  | Adventitious carbon | Reliable, with two-point correction of energy scale
Ta | 4d5/2 | 233.2 | Na3TaF8 | sodium octafluorotantalate(V) | Nefedov V.I., Kokunov Y.V., Buslaev Y.A., Porai-koshits M.A., Gustyakova M.P., Ili'n E.G. | Zh. Neorg. Khimii 18, 931 (1973) | [8 empty] | No |  |  |  | Adventitious carbon | Reliable, with two-point correction of energy scale
Ta | 4d5/2 | 229.8 | KTaO3 | potassium tantalate(V) | McGuire G.E., Schweitzer G.Kk., Carlson T.A. | Inorg. Chem. 12, 2451 (1973) | [8 empty] | No |  |  |  | Adventitious carbon | Reliable, with two-point correction of energy scale
Ta | 4d5/2 | 230.8 | TaS2 | tantalum disulfide | McGuire G.E., Schweitzer G.Kk., Carlson T.A. | Inorg. Chem. 12, 2451 (1973) | [8 empty] | No |  |  |  | Adventitious carbon | Reliable, with two-point correction of energy scale
Ta | 4d5/2 | 231.2 | TaBr5 | tantalum(V) bromide | McGuire G.E., Schweitzer G.Kk., Carlson T.A. | Inorg. Chem. 12, 2451 (1973) | [8 empty] | No |  |  |  | Adventitious carbon | Reliable, with two-point correction of energy scale
Ta | 4d5/2 | 231 | TaCl5 | tantalum(V) pentachloride | McGuire G.E., Schweitzer G.Kk., Carlson T.A. | Inorg. Chem. 12, 2451 (1973) | [8 empty] | No |  |  |  | Adventitious carbon | Reliable, with two-point correction of energy scale
Ta | 4d5/2 | 231.6 | TaF5 | tantalum(V) pentafluoride | McGuire G.E., Schweitzer G.Kk., Carlson T.A. | Inorg. Chem. 12, 2451 (1973) | [8 empty] | No |  |  |  | Adventitious carbon | Reliable, with two-point correction of energy scale
Ta | 4d5/2 | 233.2 | NaTaF6 | sodium hexafluorotantalate(V) | Nefedov V.I., Kokunov Y.V., Buslaev Y.A., Porai-koshits M.A., Gustyakova M.P., Ili'n E.G. | Zh. Neorg. Khimii 18, 931 (1973) | [8 empty] | No |  |  |  | Adventitious carbon | Reliable, with two-point correction of energy scale
Ta | 4d5/2 | 234.9 | K2TaF7 | potassium heptafluorotantalate(V) | McGuire G.E., Schweitzer G.Kk., Carlson T.A. | Inorg. Chem. 12, 2451 (1973) | [8 empty] | No |  |  |  | Adventitious carbon | Two-point correction of energy scale
Ta | 4d5/2 | 230.6 | Ta2O5 | tantalum(V) pentaoxide | McGuire G.E., Schweitzer G.Kk., Carlson T.A. | Inorg. Chem. 12, 2451 (1973) | [8 empty] | No |  |  |  | Adventitious carbon | Reliable, with two-point correction of energy scale
Ta | 4d5/2 | 230.4 | Ta2O5 | tantalum(V) pentaoxide | Sarma D.D., Rao C.N.R. | J. Electron Spectrosc. Relat. Phenom. 20, 25 (1980) | [8 empty] | No |  |  | Au | Gold | Reliable, with two-point correction of energy scale
Ta | 4d5/2 | 229.6 | Ta2O5 | tantalum(V) pentaoxide | Garbassi F., Bart J.C.J., Petrini G. | J. Electron Spectrosc. Relat. Phenom. 22, 95 (1981) | [8 empty] | No |  |  |  | Adventitious carbon | Reliable, with two-point correction of energy scale
Ta | 4d5/2 | 231.2 | Ta1.4Ti98.6Ox | tantalum titanium alloy (1.4-98.6) oxides | Siemensmeyer B., Schultze J.W. | Surf. Interface Anal. 16, 309 (1990) | Good | 0.2 |  | other | mixed Gaussian/Lorentzian | 4.5 |  |  | No | Al |  | Au,Ag,Cu = 84.00,368.27,932.67 | Conductor | Reliable, with two-point correction of energy scale | electrolytic oxidation, passive oxide, thick oxide |  |  | 300 | Good | Anodic oxide.
Ta | 4d5/2 | 231.1 | TaSi2 | tantalum disilicide | McGuire G.E., Schweitzer G.Kk., Carlson T.A. | Inorg. Chem. 12, 2451 (1973) | [8 empty] | No |  |  |  | Adventitious carbon | Reliable, with two-point correction of energy scale
Ta | 4d5/2 | 226.4 | Ta | tantalum | Nyholm R., Berndtsson A., Martensson N. | J. Phys. 13, L1091 (1980) | [8 empty] | No |  |  | Au | Conductor | Calibration study
Ta | 4d5/2 | 226.7 | Ta | tantalum | McGuire G.E., Schweitzer G.Kk., Carlson T.A. | Inorg. Chem. 12, 2451 (1973) | [8 empty] | No |  |  |  | Adventitious carbon | Reliable, with two-point correction of energy scale
Ta | 4d5/2 | 226.3 | Ta | tantalum | Church L.B., Lyngdal J. | J. Electron Spectrosc. Relat. Phemon. 41, 89, (1986) | [8 empty] | No |  |  | Au,Cu | Gold | Reliable, with two-point correction of energy scale | metal foil
Ta | 4d5/2 | 226.3 | Ta | tantalum | Gruzalski G.R., Zehner D.M. | Phys. Rev. B 34, 3841 (1986) | Adequate | 0.05 |  |  | data |  |  |  | No | Al |  | Au4f7= 84.00 | Conductor | Reliable, with one-point correction of energy scale | crystal |  | Low-energy Electron Diffraction | 293 | Good | Ta(100).
Ta | 4f5/2 | 23.7 | Ta | tantalum | Rogers J.D., Sundaram V.S., Kleiman G.G., Castro, C.G.C., Douglas R.A., Peterlevitz A.C. | J. Phys. F. 12, 2097 (1982) | [8 empty] | No |  |  | Au | Conductor | Reliable, with two-point correction of energy scale | sputtered
Ta | 4f5/2 | 23.49 | Ta | tantalum | Khyzhun O.Yu., Khyzhun O.Yu., Sinelnichenko A.K., Kolyagin V.A. | Dopovidi Natsionalnoi academii nauk Ukraini, 69 (1996) | Adequate | 0.04 |  |  | data |  |  |  | No | Al/Mg |  | FL = Fermi level | Conductor | Reliable (reported energy within 300 eV of a reference energy) | crystal |  | X-ray Diffraction | 300 | Adequate | The surface was cleaned by Ar+ ion bombardment (Ep = 1.7 keV, j = 30 microamperes cm-2, time = 10 min).
Ta | 4f5/2 | 25.5 | TaS2 | tantalum disulfide | Ettema A.R.H.F., Haas C. | J. Phys. Cond. Matter 5, 3817 (1993) | Adequate |  |  |  | data | 1.7 |  |  | No | Al |  | FL = Fermi level | Conductor | Reliable (reported energy within 300 eV of a reference energy) | crystal |  |  | 300 | Adequate | TaS2(1T). The sample was synthesized by heating Ta with the correct amount of S for two weeks at 1173 K. The sample was cleaned by stripping with Scotch tape.
Ta | 4f5/2 | 25.2 | (PbS)1.14(TaS2)2 | lead sulfide tantalum disulfide | Ettema A.R.H.F., Haas C. | J. Phys. Cond. Matter 5, 3817 (1993) | Adequate |  |  |  | data | 1.9 |  |  | No | Al |  | FL = Fermi level | Conductor | Reliable (reported energy within 300 eV of a reference energy) | crystal |  |  | 300 | Adequate | The misfit layer compound was synthesised by using the correct amounts of elements and heating for two weeks at 1173 K.
Ta | 4f5/2 | 25.2 | (PbS)1.14(TaS2)2 | lead sulfide tantalum disulfide | Ettema A.R.H.F., Haas C. | J. Phys. Cond. Matter 5, 3817 (1993) | Adequate |  |  |  | data | 1.9 |  |  | No | Al |  | FL = Fermi level | Conductor | Reliable (reported energy within 300 eV of a reference energy) | crystal |  |  | 300 | Adequate | The misfit layer compound was synthesised by using the correct amounts of elements and heating for two weeks at 1173 K.
Ta | 4f5/2 | 24.9 | Ta2C | ditantalum carbide | Khyzhun O.Yu., Khyzhun O.Yu., Sinelnichenko A.K., Kolyagin V.A. | Dopovidi Natsionalnoi academii nauk Ukraini, 69 (1996) | Adequate | 0.04 |  |  | data |  |  |  | No | Al/Mg |  | FL = Fermi level | Conductor | Reliable (reported energy within 300 eV of a reference energy) | crystal, sputtered |  | X-ray Diffraction | 300 | Adequate | The surface was cleaned by Ar+ ion bombardment (Ep = 1.7 keV, j = 30 microamperes cm-2, time = 10 min).
Ta | 4f5/2 | 25.1 | (SnS)1.16TaS2 | tin sulfide tantalum disulfide | Ettema A.R.H.F., Haas C. | J. Phys. Cond. Matter 5, 3817 (1993) | Adequate |  |  |  | data | 2.3 |  |  | No | Al |  | FL = Fermi level | Conductor | Reliable (reported energy within 300 eV of a reference energy) | crystal |  |  | 300 | Adequate | The misfit layer compound was synthesised by using the correct amounts of elements and heating for two weeks at 1173 K.
Ta | 4f5/2 | 24.94 | Ta4C3 | tetratantalum tricarbide | Khyzhun O.Yu., Khyzhun O.Yu., Sinelnichenko A.K., Kolyagin V.A. | Dopovidi Natsionalnoi academii nauk Ukraini, 69 (1996) | Adequate | 0.04 |  |  | data |  |  |  | No | Al/Mg |  | FL = Fermi level | Conductor | Reliable (reported energy within 300 eV of a reference energy) | crystal, sputtered |  | X-ray Diffraction | 300 | Adequate | Zeta - Ta3C2. The surface was cleaned by Ar+ ion bombardment (Ep = 1.7 keV, j = 30 microamperes cm-2, time = 10 min).
Ta | 4f5/2 | 25.07 | Ta3C2 | tritantalum dicarbide | Khyzhun O.Yu., Khyzhun O.Yu., Sinelnichenko A.K., Kolyagin V.A. | Dopovidi Natsionalnoi academii nauk Ukraini, 69 (1996) | Adequate | 0.04 |  |  | data |  |  |  | No | Al/Mg |  | FL = Fermi level | Conductor | Reliable (reported energy within 300 eV of a reference energy) | crystal, sputtered |  | X-ray Diffraction | 300 | Adequate | Epsilon - Ta3C2. The surface was cleaned by Ar+ ion bombardment (Ep = 1.7 keV, j = 30 microamperes cm-2, time = 10 min).
Ta | 4f5/2 | 25.4 | O2/TaC0.95 | tantalum carbide (O2/TaC0.95) | Anazawa T., Tokumitsu S., Sekine R., Miyazaki E., Edamoto K., Kato H., and Otani S. | Surf. Sci. 328, 263 (1995) | Adequate |  |  |  | data |  |  |  | No | other source | 60 | FL = Fermi level | Conductor | Reliable (reported energy within 300 eV of a reference energy) | crystal, oxygen pressure, oxidizing atmosphere |  | Low-energy Electron Diffraction | 300 | Good | 10 L O2/TaC0.95(111)-(1x1). The sample was cleaned by flashin to about >2100 K. The spectra were recorded at normal emission.
Ta | 4f5/2 | 25.41 | TaC0.98 | tantalum carbide (TaC0.98) | Khyzhun O.Yu., Khyzhun O.Yu., Sinelnichenko A.K., Kolyagin V.A. | Dopovidi Natsionalnoi academii nauk Ukraini, 69 (1996) | Adequate | 0.04 |  |  | data |  |  |  | No | Al/Mg |  | FL = Fermi level | Conductor | Reliable (reported energy within 300 eV of a reference energy) | crystal, sputtered |  | X-ray Diffraction | 300 | Adequate | The surface was cleaned by Ar+ ion bombardment (Ep = 1.7 keV, j = 30 microamperes cm-2, time = 10 min).
Ta | 4f5/2 | 25.06 | TaC0.75 | tantalum carbide (TaC0.75) | Khyzhun O.Yu., Khyzhun O.Yu., Sinelnichenko A.K., Kolyagin V.A. | Dopovidi Natsionalnoi academii nauk Ukraini, 69 (1996) | Adequate | 0.04 |  |  | data |  |  |  | No | Al/Mg |  | FL = Fermi level | Conductor | Reliable (reported energy within 300 eV of a reference energy) | crystal, sputtered |  | X-ray Diffraction | 300 | Adequate | The surface was cleaned by Ar+ ion bombardment (Ep = 1.7 keV, j = 30 microamperes cm-2, time = 10 min).
Ta | 4f5/2 | 25.4 | TaC0.95 | tantalum carbide (TaC0.95) | Anazawa T., Tokumitsu S., Sekine R., Miyazaki E., Edamoto K., Kato H., and Otani S. | Surf. Sci. 328, 263 (1995) | Adequate |  |  |  | data |  |  |  | No | other source | 60 | FL = Fermi level | Conductor | Reliable (reported energy within 300 eV of a reference energy) | crystal |  | Low-energy Electron Diffraction | 300 | Good | TaC0.95(111)-(1x1). The sample was cleaned by flashin to about >2100 K. The spectra were recorded at normal emission.
Ta | 4f5/2 | 24.9 | TaC0.95 | tantalum carbide (TaC0.95) | Anazawa T., Tokumitsu S., Sekine R., Miyazaki E., Edamoto K., Kato H., and Otani S. | Surf. Sci. 328, 263 (1995) | Adequate |  |  |  | data |  |  |  | No | other source | 60 | FL = Fermi level | Conductor | Reliable (reported energy within 300 eV of a reference energy) | crystal |  | Low-energy Electron Diffraction | 300 | Good | TaC0.95(111)-(1x1). The sample was cleaned by flashin to about >2100 K. The spectra were recorded at normal emission.
Ta | 4f7/2 | 23.5 | TaC0.95 | tantalum carbide (TaC0.95) | Anazawa T., Tokumitsu S., Sekine R., Miyazaki E., Edamoto K., Kato H., and Otani S. | Surf. Sci. 328, 263 (1995) | Adequate |  |  |  | data |  |  |  | No | other source | 60 | FL = Fermi level | Conductor | Reliable (reported energy within 300 eV of a reference energy) | crystal |  | Low-energy Electron Diffraction | 300 | Good | TaC0.95(111)-(1x1). The sample was cleaned by flashin to about >2100 K. The spectra were recorded at normal emission.
Ta | 4f7/2 | 22.9 | TaC0.95 | tantalum carbide (TaC0.95) | Anazawa T., Tokumitsu S., Sekine R., Miyazaki E., Edamoto K., Kato H., and Otani S. | Surf. Sci. 328, 263 (1995) | Adequate |  |  |  | data |  |  |  | No | other source | 60 | FL = Fermi level | Conductor | Reliable (reported energy within 300 eV of a reference energy) | crystal |  | Low-energy Electron Diffraction | 300 | Good | TaC0.95(111)-(1x1). The sample was cleaned by flashin to about >2100 K. The spectra were recorded at normal emission.
Ta | 4f7/2 | 23.5 | O2/TaC0.95 | tantalum carbide (O2/TaC0.95) | Anazawa T., Tokumitsu S., Sekine R., Miyazaki E., Edamoto K., Kato H., and Otani S. | Surf. Sci. 328, 263 (1995) | Adequate |  |  |  | data |  |  |  | No | other source | 60 | FL = Fermi level | Conductor | Reliable (reported energy within 300 eV of a reference energy) | crystal, oxygen pressure, oxidizing atmosphere |  | Low-energy Electron Diffraction | 300 | Good | 10 L O2/TaC0.95(111)-(1x1). The sample was cleaned by flashin to about >2100 K. The spectra were recorded at normal emission.
Ta | 4f7/2 | 23.25 | TaC0.75 | tantalum carbide (TaC0.75) | Khyzhun O.Yu., Khyzhun O.Yu., Sinelnichenko A.K., Kolyagin V.A. | Dopovidi Natsionalnoi academii nauk Ukraini, 69 (1996) | Adequate | 0.04 |  |  | data |  |  |  | No | Al/Mg |  | FL = Fermi level | Conductor | Reliable (reported energy within 300 eV of a reference energy) | crystal, sputtered |  | X-ray Diffraction | 300 | Adequate | The surface was cleaned by Ar+ ion bombardment (Ep = 1.7 keV, j = 30 microamperes cm-2, time = 10 min).
Ta | 4f7/2 | 23.08 | Ta2C | ditantalum carbide | Khyzhun O.Yu., Khyzhun O.Yu., Sinelnichenko A.K., Kolyagin V.A. | Dopovidi Natsionalnoi academii nauk Ukraini, 69 (1996) | Adequate | 0.04 |  |  | data |  |  |  | No | Al/Mg |  | FL = Fermi level | Conductor | Reliable (reported energy within 300 eV of a reference energy) | crystal, sputtered |  | X-ray Diffraction | 300 | Adequate | The surface was cleaned by Ar+ ion bombardment (Ep = 1.7 keV, j = 30 microamperes cm-2, time = 10 min).
Ta | 4f7/2 | 23.26 | Ta3C2 | tritantalum dicarbide | Khyzhun O.Yu., Khyzhun O.Yu., Sinelnichenko A.K., Kolyagin V.A. | Dopovidi Natsionalnoi academii nauk Ukraini, 69 (1996) | Adequate | 0.04 |  |  | data |  |  |  | No | Al/Mg |  | FL = Fermi level | Conductor | Reliable (reported energy within 300 eV of a reference energy) | crystal, sputtered |  | X-ray Diffraction | 300 | Adequate | Epsilon - Ta3C2. The surface was cleaned by Ar+ ion bombardment (Ep = 1.7 keV, j = 30 microamperes cm-2, time = 10 min).
Ta | 4f7/2 | 27.05 | Ta2O5/Ta2N | ditantalum pentoxide/ditantalum nitride | Prieto P., Galan L., Sanz J.M. | Appl. Surf. Sci. 70, 186 (1993) | Adequate |  |  |  | data | 1.35 |  |  | No | Mg |  | FL = Fermi level | Conductor | Reliable (reported energy within 300 eV of a reference energy) | native oxide, thin film |  |  | 300 | Adequate | 47 A Ta2O5/3000 A Ta2N/glass. Ta2N thin film was grown by reactive sputtering in a nitrogen atmosphere.
Ta | 4f7/2 | 27.05 | Ta2O5/Ta2N | ditantalum pentoxide/ditantalum nitride | Prieto P., Galan L., Sanz J.M. | Appl. Surf. Sci. 70, 186 (1993) | Adequate |  |  |  | data | 1.35 |  |  | No | Mg |  | FL = Fermi level | Conductor | Reliable (reported energy within 300 eV of a reference energy) | oxidizing atmosphere, thin film |  | X-ray Diffraction | 300 | Adequate | 22 A Ta2O5/3000 A Ta2N/glass. The oxide film was prepared by oxidation of Ta2N in atmospheric air (40 % humidity, T = 300 K, time = 3min). Ta2N thin film was grown by reactive sputtering in a nitrogen atmosphere.
Ta | 4f7/2 | 26.4 | Ta2O5/Si | ditantalum pentoxide/silicon | Atanassova E., Dimitrova T., Koprinarova J. | Appl. Surf. Sci. 84, 193 (1995) | Adequate |  |  |  | Lorentzian |  |  |  | No | Al |  | Si2p3 = 99.34 | Conductor | Reliable, with one-point correction of energy scale | sputter deposited, thin film | Auger Electron Spectroscopy |  | 300 | Good | 38 A Ta2O5/chemically cleaned p-Si(100) with a resistivity of 40 - 60 Ohm cm. The oxide was deposited by reactive sputtering of Ta in a mixture of Ar and O2 gases. After the deposition the sample was annealed in dry O2 (T = 1123 K, time = 30 min). The spe
Ta | 4f7/2 | 26.8 | Ta2O5/Si | ditantalum pentoxide/silicon | Atanassova E., Dimitrova T., Koprinarova J. | Appl. Surf. Sci. 84, 193 (1995) | Adequate |  |  |  | Lorentzian |  |  |  | No | Al |  | Si2p3 = 99.34 | Conductor | Reliable, with one-point correction of energy scale | sputter deposited, thin film | Auger Electron Spectroscopy |  | 300 | Good | 85 A Ta2O5/chemically cleaned p-Si(100) with a resistivity of 40 - 60 Ohm cm. The oxide was deposited by reactive sputtering of Ta in a mixture of Ar and O2 gases. After the deposition the sample was annealed in dry O2 (T = 1123 K, time = 30 min). Emissio
Ta | 4f7/2 | 26.9 | Ta2O5/Si | ditantalum pentoxide/silicon | Atanassova E., Dimitrova T., Koprinarova J. | Appl. Surf. Sci. 84, 193 (1995) | Adequate |  |  |  | Lorentzian |  |  |  | No | Al |  | Si2p3 = 99.34 | Conductor | Reliable, with one-point correction of energy scale | sputter deposited, thin film | Auger Electron Spectroscopy |  | 300 | Good | 85 A Ta2O5/chemically cleaned p-Si(100) with a resistivity of 40 - 60 Ohm cm. The oxide was deposited by reactive sputtering of Ta in a mixture of Ar and O2 gases. After the deposition the sample was annealed in dry O2 (T = 1123 K, time = 30 min). The spe
Ta | 4f7/2 | 23.11 | Ta4C3 | tetratantalum tricarbide | Khyzhun O.Yu., Khyzhun O.Yu., Sinelnichenko A.K., Kolyagin V.A. | Dopovidi Natsionalnoi academii nauk Ukraini, 69 (1996) | Adequate | 0.04 |  |  | data |  |  |  | No | Al/Mg |  | FL = Fermi level | Conductor | Reliable (reported energy within 300 eV of a reference energy) | crystal, sputtered |  | X-ray Diffraction | 300 | Adequate | Zeta - Ta3C2. The surface was cleaned by Ar+ ion bombardment (Ep = 1.7 keV, j = 30 microamperes cm-2, time = 10 min).
Ta | 4f7/2 | 23.1 | (SnS)1.16TaS2 | tin sulfide tantalum disulfide | Ettema A.R.H.F., Haas C. | J. Phys. Cond. Matter 5, 3817 (1993) | Adequate |  |  |  | data | 1 |  |  | No | Al |  | FL = Fermi level | Conductor | Reliable (reported energy within 300 eV of a reference energy) | crystal |  |  | 300 | Adequate | The misfit layer compound was synthesised by using the correct amounts of elements and heating for two weeks at 1173 K.
Ta | 4f7/2 | 24.2 | Ta3N5 | tritantalum pentanitride | Fix R., Gordon R.G., Hoffman D.M. | Chem. Mater. 5, 614 (1993) | Adequate | 0.2 |  |  | data |  |  |  | No | Al/Mg |  | Au4f7 = 84.00 | Adventitious carbon | Reliable, with one-point correction of energy scale | crystal, chemical vapor deposition, thin film | Rutherford Backscattering Spectrometry | X-ray Diffraction | 300 | Good | The sample was prepared by CVD at 378 K. The composition determined by RBS wasTaN1.7+-0.1. FAT mode.
Ta | 4f7/2 | 23.55 | TaC0.98 | tantalum carbide (TaC0.98) | Khyzhun O.Yu., Khyzhun O.Yu., Sinelnichenko A.K., Kolyagin V.A. | Dopovidi Natsionalnoi academii nauk Ukraini, 69 (1996) | Adequate | 0.04 |  |  | data |  |  |  | No | Al/Mg |  | FL = Fermi level | Conductor | Reliable (reported energy within 300 eV of a reference energy) | crystal, sputtered |  | X-ray Diffraction | 300 | Adequate | The surface was cleaned by Ar+ ion bombardment (Ep = 1.7 keV, j = 30 microamperes cm-2, time = 10 min).
Ta | 4f7/2 | 23.1 | (PbS)1.14(TaS2)2 | lead sulfide tantalum disulfide | Ettema A.R.H.F., Haas C. | J. Phys. Cond. Matter 5, 3817 (1993) | Adequate |  |  |  | data | 1.9 |  |  | No | Al |  | FL = Fermi level | Conductor | Reliable (reported energy within 300 eV of a reference energy) | crystal |  |  | 300 | Adequate | The misfit layer compound was synthesised by using the correct amounts of elements and heating for two weeks at 1173 K.
Ta | 4f7/2 | 26 | Ta2O5 | ditantalum pentoxide | Ho S.F., Contarini S., Rabalais J.W. | J. Phys. Chem. 91, 4779 (1987) | Adequate |  |  |  | Gaussian |  |  |  | No | Mg |  |  | Adventitious carbon | Reliable, with one-point correction of energy scale | pelletized |  |  | 300 | Adequate
Ta | 4f7/2 | 22.85 | TaN0.28 | tantalum nitride (TaN0.28) | Takano I., Isobe S., Sasaki T.A., Baba Y. | Appl. Surf. Sci. 37, 25 (1989) | Adequate |  |  |  | data |  |  |  | No | Mg |  | Au4f7= 84.00 | Conductor | Reliable (reported energy within 300 eV of a reference energy) | implanted | X-ray Photoelectron Spectroscopy |  | 293 | Good | The metal was implanted with 6 keV N2+ ions at the angle of 25 degree from the surface normal. The current density was 8 mkA/cm-2. Fluence was 9.6E16 ions/cm-3
Ta | 4f7/2 | 22.8 | Ta0.4N0.5 | tantalum nitride | Badrinarayanan S., Sinha S. | J. Appl. Phys. 69, 1141 (1991) | Adequate | 0.2 |  |  | data |  |  |  | No | Al |  | Au,Ag,Cu = 84.00,368.27,932.67 | Conductor | Reliable (reported energy within 300 eV of a reference energy) | metal foil, implanted, sputtered and heated |  |  | 300 | Adequate | FAT mode. The sample was cleaned by cycles of Ar+ ion bombardment and annealing (T = 823 K). The N2+ ions were implanted at 8 keV ( j = 20 microamperes/cm2 , time = 20 min). The number of implanted atoms was ~2.4E17 ions/cm2.
Ta | 4f7/2 | 22.85 | Ta2N | ditantalum nitride | Prieto P., Galan L., Sanz J.M. | Appl. Surf. Sci. 70, 186 (1993) | Adequate |  |  |  | data | 1.6 |  |  | No | Mg |  | FL = Fermi level | Conductor | Reliable (reported energy within 300 eV of a reference energy) | crystal, reacted, sputter deposited, thin film |  | X-ray Diffraction | 300 | Adequate | Ta2N thin film 3000 A thick was grown onto glass by reactive sputtering in a nitrogen atmosphere. The sample was cleaned by cycles of Ar+ ion bombardment (Ep = 2 keV, j = 2 microamperes cm-2) and annealing (T = 1300 K).
Ta | 4f7/2 | 23.1 | (PbS)1.14(TaS2)2 | lead sulfide tantalum disulfide | Ettema A.R.H.F., Haas C. | J. Phys. Cond. Matter 5, 3817 (1993) | Adequate |  |  |  | data | 1.9 |  |  | No | Al |  | FL = Fermi level | Conductor | Reliable (reported energy within 300 eV of a reference energy) | crystal |  |  | 300 | Adequate | The misfit layer compound was synthesised by using the correct amounts of elements and heating for two weeks at 1173 K.
Ta | 4f7/2 | 23.6 | TaS2 | tantalum disulfide | Ettema A.R.H.F., Haas C. | J. Phys. Cond. Matter 5, 3817 (1993) | Adequate |  |  |  | data | 1.2 |  |  | No | Al |  | FL = Fermi level | Conductor | Reliable (reported energy within 300 eV of a reference energy) | crystal |  |  | 300 | Adequate | TaS2(1T). The sample was synthesized by heating Ta with the correct amount of S for two weeks at 1173 K. The sample was cleaned by stripping with Scotch tape.
Ta | 4f7/2 | 26.6 | TaS | tantalum sulfide | McGuire G.E., Schweitzer G.Kk., Carlson T.A. | Inorg. Chem. 12, 2451 (1973) | [8 empty] | No |  |  |  | Adventitious carbon | Reliable, with two-point correction of energy scale
Ta | 4f7/2 | 26.7 | TaS2 | tantalum disulfide | McGuire G.E., Schweitzer G.Kk., Carlson T.A. | Inorg. Chem. 12, 2451 (1973) | [8 empty] | No |  |  |  | Adventitious carbon | Reliable, with two-point correction of energy scale
Ta | 4f7/2 | 22.9 | TaS2 | tantalum disulfide | Aminpirooz S., Becker L., Rossner H., Schellenberger A., Holub-Krappe E. | Surf. Sci. 331, 501 (1995) | Adequate | 0.3 |  |  | data |  |  |  | Yes | other source | 100 | FL = Fermi level | Conductor | Reliable (reported energy within 300 eV of a reference energy) | cleaved crystal, crystal, vacuum cleaved |  |  | 300 | Adequate | 2H polytype of TaS2(0001). The Na/Ta composition ratios determined by XPS were 0 The spectra were recorded at normal emission.
Ta | 4f7/2 | 25.9 | KTaO3 | potassium tantalate(V) | McGuire G.E., Schweitzer G.Kk., Carlson T.A. | Inorg. Chem. 12, 2451 (1973) | [8 empty] | No |  |  |  | Adventitious carbon | Reliable, with two-point correction of energy scale
Ta | 4f7/2 | 25.8 | RhTaO4 | rhodium tantalate | Nefedov V.I., Firsov M.N., Shaplygin I.S. | J. Electron Spectrosc. Relat. Phenom. 26, 65 (1982) | [8 empty] | No |  |  |  | Adventitious carbon | Reliable, with two-point correction of energy scale
Ta | 4f7/2 | 25.8 | [Ta6Cl12(H2O)4]Cl2.4H2O | tetraaquadodeca-micro-chloro-octahedro-hexatantalum dichloride tetrahydrate | Best S.A., Walton R.A. | Inorg. Chem. 18, 486 (1979) | [8 empty] | No |  |  |  | Adventitious carbon | Reliable, with two-point correction of energy scale
Ta | 4f7/2 | 26.2 | [N(C2H5)4]2[Ta6Cl12Cl6] | bis(tetraethylammonium) dodeca-mu-chloro-hexachlorohexatantalate | Best S.A., Walton R.A. | Inorg. Chem. 18, 486 (1979) | [8 empty] | No |  |  |  | Internal hydrocarbon | Reliable, with two-point correction of energy scale
Ta | 4f7/2 | 26.3 | [N(C4H9)4]2[Ta6Cl12Br6] | bis(tetrabutylammonium) hexabromo-dodeca-mu-chlorohexatantalate | Best S.A., Walton R.A. | Inorg. Chem. 18, 486 (1979) | [8 empty] | No |  |  |  | Internal hydrocarbon | Reliable, with two-point correction of energy scale
Ta | 4f7/2 | 26.5 | Ta2O5 | tantalum(V) pentaoxide | Sarma D.D., Rao C.N.R. | J. Electron Spectrosc. Relat. Phenom. 20, 25 (1980) | [8 empty] | No |  |  | Au | Gold | Reliable, with two-point correction of energy scale
Ta | 4f7/2 | 26.6 | Ta2O5 | tantalum(V) pentaoxide | McGuire G.E., Schweitzer G.Kk., Carlson T.A. | Inorg. Chem. 12, 2451 (1973) | [8 empty] | No |  |  |  | Adventitious carbon | Reliable, with two-point correction of energy scale
Ta | 4f7/2 | 26.9 | Ta2O5 | tantalum(V) pentaoxide | Nefedov V.I., Firsov M.N., Shaplygin I.S. | J. Electron Spectrosc. Relat. Phenom. 26, 65 (1982) | [8 empty] | No |  |  |  | Adventitious carbon | Reliable, with two-point correction of energy scale
Ta | 4f7/2 | 26.9 | Ta2O5 | tantalum(V) pentaoxide | Nefedov V.I., Gati D., Dzhurinskii, B.F., Sergushin N.P., Salyn Y.V. | Zh. Neorg. Khimii 20, 2307 (1975) | [8 empty] | No |  |  |  | Adventitious carbon | Reliable, with two-point correction of energy scale
Ta | 4f7/2 | 29.4 | K2TaF7 | potassium heptafluorotantalate(V) | McGuire G.E., Schweitzer G.Kk., Carlson T.A. | Inorg. Chem. 12, 2451 (1973) | [8 empty] | No |  |  |  | Adventitious carbon | Two-point correction of energy scale
Ta | 4f7/2 | 27.8 | TaF5 | tantalum(V) pentafluoride | McGuire G.E., Schweitzer G.Kk., Carlson T.A. | Inorg. Chem. 12, 2451 (1973) | [8 empty] | No |  |  |  | Adventitious carbon | Reliable, with two-point correction of energy scale
Ta | 4f7/2 | 27.3 | TaCl5 | tantalum(V) pentachloride | McGuire G.E., Schweitzer G.Kk., Carlson T.A. | Inorg. Chem. 12, 2451 (1973) | [8 empty] | No |  |  |  | Adventitious carbon | Reliable, with two-point correction of energy scale
Ta | 4f7/2 | 26.9 | TaBr5 | tantalum(V) bromide | McGuire G.E., Schweitzer G.Kk., Carlson T.A. | Inorg. Chem. 12, 2451 (1973) | [8 empty] | No |  |  |  | Adventitious carbon | Reliable, with two-point correction of energy scale
Ta | 4f7/2 | 21.9 | Ta | tantalum | DeLouise L.A. | Surf. Sci. 324, 233 (1995) | Good | 0.1 |  | other | other type of curve fit |  |  |  | No | Mg |  | FL = Fermi level | Conductor | Reliable (reported energy within 300 eV of a reference energy) | crystal |  |  | 300 | Good | Ta(100). Emission angle = 70 degrees. FAT mode.
Ta | 4f7/2 | 27 | TaSi2 | tantalum disilicide | McGuire G.E., Schweitzer G.Kk., Carlson T.A. | Inorg. Chem. 12, 2451 (1973) | [8 empty] | No |  |  |  | Adventitious carbon | Reliable, with two-point correction of energy scale
Ta | 4f7/2 | 21.8 | Ta | tantalum | Powell C.J. | J. Electron Spectrosc. Relat. Phenom. 185, 1 (2012) | Good | 0.06 | [17 empty] | Recommended binding energy based on an analysis of at least two independent measurements in four Handbooks. Where necessary, the binding-energy scale was recalibrated using reference values from the U.K. National Physical Laboratory.
Ta | 4f7/2 | 21.7 | Ta | tantalum | Takano I., Isobe S., Sasaki T.A., Baba Y. | Appl. Surf. Sci. 37, 25 (1989) | Adequate |  |  |  | data |  |  |  | No | Mg |  | Au4f7= 84.00 | Conductor | Reliable (reported energy within 300 eV of a reference energy) |  |  |  | 293 | Good
Ta | 4f7/2 | 21.6 | Ta | tantalum | Gruzalski G.R., Zehner D.M. | Phys. Rev. B 34, 3841 (1986) | Adequate | 0.05 |  |  | data |  |  |  | No | Al |  | Au4f7= 84.00 | Conductor | Reliable, with one-point correction of energy scale | crystal |  | Low-energy Electron Diffraction | 293 | Good | Ta(100).
Ta | 4f7/2 | 21.9 | Ta | tantalum | Wagner C.D., Taylor J.A. | J. Electron Spectrosc. Relat. Phenom. 20, 83 (1980) | [8 empty] | No |  |  | Au 84.0,2015.7 | Conductor | Reliable, with two-point correction of energy scale | sputtered
Ta | 4f7/2 | 21.64 | Ta | tantalum | Van Der Veen J.F., Himpsel F.J., Eastman D.E. | Phys. Rev. B 25, 7388 (1982) | [8 empty] | No |  |  | FL | Conductor | Calibration study | crystal
Ta | 4f7/2 | 25.7 | NaTaO3 | sodium tantalum(V) oxide | Ho S.F., Contarini S., Rabalais J.W. | J. Phys. Chem. 91, 4779 (1987) | Adequate |  |  |  | other type of curve fit |  |  |  | No | Mg |  |  | Adventitious carbon | Reliable, with one-point correction of energy scale | pelletized |  |  | 300 | Adequate
Ta | 4f7/2 | 22.5 | TaN0.07 | tantalum nitride (TaN0.07) | Baba Y., Sasaki T.A., Takano I. | J. Vac. Sci. Technol. A 6, 2945 (1988) | Adequate |  |  |  | data |  |  |  | No | Mg |  | Au4f7= 84.00 | Conductor | Reliable (reported energy within 300 eV of a reference energy) | implanted, semiconductor | X-ray Photoelectron Spectroscopy |  | 300 | Good | The nitrogenation was carried out by bombarding the metal with 8-keV Ar+ ions in nitrogen at 1.0E-3 Pa. The approximate thickness of the TiN films obtained under these conditions was ~7 nm which is complete with to the range of the Ar+ ions.
Ta | 4f7/2 | 27 | TaOx | tantalum oxides | Thomas III J.H., Hammer L.H. | J. Electrochem. Soc. 136, 2004 (1989) | Adequate | 0.2 |  |  | data |  |  |  | No | Mg |  | Au,Cu=84.00,932.67, Pd3d5=335.12 | Conductor | Reliable, with three-point correction of energy scale | crystal, native oxide |  |  | 300 | Adequate
Ta | 4f7/2 | 22.3 | TaSi2 | tantalum silicide | Thomas III J.H., Hammer L.H. | J. Electrochem. Soc. 136, 2004 (1989) | Adequate | 0.2 |  |  | data |  |  |  | No | Mg |  | Au,Cu=84.00,932.67, Pd3d5=335.12 | Conductor | Reliable, with three-point correction of energy scale | sputter deposited, thin film | Rutherford Backscattering Spectrometry |  | 300 | Adequate | Tantalum silicide was deposited on polysilicon on silicon-on-sapphire wafers by cosputtering from a tantalum rich target to a thickness of 200 nm.
Ta | 4f7/2 | 27.5 | TaSi2Ox | tantalum silicon oxides | Thomas III J.H., Hammer L.H. | J. Electrochem. Soc. 136, 2004 (1989) | Adequate | 0.2 |  |  | data |  |  |  | No | Mg |  | Au,Cu=84.00,932.67, Pd3d5=335.12 | Conductor | Reliable, with three-point correction of energy scale | native oxide, sputter deposited, thin film |  |  | 300 | Adequate | Tantalum silicide was deposited on polysilicon on silicon-on-sapphire wafers by cosputtering from a tantalum rich target to a thickness of 200 nm. The stoichiometry of the tantalum silicide was determined by RBS.
Ta | 4f7/2 | 26 | Ta2O5 | ditantalum(V) pentoxide | Ho S.F., Contarini S., Rabalais J.W. | J. Phys. Chem. 91, 4779 (1987) | Adequate |  |  |  | Gaussian |  |  |  | No | Mg |  |  | Adventitious carbon | Reliable, with one-point correction of energy scale | pelletized |  |  | 300 | Adequate
Ta | 4f7/2 | 27 | Ta2O5 | ditantalum(V) pentoxide | Thomas III J.H., Hammer L.H. | J. Electrochem. Soc. 136, 2004 (1989) | Adequate | 0.2 |  |  | data |  |  |  | No | Mg |  | Au,Cu=84.00,932.67, Pd3d5=335.12 | Conductor | Reliable, with three-point correction of energy scale | electrolytic oxidation, oxidizing atmosphere, thin film, thick oxide |  |  | 300 | Adequate | An anodic oxide.
Ta | 4f7/2 | 25.7 | NaTaO3 | sodium tantalum trioxide | Ho S.F., Contarini S., Rabalais J.W. | J. Phys. Chem. 91, 4779 (1987) | Adequate |  |  |  | other type of curve fit |  |  |  | No | Mg |  |  | Adventitious carbon | Reliable, with one-point correction of energy scale | pelletized |  |  | 300 | Adequate
Ta | 4f7/2 | 21.7 | Ta | tantalum | Thomas III J.H., Hammer L.H. | J. Electrochem. Soc. 136, 2004 (1989) | Adequate | 0.2 |  |  | data |  |  |  | No | Mg |  | Au,Cu=84.00,932.67, Pd3d5=335.12 | Conductor | Reliable, with three-point correction of energy scale | crystal |  |  | 300 | Adequate
Ta | 4f7/2 | 21.9 | Ta | tantalum | Baba Y., Sasaki T.A., Takano I. | J. Vac. Sci. Technol. A 6, 2945 (1988) | Adequate |  |  |  | data |  |  |  | No | Mg |  | Au4f7= 84.00 | Conductor | Reliable (reported energy within 300 eV of a reference energy) | semiconductor |  |  | 300 | Good
Ta | 4f7/2 | 21.9 | Ta | tantalum | Wagner C.D., Riggs W.M., Davis L.E., Moulder J.F., Muilenberg G.E. | Handbook of X-Ray Photoelectron Spectroscopy, Perkin-Elmer Corporation, Physical Electronics Division, Eden Prairie, Minn. 55344 (1979) | [8 empty] | No |  |  | Au,Cu | Conductor | Reliable, with two-point correction of energy scale | sputtered
Ta | 4f7/2 | 21.61 | Ta | tantalum | Nyholm R., Berndtsson A., Martensson N. | J. Phys. 13, L1091 (1980) | [8 empty] | No |  |  | Au | Conductor | Calibration study
Ta | 4f7/2 | 21.6 | Ta | tantalum | McGuire G.E., Schweitzer G.Kk., Carlson T.A. | Inorg. Chem. 12, 2451 (1973) | [8 empty] | No |  |  |  | Adventitious carbon | Reliable, with two-point correction of energy scale
Ta | 4f7/2 | 21.6 | Ta | tantalum | Badrinarayanan S., Sinha S. | J. Appl. Phys. 69, 1141 (1991) | Adequate | 0.2 |  |  | data |  |  |  | No | Al |  | Au,Ag,Cu = 84.00,368.27,932.67 | Conductor | Reliable (reported energy within 300 eV of a reference energy) | metal foil, sputtered and heated |  |  | 300 | Good | FAT mode. The sample was cleaned by cycles of Ar+ ion bombardment and annealing (T = 823 K).
Ta | 4f7/2 | 22 | Ta | tantalum | Prieto P., Galan L., Sanz J.M. | Appl. Surf. Sci. 70, 186 (1993) | Adequate |  |  |  | data | 1.15 |  |  | No | Mg |  | FL = Fermi level | Conductor | Reliable (reported energy within 300 eV of a reference energy) | metal foil |  | X-ray Diffraction | 300 | Good | The sample was cleaned by cycles of Ar+ ion bombardment(Ep = 2 keV, j = 2 microamperes cm-2) and annealing (T = 1300 K).
Ta | 4f7/2 | 21.62 | Ta | tantalum | Khyzhun O.Yu., Khyzhun O.Yu., Sinelnichenko A.K., Kolyagin V.A. | Dopovidi Natsionalnoi academii nauk Ukraini, 69 (1996) | Adequate | 0.04 |  |  | data |  |  |  | No | Al/Mg |  | FL = Fermi level | Conductor | Reliable (reported energy within 300 eV of a reference energy) | crystal |  | X-ray Diffraction | 300 | Adequate | The surface was cleaned by Ar+ ion bombardment (Ep = 1.7 keV, j = 30 microamperes cm-2, time = 10 min).
Ta | 4p3/2 | 400.9 | Ta | tantalum | Nyholm R., Berndtsson A., Martensson N. | J. Phys. 13, L1091 (1980) | [8 empty] | No |  |  | Au | Conductor | Calibration study
Ta | 4p3/2 | 404.6 | Ta2O5 | tantalum(V) pentaoxide | Sarma D.D., Rao C.N.R. | J. Electron Spectrosc. Relat. Phenom. 20, 25 (1980) | [8 empty] | No |  |  | Au | Gold | Two-point correction of energy scale
Ta | 4s | 568.1 | Ta2O5 | tantalum(V) pentaoxide | Sarma D.D., Rao C.N.R. | J. Electron Spectrosc. Relat. Phenom. 20, 25 (1980) | [8 empty] | No |  |  | Au | Gold | Two-point correction of energy scale
Ta | 4s | 563.4 | Ta | tantalum | Nyholm R., Berndtsson A., Martensson N. | J. Phys. 13, L1091 (1980) | [8 empty] | No |  |  | Au | Conductor | Calibration study
Ta | 5p1/2 | 46.6 | TaS2 | tantalum disulfide | Ettema A.R.H.F., Haas C. | J. Phys. Cond. Matter 5, 3817 (1993) | Adequate |  |  |  | data | 6 |  |  | No | Al |  | FL = Fermi level | Conductor | Reliable (reported energy within 300 eV of a reference energy) | crystal |  |  | 300 | Adequate | TaS2(1T). The sample was synthesized by heating Ta with the correct amount of S for two weeks at 1173 K. The sample was cleaned by stripping with Scotch tape.
Ta | 5p1/2 | 43.6 | (PbS)1.14(TaS2)2 | lead sulfide tantalum disulfide | Ettema A.R.H.F., Haas C. | J. Phys. Cond. Matter 5, 3817 (1993) | Adequate |  |  |  | data | 10 |  |  | No | Al |  | FL = Fermi level | Conductor | Reliable (reported energy within 300 eV of a reference energy) | crystal |  |  | 300 | Adequate | The misfit layer compound was synthesised by using the correct amounts of elements and heating for two weeks at 1173 K.
Ta | 5p1/2 | 43.6 | (PbS)1.14(TaS2)2 | lead sulfide tantalum disulfide | Ettema A.R.H.F., Haas C. | J. Phys. Cond. Matter 5, 3817 (1993) | Adequate |  |  |  | data | 10 |  |  | No | Al |  | FL = Fermi level | Conductor | Reliable (reported energy within 300 eV of a reference energy) | crystal |  |  | 300 | Adequate | The misfit layer compound was synthesised by using the correct amounts of elements and heating for two weeks at 1173 K.
Ta | 5p1/2 | 44 | (SnS)1.16TaS2 | tin sulfide tantalum disulfide | Ettema A.R.H.F., Haas C. | J. Phys. Cond. Matter 5, 3817 (1993) | Adequate |  |  |  | data | 8 |  |  | No | Al |  | FL = Fermi level | Conductor | Reliable (reported energy within 300 eV of a reference energy) | crystal |  |  | 300 | Adequate | The misfit layer compound was synthesised by using the correct amounts of elements and heating for two weeks at 1173 K.
Ta | 5p1/2 | 42.2 | TaC0.95 | tantalum carbide (TaC0.95) | Anazawa T., Tokumitsu S., Sekine R., Miyazaki E., Edamoto K., Kato H., and Otani S. | Surf. Sci. 328, 263 (1995) | Adequate |  |  |  | data |  |  |  | No | other source | 60 | FL = Fermi level | Conductor | Reliable (reported energy within 300 eV of a reference energy) | crystal |  | Low-energy Electron Diffraction | 300 | Good | TaC0.95(111)-(1x1). The sample was cleaned by flashin to about >2100 K. The spectra were recorded at normal emission.
Ta | 5p3/2 | 32.7 | TaC0.95 | tantalum carbide (TaC0.95) | Anazawa T., Tokumitsu S., Sekine R., Miyazaki E., Edamoto K., Kato H., and Otani S. | Surf. Sci. 328, 263 (1995) | Adequate |  |  |  | data |  |  |  | No | other source | 60 | FL = Fermi level | Conductor | Reliable (reported energy within 300 eV of a reference energy) | crystal |  | Low-energy Electron Diffraction | 300 | Good | TaC0.95(111)-(1x1). The sample was cleaned by flashin to about >2100 K. The spectra were recorded at normal emission.
Ta | 5p3/2 | 34.2 | (SnS)1.16TaS2 | tin sulfide tantalum disulfide | Ettema A.R.H.F., Haas C. | J. Phys. Cond. Matter 5, 3817 (1993) | Adequate |  |  |  | data | 2 |  |  | No | Al |  | FL = Fermi level | Conductor | Reliable (reported energy within 300 eV of a reference energy) | crystal |  |  | 300 | Adequate | The misfit layer compound was synthesised by using the correct amounts of elements and heating for two weeks at 1173 K.
Ta | 5p3/2 | 34.7 | (PbS)1.14(TaS2)2 | lead sulfide tantalum disulfide | Ettema A.R.H.F., Haas C. | J. Phys. Cond. Matter 5, 3817 (1993) | Adequate |  |  |  | data | 3 |  |  | No | Al |  | FL = Fermi level | Conductor | Reliable (reported energy within 300 eV of a reference energy) | crystal |  |  | 300 | Adequate | The misfit layer compound was synthesised by using the correct amounts of elements and heating for two weeks at 1173 K.
Ta | 5p3/2 | 34.7 | (PbS)1.14(TaS2)2 | lead sulfide tantalum disulfide | Ettema A.R.H.F., Haas C. | J. Phys. Cond. Matter 5, 3817 (1993) | Adequate |  |  |  | data | 3 |  |  | No | Al |  | FL = Fermi level | Conductor | Reliable (reported energy within 300 eV of a reference energy) | crystal |  |  | 300 | Adequate | The misfit layer compound was synthesised by using the correct amounts of elements and heating for two weeks at 1173 K.
Ta | 5p3/2 | 34.7 | TaS2 | tantalum disulfide | Ettema A.R.H.F., Haas C. | J. Phys. Cond. Matter 5, 3817 (1993) | Adequate |  |  |  | data | 2 |  |  | No | Al |  | FL = Fermi level | Conductor | Reliable (reported energy within 300 eV of a reference energy) | crystal |  |  | 300 | Adequate | TaS2(1T). The sample was synthesized by heating Ta with the correct amount of S for two weeks at 1173 K. The sample was cleaned by stripping with Scotch tape.
Ta | 5p3/2 | 37.3 | Ta2O5 | tantalum(V) pentaoxide | Sarma D.D., Rao C.N.R. | J. Electron Spectrosc. Relat. Phenom. 20, 25 (1980) | [8 empty] | No |  |  | Au | Gold | Reliable, with two-point correction of energy scale
Ta | 5p3/2 | 32.7 | Ta | tantalum | Nyholm R., Berndtsson A., Martensson N. | J. Phys. 13, L1091 (1980) | [8 empty] | No |  |  | Au | Conductor | Calibration study
Ta | 5s | 69.7 | Ta | tantalum | Nyholm R., Berndtsson A., Martensson N. | J. Phys. 13, L1091 (1980) | [8 empty] | No |  |  | Au | Conductor | Calibration study
Tb | 3d3/2 | 1277.1 | (Ce0.9Tb0.1)PO4 | cerium terbium phosphate | Pemba-Mabiala J.M., Lenzi M., Lenzi J., Lebugle A. | Surf. Interface Anal. 15, 663 (1990) | [8 empty] | No |  |  |  | Adventitious carbon | Reliable | calcined by heating 2 hours at 800 C
Tb | 3d3/2 | 1277 | (Ce0.9Tb0.1)PO4 | cerium terbium phosphate | Pemba-Mabiala J.M., Lenzi M., Lenzi J., Lebugle A. | Surf. Interface Anal. 15, 663 (1990) | [8 empty] | No |  |  |  | Adventitious carbon | Reliable | calcined by heating 2 hours at 800 C
Tb | 3d3/2 | 1277 | TbPO4 | terbium(III) phosphate | Pemba-Mabiala J.M., Lenzi M., Lenzi J., Lebugle A. | Surf. Interface Anal. 15, 663 (1990) | [8 empty] | No |  |  |  | Adventitious carbon | Reliable | powder (when a special point is made in the article)
Tb | 3d5/2 | 1242.3 | TbPO4 | terbium(III) phosphate | Pemba-Mabiala J.M., Lenzi M., Lenzi J., Lebugle A. | Surf. Interface Anal. 15, 663 (1990) | [8 empty] | No |  |  |  | Adventitious carbon | Reliable | powder (when a special point is made in the article)
Tb | 3d5/2 | 1242.1 | (Ce0.9Tb0.1)PO4 | cerium terbium phosphate | Pemba-Mabiala J.M., Lenzi M., Lenzi J., Lebugle A. | Surf. Interface Anal. 15, 663 (1990) | [8 empty] | No |  |  |  | Adventitious carbon | Reliable | calcined by heating 2 hours at 800 C
Tb | 3d5/2 | 1242.2 | (Ce0.9Tb0.1)PO4 | cerium terbium phosphate | Pemba-Mabiala J.M., Lenzi M., Lenzi J., Lebugle A. | Surf. Interface Anal. 15, 663 (1990) | [8 empty] | No |  |  |  | Adventitious carbon | Reliable | calcined by heating 2 hours at 800 C
Tb | 3d5/2 | 1241.2 | Tb2O3 | terbium(III) trioxide | Paladia B.D., Lang W.C., Norris P.R., Watson L.M., Fabian P.J. | Proc. Roy. Soc. Ser. A 354, 269 (1977) | [8 empty] | No |  |  | Au | Gold | Two-point correction of energy scale | reacted film
Tb | 3d5/2 | 1241.5 | Tb2O3 | terbium(III) trioxide | Sarma D.D., Rao C.N.R. | J. Electron Spectrosc. Relat. Phenom. 20, 25 (1980) | [8 empty] | No |  |  | Au | Gold | Two-point correction of energy scale
Tb | 3d5/2 | 1241.4 | TbO2 | terbium(IV) dioxide | Sarma D.D., Rao C.N.R. | J. Electron Spectrosc. Relat. Phenom. 20, 25 (1980) | [8 empty] | No |  |  | Au | Gold | Two-point correction of energy scale
Tb | 3d5/2 | 1239.4 | Tb | terbium | Paladia B.D., Lang W.C., Norris P.R., Watson L.M., Fabian P.J. | Proc. Roy. Soc. Ser. A 354, 269 (1977) | [8 empty] | No |  |  | Au | Conductor | Two-point correction of energy scale | sputtered
Tb | 4d | 145.98 | Tb | terbium | Powell C.J. | J. Electron Spectrosc. Relat. Phenom. 185, 1 (2012) | Good | 0.06 | [17 empty] | Recommended binding energy based on an analysis of at least two independent measurements in four Handbooks. Where necessary, the binding-energy scale was recalibrated using reference values from the U.K. National Physical Laboratory.
Tb | 4d | 149.55 | BaTbO3 | barium terbium trioxide | Gnanasekar K.I., Selvam P., Keer H.V., Pinto R., Purandare S.C., et al. | Appl. Phys. Lett. 65, 1296 (1994) | Adequate |  |  |  | data |  |  |  | No | Mg |  |  | Adventitious carbon | Reliable, with one-point correction of energy scale | crystal, solid sample mounted on tape |  |  | 300 | Adequate
Tb | 4d | 151.55 | BaTbO3 | barium terbium trioxide | Gnanasekar K.I., Selvam P., Keer H.V., Pinto R., Purandare S.C., et al. | Appl. Phys. Lett. 65, 1296 (1994) | Adequate |  |  |  | data |  |  |  | No | Mg |  |  | Adventitious carbon | Reliable, with one-point correction of energy scale | crystal, solid sample mounted on tape |  |  | 300 | Adequate
Tb | 4d | 149.8 | Lu0.5Tb0.5Ba2Cu3O7-x | lutetium terbium barium copper oxides | Gnanasekar K.I., Selvam P., Keer H.V., Pinto R., Purandare S.C., et al. | Appl. Phys. Lett. 65, 1296 (1994) | Adequate |  |  |  | data |  |  |  | No | Mg |  |  | Adventitious carbon | Reliable, with one-point correction of energy scale | crystal, pelletized, thin film |  | X-ray Diffraction | 300 | Adequate | The sample was prepared by mixing stoichiometric amounts of Lu2O3, BaCO3, Tb4O7, and CuO. Tc = ~ 88 K.
Tb | 4d | 149.8 | Tb4O7 | tetraterbium heptaoxide | Gnanasekar K.I., Selvam P., Keer H.V., Pinto R., Purandare S.C., et al. | Appl. Phys. Lett. 65, 1296 (1994) | Adequate |  |  |  | data |  |  |  | No | Mg |  |  | Adventitious carbon | Reliable, with one-point correction of energy scale | solid sample mounted on tape |  |  | 300 | Adequate
Tb | 4d | 151.55 | Tb4O7 | tetraterbium heptaoxide | Gnanasekar K.I., Selvam P., Keer H.V., Pinto R., Purandare S.C., et al. | Appl. Phys. Lett. 65, 1296 (1994) | Adequate |  |  |  | data |  |  |  | No | Mg |  |  | Adventitious carbon | Reliable, with one-point correction of energy scale | solid sample mounted on tape |  |  | 300 | Adequate
Tb | 4d5/2 | 149.9 | TbCrO3 | terbium chromium trioxide | Kang Z., Li L., Wei Q. | Chem. Res. Chin. Univ. 12, 281 (1996) | Adequate |  |  |  | data |  |  |  | No | Al |  |  | Adventitious carbon | Reliable, with one-point correction of energy scale | crystal, insulator, solid on double-sided tape |  | X-ray Diffraction | 300 | Adequate
Tb | 4d5/2 | 151.3 | Tb4O7 | tetraterbium heptaoxide | Kang Z., Li L., Wei Q. | Chem. Res. Chin. Univ. 12, 281 (1996) | Adequate |  |  |  | data |  |  |  | No | Al |  |  | Adventitious carbon | Reliable, with one-point correction of energy scale | crystal, insulator, solid on double-sided tape |  | X-ray Diffraction | 300 | Adequate
Tb | 4d5/2 | 150.9 | Tb2(C2O4)3 | terbium(III) trioxalate | Uwamino Y., Ishizuka Y., Yamatera H. | J. Electron Spectrosc. Relat. Phenom. 34, 69 (1984) | [8 empty] | No |  |  |  | Gold | Reliable, with two-point correction of energy scale
Tb | 4d5/2 | 150.5 | Tb2(SO4)3 | terbium(III) sulfate | Uwamino Y., Ishizuka Y., Yamatera H. | J. Electron Spectrosc. Relat. Phenom. 34, 69 (1984) | [8 empty] | No |  |  |  | Gold | Reliable, with two-point correction of energy scale
Tb | 4d5/2 | 149.2 | TbO2 | terbium(IV) dioxide | Sarma D.D., Rao C.N.R. | J. Electron Spectrosc. Relat. Phenom. 20, 25 (1980) | [8 empty] | No |  |  | Au | Gold | Reliable, with two-point correction of energy scale
Tb | 4d5/2 | 149.1 | Tb2O3 | terbium(III) trioxide | Uwamino Y., Ishizuka Y., Yamatera H. | J. Electron Spectrosc. Relat. Phenom. 34, 69 (1984) | [8 empty] | No |  |  |  | Gold | Reliable, with two-point correction of energy scale
Tb | 4d5/2 | 148.7 | Tb2O3 | terbium(III) trioxide | Sarma D.D., Rao C.N.R. | J. Electron Spectrosc. Relat. Phenom. 20, 25 (1980) | [8 empty] | No |  |  | Au | Gold | Reliable, with two-point correction of energy scale
Tb | 4f7/2 | 2.4 | Tb/W | terbium/tungsten | Starke K., Baumgarten L., Arenholz E., Navas E., Kaindl G. | Phys. Rev. B 50, 1317 (1994) | Adequate |  |  |  | data |  |  |  | Yes | other source | 48 | FL = Fermi level | Conductor | Reliable (reported energy within 300 eV of a reference energy) | cooled, crystal, thin film, vapor deposited |  |  | 110 | Adequate | 150 +-10 A Tb(0001) were deposited onto W(110) at~110 Kand annealed (T = 900 K, time = 5 min). The thickness was measured using a quartz-crystal thickness monitor.
Tb | 4f7/2 | 3.2 | Tb/Fe/W | terbium/iron/tungsten | Starke K., Baumgarten L., Arenholz E., Navas E., Kaindl G. | Phys. Rev. B 50, 1317 (1994) | Adequate |  |  |  | data |  |  |  | Yes | other source | 48 | FL = Fermi level | Conductor | Reliable (reported energy within 300 eV of a reference energy) | annealed, cooled, crystal, multilayer structure, vapor deposited |  | Low-energy Electron Diffraction | 110 | Good | 2 ML Tb/10 ML Fe/W(110). The sample was annealed (T = 900 K, time = 10 min). The thickness was measured using a quartz-crystal thickness monitor. Using LEED, a cubic structure was observed, indicating TbFe2 formation.
Tb | 4p3/2 | 280.2 | Tb2O3 | terbium(III) trioxide | Sarma D.D., Rao C.N.R. | J. Electron Spectrosc. Relat. Phenom. 20, 25 (1980) | [8 empty] | No |  |  | Au | Gold | Reliable, with two-point correction of energy scale
Tb | 4p3/2 | 283.9 | Tb2O3 | terbium(III) trioxide | Paladia B.D., Lang W.C., Norris P.R., Watson L.M., Fabian P.J. | Proc. Roy. Soc. Ser. A 354, 269 (1977) | [8 empty] | No |  |  | Au | Gold | Reliable, with two-point correction of energy scale | reacted film
Tb | 4p3/2 | 281.2 | TbO2 | terbium(IV) dioxide | Sarma D.D., Rao C.N.R. | J. Electron Spectrosc. Relat. Phenom. 20, 25 (1980) | [8 empty] | No |  |  | Au | Gold | Reliable, with two-point correction of energy scale
Tb | 4p3/2 | 284.4 | Tb | terbium | Paladia B.D., Lang W.C., Norris P.R., Watson L.M., Fabian P.J. | Proc. Roy. Soc. Ser. A 354, 269 (1977) | [8 empty] | No |  |  | Au | Conductor | Reliable, with two-point correction of energy scale | sputtered
Tb | 5p3/2 | 22.9 | Tb | terbium | Paladia B.D., Lang W.C., Norris P.R., Watson L.M., Fabian P.J. | Proc. Roy. Soc. Ser. A 354, 269 (1977) | [8 empty] | No |  |  | Au | Conductor | Reliable, with two-point correction of energy scale | sputtered
Tb | 5p3/2 | 22 | Tb2O3 | terbium(III) trioxide | Sarma D.D., Rao C.N.R. | J. Electron Spectrosc. Relat. Phenom. 20, 25 (1980) | [8 empty] | No |  |  | Au | Gold | Reliable, with two-point correction of energy scale
Tb | 5p3/2 | 23.8 | Tb2O3 | terbium(III) trioxide | Paladia B.D., Lang W.C., Norris P.R., Watson L.M., Fabian P.J. | Proc. Roy. Soc. Ser. A 354, 269 (1977) | [8 empty] | No |  |  | Au | Gold | Reliable, with two-point correction of energy scale | reacted film
Tb | 5s | 46.8 | TbO2 | terbium(IV) dioxide | Sarma D.D., Rao C.N.R. | J. Electron Spectrosc. Relat. Phenom. 20, 25 (1980) | [8 empty] | No |  |  | Au | Gold | Reliable, with two-point correction of energy scale
Tc | 3d5/2 | 259.3 | NH4TcO4 | ammonium technetium(VII) tetraoxide | Thompson M., Nunn A.D., Treher E. | Anal. Chem. 58, 3100 (1986) | Adequate | 0.2 |  |  | data |  |  |  | Yes | Mg |  |  | Adventitious carbon | Reliable, with one-point correction of energy scale | powder (when a special point is made in the article) |  |  | 300 | Adequate | A gold mask and an electron flood gun at a setting of 10 eV were used to control sample charging.
Tc | 3d5/2 | 259.6 | NH4TcO4 | ammonium technetium(VII) tetraoxide | Wester D.W., White D.H., Miller F.W., Dean R.T., Schreifels J.A., and Hunt J.E. | Inorg. Chim. Acta 131, 163 (1987) | Adequate | 0.2 |  |  | data |  |  |  | No | Al |  |  | Adventitious carbon | Reliable, with one-point correction of energy scale |  |  |  | 300 | Adequate
Tc | 3d5/2 | 256.4 | (NH4)2TcCl6 | diammonium technetium hexachloride | Wester D.W., White D.H., Miller F.W., Dean R.T., Schreifels J.A., and Hunt J.E. | Inorg. Chim. Acta 131, 163 (1987) | Adequate | 0.2 |  |  | data |  |  |  | No | Al |  |  | Adventitious carbon | Reliable, with one-point correction of energy scale |  |  |  | 300 | Adequate
Tc | 3d5/2 | 253.6 | Tc(P(OCH3)2(CH3))6B(C6H5)4 | hexakis(dimethylmethylphosphonito) technetium(I) tetraphenylborate | Wester D.W., White D.H., Miller F.W., Dean R.T., Schreifels J.A., and Hunt J.E. | Inorg. Chim. Acta 131, 163 (1987) | Adequate | 0.2 |  |  | data |  |  |  | No | Al |  |  | Adventitious carbon | Reliable, with one-point correction of energy scale |  |  |  | 300 | Adequate
Tc | 3d5/2 | 253.4 | Tc(P(OCH3)3)6B(C6H5)4 | hexakis(trimethylphosphito) technetium(I) tetraphenylborate | Wester D.W., White D.H., Miller F.W., Dean R.T., Schreifels J.A., and Hunt J.E. | Inorg. Chim. Acta 131, 163 (1987) | Adequate | 0.2 |  |  | data |  |  |  | No | Al |  |  | Adventitious carbon | Reliable, with one-point correction of energy scale |  |  |  | 300 | Adequate
Tc | 3d5/2 | 259.5 | KTcO4 | potassium technetium(VII) tetraoxide | Wester D.W., White D.H., Miller F.W., Dean R.T., Schreifels J.A., and Hunt J.E. | Inorg. Chim. Acta 131, 163 (1987) | Adequate | 0.2 |  |  | data |  |  |  | No | Al |  |  | Adventitious carbon | Reliable, with one-point correction of energy scale |  |  |  | 300 | Adequate
Tc | 3d5/2 | 259.7 | NaTcO4 | sodium technetium(VII) tetraoxide | Wester D.W., White D.H., Miller F.W., Dean R.T., Schreifels J.A., and Hunt J.E. | Inorg. Chim. Acta 131, 163 (1987) | Adequate | 0.2 |  |  | data |  |  |  | No | Al |  |  | Adventitious carbon | Reliable, with one-point correction of energy scale |  |  |  | 300 | Adequate
Tc | 3d5/2 | 256.6 | TcCl4(PO3)2 | technetium tetrachloride trans-bis(metaphosphate) | Wester D.W., White D.H., Miller F.W., Dean R.T., Schreifels J.A., and Hunt J.E. | Inorg. Chim. Acta 131, 163 (1987) | Adequate | 0.2 |  |  | data |  |  |  | No | Al |  |  | Adventitious carbon | Reliable, with one-point correction of energy scale |  |  |  | 300 | Adequate
Tc | 3d5/2 | 256.8 | TcO2 | technetium(IV) dioxide | Wester D.W., White D.H., Miller F.W., Dean R.T., Schreifels J.A., and Hunt J.E. | Inorg. Chim. Acta 131, 163 (1987) | Adequate | 0.2 |  |  | data |  |  |  | No | Al |  |  | Adventitious carbon | Reliable, with one-point correction of energy scale |  |  |  | 300 | Adequate
Tc | 3d5/2 | 257.4 | [(CH3)4N]2TcCl6 | bis(tetramethylammonium) technetium(IV) hexachloride | Thompson M., Nunn A.D., Treher E. | Anal. Chem. 58, 3100 (1986) | Adequate | 0.2 |  |  | data |  |  |  | Yes | Mg |  |  | Internal hydrocarbon | Reliable, with one-point correction of energy scale | powder (when a special point is made in the article) |  |  | 300 | Adequate | A gold mask and an electron flood gun at a setting of 10 eV were used to control sample charging.
Tc | 3d5/2 | 255.4 | TcBr[(C4H7N2O)2(C4H6N2O)(C4H9BO3)] | bromo-tris(2,3-butanedione dioxime)-n-butylboronate technetium(III) | Thompson M., Nunn A.D., Treher E. | Anal. Chem. 58, 3100 (1986) | Adequate | 0.2 |  |  | data |  |  |  | Yes | Mg |  |  | Internal hydrocarbon | Reliable, with one-point correction of energy scale | powder (when a special point is made in the article) |  |  | 300 | Adequate | dmg= dimethylglyoxime; bub = n-butyl boronic acid; A gold mask and an electron flood gun (Ep =10 eV)were used to control sample charging.
Tc | 3d5/2 | 255.4 | TcCl[(C4H7N2O)2(C4H6N2O)(C4H9BO3)] | chloro-tris(2,3-butanedione dioxime)-n-butylboronate technetium(III) | Thompson M., Nunn A.D., Treher E. | Anal. Chem. 58, 3100 (1986) | Adequate | 0.2 |  |  | data |  |  |  | Yes | Mg |  |  | Internal hydrocarbon | Reliable, with one-point correction of energy scale | powder (when a special point is made in the article) |  |  | 300 | Adequate | dmg= dimethylglyoxime; bub = n-butyl boronic acid; A gold mask and an electron flood gun (Ep =10 eV)were used to control sample charging.
Tc | 3d5/2 | 255.5 | TcCl[(C6H9N2O)2(C6H8N2O)(CH3BO3)] | chloro-tris(cyclohexane-1,2-dione dioxime)-methylboronate technetium(III) | Thompson M., Nunn A.D., Treher E. | Anal. Chem. 58, 3100 (1986) | Adequate | 0.2 |  |  | data |  |  |  | Yes | Mg |  |  | Internal hydrocarbon | Reliable, with one-point correction of energy scale | powder (when a special point is made in the article) |  |  | 300 | Adequate | cdo= cyclohexyldioxime; mb = methyl boronic acid;A gold mask and an electron flood gun (Ep =10 eV)were used to control sample charging.
Tc | 3d5/2 | 256.6 | (NH4)2TcBr6 | diammonium technetium(IV) hexabromide | Thompson M., Nunn A.D., Treher E. | Anal. Chem. 58, 3100 (1986) | Adequate | 0.2 |  |  | data |  |  |  | Yes | Mg |  |  | Adventitious carbon | Reliable, with one-point correction of energy scale | powder (when a special point is made in the article) |  |  | 300 | Adequate | A gold mask and electron flood gun at a setting of 10 eV were used to control sample charging.
Tc | 3d5/2 | 255.1 | [Tc((CH3)2PCH2CH2P(CH3)2)2Br2]Br | dibromo di(1,2-bis(dimethylphosphine)ethane) technetium(III) bromide | Thompson M., Nunn A.D., Treher E. | Anal. Chem. 58, 3100 (1986) | Adequate | 0.2 |  |  | data |  |  |  | Yes | Mg |  |  | Internal hydrocarbon | Reliable, with one-point correction of energy scale | powder (when a special point is made in the article) |  |  | 300 | Adequate | [Tc(dmpe)2Br2]Br, dmpe= bis(dimethylphosphine)ethane. A gold mask and an electron flood gun (Ep =10 eV)were used to control sample charging.
Tc | 3d5/2 | 255.4 | [Tc((CH3)2AsC6H4As(CH3)2)2Br2]Br | dibromo di(o-phenylenebis(dimethylarsine)) technetium(III) bromide | Thompson M., Nunn A.D., Treher E. | Anal. Chem. 58, 3100 (1986) | Adequate | 0.2 |  |  | data |  |  |  | Yes | Mg |  |  | Internal hydrocarbon | Reliable, with one-point correction of energy scale | powder (when a special point is made in the article) |  |  | 300 | Adequate | [Tc(diars)2Br2]Br, diars=phenylenebis(dimethylarsine). A gold mask and an electron flood gun (Ep =10 eV)were used to control sample charging.
Tc | 3d5/2 | 255.3 | [Tc((CH3)2PCH2CH2P(CH3)2)2Cl2]Cl | dichloro di(1,2-bis(dimethylphosphine)ethane) technetium(III) chloride | Thompson M., Nunn A.D., Treher E. | Anal. Chem. 58, 3100 (1986) | Adequate | 0.2 |  |  | data |  |  |  | Yes | Mg |  |  | Internal hydrocarbon | Reliable, with one-point correction of energy scale | powder (when a special point is made in the article) |  |  | 300 | Adequate | [Tc(dmpe)2Cl2]Cl, dmpe = bis(dimethylphosphine)ethane. A gold mask and an electron flood gun (Ep =10 eV)were used to control sample charging.
Tc | 3d5/2 | 255.5 | [Tc((C6H5)2PCH2CH2P(C6H5)2)2Cl2]Cl | dichloro di(1,2-bis(diphenylphosphine)ethane) technetium(III) chloride | Thompson M., Nunn A.D., Treher E. | Anal. Chem. 58, 3100 (1986) | Adequate | 0.2 |  |  | data |  |  |  | Yes | Mg |  |  | Internal hydrocarbon | Reliable, with one-point correction of energy scale | powder (when a special point is made in the article) |  |  | 300 | Adequate | [Tc(dppe)2Cl2]Cl, dppe=bis(diphenylphosphine)ethane. A gold mask and an electron flood gun (Ep =10 eV)were used to control sample charging.
Tc | 3d5/2 | 258 | [(C4H9)4N]TcOCl4 | tetrabutylammonium technetium(V) tetrachloride oxide | Thompson M., Nunn A.D., Treher E. | Anal. Chem. 58, 3100 (1986) | Adequate | 0.2 |  |  | data |  |  |  | Yes | Mg |  |  | Internal hydrocarbon | Reliable, with one-point correction of energy scale | powder (when a special point is made in the article) |  |  | 300 | Adequate | A gold mask and an electron flood gun at a setting of 10 eV were used to control sample charging.
Tc | 3p3/2 | 430.3 | TcO2 | technetium(IV) dioxide | Wester D.W., White D.H., Miller F.W., Dean R.T., Schreifels J.A., and Hunt J.E. | Inorg. Chim. Acta 131, 163 (1987) | Adequate | 0.2 |  |  | data |  |  |  | No | Al |  |  | Adventitious carbon | Reliable, with one-point correction of energy scale |  |  |  | 300 | Adequate
Tc | 3p3/2 | 430.2 | TcCl4(PO3)2 | technetium tetrachloride trans-bis(metaphosphate) | Wester D.W., White D.H., Miller F.W., Dean R.T., Schreifels J.A., and Hunt J.E. | Inorg. Chim. Acta 131, 163 (1987) | Adequate | 0.2 |  |  | data |  |  |  | No | Al |  |  | Adventitious carbon | Reliable, with one-point correction of energy scale |  |  |  | 300 | Adequate
Tc | 3p3/2 | 432.8 | NaTcO4 | sodium technetium(VII) tetraoxide | Wester D.W., White D.H., Miller F.W., Dean R.T., Schreifels J.A., and Hunt J.E. | Inorg. Chim. Acta 131, 163 (1987) | Adequate | 0.2 |  |  | data |  |  |  | No | Al |  |  | Adventitious carbon | Reliable, with one-point correction of energy scale |  |  |  | 300 | Adequate
Tc | 3p3/2 | 432.9 | KTcO4 | potassium technetium(VII) tetraoxide | Wester D.W., White D.H., Miller F.W., Dean R.T., Schreifels J.A., and Hunt J.E. | Inorg. Chim. Acta 131, 163 (1987) | Adequate | 0.2 |  |  | data |  |  |  | No | Al |  |  | Adventitious carbon | Reliable, with one-point correction of energy scale |  |  |  | 300 | Adequate
Tc | 3p3/2 | 426.8 | Tc(P(OCH3)3)6B(C6H5)4 | hexakis(trimethylphosphito) technetium(I) tetraphenylborate | Wester D.W., White D.H., Miller F.W., Dean R.T., Schreifels J.A., and Hunt J.E. | Inorg. Chim. Acta 131, 163 (1987) | Adequate | 0.2 |  |  | data |  |  |  | No | Al |  |  | Adventitious carbon | Reliable, with one-point correction of energy scale |  |  |  | 300 | Adequate
Tc | 3p3/2 | 426.8 | Tc(P(OCH3)2(CH3))6B(C6H5)4 | hexakis(dimethylmethylphosphonito) technetium(I) tetraphenylborate | Wester D.W., White D.H., Miller F.W., Dean R.T., Schreifels J.A., and Hunt J.E. | Inorg. Chim. Acta 131, 163 (1987) | Adequate | 0.2 |  |  | data |  |  |  | No | Al |  |  | Adventitious carbon | Reliable, with one-point correction of energy scale |  |  |  | 300 | Adequate
Tc | 3p3/2 | 430.1 | (NH4)2TcCl6 | diammonium technetium hexachloride | Wester D.W., White D.H., Miller F.W., Dean R.T., Schreifels J.A., and Hunt J.E. | Inorg. Chim. Acta 131, 163 (1987) | Adequate | 0.2 |  |  | data |  |  |  | No | Al |  |  | Adventitious carbon | Reliable, with one-point correction of energy scale |  |  |  | 300 | Adequate
Tc | 3p3/2 | 433.1 | NH4TcO4 | ammonium technetium(VII) tetraoxide | Wester D.W., White D.H., Miller F.W., Dean R.T., Schreifels J.A., and Hunt J.E. | Inorg. Chim. Acta 131, 163 (1987) | Adequate | 0.2 |  |  | data |  |  |  | No | Al |  |  | Adventitious carbon | Reliable, with one-point correction of energy scale |  |  |  | 300 | Adequate
Te | 3d3/2 | 582.9 | CdTe | cadmium telluride | Danaher W.J., Lyons L.E., Marychurch M., Morris G.C. | Appl. Surf. Sci. 27, 338 (1986) | Adequate |  |  |  | data |  |  |  | No | Al |  | Au4f7= 84.00 | Adventitious carbon | Reliable, with one-point correction of energy scale | polycrystalline, semiconductor, thin film, thick film |  |  | 300 | Good | p-type CdTe polycrystalline thin film (thickness between 0.5 mkm and 3 mkm) which was electrochemically deposited on cadmium sulfide film.
Te | 3d3/2 | 583 | CdTe | cadmium telluride | Danaher W.J., Lyons L.E., Marychurch M., Morris G.C. | Appl. Surf. Sci. 27, 338 (1986) | Adequate |  |  |  | data |  |  |  | No | Al |  | Au4f7= 84.00 | Adventitious carbon | Reliable, with one-point correction of energy scale | cleaved crystal, crystal, semiconductor |  |  | 300 | Good | p-type CdTe(110).
Te | 3d3/2 | 584.5 | [Te(CH2P(C6H5)3)4]Cl4 | tetrakis(methylenetriphenylphosphonium)tellurium tetrachloride | Konno H., Yamamoto Y. | Bull. Chem. Soc. Jpn. 61, 2990 (1988) | [8 empty] | No |  |  |  | Internal hydrocarbon | Reliable, with two-point correction of energy scale
Te | 3d3/2 | 584.9 | [TeCl2(CH2P(C6H5)3)2]Cl2 | dichlorobis(methylenetriphenylphosphonium)tellurium dichloride | Konno H., Yamamoto Y. | Bull. Chem. Soc. Jpn. 61, 2990 (1988) | [8 empty] | No |  |  |  | Internal hydrocarbon | Reliable, with two-point correction of energy scale
Te | 3d3/2 | 584.7 | [((C6H5)3P=CH2)3TeCl]Cl3 | chlorotris(methylenetriphenylphosphorane) tellurium(IV) trichloride | Konno H., Yamamoto Y. | Bull. Chem. Soc. Jpn. 61, 2990 (1988) | Good | 0.1 |  | Shirley | mixed Gaussian/Lorentzian |  |  |  | No | Mg |  |  | Internal hydrocarbon | Reliable, with one-point correction of energy scale |  |  |  | 180-200 | Adequate | Ylide-metal complex. Samples were placed on a gold mesh holder.
Te | 3d3/2 | 586.3 | [((C6H5)3P=CH2)3TeCl]Cl3 | chlorotris(methylenetriphenylphosphorane) tellurium(IV) trichloride | Konno H., Yamamoto Y. | Bull. Chem. Soc. Jpn. 61, 2990 (1988) | Good | 0.1 |  | Shirley | mixed Gaussian/Lorentzian |  |  |  | No | Mg |  |  | Internal hydrocarbon | Reliable, with one-point correction of energy scale |  |  |  | 180-200 | Adequate | Ylide-metal complex. Samples were placed on a gold mesh holder.
Te | 3d3/2 | 584.9 | [((C6H5)3P=CH2)2TeCl2]Cl2 | dichlorobis(methylenetriphenylphosphorane) tellurium(IV) dichloride | Konno H., Yamamoto Y. | Bull. Chem. Soc. Jpn. 61, 2990 (1988) | Good | 0.3 |  | Shirley | mixed Gaussian/Lorentzian |  |  |  | No | Mg |  |  | Internal hydrocarbon | Reliable, with one-point correction of energy scale |  |  |  | 180-200 | Adequate | Ylide-metal complex. Samples were placed on a gold mesh holder.
Te | 3d3/2 | 586.3 | [((C6H5)3P=CH2)2TeCl2]Cl2 | dichlorobis(methylenetriphenylphosphorane) tellurium(IV) dichloride | Konno H., Yamamoto Y. | Bull. Chem. Soc. Jpn. 61, 2990 (1988) | Good | 0.4 |  | Shirley | mixed Gaussian/Lorentzian |  |  |  | No | Mg |  |  | Internal hydrocarbon | Reliable, with one-point correction of energy scale |  |  |  | 180-200 | Adequate | Ylide-metal complex. Samples were placed on a gold mesh holder.
Te | 3d3/2 | 584.7 | [TeCl(CH2P(C6H5)3)3]Cl3 | chlorotris(methylenetriphenylphosphonium)tellurium trichloride | Konno H., Yamamoto Y. | Bull. Chem. Soc. Jpn. 61, 2990 (1988) | [8 empty] | No |  |  |  | Internal hydrocarbon | Reliable, with two-point correction of energy scale
Te | 3d3/2 | 584.5 | [((C6H5)3P=CH2)4Te]Cl4 | tetrakis(methylenetriphenylphosphorane) tellurium(IV) tetrachloride | Konno H., Yamamoto Y. | Bull. Chem. Soc. Jpn. 61, 2990 (1988) | Good | 0.3 |  | Shirley | mixed Gaussian/Lorentzian |  |  |  | No | Mg |  |  | Internal hydrocarbon | Reliable, with one-point correction of energy scale |  |  |  | 180-200 | Adequate | Ylide-metal complex. Samples were placed on a gold mesh holder.
Te | 3d3/2 | 586.3 | [((C6H5)3P=CH2)4Te]Cl4 | tetrakis(methylenetriphenylphosphorane) tellurium(IV) tetrachloride | Konno H., Yamamoto Y. | Bull. Chem. Soc. Jpn. 61, 2990 (1988) | Good | 0.4 |  | Shirley | mixed Gaussian/Lorentzian |  |  |  | No | Mg |  |  | Internal hydrocarbon | Reliable, with one-point correction of energy scale |  |  |  | 180-200 | Adequate | Ylide-metal complex. Samples were placed on a gold mesh holder.
Te | 3d3/2 | 583.4 | Te/Si | tellurium/silicon | Di Nardo S., Lozzi L., Passacantando M., Picozzi P., Santucci S. | J. Electron Spectrosc. Relat. Phenom. 71, 39 (1995) | Adequate |  |  |  | data |  |  |  | No | Al |  |  | Adventitious carbon | Reliable (reported energy within 300 eV of a reference energy) | thin layer, vapor deposited |  |  | 300 | Good | 0.5 - 200 A Te/p-Si(100)-(2x1). The substrate was cleaned by ion bombardment and 2x1 reconstructedby heating (T = ~1173 K, time = 5 min). The amount of Te was measured using a quartz-crystal thickness monitor.
Te | 3d3/2 | 583.4 | Te/Si | tellurium/silicon | Di Nardo S., Lozzi L., Passacantando M., Picozzi P., Santucci S. | J. Electron Spectrosc. Relat. Phenom. 71, 39 (1995) | Adequate |  |  |  | data |  |  |  | No | Al |  |  | Adventitious carbon | Reliable (reported energy within 300 eV of a reference energy) | thin layer, vapor deposited |  |  | 300 | Good | 0.5 - 200 A Te/p-Si(100)-(2x1). The substrate was cleaned by ion bombardment and 2x1 reconstructedby heating (T = ~1173 K, time = 5 min). The amount of Te was measured using a quartz-crystal thickness monitor.
Te | 3d5/2 | 572.8 | Te/Si | tellurium/silicon | Di Nardo S., Lozzi L., Passacantando M., Picozzi P., Santucci S. | J. Electron Spectrosc. Relat. Phenom. 71, 39 (1995) | Adequate |  |  |  | data |  |  |  | No | Al |  |  | Adventitious carbon | Reliable (reported energy within 300 eV of a reference energy) | thin layer, vapor deposited |  |  | 300 | Good | 0.5 - 200 A Te/p-Si(100)-(2x1). The substrate was cleaned by ion bombardment and 2x1 reconstructedby heating (T = ~1173 K, time = 5 min). The amount of Te was measured using a quartz-crystal thickness monitor.
Te | 3d5/2 | 571.7 | PbTe | lead telluride | Tkalich A.K., Demin V.N., Zlomanov V.P. | J. Solid State Chem. 116, 33 (1995) | Adequate |  |  |  | data |  |  |  | No | Mg |  | Ag3d5 = 368.27 | Conductor | Reliable, with one-point correction of energy scale | crystal, semiconductor, sputtered |  | X-ray Diffraction | 300 | Adequate | The sample was cleaned by Ar+ ion bombardment (Ep = 800 eV).
Te | 3d5/2 | 572.26 | CdTe | cadmium(II) telluride | Poirier D.M., Weaver J.H. | Surf. Sci. Spectra 2, 209 (1993) | Adequate |  |  | Shirley | mixed Gaussian/Lorentzian | 0.93 |  |  | Yes | Al |  | Au,Cu = 84.00,932.67 | Conductor | Reliable, with two-point correction of energy scale | cleaved crystal, crystal, semiconductor, vacuum cleaved | X-ray Photoelectron Spectroscopy |  | 295 | Good | CdTe(110), zinc blende structure. The composition determined by XPS was Cd0.54Te Emission angle = 55 degrees.
Te | 3d5/2 | 572.8 | Te/Si | tellurium/silicon | Di Nardo S., Lozzi L., Passacantando M., Picozzi P., Santucci S. | J. Electron Spectrosc. Relat. Phenom. 71, 39 (1995) | Adequate |  |  |  | data |  |  |  | No | Al |  |  | Adventitious carbon | Reliable (reported energy within 300 eV of a reference energy) | thin layer, vapor deposited |  |  | 300 | Good | 0.5 - 200 A Te/p-Si(100)-(2x1). The substrate was cleaned by ion bombardment and 2x1 reconstructedby heating (T = ~1173 K, time = 5 min). The amount of Te was measured using a quartz-crystal thickness monitor.
Te | 3d5/2 | 574.1 | [((C6H5)3P=CH2)4Te]Cl4 | tetrakis(methylenetriphenylphosphorane) tellurium(IV) tetrachloride | Konno H., Yamamoto Y. | Bull. Chem. Soc. Jpn. 61, 2990 (1988) | Good | 0.3 |  | Shirley | mixed Gaussian/Lorentzian |  |  |  | No | Mg |  |  | Internal hydrocarbon | Reliable, with one-point correction of energy scale |  |  |  | 180-200 | Adequate | Ylide-metal complex. Samples were placed on a gold mesh holder.
Te | 3d5/2 | 575.8 | [((C6H5)3P=CH2)4Te]Cl4 | tetrakis(methylenetriphenylphosphorane) tellurium(IV) tetrachloride | Konno H., Yamamoto Y. | Bull. Chem. Soc. Jpn. 61, 2990 (1988) | Good | 0.1 |  | Shirley | mixed Gaussian/Lorentzian |  |  |  | No | Mg |  |  | Internal hydrocarbon | Reliable, with one-point correction of energy scale |  |  |  | 180-200 | Adequate | Ylide-metal complex. Samples were placed on a gold mesh holder.
Te | 3d5/2 | 576.6 | (MoO3)22.5(TeO2)10(V2O5)67.5 | molybdenum(VI) tellurium(IV) vanadium(V) oxides ((MoO3)22.5(TeO2)10(V2O5)67.5) | Bliznakov G., Pesheva Y., Klissurski D., Marinov M., Kozhukharov V. | Appl. Catalysis 29, 211 (1987) | Adequate |  |  |  | data |  |  |  | No |  |  |  | Adventitious carbon | Reliable, with one-point correction of energy scale | mixture, powder (when a special point is made in the article) |  |  | 293 | Adequate | The samples were ground in an agate mortar immediately before being placed into the spectrometer and the powder obtained was fixed to a metal ribbon.
Te | 3d5/2 | 576.1 | Hg0.7Cd0.3TeOx | mercury cadmium telluride oxides | Winton G.H., Faraone L., Lamb R. | J. Vac. Sci. Technol. A 12, 35 (1994) | Adequate |  |  |  | data |  |  |  | No | Mg |  | Ag,Cu = 368.27,932.67 | Conductor | Reliable, with one-point correction of energy scale | native oxide, thin film |  |  | 300 | Adequate | The oxide thickness was 870 A. The native oxide was grown by a photochemical oxidation using UV radiation from mercury vapor lamps at ~318 K.
Te | 3d5/2 | 573.8 | C26H18Te2.C60.CS2 | 9,9'-trans-bis(telluraxanthenyl).C60.CS2 | Konarev D.V., Lyubovskaya R.N., Roschupkina O.S., Shulga Y.M., Kaplunov M.G., et al. | Mendeleev Commun. 6, 3 (1996) | Adequate | 0.2 |  |  | data |  |  |  | No | Mg |  |  | Internal hydrocarbon | Reliable, with one-point correction of energy scale | crystal, fullerene |  |  | 300 | Adequate | The sample was prepared by the evaporation of solutions of C60 and C26H18Te2.C60 The C/Te composition ratio determined by XPS was 45.
Te | 3d5/2 | 575.6 | (Ag2O)0.50(TeO2)0.40(P2O5)0.10 | disilver(I) oxide tellurium(IV) dioxide diphosphorus(V) pentoxide ((Ag2O)0.50(TeO2)0.40(P2O5)0.10) | Chowdari B.V.R., Kumari P.P. | J. Non-cryst. Solids 197, 31 (1996) | Adequate | 0.1 |  | other | Gaussian |  |  |  | No | Mg |  |  | Adventitious carbon | Reliable, with one-point correction of energy scale | amorphous, insulator |  | X-ray Diffraction | 300 | Adequate | The glass was prepared from the reagent grade AgNO3, TeO2 and NH4H2PO4.
Te | 3d5/2 | 574.2 | (Ag2O)0.50(TeO2)0.40(P2O5)0.10 | disilver(I) oxide tellurium(IV) dioxide diphosphorus(V) pentoxide ((Ag2O)0.50(TeO2)0.40(P2O5)0.10) | Chowdari B.V.R., Kumari P.P. | J. Non-cryst. Solids 197, 31 (1996) | Adequate | 0.1 |  | other | Gaussian |  |  |  | No | Mg |  |  | Adventitious carbon | Reliable, with one-point correction of energy scale | amorphous, insulator |  | X-ray Diffraction | 300 | Adequate | The glass was prepared from the reagent grade AgNO3, TeO2 and NH4H2PO4.
Te | 3d5/2 | 571.4 | (Ag2O)0.50(TeO2)0.40(P2O5)0.10 | disilver(I) oxide tellurium(IV) dioxide diphosphorus(V) pentoxide ((Ag2O)0.50(TeO2)0.40(P2O5)0.10) | Chowdari B.V.R., Kumari P.P. | J. Non-cryst. Solids 197, 31 (1996) | Adequate | 0.1 |  | other | Gaussian |  |  |  | No | Mg |  |  | Adventitious carbon | Reliable, with one-point correction of energy scale | amorphous, insulator |  | X-ray Diffraction | 300 | Adequate | The glass was prepared from the reagent grade AgNO3, TeO2 and NH4H2PO4.
Te | 3d5/2 | 572.7 | (Ag2O)0.50(TeO2)0.40(P2O5)0.10 | disilver(I) oxide tellurium(IV) dioxide diphosphorus(V) pentoxide ((Ag2O)0.50(TeO2)0.40(P2O5)0.10) | Chowdari B.V.R., Kumari P.P. | J. Non-cryst. Solids 197, 31 (1996) | Adequate | 0.1 |  | other | Gaussian |  |  |  | No | Mg |  |  | Adventitious carbon | Reliable, with one-point correction of energy scale | amorphous, insulator |  | X-ray Diffraction | 300 | Adequate | The glass was prepared from the reagent grade AgNO3, TeO2 and NH4H2PO4.
Te | 3d5/2 | 572.3 | InTe | indium telluride | Tkalich A.K., Demin V.N., Zlomanov V.P. | J. Solid State Chem. 116, 33 (1995) | Adequate |  |  |  | data |  |  |  | No | Mg |  | Ag3d5 = 368.27 | Conductor | Reliable, with one-point correction of energy scale | crystal, semiconductor, sputtered |  | X-ray Diffraction | 300 | Adequate | The sample was cleaned by Ar+ ion bombardment (Ep = 800 eV).
Te | 3d5/2 | 572 | PbInTe | lead indium telluride ss | Tkalich A.K., Demin V.N., Zlomanov V.P. | J. Solid State Chem. 116, 33 (1995) | Adequate |  |  |  | data |  |  |  | No | Mg |  | Ag3d5 = 368.27 | Conductor | Reliable, with one-point correction of energy scale | crystal, semiconductor, sputtered |  | X-ray Diffraction | 300 | Adequate | The crystal composition determined using the measurments of lattice constants wa cleaned by Ar+ ion bombardment (Ep = 800 eV).
Te | 3d5/2 | 572.4 | In2Te3 | diindium tritelluride | Tkalich A.K., Demin V.N., Zlomanov V.P. | J. Solid State Chem. 116, 33 (1995) | Adequate |  |  |  | data |  |  |  | No | Mg |  | Ag3d5 = 368.27 | Conductor | Reliable, with one-point correction of energy scale | crystal, semiconductor, sputtered |  | X-ray Diffraction | 300 | Adequate | The sample was cleaned by Ar+ ion bombardment (Ep = 800 eV).
Te | 3d5/2 | 572.2 | GaMo4S4Te4 | gallium molybdenum telluride polymeric cubane cluster | Khudorozhko G.F., Asanov I.P., Mazalov L.N., Kravtsova E.A., Parygina G.K., et al. | J. Struct. Chem. 36, 948 (1995) | Adequate |  |  |  | data |  |  |  | No | Mg |  |  | Adventitious carbon | Reliable, with one-point correction of energy scale | crystal, solid sample mounted on tape |  | cluster | 300 | Adequate | Polymeric cubane cluster compound.
Te | 3d5/2 | 576 | (Ag2O)0.5(TeO2)0.5 | disilver(I) oxide tellurium(IV) dioxide ((Ag2O)0.5(TeO2)0.5) | Chowdari B.V.R., Kumari P.P. | J. Non-cryst. Solids 197, 31 (1996) | Adequate | 0.1 |  | other | Gaussian |  |  |  | No | Mg |  |  | Adventitious carbon | Reliable, with one-point correction of energy scale | amorphous, insulator |  | X-ray Diffraction | 300 | Adequate | The glass was prepared from the reagent grade AgNO3 and TeO2. FAT mode.
Te | 3d5/2 | 574.4 | (Ag2O)0.5(TeO2)0.5 | disilver(I) oxide tellurium(IV) dioxide ((Ag2O)0.5(TeO2)0.5) | Chowdari B.V.R., Kumari P.P. | J. Non-cryst. Solids 197, 31 (1996) | Adequate | 0.1 |  | other | Gaussian |  |  |  | No | Mg |  |  | Adventitious carbon | Reliable, with one-point correction of energy scale | amorphous, insulator |  | X-ray Diffraction | 300 | Adequate | The glass was prepared from the reagent grade AgNO3 and TeO2. FAT mode.
Te | 3d5/2 | 571.5 | (Ag2O)0.5(TeO2)0.5 | disilver(I) oxide tellurium(IV) dioxide ((Ag2O)0.5(TeO2)0.5) | Chowdari B.V.R., Kumari P.P. | J. Non-cryst. Solids 197, 31 (1996) | Adequate | 0.1 |  | other | Gaussian |  |  |  | No | Mg |  |  | Adventitious carbon | Reliable, with one-point correction of energy scale | amorphous, insulator |  | X-ray Diffraction | 300 | Adequate | The glass was prepared from the reagent grade AgNO3 and TeO2. FAT mode.
Te | 3d5/2 | 572.9 | (Ag2O)0.5(TeO2)0.5 | disilver(I) oxide tellurium(IV) dioxide ((Ag2O)0.5(TeO2)0.5) | Chowdari B.V.R., Kumari P.P. | J. Non-cryst. Solids 197, 31 (1996) | Adequate | 0.1 |  | other | Gaussian |  |  |  | No | Mg |  |  | Adventitious carbon | Reliable, with one-point correction of energy scale | amorphous, insulator |  | X-ray Diffraction | 300 | Adequate | The glass was prepared from the reagent grade AgNO3 and TeO2. FAT mode.
Te | 3d5/2 | 576.4 | (Ag2O)0.3(TeO2)0.7 | disilver(I) oxide tellurium(IV) dioxide ((Ag2O)0.3(TeO2)0.7) | Chowdari B.V.R., Kumari P.P. | J. Non-cryst. Solids 197, 31 (1996) | Adequate | 0.1 |  | other | Gaussian |  |  |  | No | Mg |  |  | Adventitious carbon | Reliable, with one-point correction of energy scale | amorphous, insulator |  | X-ray Diffraction | 300 | Adequate | The glass was prepared from the reagent grade AgNO3 and TeO2. FAT mode.
Te | 3d5/2 | 575.1 | (Ag2O)0.3(TeO2)0.7 | disilver(I) oxide tellurium(IV) dioxide ((Ag2O)0.3(TeO2)0.7) | Chowdari B.V.R., Kumari P.P. | J. Non-cryst. Solids 197, 31 (1996) | Adequate | 0.1 |  | other | Gaussian |  |  |  | No | Mg |  |  | Adventitious carbon | Reliable, with one-point correction of energy scale | amorphous, insulator |  | X-ray Diffraction | 300 | Adequate | The glass was prepared from the reagent grade AgNO3 and TeO2. FAT mode.
Te | 3d5/2 | 572 | (Ag2O)0.3(TeO2)0.7 | disilver(I) oxide tellurium(IV) dioxide ((Ag2O)0.3(TeO2)0.7) | Chowdari B.V.R., Kumari P.P. | J. Non-cryst. Solids 197, 31 (1996) | Adequate | 0.1 |  | other | Gaussian |  |  |  | No | Mg |  |  | Adventitious carbon | Reliable, with one-point correction of energy scale | amorphous, insulator |  | X-ray Diffraction | 300 | Adequate | The glass was prepared from the reagent grade AgNO3 and TeO2. FAT mode.
Te | 3d5/2 | 576.2 | (Ag2O)0.1(TeO2)0.9 | disilver(I) oxide tellurium(IV) dioxide ((Ag2O)0.1(TeO2)0.9) | Chowdari B.V.R., Kumari P.P. | J. Non-cryst. Solids 197, 31 (1996) | Adequate | 0.1 |  | other | Gaussian |  |  |  | No | Mg |  |  | Adventitious carbon | Reliable, with one-point correction of energy scale | amorphous, insulator |  | X-ray Diffraction | 300 | Adequate | The glass was prepared from the reagent grade AgNO3 and TeO2. FAT mode.
Te | 3d5/2 | 573.8 | (Ag2O)0.1(TeO2)0.9 | disilver(I) oxide tellurium(IV) dioxide ((Ag2O)0.1(TeO2)0.9) | Chowdari B.V.R., Kumari P.P. | J. Non-cryst. Solids 197, 31 (1996) | Adequate | 0.1 |  | other | Gaussian |  |  |  | No | Mg |  |  | Adventitious carbon | Reliable, with one-point correction of energy scale | amorphous, insulator |  | X-ray Diffraction | 300 | Adequate | The glass was prepared from the reagent grade AgNO3 and TeO2. FAT mode.
Te | 3d5/2 | 577.4 | (Ag2O)0.50(TeO2)0.05(P2O5)0.45 | disilver(I) oxide tellurium(IV) dioxide diphosphorus(V) pentoxide ((Ag2O)0.50(TeO2)0.05(P2O5)0.45) | Chowdari B.V.R., Kumari P.P. | J. Non-cryst. Solids 197, 31 (1996) | Adequate | 0.1 |  | other | Gaussian |  |  |  | No | Mg |  |  | Adventitious carbon | Reliable, with one-point correction of energy scale | amorphous, insulator |  | X-ray Diffraction | 300 | Adequate | The glass was prepared from the reagent grade AgNO3, TeO2 and NH4H2PO4.
Te | 3d5/2 | 574.9 | (Ag2O)0.50(TeO2)0.05(P2O5)0.45 | disilver(I) oxide tellurium(IV) dioxide diphosphorus(V) pentoxide ((Ag2O)0.50(TeO2)0.05(P2O5)0.45) | Chowdari B.V.R., Kumari P.P. | J. Non-cryst. Solids 197, 31 (1996) | Adequate | 0.1 |  | other | Gaussian |  |  |  | No | Mg |  |  | Adventitious carbon | Reliable, with one-point correction of energy scale | amorphous, insulator |  | X-ray Diffraction | 300 | Adequate | The glass was prepared from the reagent grade AgNO3, TeO2 and NH4H2PO4.
Te | 3d5/2 | 571.9 | (Ag2O)0.50(TeO2)0.05(P2O5)0.45 | disilver(I) oxide tellurium(IV) dioxide diphosphorus(V) pentoxide ((Ag2O)0.50(TeO2)0.05(P2O5)0.45) | Chowdari B.V.R., Kumari P.P. | J. Non-cryst. Solids 197, 31 (1996) | Adequate | 0.1 |  | other | Gaussian |  |  |  | No | Mg |  |  | Adventitious carbon | Reliable, with one-point correction of energy scale | amorphous, insulator |  | X-ray Diffraction | 300 | Adequate | The glass was prepared from the reagent grade AgNO3, TeO2 and NH4H2PO4.
Te | 3d5/2 | 573.4 | (Ag2O)0.50(TeO2)0.05(P2O5)0.45 | disilver(I) oxide tellurium(IV) dioxide diphosphorus(V) pentoxide ((Ag2O)0.50(TeO2)0.05(P2O5)0.45) | Chowdari B.V.R., Kumari P.P. | J. Non-cryst. Solids 197, 31 (1996) | Adequate | 0.1 |  | other | Gaussian |  |  |  | No | Mg |  |  | Adventitious carbon | Reliable, with one-point correction of energy scale | amorphous, insulator |  | X-ray Diffraction | 300 | Adequate | The glass was prepared from the reagent grade AgNO3, TeO2 and NH4H2PO4.
Te | 3d5/2 | 576.6 | (Ag2O)0.50(TeO2)0.10(P2O5)0.40 | disilver(I) oxide tellurium(IV) dioxide diphosphorus(V) pentoxide ((Ag2O)0.50(TeO2)0.10(P2O5)0.40) | Chowdari B.V.R., Kumari P.P. | J. Non-cryst. Solids 197, 31 (1996) | Adequate | 0.1 |  | other | Gaussian |  |  |  | No | Mg |  |  | Adventitious carbon | Reliable, with one-point correction of energy scale | amorphous, insulator |  | X-ray Diffraction | 300 | Adequate | The glass was prepared from the reagent grade AgNO3, TeO2 and NH4H2PO4.
Te | 3d5/2 | 574.4 | (Ag2O)0.50(TeO2)0.10(P2O5)0.40 | disilver(I) oxide tellurium(IV) dioxide diphosphorus(V) pentoxide ((Ag2O)0.50(TeO2)0.10(P2O5)0.40) | Chowdari B.V.R., Kumari P.P. | J. Non-cryst. Solids 197, 31 (1996) | Adequate | 0.1 |  | other | Gaussian |  |  |  | No | Mg |  |  | Adventitious carbon | Reliable, with one-point correction of energy scale | amorphous, insulator |  | X-ray Diffraction | 300 | Adequate | The glass was prepared from the reagent grade AgNO3, TeO2 and NH4H2PO4.
Te | 3d5/2 | 571.1 | (Ag2O)0.50(TeO2)0.10(P2O5)0.40 | disilver(I) oxide tellurium(IV) dioxide diphosphorus(V) pentoxide ((Ag2O)0.50(TeO2)0.10(P2O5)0.40) | Chowdari B.V.R., Kumari P.P. | J. Non-cryst. Solids 197, 31 (1996) | Adequate | 0.1 |  | other | Gaussian |  |  |  | No | Mg |  |  | Adventitious carbon | Reliable, with one-point correction of energy scale | amorphous, insulator |  | X-ray Diffraction | 300 | Adequate | The glass was prepared from the reagent grade AgNO3, TeO2 and NH4H2PO4.
Te | 3d5/2 | 572.9 | (Ag2O)0.50(TeO2)0.10(P2O5)0.40 | disilver(I) oxide tellurium(IV) dioxide diphosphorus(V) pentoxide ((Ag2O)0.50(TeO2)0.10(P2O5)0.40) | Chowdari B.V.R., Kumari P.P. | J. Non-cryst. Solids 197, 31 (1996) | Adequate | 0.1 |  | other | Gaussian |  |  |  | No | Mg |  |  | Adventitious carbon | Reliable, with one-point correction of energy scale | amorphous, insulator |  | X-ray Diffraction | 300 | Adequate | The glass was prepared from the reagent grade AgNO3, TeO2 and NH4H2PO4.
Te | 3d5/2 | 576.6 | (Ag2O)0.50(TeO2)0.15(P2O5)0.35 | disilver(I) oxide tellurium(IV) dioxide diphosphorus(V) pentoxide ((Ag2O)0.50(TeO2)0.15(P2O5)0.35) | Chowdari B.V.R., Kumari P.P. | J. Non-cryst. Solids 197, 31 (1996) | Adequate | 0.1 |  | other | Gaussian |  |  |  | No | Mg |  |  | Adventitious carbon | Reliable, with one-point correction of energy scale | amorphous, insulator |  | X-ray Diffraction | 300 | Adequate | The glass was prepared from the reagent grade AgNO3, TeO2 and NH4H2PO4.
Te | 3d5/2 | 574.5 | (Ag2O)0.50(TeO2)0.15(P2O5)0.35 | disilver(I) oxide tellurium(IV) dioxide diphosphorus(V) pentoxide ((Ag2O)0.50(TeO2)0.15(P2O5)0.35) | Chowdari B.V.R., Kumari P.P. | J. Non-cryst. Solids 197, 31 (1996) | Adequate | 0.1 |  | other | Gaussian |  |  |  | No | Mg |  |  | Adventitious carbon | Reliable, with one-point correction of energy scale | amorphous, insulator |  | X-ray Diffraction | 300 | Adequate | The glass was prepared from the reagent grade AgNO3, TeO2 and NH4H2PO4.
Te | 3d5/2 | 571.4 | (Ag2O)0.50(TeO2)0.15(P2O5)0.35 | disilver(I) oxide tellurium(IV) dioxide diphosphorus(V) pentoxide ((Ag2O)0.50(TeO2)0.15(P2O5)0.35) | Chowdari B.V.R., Kumari P.P. | J. Non-cryst. Solids 197, 31 (1996) | Adequate | 0.1 |  | other | Gaussian |  |  |  | No | Mg |  |  | Adventitious carbon | Reliable, with one-point correction of energy scale | amorphous, insulator |  | X-ray Diffraction | 300 | Adequate | The glass was prepared from the reagent grade AgNO3, TeO2 and NH4H2PO4.
Te | 3d5/2 | 573 | (Ag2O)0.50(TeO2)0.15(P2O5)0.35 | disilver(I) oxide tellurium(IV) dioxide diphosphorus(V) pentoxide ((Ag2O)0.50(TeO2)0.15(P2O5)0.35) | Chowdari B.V.R., Kumari P.P. | J. Non-cryst. Solids 197, 31 (1996) | Adequate | 0.1 |  | other | Gaussian |  |  |  | No | Mg |  |  | Adventitious carbon | Reliable, with one-point correction of energy scale | amorphous, insulator |  | X-ray Diffraction | 300 | Adequate | The glass was prepared from the reagent grade AgNO3, TeO2 and NH4H2PO4.
Te | 3d5/2 | 576.2 | (Ag2O)0.50(TeO2)0.20(P2O5)0.30 | disilver(I) oxide tellurium(IV) dioxide diphosphorus(V) pentoxide ((Ag2O)0.50(TeO2)0.20(P2O5)0.30) | Chowdari B.V.R., Kumari P.P. | J. Non-cryst. Solids 197, 31 (1996) | Adequate | 0.1 |  | other | Gaussian |  |  |  | No | Mg |  |  | Adventitious carbon | Reliable, with one-point correction of energy scale | amorphous, insulator |  | X-ray Diffraction | 300 | Adequate | The glass was prepared from the reagent grade AgNO3, TeO2 and NH4H2PO4.
Te | 3d5/2 | 574.2 | (Ag2O)0.50(TeO2)0.20(P2O5)0.30 | disilver(I) oxide tellurium(IV) dioxide diphosphorus(V) pentoxide ((Ag2O)0.50(TeO2)0.20(P2O5)0.30) | Chowdari B.V.R., Kumari P.P. | J. Non-cryst. Solids 197, 31 (1996) | Adequate | 0.1 |  | other | Gaussian |  |  |  | No | Mg |  |  | Adventitious carbon | Reliable, with one-point correction of energy scale | amorphous, insulator |  | X-ray Diffraction | 300 | Adequate | The glass was prepared from the reagent grade AgNO3, TeO2 and NH4H2PO4.
Te | 3d5/2 | 571.4 | (Ag2O)0.50(TeO2)0.20(P2O5)0.30 | disilver(I) oxide tellurium(IV) dioxide diphosphorus(V) pentoxide ((Ag2O)0.50(TeO2)0.20(P2O5)0.30) | Chowdari B.V.R., Kumari P.P. | J. Non-cryst. Solids 197, 31 (1996) | Adequate | 0.1 |  | other | Gaussian |  |  |  | No | Mg |  |  | Adventitious carbon | Reliable, with one-point correction of energy scale | amorphous, insulator |  | X-ray Diffraction | 300 | Adequate | The glass was prepared from the reagent grade AgNO3, TeO2 and NH4H2PO4.
Te | 3d5/2 | 572.9 | (Ag2O)0.50(TeO2)0.20(P2O5)0.30 | disilver(I) oxide tellurium(IV) dioxide diphosphorus(V) pentoxide ((Ag2O)0.50(TeO2)0.20(P2O5)0.30) | Chowdari B.V.R., Kumari P.P. | J. Non-cryst. Solids 197, 31 (1996) | Adequate | 0.1 |  | other | Gaussian |  |  |  | No | Mg |  |  | Adventitious carbon | Reliable, with one-point correction of energy scale | amorphous, insulator |  | X-ray Diffraction | 300 | Adequate | The glass was prepared from the reagent grade AgNO3, TeO2 and NH4H2PO4.
Te | 3d5/2 | 576 | (Ag2O)0.50(TeO2)0.25(P2O5)0.25 | disilver(I) oxide tellurium(IV) dioxide diphosphorus(V) pentoxide ((Ag2O)0.50(TeO2)0.25(P2O5)0.25) | Chowdari B.V.R., Kumari P.P. | J. Non-cryst. Solids 197, 31 (1996) | Adequate | 0.1 |  | other | Gaussian |  |  |  | No | Mg |  |  | Adventitious carbon | Reliable, with one-point correction of energy scale | amorphous, insulator |  | X-ray Diffraction | 300 | Adequate | The glass was prepared from the reagent grade AgNO3, TeO2 and NH4H2PO4.
Te | 3d5/2 | 574.6 | (Ag2O)0.50(TeO2)0.25(P2O5)0.25 | disilver(I) oxide tellurium(IV) dioxide diphosphorus(V) pentoxide ((Ag2O)0.50(TeO2)0.25(P2O5)0.25) | Chowdari B.V.R., Kumari P.P. | J. Non-cryst. Solids 197, 31 (1996) | Adequate | 0.1 |  | other | Gaussian |  |  |  | No | Mg |  |  | Adventitious carbon | Reliable, with one-point correction of energy scale | amorphous, insulator |  | X-ray Diffraction | 300 | Adequate | The glass was prepared from the reagent grade AgNO3, TeO2 and NH4H2PO4.
Te | 3d5/2 | 571.2 | (Ag2O)0.50(TeO2)0.25(P2O5)0.25 | disilver(I) oxide tellurium(IV) dioxide diphosphorus(V) pentoxide ((Ag2O)0.50(TeO2)0.25(P2O5)0.25) | Chowdari B.V.R., Kumari P.P. | J. Non-cryst. Solids 197, 31 (1996) | Adequate | 0.1 |  | other | Gaussian |  |  |  | No | Mg |  |  | Adventitious carbon | Reliable, with one-point correction of energy scale | amorphous, insulator |  | X-ray Diffraction | 300 | Adequate | The glass was prepared from the reagent grade AgNO3, TeO2 and NH4H2PO4.
Te | 3d5/2 | 572.8 | (Ag2O)0.50(TeO2)0.25(P2O5)0.25 | disilver(I) oxide tellurium(IV) dioxide diphosphorus(V) pentoxide ((Ag2O)0.50(TeO2)0.25(P2O5)0.25) | Chowdari B.V.R., Kumari P.P. | J. Non-cryst. Solids 197, 31 (1996) | Adequate | 0.1 |  | other | Gaussian |  |  |  | No | Mg |  |  | Adventitious carbon | Reliable, with one-point correction of energy scale | amorphous, insulator |  | X-ray Diffraction | 300 | Adequate | The glass was prepared from the reagent grade AgNO3, TeO2 and NH4H2PO4.
Te | 3d5/2 | 575.9 | (Ag2O)0.50(TeO2)0.30(P2O5)0.20 | disilver(I) oxide tellurium(IV) dioxide diphosphorus(V) pentoxide ((Ag2O)0.50(TeO2)0.30(P2O5)0.20) | Chowdari B.V.R., Kumari P.P. | J. Non-cryst. Solids 197, 31 (1996) | Adequate | 0.1 |  | other | Gaussian |  |  |  | No | Mg |  |  | Adventitious carbon | Reliable, with one-point correction of energy scale | amorphous, insulator |  | X-ray Diffraction | 300 | Adequate | The glass was prepared from the reagent grade AgNO3, TeO2 and NH4H2PO4.
Te | 3d5/2 | 574.2 | (Ag2O)0.50(TeO2)0.30(P2O5)0.20 | disilver(I) oxide tellurium(IV) dioxide diphosphorus(V) pentoxide ((Ag2O)0.50(TeO2)0.30(P2O5)0.20) | Chowdari B.V.R., Kumari P.P. | J. Non-cryst. Solids 197, 31 (1996) | Adequate | 0.1 |  | other | Gaussian |  |  |  | No | Mg |  |  | Adventitious carbon | Reliable, with one-point correction of energy scale | amorphous, insulator |  | X-ray Diffraction | 300 | Adequate | The glass was prepared from the reagent grade AgNO3, TeO2 and NH4H2PO4.
Te | 3d5/2 | 571.3 | (Ag2O)0.50(TeO2)0.30(P2O5)0.20 | disilver(I) oxide tellurium(IV) dioxide diphosphorus(V) pentoxide ((Ag2O)0.50(TeO2)0.30(P2O5)0.20) | Chowdari B.V.R., Kumari P.P. | J. Non-cryst. Solids 197, 31 (1996) | Adequate | 0.1 |  | other | Gaussian |  |  |  | No | Mg |  |  | Adventitious carbon | Reliable, with one-point correction of energy scale | amorphous, insulator |  | X-ray Diffraction | 300 | Adequate | The glass was prepared from the reagent grade AgNO3, TeO2 and NH4H2PO4.
Te | 3d5/2 | 572.8 | (Ag2O)0.50(TeO2)0.30(P2O5)0.20 | disilver(I) oxide tellurium(IV) dioxide diphosphorus(V) pentoxide ((Ag2O)0.50(TeO2)0.30(P2O5)0.20) | Chowdari B.V.R., Kumari P.P. | J. Non-cryst. Solids 197, 31 (1996) | Adequate | 0.1 |  | other | Gaussian |  |  |  | No | Mg |  |  | Adventitious carbon | Reliable, with one-point correction of energy scale | amorphous, insulator |  | X-ray Diffraction | 300 | Adequate | The glass was prepared from the reagent grade AgNO3, TeO2 and NH4H2PO4.
Te | 3d5/2 | 575.7 | (Ag2O)0.50(TeO2)0.35(P2O5)0.15 | disilver(I) oxide tellurium(IV) dioxide diphosphorus(V) pentoxide ((Ag2O)0.50(TeO2)0.35(P2O5)0.15) | Chowdari B.V.R., Kumari P.P. | J. Non-cryst. Solids 197, 31 (1996) | Adequate | 0.1 |  | other | Gaussian |  |  |  | No | Mg |  |  | Adventitious carbon | Reliable, with one-point correction of energy scale | amorphous, insulator |  | X-ray Diffraction | 300 | Adequate | The glass was prepared from the reagent grade AgNO3, TeO2 and NH4H2PO4.
Te | 3d5/2 | 574.2 | (Ag2O)0.50(TeO2)0.35(P2O5)0.15 | disilver(I) oxide tellurium(IV) dioxide diphosphorus(V) pentoxide ((Ag2O)0.50(TeO2)0.35(P2O5)0.15) | Chowdari B.V.R., Kumari P.P. | J. Non-cryst. Solids 197, 31 (1996) | Adequate | 0.1 |  | other | Gaussian |  |  |  | No | Mg |  |  | Adventitious carbon | Reliable, with one-point correction of energy scale | amorphous, insulator |  | X-ray Diffraction | 300 | Adequate | The glass was prepared from the reagent grade AgNO3, TeO2 and NH4H2PO4.
Te | 3d5/2 | 571.2 | (Ag2O)0.50(TeO2)0.35(P2O5)0.15 | disilver(I) oxide tellurium(IV) dioxide diphosphorus(V) pentoxide ((Ag2O)0.50(TeO2)0.35(P2O5)0.15) | Chowdari B.V.R., Kumari P.P. | J. Non-cryst. Solids 197, 31 (1996) | Adequate | 0.1 |  | other | Gaussian |  |  |  | No | Mg |  |  | Adventitious carbon | Reliable, with one-point correction of energy scale | amorphous, insulator |  | X-ray Diffraction | 300 | Adequate | The glass was prepared from the reagent grade AgNO3, TeO2 and NH4H2PO4.
Te | 3d5/2 | 572.7 | (Ag2O)0.50(TeO2)0.35(P2O5)0.15 | disilver(I) oxide tellurium(IV) dioxide diphosphorus(V) pentoxide ((Ag2O)0.50(TeO2)0.35(P2O5)0.15) | Chowdari B.V.R., Kumari P.P. | J. Non-cryst. Solids 197, 31 (1996) | Adequate | 0.1 |  | other | Gaussian |  |  |  | No | Mg |  |  | Adventitious carbon | Reliable, with one-point correction of energy scale | amorphous, insulator |  | X-ray Diffraction | 300 | Adequate | The glass was prepared from the reagent grade AgNO3, TeO2 and NH4H2PO4.
Te | 3d5/2 | 575.5 | (Ag2O)0.50(TeO2)0.45(P2O5)0.05 | disilver(I) oxide tellurium(IV) dioxide diphosphorus(V) pentoxide ((Ag2O)0.50(TeO2)0.45(P2O5)0.05) | Chowdari B.V.R., Kumari P.P. | J. Non-cryst. Solids 197, 31 (1996) | Adequate | 0.1 |  | other | Gaussian |  |  |  | No | Mg |  |  | Adventitious carbon | Reliable, with one-point correction of energy scale | amorphous, insulator |  | X-ray Diffraction | 300 | Adequate | The glass was prepared from the reagent grade AgNO3, TeO2 and NH4H2PO4.
Te | 3d5/2 | 574.3 | (Ag2O)0.50(TeO2)0.45(P2O5)0.05 | disilver(I) oxide tellurium(IV) dioxide diphosphorus(V) pentoxide ((Ag2O)0.50(TeO2)0.45(P2O5)0.05) | Chowdari B.V.R., Kumari P.P. | J. Non-cryst. Solids 197, 31 (1996) | Adequate | 0.1 |  | other | Gaussian |  |  |  | No | Mg |  |  | Adventitious carbon | Reliable, with one-point correction of energy scale | amorphous, insulator |  | X-ray Diffraction | 300 | Adequate | The glass was prepared from the reagent grade AgNO3, TeO2 and NH4H2PO4.
Te | 3d5/2 | 571.2 | (Ag2O)0.50(TeO2)0.45(P2O5)0.05 | disilver(I) oxide tellurium(IV) dioxide diphosphorus(V) pentoxide ((Ag2O)0.50(TeO2)0.45(P2O5)0.05) | Chowdari B.V.R., Kumari P.P. | J. Non-cryst. Solids 197, 31 (1996) | Adequate | 0.1 |  | other | Gaussian |  |  |  | No | Mg |  |  | Adventitious carbon | Reliable, with one-point correction of energy scale | amorphous, insulator |  | X-ray Diffraction | 300 | Adequate | The glass was prepared from the reagent grade AgNO3, TeO2 and NH4H2PO4.
Te | 3d5/2 | 572.6 | (Ag2O)0.50(TeO2)0.45(P2O5)0.05 | disilver(I) oxide tellurium(IV) dioxide diphosphorus(V) pentoxide ((Ag2O)0.50(TeO2)0.45(P2O5)0.05) | Chowdari B.V.R., Kumari P.P. | J. Non-cryst. Solids 197, 31 (1996) | Adequate | 0.1 |  | other | Gaussian |  |  |  | No | Mg |  |  | Adventitious carbon | Reliable, with one-point correction of energy scale | amorphous, insulator |  | X-ray Diffraction | 300 | Adequate | The glass was prepared from the reagent grade AgNO3, TeO2 and NH4H2PO4.
Te | 3d5/2 | 574.3 | [TeCl(CH2P(C6H5)3)3]Cl3 | chlorotris(methylenetriphenylphosphonium)tellurium trichloride | Konno H., Yamamoto Y. | Bull. Chem. Soc. Jpn. 61, 2990 (1988) | [8 empty] | No |  |  |  | Internal hydrocarbon | Reliable, with two-point correction of energy scale
Te | 3d5/2 | 576 | C14H17Br2OTe | 1,1-Dibromo-4H-7-methoxy-2-tert-butyl-1lambda4-tellurochromene | Detty M.R., Lenhart W.C., Gassman P.G., Callstrom M.R. | Organometallics 8, 861 (1989) | Adequate | 0.1 |  |  | data |  |  |  | No | Mg, Al, |  |  | Internal hydrocarbon | Reliable, with one-point correction of energy scale |  |  |  | 300 | Adequate
Te | 3d5/2 | 576.4 | C14Cl2H16O2Te | 1,1-Dichloro-2-tert-butyl-5-methoxy-1lambda4-tellurochromen-4-one | Detty M.R., Lenhart W.C., Gassman P.G., Callstrom M.R. | Organometallics 8, 861 (1989) | Adequate | 0.1 |  |  | data |  |  |  | No | Mg, Al, |  |  | Internal hydrocarbon | Reliable, with one-point correction of energy scale |  |  |  | 300 | Adequate
Te | 3d5/2 | 576.3 | C14Cl2H17Te | 1,1-Dichloro-4H-7-methoxy-2-tert-butyl-1lambda4-tellurochromene | Detty M.R., Lenhart W.C., Gassman P.G., Callstrom M.R. | Organometallics 8, 861 (1989) | Adequate | 0.1 |  |  | data |  |  |  | No | Mg, Al, |  |  | Internal hydrocarbon | Reliable, with one-point correction of energy scale |  |  |  | 300 | Adequate
Te | 3d5/2 | 574 | C26H40Te2 | 2,2',5,5'-tetra-tert-butyl-4H,4'H-[4,4']bitelluropyranyl | Detty M.R., Lenhart W.C., Gassman P.G., Callstrom M.R. | Organometallics 8, 861 (1989) | Adequate | 0.1 |  |  | data |  |  |  | No | Mg, Al, |  |  | Internal hydrocarbon | Reliable, with one-point correction of energy scale |  |  |  | 300 | Adequate | di(monocyclic 2,6-di-tert-butyl-substituted tellurapyran)
Te | 3d5/2 | 573.9 | C13H21Te | 2,6-di-tert-butyl-4H-telluropyran | Detty M.R., Lenhart W.C., Gassman P.G., Callstrom M.R. | Organometallics 8, 861 (1989) | Adequate | 0.1 |  |  | data |  |  |  | No | Mg, Al, |  |  | Internal hydrocarbon | Reliable, with one-point correction of energy scale |  |  |  | 300 | Adequate | monocyclic 2,6-di-tert-butyl-substituted tellurapyran
Te | 3d5/2 | 574.3 | [C21H24NTe][BF4] | 4-(4-dimethylamino-phenyl)-2,5-di-tert-butyl-telluropyranylium tetrafluoroborate | Detty M.R., Lenhart W.C., Gassman P.G., Callstrom M.R. | Organometallics 8, 861 (1989) | Adequate | 0.1 |  |  | data |  |  |  | No | Mg, Al, |  |  | Internal hydrocarbon | Reliable, with one-point correction of energy scale |  |  |  | 300 | Adequate | 2,6-di-tert-butyl-4-(4-dimethyl-amino)phenyltellurapiridium perchlorate
Te | 3d5/2 | 573.3 | [C26H24NOTe][BF4] | 4-(4-dimethylamino-phenyl)-2-phenyl-5-(4-methoxy-phenyl)-telluropyranylium tetrafluoroborate | Detty M.R., Lenhart W.C., Gassman P.G., Callstrom M.R. | Organometallics 8, 861 (1989) | Adequate | 0.1 |  |  | data |  |  |  | No | Mg, Al, |  |  | Internal hydrocarbon | Reliable, with one-point correction of energy scale |  |  |  | 300 | Adequate
Te | 3d5/2 | 574.1 | C14H17Te | 7-methoxy-2-tert-butyl-4H-tellurochromene | Detty M.R., Lenhart W.C., Gassman P.G., Callstrom M.R. | Organometallics 8, 861 (1989) | Adequate | 0.1 |  |  | data |  |  |  | No | Mg, Al, |  |  | Internal hydrocarbon | Reliable, with one-point correction of energy scale |  |  |  | 300 | Adequate
Te | 3d5/2 | 576.6 | (MoO3)23.75(TeO2)5(V2O5)71.25 | molybdenum(VI) tellurium(IV) vanadium(V) oxides ((MoO3)23.75(TeO2)5(V2O5)71.25) | Bliznakov G., Pesheva Y., Klissurski D., Marinov M., Kozhukharov V. | Appl. Catalysis 29, 211 (1987) | Adequate |  |  |  | data |  |  |  | No |  |  |  | Adventitious carbon | Reliable, with one-point correction of energy scale | mixture, powder (when a special point is made in the article) |  |  | 293 | Adequate | The samples were ground in an agate mortar immediately before being placed into the spectrometer and the powder obtained was fixed to a metal ribbon.
Te | 3d5/2 | 574.2 | [((C6H5)3P=CH2)2TeCl2]Cl2 | dichlorobis(methylenetriphenylphosphorane) tellurium(IV) dichloride | Konno H., Yamamoto Y. | Bull. Chem. Soc. Jpn. 61, 2990 (1988) | Good | 0.4 |  | Shirley | mixed Gaussian/Lorentzian |  |  |  | No | Mg |  |  | Internal hydrocarbon | Reliable, with one-point correction of energy scale |  |  |  | 180-200 | Adequate | Ylide-metal complex. Samples were placed on a gold mesh holder.
Te | 3d5/2 | 576.5 | [((C6H5)3P=CH2)2TeCl2]Cl2 | dichlorobis(methylenetriphenylphosphorane) tellurium(IV) dichloride | Konno H., Yamamoto Y. | Bull. Chem. Soc. Jpn. 61, 2990 (1988) | Good | 0.2 |  | Shirley | mixed Gaussian/Lorentzian |  |  |  | No | Mg |  |  | Internal hydrocarbon | Reliable, with one-point correction of energy scale |  |  |  | 180-200 | Adequate | Ylide-metal complex. Samples were placed on a gold mesh holder.
Te | 3d5/2 | 574.5 | [TeCl2(CH2P(C6H5)3)2]Cl2 | dichlorobis(methylenetriphenylphosphonium)tellurium dichloride | Konno H., Yamamoto Y. | Bull. Chem. Soc. Jpn. 61, 2990 (1988) | [8 empty] | No |  |  |  | Internal hydrocarbon | Reliable, with two-point correction of energy scale
Te | 3d5/2 | 572.99 | Te | tellurium | Powell C.J. | J. Electron Spectrosc. Relat. Phenom. 185, 1 (2012) | Good | 0.06 | [17 empty] | Recommended binding energy based on an analysis of at least two independent measurements in four Handbooks. Where necessary, the binding-energy scale was recalibrated using reference values from the U.K. National Physical Laboratory.
Te | 3d5/2 | 572.7 | Cd0.65Zn0.35TeOx | cadmium zinc telluride oxides | Ringel S.A., Sudharsanan R., Rohatgi A., Owens M.S., Gillis H.P. | J. Vac. Sci. Technol. A 8, 2012 (1990) | Adequate |  |  |  | data |  |  |  | Yes | Al |  | Au4f7= 84.00 | Adventitious carbon | Reliable, with one-point correction of energy scale | native oxide, semiconductor, thin film |  |  | 300 | Adequate
Te | 3d5/2 | 575.9 | Cd0.65Zn0.35TeOx | cadmium zinc telluride oxides | Ringel S.A., Sudharsanan R., Rohatgi A., Owens M.S., Gillis H.P. | J. Vac. Sci. Technol. A 8, 2012 (1990) | Adequate |  |  |  | data |  |  |  | Yes | Al |  | Au4f7= 84.00 | Adventitious carbon | Reliable, with one-point correction of energy scale | native oxide, semiconductor, thin film |  |  | 300 | Adequate
Te | 3d5/2 | 574.3 | [((C6H5)3P=CH2)3TeCl]Cl3 | chlorotris(methylenetriphenylphosphorane) tellurium(IV) trichloride | Konno H., Yamamoto Y. | Bull. Chem. Soc. Jpn. 61, 2990 (1988) | Good | 0.3 |  | Shirley | mixed Gaussian/Lorentzian |  |  |  | No | Mg |  |  | Internal hydrocarbon | Reliable, with one-point correction of energy scale |  |  |  | 180-200 | Adequate | Ylide-metal complex. Samples were placed on a gold mesh holder.
Te | 3d5/2 | 575.9 | [((C6H5)3P=CH2)3TeCl]Cl3 | chlorotris(methylenetriphenylphosphorane) tellurium(IV) trichloride | Konno H., Yamamoto Y. | Bull. Chem. Soc. Jpn. 61, 2990 (1988) | Good | 0.1 |  | Shirley | mixed Gaussian/Lorentzian |  |  |  | No | Mg |  |  | Internal hydrocarbon | Reliable, with one-point correction of energy scale |  |  |  | 180-200 | Adequate | Ylide-metal complex. Samples were placed on a gold mesh holder.
Te | 3d5/2 | 574.1 | [Te(CH2P(C6H5)3)4]Cl4 | tetrakis(methylenetriphenylphosphonium)tellurium tetrachloride | Konno H., Yamamoto Y. | Bull. Chem. Soc. Jpn. 61, 2990 (1988) | [8 empty] | No |  |  |  | Internal hydrocarbon | Reliable, with two-point correction of energy scale
Te | 3d5/2 | 572.72 | Cs2.4Te | cesium(2.40) telluride | Soriano L., Galan L., Rueda F. | Surf. Interface Anal. 16, 193 (1990) | [8 empty] | No |  |  | Pt FL | Cr grid | Reliable | reacted film
Te | 3d5/2 | 572.48 | Cs2.6Te | cesium(2.60) telluride | Soriano L., Galan L., Rueda F. | Surf. Interface Anal. 16, 193 (1990) | [8 empty] | No |  |  | Pt FL | Cr grid | Reliable | reacted film
Te | 3d5/2 | 574.25 | Cs2.6Te | cesium(2.60) telluride | Soriano L., Galan L., Rueda F. | Surf. Interface Anal. 16, 193 (1990) | [8 empty] | No |  |  | Pt FL | Cr grid | Reliable | reacted film
Te | 3d5/2 | 573.05 | Cs/Te | cesium/tellurium | Soriano L., Galan L., Rueda F. | Surf. Interface Anal. 16, 193 (1990) | [8 empty] | No |  |  | Pt FL | Cr grid | Reliable | thin film
Te | 3d5/2 | 572.47 | Cs0.90Te | cesium(0.9) telluride | Soriano L., Galan L., Rueda F. | Surf. Interface Anal. 16, 193 (1990) | [8 empty] | No |  |  | Pt FL | Cr grid | Reliable | reacted film
Te | 3d5/2 | 572.72 | Cs2.69Te | cesium(2.69) telluride | Soriano L., Galan L., Rueda F. | Surf. Interface Anal. 16, 193 (1990) | [8 empty] | No |  |  | Pt FL | Cr grid | Reliable | reacted film
Te | 3d5/2 | 574.3 | Cs2.69Te | cesium(2.69) telluride | Soriano L., Galan L., Rueda F. | Surf. Interface Anal. 16, 193 (1990) | [8 empty] | No |  |  | Pt FL | Cr grid | Reliable | reacted film
Te | 3d5/2 | 572.53 | Cs0.78Te | cesium(0.78) telluride | Soriano L., Galan L., Rueda F. | Surf. Interface Anal. 16, 193 (1990) | [8 empty] | No |  |  | Pt FL | Cr grid | Reliable | reacted film
Te | 3d5/2 | 572.9 | ZnTe | zinc telluride | Swartz W.E., Wynne K.J., Hercules D.M. | Anal. Chem. 43, 1884 (1971) | [8 empty] | No |  |  |  | Adventitious carbon | Reliable, with two-point correction of energy scale
Te | 3d5/2 | 571.5 | ZnTe | zinc telluride | Langer D.W., Vesely C.J. | Phys. Rev. B 2, 4885 (1970) | [8 empty] | No |  |  |  | Adventitious carbon | Reliable, with two-point correction of energy scale | crystal
Te | 3d5/2 | 572.2 | MnTe | manganese(II) telluride | Mandale A.B., Badrinarayanan S. | J. Electron Spectrosc. Relat. Phemon. 53, 87, (1990) | [8 empty] | No |  |  | Au | Gold | Reliable | polycrystalline
Te | 3d5/2 | 572.4 | Pb0.92Mn0.08Te | (1-x)lead (x)manganese telluride (x=0.08) | Mandale A.B., Badrinarayanan S. | J. Electron Spectrosc. Relat. Phemon. 53, 87, (1990) | [8 empty] | No |  |  | Au | Gold | Reliable | polycrystalline
Te | 3d5/2 | 572.3 | Pb0.98Mn0.02Te | (1-x)lead (x)manganese telluride (x=0.02) | Mandale A.B., Badrinarayanan S. | J. Electron Spectrosc. Relat. Phemon. 53, 87, (1990) | [8 empty] | No |  |  | Au | Gold | Reliable | polycrystalline
Te | 3d5/2 | 572.3 | Pb0.96Mn0.04Te | (1-x)lead (x)manganese telluride (x=0.04) | Mandale A.B., Badrinarayanan S. | J. Electron Spectrosc. Relat. Phemon. 53, 87, (1990) | [8 empty] | No |  |  | Au | Gold | Reliable | polycrystalline
Te | 3d5/2 | 572.5 | Pb0.94Mn0.06Te | (1-x)lead (x)manganese telluride (x=0.06) | Mandale A.B., Badrinarayanan S. | J. Electron Spectrosc. Relat. Phemon. 53, 87, (1990) | [8 empty] | No |  |  | Au | Gold | Reliable | polycrystalline
Te | 3d5/2 | 572.2 | PbTe | lead(II) telluride | Mandale A.B., Badrinarayanan S. | J. Electron Spectrosc. Relat. Phemon. 53, 87, (1990) | [8 empty] | No |  |  | Au | Gold | Reliable | polycrystalline
Te | 3d5/2 | 572 | PbTe | lead(II) telluride | Shalvoy R.B., Fisher G.B., Stiles P.J. | Phys. Rev. B 15, 1680 (1977) | [8 empty] | No |  |  | Au, Na1s-2p=1041.1 | Conductor | Reliable | scraped
Te | 3d5/2 | 573 | UTe3 | uranium(VI) tritelluride | Sergushin N.N., Nefedov V.I., Rozanov I.A., Slovyanovski N.B., Gracheva N.V. | Zh. Neorg. Khimii 21, 856 (1976) | [8 empty] | No |  |  |  | Adventitious carbon | Reliable, with two-point correction of energy scale
Te | 3d5/2 | 572.9 | U2Te3 | uranium(III) tritelluride | Sergushin N.N., Nefedov V.I., Rozanov I.A., Slovyanovski N.B., Gracheva N.V. | Zh. Neorg. Khimii 21, 856 (1976) | [8 empty] | No |  |  |  | Adventitious carbon | Reliable, with two-point correction of energy scale
Te | 3d5/2 | 575.8 | TeI4 | tellurium tetraiodide | Bahl M.K., Watson R.L., Irgolic, K.J. | J. Chem. Phys. 66, 5526 (1977) | [8 empty] | No |  |  | Au | Adventitious carbon | Reliable, with two-point correction of energy scale
Te | 3d5/2 | 572.5 | CdTe | cadmium telluride | Danaher W.J., Lyons L.E., Marychurch M., Morris G.C. | Appl. Surf. Sci. 27, 338 (1986) | Adequate |  |  |  | data |  |  |  | No | Al |  | Au4f7= 84.00 | Adventitious carbon | Reliable, with one-point correction of energy scale | polycrystalline, semiconductor, thin film, thick film |  |  | 300 | Good | p-type CdTe polycrystalline thin film (thickness between 0.5 mkm and 3 mkm) which was electrochemically deposited on cadmium sulfide film.
Te | 3d5/2 | 572.3 | Cd0.2Hg0.8Te | cadmium mercury tellurium imc | Sun T.S., Buchner S.P., Byer N.E. | J. Vac. Sci. Technol. 17, 1067 (1980) | [8 empty] | No |  |  | Au | Adventitious carbon | Two-point correction of energy scale | chemically etched
Te | 3d5/2 | 576.9 | TeCl4 | tellurium(IV) tetrachloride | Bahl M.K., Watson R.L., Irgolic, K.J. | J. Chem. Phys. 66, 5526 (1977) | [8 empty] | No |  |  | Au | Gold |  | vapor deposited
Te | 3d5/2 | 572.4 | Ga2Te3 | gallium(III) telluride | Thomas J.M., Adams I., Williams R.H., Barber M. | J. Chem. Soc. Faraday Trans. II 68, 755 (1972) | [8 empty] | No |  |  | Au | Gold
Te | 3d5/2 | 572.5 | GeTe3As2 | germanium tritellurium diarsenide glasses | Hollinger G., Kumurdjian P., Mackowski J.M., Pertosa P., Porte L., Duc. T.M. | J. Electron Spectrosc. Relat. Phenom. 5, 237 (1974) | [8 empty] | No |  |  | Au, Pd FL | Gold |  | sputtered
Te | 3d5/2 | 572.7 | GeTe | germanium(II) telluride | Shalvoy R.B., Fisher G.B., Stiles P.J. | Phys. Rev. B 15, 1680 (1977) | [8 empty] | No |  |  | Au, Na1s-2p=1041.1 | Conductor | Reliable | sputtered
Te | 3d5/2 | 572.75 | GeTe2 | germanium(IV) ditelluride | Hollinger G., Kumurdjian P., Mackowski J.M., Pertosa P., Porte L., Duc. T.M. | J. Electron Spectrosc. Relat. Phenom. 5, 237 (1974) | [8 empty] | No |  |  | Au, Pd FL | Gold |  | sputtered
Te | 3d5/2 | 573.9 | [Te2(C6H5)2] | diphenylditellurium | Bahl M.K., Watson R.L., Irgolic, K.J. | J. Chem. Phys. 66, 5526 (1977) | [8 empty] | No |  |  | Au | Internal hydrocarbon | Reliable, with two-point correction of energy scale
Te | 3d5/2 | 577.1 | Te(OH)6 | tellurium hexahydroxide | Bahl M.K., Watson R.L., Irgolic, K.J. | J. Chem. Phys. 66, 5526 (1977) | [8 empty] | No |  |  | Au | Adventitious carbon | Reliable, with two-point correction of energy scale
Te | 3d5/2 | 572.7 | CdTe | cadmium telluride | Polak M. | J. Electron Spectrosc. Relat. Phenom. 28, 171 (1982) | [8 empty] | No |  |  |  | Adventitious carbon | Reliable, with two-point correction of energy scale
Te | 3d5/2 | 572.9 | CdTe | cadmium telluride | Christie A.B., Sutherland I., Walls J.M. | Surf. Sci. 135, 225 (1983) | [8 empty] | No |  |  |  | Adventitious carbon | Reliable, with two-point correction of energy scale
Te | 3d5/2 | 572.6 | CdTe | cadmium telluride | Danaher W.J., Lyons L.E., Marychurch M., Morris G.C. | Appl. Surf. Sci. 27, 338 (1986) | Adequate |  |  |  | data |  |  |  | No | Al |  | Au4f7= 84.00 | Adventitious carbon | Reliable, with one-point correction of energy scale | cleaved crystal, crystal, semiconductor |  |  | 300 | Good | p-type CdTe(110).
Te | 3d5/2 | 576.7 | TeBr4 | tellurium(IV) bromide | Bahl M.K., Watson R.L., Irgolic, K.J. | J. Chem. Phys. 66, 5526 (1977) | [8 empty] | No |  |  | Au | Gold |  | vapor deposited
Te | 3d5/2 | 576.1 | [Te(OOH)C6H4CH3] | 4-methyl-benzenetellurinic acid | Bahl M.K., Watson R.L., Irgolic, K.J. | J. Chem. Phys. 66, 5526 (1977) | [8 empty] | No |  |  | Au | Internal hydrocarbon | Reliable, with two-point correction of energy scale
Te | 3d5/2 | 576.6 | [TeBr3(C4H9)] | tribromo(butyl)tellurium | Bahl M.K., Watson R.L., Irgolic, K.J. | J. Chem. Phys. 66, 5526 (1977) | [8 empty] | No |  |  | Au | Internal hydrocarbon | Reliable, with two-point correction of energy scale
Te | 3d5/2 | 572.6 | CdSe0.65Te0.35 | cadmiun selenium tellurium imc | Polak M. | J. Electron Spectrosc. Relat. Phenom. 28, 171 (1982) | [8 empty] | No |  |  |  | Adventitious carbon | Reliable, with two-point correction of energy scale
Te | 3d5/2 | 575.3 | [TeI2(C2H5)2] | diethyldiiodotellurium | Bahl M.K., Watson R.L., Irgolic, K.J. | J. Chem. Phys. 66, 5526 (1977) | [8 empty] | No |  |  | Au | Internal hydrocarbon | Reliable, with two-point correction of energy scale
Te | 3d5/2 | 576.3 | [TeCl4((CH3)2NCSN(CH3)2)2] | trans-tetrachlorobis(tetramethylthiourea-S)tellurium | Bahl M.K., Watson R.L., Irgolic, K.J. | J. Chem. Phys. 66, 5526 (1977) | [8 empty] | No |  |  | Au | Internal hydrocarbon | Reliable, with two-point correction of energy scale
Te | 3d5/2 | 575.6 | [TeI2(CH3)2] | diiododimethyltellurium | Bahl M.K., Watson R.L., Irgolic, K.J. | J. Chem. Phys. 66, 5526 (1977) | [8 empty] | No |  |  | Au | Internal hydrocarbon | Reliable, with two-point correction of energy scale
Te | 3d5/2 | 576 | [TeBr2(C6H5CH3)] | dibromomethylphenyltellurium | Bahl M.K., Watson R.L., Irgolic, K.J. | J. Chem. Phys. 66, 5526 (1977) | [8 empty] | No |  |  | Au | Internal hydrocarbon | Reliable, with two-point correction of energy scale
Te | 3d5/2 | 576.2 | [TeBr2(C6H5)2] | dibromo(diphenyl)tellurium | Bahl M.K., Watson R.L., Irgolic, K.J. | J. Chem. Phys. 66, 5526 (1977) | [8 empty] | No |  |  | Au | Internal hydrocarbon | Reliable, with two-point correction of energy scale
Te | 3d5/2 | 576.2 | [TeCl2(C6H5)2] | dichloro(diphenyl)tellurium | Bahl M.K., Watson R.L., Irgolic, K.J. | J. Chem. Phys. 66, 5526 (1977) | [8 empty] | No |  |  | Au | Internal hydrocarbon | Reliable, with two-point correction of energy scale
Te | 3d5/2 | 576.6 | [TeBr3C6H5] | tribromophenyltellurium | Bahl M.K., Watson R.L., Irgolic, K.J. | J. Chem. Phys. 66, 5526 (1977) | [8 empty] | No |  |  | Au | Internal hydrocarbon | Reliable, with two-point correction of energy scale
Te | 3d5/2 | 575.4 | [TeI2(C6H5)2] | diiododiphenyltellurium | Bahl M.K., Watson R.L., Irgolic, K.J. | J. Chem. Phys. 66, 5526 (1977) | [8 empty] | No |  |  | Au | Internal hydrocarbon | Reliable, with two-point correction of energy scale
Te | 3d5/2 | 575.8 | [TeI3C6H5] | triiodophenyltellurium | Bahl M.K., Watson R.L., Irgolic, K.J. | J. Chem. Phys. 66, 5526 (1977) | [8 empty] | No |  |  | Au | Internal hydrocarbon | Reliable, with two-point correction of energy scale
Te | 3d5/2 | 576.7 | [TeCl3(C6H4OCH3)] | trichloro(4-methoxyphenyl)tellurium | Bahl M.K., Watson R.L., Irgolic, K.J. | J. Chem. Phys. 66, 5526 (1977) | [8 empty] | No |  |  | Au | Internal hydrocarbon | Reliable, with two-point correction of energy scale
Te | 3d5/2 | 572.47 | CdTe | cadmium telluride | Ricco A.J., White H.S., Wrighton M.S. | J. Vac. Sci. Technol. A 2, 910 (1984) | [8 empty] | No |  |  | Au | Conductor | Reliable | sputtered
Te | 3d5/2 | 572.5 | CdTe | cadmium telluride | White H.S., Ricco A.J., Wrighton M.S. | J. Phys. Chem. 87, 5140 (1983) | [8 empty] | No |  |  | Au | Adventitious carbon | Reliable | reducing atmosphere
Te | 3d5/2 | 572.52 | CdTe | cadmium telluride | Ricco A.J., White H.S., Wrighton M.S. | J. Vac. Sci. Technol. A 2, 910 (1984) | [8 empty] | No |  |  | Au | Conductor | Reliable | reducing atmosphere
Te | 3d5/2 | 572.47 | CdTe | cadmium telluride | White H.S., Ricco A.J., Wrighton M.S. | J. Phys. Chem. 87, 5140 (1983) | [8 empty] | No |  |  | Au | Adventitious carbon | Reliable | sputtered
Te | 3d5/2 | 572.98 | CdTe | cadmium telluride | Ricco A.J., White H.S., Wrighton M.S. | J. Vac. Sci. Technol. A 2, 910 (1984) | [8 empty] | No |  |  | Au | Conductor | Reliable | oxidizing atmosphere
Te | 3d5/2 | 572.3 | CdTe | cadmium telluride | Sun T.S., Buchner S.P., Byer N.E. | J. Vac. Sci. Technol. 17, 1067 (1980) | [8 empty] | No |  |  |  | Adventitious carbon | Reliable, with two-point correction of energy scale
Te | 3d5/2 | 576.5 | (NH4)2TeO4 | ammonium tellurate(VI) | Swartz W.E., Wynne K.J., Hercules D.M. | Anal. Chem. 43, 1884 (1971) | [8 empty] | No |  |  |  | Adventitious carbon | Reliable, with two-point correction of energy scale
Te | 3d5/2 | 572.2 | Na2Te | sodium telluride | Swartz W.E., Wynne K.J., Hercules D.M. | Anal. Chem. 43, 1884 (1971) | [8 empty] | No |  |  |  | Adventitious carbon | Reliable, with two-point correction of energy scale
Te | 3d5/2 | 572.6 | Nb3Te4 | triniobium tetratelluride | Bahl M.K. | J. Phys. Chem. Solids 36, 485 (1975) | [8 empty] | No |  |  |  | Adventitious carbon | Reliable, with two-point correction of energy scale
Te | 3d5/2 | 572.8 | NbTe4 | niobium(IV) tetratelluride | Bahl M.K. | J. Phys. Chem. Solids 36, 485 (1975) | [8 empty] | No |  |  |  | Adventitious carbon | Reliable, with two-point correction of energy scale
Te | 3d5/2 | 576.3 | CdTeO3 | cadmiun tellurite | Christie A.B., Sutherland I., Walls J.M. | Surf. Sci. 135, 225 (1983) | [8 empty] | No |  |  |  | Adventitious carbon | Reliable, with two-point correction of energy scale
Te | 3d5/2 | 575.8 | TeO2 | tellurium(IV) dioxide | Sun T.S., Buchner S.P., Byer N.E. | J. Vac. Sci. Technol. 17, 1067 (1980) | [8 empty] | No |  |  |  | Adventitious carbon | Reliable, with two-point correction of energy scale
Te | 3d5/2 | 576.1 | TeO2 | tellurium(IV) dioxide | Bahl M.K., Watson R.L., Irgolic, K.J. | J. Chem. Phys. 66, 5526 (1977) | [8 empty] | No |  |  | Au | Gold |  | vapor deposited
Te | 3d5/2 | 575.6 | TeO2 | tellurium(IV) dioxide | Garbassi F., Bart J.C.J., Petrini G. | J. Electron Spectrosc. Relat. Phenom. 22, 95 (1981) | [8 empty] | No |  |  |  | Adventitious carbon | Reliable, with two-point correction of energy scale
Te | 3d5/2 | 576.4 | TeO2 | tellurium(IV) dioxide | Ricco A.J., White H.S., Wrighton M.S. | J. Vac. Sci. Technol. A 2, 910 (1984) | [8 empty] | No |  |  | Au | Conductor | Reliable | thin film
Te | 3d5/2 | 576.5 | TeO2 | tellurium(IV) dioxide | Christie A.B., Sutherland I., Walls J.M. | Surf. Sci. 135, 225 (1983) | [8 empty] | No |  |  |  | Adventitious carbon | Reliable, with two-point correction of energy scale
Te | 3d5/2 | 576.9 | (NH4)2[TeCl6] | diammonium hexachlorotellurate(IV) | Bahl M.K., Watson R.L., Irgolic, K.J. | J. Chem. Phys. 66, 5526 (1977) | [8 empty] | No |  |  | Au | Adventitious carbon | Reliable, with two-point correction of energy scale
Te | 3d5/2 | 576.1 | TeO2 | tellurium(IV) dioxide | Chowdari B.V.R., Kumari P.P. | J. Non-cryst. Solids 197, 31 (1996) | Adequate | 0.1 |  | other | Gaussian |  |  |  | No | Mg |  |  | Adventitious carbon | Reliable, with one-point correction of energy scale | amorphous, insulator |  | X-ray Diffraction | 300 | Adequate | FAT mode.
Te | 3d5/2 | 575.8 | TeO2 | tellurium(IV) dioxide | Sun T.S., Buchner S.P., Byer N.E. | J. Vac. Sci. Technol. 17, 1067 (1980) | [8 empty] | No |  |  |  | Adventitious carbon | Reliable, with two-point correction of energy scale
Te | 3d5/2 | 576.1 | TeO2 | tellurium(IV) dioxide | Bahl M.K., Watson R.L., Irgolic, K.J. | J. Chem. Phys. 66, 5526 (1977) | [8 empty] | No |  |  | Au | Gold |  | vapor deposited
Te | 3d5/2 | 575.6 | TeO2 | tellurium(IV) dioxide | Garbassi F., Bart J.C.J., Petrini G. | J. Electron Spectrosc. Relat. Phenom. 22, 95 (1981) | [8 empty] | No |  |  |  | Adventitious carbon | Reliable, with two-point correction of energy scale
Te | 3d5/2 | 576.4 | TeO2 | tellurium(IV) dioxide | Ricco A.J., White H.S., Wrighton M.S. | J. Vac. Sci. Technol. A 2, 910 (1984) | [8 empty] | No |  |  | Au | Conductor | Reliable | thin film
Te | 3d5/2 | 576.5 | TeO2 | tellurium(IV) dioxide | Christie A.B., Sutherland I., Walls J.M. | Surf. Sci. 135, 225 (1983) | [8 empty] | No |  |  |  | Adventitious carbon | Reliable, with two-point correction of energy scale
Te | 3d5/2 | 576.21 | TeO2 | tellurium(IV) dioxide | Ricco A.J., White H.S., Wrighton M.S. | J. Vac. Sci. Technol. A 2, 910 (1984) | [8 empty] | No |  |  | Au | Conductor | Reliable | oxidizing atmosphere
Te | 3d5/2 | 576.1 | TeO2 | tellurium(IV) dioxide | Chowdari B.V.R., Kumari P.P. | J. Non-cryst. Solids 197, 31 (1996) | Adequate | 0.1 |  | other | Gaussian |  |  |  | No | Mg |  |  | Adventitious carbon | Reliable, with one-point correction of energy scale | amorphous, insulator |  | X-ray Diffraction | 300 | Adequate | FAT mode.
Te | 3d5/2 | 575.5 | K2TeO3 | potassium tellurite(IV) | Swartz W.E., Wynne K.J., Hercules D.M. | Anal. Chem. 43, 1884 (1971) | [8 empty] | No |  |  |  | Adventitious carbon | Reliable, with two-point correction of energy scale
Te | 3d5/2 | 577.3 | TeO3 | tellurium(III) trioxide | Bahl M.K., Watson R.L., Irgolic, K.J. | J. Chem. Phys. 66, 5526 (1977) | [8 empty] | No |  |  | Au | Gold |  | vapor deposited
Te | 3d5/2 | 576.6 | TeO3 | tellurium(III) trioxide | Swartz W.E., Wynne K.J., Hercules D.M. | Anal. Chem. 43, 1884 (1971) | [8 empty] | No |  |  |  | Adventitious carbon | Reliable, with two-point correction of energy scale
Te | 3d5/2 | 576.8 | Na2TeO4 | sodium tellurate(VI) | Wagner C.D. | Discuss. Faraday Soc. 60, 291 (1975) | [8 empty] | No |  |  | Au,Cu | Adventitious carbon | Reliable, with two-point correction of energy scale
Te | 3d5/2 | 572.55 | GeTeAs2S2 | germanium tellurium arsenide sulfide glass | Hollinger G., Kumurdjian P., Mackowski J.M., Pertosa P., Porte L., Duc. T.M. | J. Electron Spectrosc. Relat. Phenom. 5, 237 (1974) | [8 empty] | No |  |  | Au, Pd FL | Gold |  | sputtered
Te | 3d5/2 | 576.21 | TeO2 | tellurium(IV) dioxide | Ricco A.J., White H.S., Wrighton M.S. | J. Vac. Sci. Technol. A 2, 910 (1984) | [8 empty] | No |  |  | Au | Conductor | Reliable | oxidizing atmosphere
Te | 3d5/2 | 572.3 | SnTe | tin(II) telluride | Shalvoy R.B., Fisher G.B., Stiles P.J. | Phys. Rev. B 15, 1680 (1977) | [8 empty] | No |  |  | Au, Na1s-2p=1041.1 | Conductor | Reliable | scraped
Te | 3d5/2 | 573.5 | Te | tellurium | Ricco A.J., White H.S., Wrighton M.S. | J. Vac. Sci. Technol. A 2, 910 (1984) | [8 empty] | No |  |  | Au | Conductor | Reliable
Te | 3d5/2 | 572.7 | Te | tellurium | Swartz W.E., Wynne K.J., Hercules D.M. | Anal. Chem. 43, 1884 (1971) | [8 empty] | No |  |  |  | Adventitious carbon | Reliable, with two-point correction of energy scale
Te | 3d5/2 | 572.9 | Te | tellurium | Sarode P.R., Rao K.J., Hegd M.S., Rao C.N.R. | J. Phys. C. 12, 4119 (1979) | [8 empty] | No |  |  |  | Conductor |  | crystal
Te | 3d5/2 | 572.7 | Te | tellurium | Sergushin N.N., Nefedov V.I., Rozanov I.A., Slovyanovski N.B., Gracheva N.V. | Zh. Neorg. Khimii 21, 856 (1976) | [8 empty] | No |  |  |  | Adventitious carbon | Reliable, with two-point correction of energy scale
Te | 3d5/2 | 572.9 | Te | tellurium | Shevchik N.J., Cardona M., Tejeda J. | Phys. Rev. B 8, 2833 (1973) | [8 empty] | No | [5 empty] | crystal
Te | 3d5/2 | 572.9 | Te | tellurium | Wagner C.D., Riggs W.M., Davis L.E., Moulder J.F., Muilenberg G.E. | Handbook of X-Ray Photoelectron Spectroscopy, Perkin-Elmer Corporation, Physical Electronics Division, Eden Prairie, Minn. 55344 (1979) | [8 empty] | No |  |  | Au,Cu | Conductor | Reliable, with two-point correction of energy scale | sputtered
Te | 3d5/2 | 573.05 | Te | tellurium | Soriano L., Galan L., Rueda F. | Surf. Interface Anal. 16, 193 (1990) | [8 empty] | No |  |  | Pt FL | Cr grid | Reliable | thin film
Te | 3d5/2 | 573.1 | Te | tellurium | Bahl M.K., Watson R.L., Irgolic, K.J. | J. Chem. Phys. 66, 5526 (1977) | [8 empty] | No |  |  | Au | Conductor |  | vapor deposited
Te | 3d5/2 | 572.9 | Te | tellurium | Hollinger G., Kumurdjian P., Mackowski J.M., Pertosa P., Porte L., Duc. T.M. | J. Electron Spectrosc. Relat. Phenom. 5, 237 (1974) | [8 empty] | No |  |  | Au, Pd FL | Gold |  | sputtered
Te | 3d5/2 | 573.54 | Te | tellurium | Ricco A.J., White H.S., Wrighton M.S. | J. Vac. Sci. Technol. A 2, 910 (1984) | [8 empty] | No |  |  | Au | Conductor | Reliable | sputtered
Te | 3d5/2 | 573.2 | Te | tellurium | Bahl M.K. | J. Phys. Chem. Solids 36, 485 (1975) | [8 empty] | No |  |  |  | Adventitious carbon | Reliable, with two-point correction of energy scale
Te | 3d5/2 | 572.1 | Te | tellurium | Thomas J.M., Adams I., Williams R.H., Barber M. | J. Chem. Soc. Faraday Trans. II 68, 755 (1972) | [8 empty] | No |  |  | Au | Gold
Te | 3d5/2 | 573.1 | Te | tellurium | Bahl M.K., Watson R.L. | J. Electron Spectrosc. Relat. Phenom. 10, 111 (1977) | [8 empty] | No |  |  | Au | Conductor |  | vapor deposited
Te | 3d5/2 | 573 | Te | tellurium | Shalvoy R.B., Fisher G.B., Stiles P.J. | Phys. Rev. B 15, 1680 (1977) | [8 empty] | No |  |  | Au, Na1s-2p=1041.1 | Conductor | Calibration study | scraped
Te | 3d5/2 | 573.54 | Te | tellurium | White H.S., Ricco A.J., Wrighton M.S. | J. Phys. Chem. 87, 5140 (1983) | [8 empty] | No |  |  | Au | Adventitious carbon | Reliable | sputtered
Te | 3d5/2 | 572.85 | Te | tellurium | Pessa M., Vuoristo A., Vulli M., Aksela S., Vayrynen J., Rantala T., Aksela H. | Phys. Rev. B 20, 3115 (1979) | [8 empty] | No |  |  | Ag | Conductor | Reliable | vapor deposited
Te | 3d5/2 | 572.98 | Te | tellurium | Nyholm R., Martensson N. | J. Phys. C. 13, L279 (1980) | [8 empty] | No |  |  | Au | Gold | Calibration study | scraped
Te | 3d5/2 | 572.7 | Te | tellurium | Mandale A.B., Badrinarayanan S. | J. Electron Spectrosc. Relat. Phemon. 53, 87, (1990) | [8 empty] | No |  |  | Au | Gold | Reliable
Te | 3d5/2 | 573.4 | Te | tellurium | Wagner C.D. | Discuss. Faraday Soc. 60, 291 (1975) | [8 empty] | No |  |  | Au,Cu | Adventitious carbon | Reliable, with two-point correction of energy scale
Te | 3d5/2 | 572.85 | Te | tellurium | Laine E., Tamminen M., Makela R., Pessa M. | J. Mater. Sci. 18, 295 (1983) | [8 empty] | No |  |  | Ag3d5=368.2 | Conductor | Reliable
Te | 3p3/2 | 819.8 | Te | tellurium | Shevchik N.J., Cardona M., Tejeda J. | Phys. Rev. B 8, 2833 (1973) | [8 empty] | No | [5 empty] | crystal
Te | 3p3/2 | 819.7 | Te | tellurium | Shalvoy R.B., Fisher G.B., Stiles P.J. | Phys. Rev. B 15, 1680 (1977) | [8 empty] | No |  |  | Au, Na1s-2p=1041.1 | Conductor | Calibration study | scraped
Te | 3p3/2 | 818.7 | Te | tellurium | Thomas J.M., Adams I., Williams R.H., Barber M. | J. Chem. Soc. Faraday Trans. II 68, 755 (1972) | [8 empty] | No |  |  | Au | Gold
Te | 3p3/2 | 820 | Te | tellurium | Nyholm R., Martensson N. | J. Phys. C. 13, L279 (1980) | [8 empty] | No |  |  | Au | Gold | Calibration study | scraped
Te | 3p3/2 | 819.7 | Te | tellurium | Bahl M.K., Watson R.L. | J. Electron Spectrosc. Relat. Phenom. 10, 111 (1977) | [8 empty] | No |  |  | Au | Conductor |  | vapor deposited
Te | 3p3/2 | 819.7 | Te | tellurium | Bahl M.K., Watson R.L., Irgolic, K.J. | J. Chem. Phys. 66, 5526 (1977) | [8 empty] | No |  |  | Au | Conductor |  | vapor deposited
Te | 3p3/2 | 819.8 | Te | tellurium | Sarode P.R., Rao K.J., Hegd M.S., Rao C.N.R. | J. Phys. C. 12, 4119 (1979) | [8 empty] | No |  |  |  | Conductor |  | crystal
Te | 3p3/2 | 822.5 | TeO2 | tellurium(IV) dioxide | Bahl M.K., Watson R.L., Irgolic, K.J. | J. Chem. Phys. 66, 5526 (1977) | [8 empty] | No |  |  | Au | Gold |  | vapor deposited
Te | 3p3/2 | 823.7 | TeO3 | tellurium(III) trioxide | Bahl M.K., Watson R.L., Irgolic, K.J. | J. Chem. Phys. 66, 5526 (1977) | [8 empty] | No |  |  | Au | Gold |  | vapor deposited
Te | 3p3/2 | 822.5 | TeO2 | tellurium(IV) dioxide | Bahl M.K., Watson R.L., Irgolic, K.J. | J. Chem. Phys. 66, 5526 (1977) | [8 empty] | No |  |  | Au | Gold |  | vapor deposited
Te | 3p3/2 | 824 | (NH4)2[TeCl6] | diammonium hexachlorotellurate(IV) | Bahl M.K., Watson R.L., Irgolic, K.J. | J. Chem. Phys. 66, 5526 (1977) | [8 empty] | No |  |  | Au | Adventitious carbon | Two-point correction of energy scale
Te | 3p3/2 | 823.6 | [TeCl3(C6H4OCH3)] | trichloro(4-methoxyphenyl)tellurium | Bahl M.K., Watson R.L., Irgolic, K.J. | J. Chem. Phys. 66, 5526 (1977) | [8 empty] | No |  |  | Au | Internal hydrocarbon | Two-point correction of energy scale
Te | 3p3/2 | 823 | [TeBr3C6H5] | tribromophenyltellurium | Bahl M.K., Watson R.L., Irgolic, K.J. | J. Chem. Phys. 66, 5526 (1977) | [8 empty] | No |  |  | Au | Internal hydrocarbon | Two-point correction of energy scale
Te | 3p3/2 | 822.8 | [TeCl2(C6H5)2] | dichloro(diphenyl)tellurium | Bahl M.K., Watson R.L., Irgolic, K.J. | J. Chem. Phys. 66, 5526 (1977) | [8 empty] | No |  |  | Au | Internal hydrocarbon | Two-point correction of energy scale
Te | 3p3/2 | 823 | [TeCl4((CH3)2NCSN(CH3)2)2] | trans-tetrachlorobis(tetramethylthiourea-S)tellurium | Bahl M.K., Watson R.L., Irgolic, K.J. | J. Chem. Phys. 66, 5526 (1977) | [8 empty] | No |  |  | Au | Internal hydrocarbon | Two-point correction of energy scale
Te | 3p3/2 | 822.7 | [Te(OOH)C6H4CH3] | 4-methyl-benzenetellurinic acid | Bahl M.K., Watson R.L., Irgolic, K.J. | J. Chem. Phys. 66, 5526 (1977) | [8 empty] | No |  |  | Au | Internal hydrocarbon | Two-point correction of energy scale
Te | 3p3/2 | 823.2 | TeBr4 | tellurium(IV) bromide | Bahl M.K., Watson R.L., Irgolic, K.J. | J. Chem. Phys. 66, 5526 (1977) | [8 empty] | No |  |  | Au | Gold |  | vapor deposited
Te | 3p3/2 | 823.7 | Te(OH)6 | tellurium hexahydroxide | Bahl M.K., Watson R.L., Irgolic, K.J. | J. Chem. Phys. 66, 5526 (1977) | [8 empty] | No |  |  | Au | Adventitious carbon | Two-point correction of energy scale
Te | 3p3/2 | 818.6 | Ga2Te3 | gallium(III) telluride | Thomas J.M., Adams I., Williams R.H., Barber M. | J. Chem. Soc. Faraday Trans. II 68, 755 (1972) | [8 empty] | No |  |  | Au | Gold
Te | 3p3/2 | 823.4 | TeCl4 | tellurium(IV) tetrachloride | Bahl M.K., Watson R.L., Irgolic, K.J. | J. Chem. Phys. 66, 5526 (1977) | [8 empty] | No |  |  | Au | Gold |  | vapor deposited
Te | 3p3/2 | 819.1 | ZnTe | zinc telluride | Langer D.W., Vesely C.J. | Phys. Rev. B 2, 4885 (1970) | [8 empty] | No |  |  |  | Adventitious carbon | Two-point correction of energy scale | crystal
Te | 3s | 1005.6 | ZnTe | zinc telluride | Langer D.W., Vesely C.J. | Phys. Rev. B 2, 4885 (1970) | [8 empty] | No |  |  |  | Adventitious carbon | Two-point correction of energy scale | crystal
Te | 3s | 1006 | Te | tellurium | Sarode P.R., Rao K.J., Hegd M.S., Rao C.N.R. | J. Phys. C. 12, 4119 (1979) | [8 empty] | No |  |  |  | Conductor |  | crystal
Te | 3s | 1004.9 | Te | tellurium | Shevchik N.J., Cardona M., Tejeda J. | Phys. Rev. B 8, 2833 (1973) | [8 empty] | No | [5 empty] | crystal
Te | 3s | 1006 | Te | tellurium | Thomas J.M., Adams I., Williams R.H., Barber M. | J. Chem. Soc. Faraday Trans. II 68, 755 (1972) | [8 empty] | No |  |  | Au | Gold
Te | 4d | 39.7 | Bi2Te3 | bismuth(III) telluride | Scrocco M. | J. Electron Spectrosc. Relat. Phemon. 50, 171 (1990) | [8 empty] | No |  |  | FL | Conductor |  | crystal
Te | 4d | 41 | Bi2Te3 | bismuth(III) telluride | Scrocco M. | J. Electron Spectrosc. Relat. Phemon. 50, 171 (1990) | [8 empty] | No |  |  | FL | Conductor |  | crystal
Te | 4d | 40.3 | Te | tellurium | Scrocco M. | J. Electron Spectrosc. Relat. Phemon. 50, 171 (1990) | [8 empty] | No |  |  | FL | Conductor |  | vapor deposited
Te | 4d | 41.8 | Te | tellurium | Scrocco M. | J. Electron Spectrosc. Relat. Phemon. 50, 171 (1990) | [8 empty] | No |  |  | FL | Conductor |  | vapor deposited
Te | 4d | 40.8 | ZnTe | zinc telluride | Langer D.W., Vesely C.J. | Phys. Rev. B 2, 4885 (1970) | [8 empty] | No |  |  |  | Adventitious carbon | Reliable, with two-point correction of energy scale | crystal
Te | 4d | 41.4 | Sb2Te3 | antimony(III) telluride | Scrocco M. | J. Electron Spectrosc. Relat. Phemon. 50, 171 (1990) | [8 empty] | No |  |  | FL | Conductor |  | crystal
Te | 4d | 40 | Sb2Te3 | antimony(III) telluride | Scrocco M. | J. Electron Spectrosc. Relat. Phemon. 50, 171 (1990) | [8 empty] | No |  |  | FL | Conductor |  | crystal
Te | 4d3/2 | 40.92 | HgTe | mercury telluride | Wall A., Caprile C., Fransiosi A., Reifenberger R., Debska U. | J. Vac. Sci. Technol. A 4, 818 (1986) | Adequate | 0.07 | 0.3 | other | data |  |  |  | Yes | other source | 40-160 | FL = Fermi level | Conductor | Reliable (reported energy within 300 eV of a reference energy) | cleaved crystal, crystal, semiconductor |  |  | 293 | Good | The Fermi level was determined by deposition of 50-100 A Cr films in situ onto the cleaved surface. Overall energy resolution was in range 0.4 - 0.6 eV.
Te | 4d3/2 | 41.3 | AuTe2 | gold ditelluride | van Triest A., Folkerts W., Haas C. | J. Phys. Cond. Matter 2, 8733 (1990) | Adequate |  |  |  | data |  |  |  | Yes | Al |  | Au4f7= 84.00 | Conductor | Reliable (reported energy within 300 eV of a reference energy) | crystal, scraped |  | X-ray Diffraction | 293 | Good | Calaverite single crystal. The AuTe2 was synthesized from the elements using the Brigman method.
Te | 4d3/2 | 40.5 | AgAuTe4 | gold silver tetratelluride | van Triest A., Folkerts W., Haas C. | J. Phys. Cond. Matter 2, 8733 (1990) | Adequate |  |  |  | data |  |  |  | Yes | Al |  | Au4f7= 84.00 | Conductor | Reliable (reported energy within 300 eV of a reference energy) | crystal, sputtered and heated |  | X-ray Diffraction | 293 | Good | The sample was cleaned by Ar+ ion bombardment and subsequently annealed (T = 373 K, time = 12 h ).
Te | 4d3/2 | 41 | Hg0.92Mn0.08Te | mercury manganese telluride | Wall A., Caprile C., Fransiosi A., Reifenberger R., Debska U. | J. Vac. Sci. Technol. A 4, 818 (1986) | Adequate | 0.07 | 0.3 | other | data |  |  |  | Yes | other source | 40-160 | FL = Fermi level | Conductor | Reliable (reported energy within 300 eV of a reference energy) | cleaved crystal, crystal, semiconductor |  |  | 293 | Good | The Fermi level was determined by deposition of 50-100 A Cr films in situ onto the cleaved surface. Overall energy resolution was in range 0.4 - 0.6 eV. Single-phase zinc blende single crystal.
Te | 4d3/2 | 41.61 | Hg0.78Cd0.22Te | mercury cadmium telluride | Wall A., Caprile C., Fransiosi A., Reifenberger R., Debska U. | J. Vac. Sci. Technol. A 4, 818 (1986) | Adequate | 0.07 | 0.3 | other | data |  |  |  | Yes | other source | 40-160 | FL = Fermi level | Conductor | Reliable (reported energy within 300 eV of a reference energy) | cleaved crystal, crystal, semiconductor |  |  | 293 | Good | The Fermi level was determined by deposition of 50-100 A Cr films in situ onto the cleaved surface. Overall energy resolution was in range 0.4 - 0.6 eV.
Te | 4d3/2 | 41.95 | Te | tellurium | Taniguchi M., Tamura M., Hari Y., Sato H., Nakatake M., Namatame H., et al. | J. Phys. Cond. Matter 6, 5181 (1994) | Adequate |  |  |  | data |  |  |  | Yes | other source | 70 |  | Valence band minimum | Reliable (reported energy within 300 eV of a reference energy) | crystal, scraped |  |  | 300 | Good | Trigonal crystal.
Te | 4d3/2 | 41.4 | CdTe | cadmium telluride | Nelson A.J., Frigo S.P., Rosenberg R.A. | J. Appl. Phys. 75, 1632 (1994) | Adequate |  | 0.3 |  | data |  |  |  | Yes | other source | 80 |  | Valence band minimum | Reliable (reported energy within 300 eV of a reference energy) | crystal, semiconductor, sputtered and heated |  |  | 300 | Adequate | Undoped p-type CdTe(100) with a carrier concentration of 1E15 cm-3. The sample was cleaned by Ar+ ion bombardment (Ep = 500 eV, incidence angle = 30 degrees) and subsequently annealed (T = 543 K). The spectra were recorded at normal emission.
Te | 4d3/2 | 42 | CdTe | cadmium telluride | Nelson A.J., Frigo S.P., Rosenberg R.A. | J. Appl. Phys. 75, 1632 (1994) | Adequate |  | 0.3 |  | data |  |  |  | Yes | other source | 80 | FL = Fermi level |  | Reliable (reported energy within 300 eV of a reference energy) | crystal, hydrogen pressure, semiconductor, sputtered and heated |  |  | 300 | Adequate | Undoped p-type CdTe(100) with a carrier concentration of 1E15 cm-3. The sample was cleaned by Ar+ ion bombardment (Ep = 500 eV, incidence angle = 30 degrees) and subsequently annealed (T = 543 K). The spectra were recorded at normal emission.
Te | 4d5/2 | 39.97 | CdTe | cadmium telluride | Ley L., Pollak R.A., McFeely F.R., Kowalczyk S.P., Shirley D.A. | Phys. Rev. B 9, 600 (1974) | [8 empty] | No |  |  | Au 84.00 | Gold | Calibration study | cleaved crystal
Te | 4d5/2 | 40.32 | CdTe | cadmium telluride | Terekhov V.A., Kashkarov V.M., Teterin Yu. A., Rarenko I.M., Domashevskaya E.P. | Fizika i Tekhnika Poluprovodnikov 20, 1658 (1986) | Adequate |  |  |  | data |  |  |  | Yes | Al |  |  | Adventitious carbon | Reliable, with one-point correction of energy scale | crystal, semiconductor |  |  | 300 | Adequate
Te | 4d5/2 | 39.358 | CdTe | cadmium telluride | Faurie J.P., Hsu C., Duc T.M. | J. Vac. Sci. Technol. A 5, 3074 (1987) | Adequate | 0.04 |  |  | data |  |  |  | Yes | other source |  |  | Valence band minimum | Reliable (reported energy within 300 eV of a reference energy) | semiconductor |  |  | 300 | Adequate
Te | 4d5/2 | 40.43 | CdTe | cadmium telluride | John P., Leibsle F.M., Miller T., Hsieh T.C., Chiang T.-C. | Superlattices and Microstructures 3, 347 (1987) | Good |  | 0.3 | other | mixed Gaussian/Lorentzian |  |  |  | Yes | other source | 80 | FL | Gold | Reliable (reported energy within 300 eV of a reference energy) | crystal, semiconductor, sputtered and heated |  | High-energy Electron Diffraction | 300 | Good | n-type CdTe(100)-(2x1), In-doped with resistivity of 2E8 Ohm cm. Several cycles of sputtering with 500 eV Ar+ ions and then annealing at 598 K were performed in order to generate a good 2x1 surface. Branching ratio is 0.75.
Te | 4d5/2 | 39.82 | CdTe | cadmium telluride | John P., Leibsle F.M., Miller T., Hsieh T.C., Chiang T.-C. | Superlattices and Microstructures 3, 347 (1987) | Good |  | 0.3 | other | mixed Gaussian/Lorentzian |  | 0.65 | 0.4 | Yes | other source | 80 | FL | Gold | Reliable (reported energy within 300 eV of a reference energy) | crystal, molecular beam epitaxy, semiconductor |  | High-energy Electron Diffraction | 300 | Good | n-type CdTe(100)-(2x1), In-doped with resistivity of 2E8 Ohm cm. MBE generated surfaces were obtained by growing CdTe on the clean sputter/anneal 2x1 surface with substrate at 523 K. Branching ratio is 0.75.
Te | 4d5/2 | 40.45 | CdTe | cadmium telluride | John P., Leibsle F.M., Miller T., Hsieh T.C., Chiang T.-C. | Superlattices and Microstructures 3, 347 (1987) | Good |  | 0.3 | other | mixed Gaussian/Lorentzian |  | 0.51 | 0.42 | Yes | other source | 80 | FL | Gold | Reliable (reported energy within 300 eV of a reference energy) | crystal, molecular beam epitaxy, semiconductor |  | High-energy Electron Diffraction | 300 | Good | n-type CdTe(100)-(2x1),in-doped with resistivity of 2E8 Ohm cm. MBE generated surfaces were obtained by growing CdTe on the clean sputter/anneal 2x1 surface with substrate at 523 K. Branching ratio is 0.76
Te | 4d5/2 | 40.5 | CdTe | cadmium telluride | Nelson A.J., Frigo S.P., Rosenberg R.A. | J. Appl. Phys. 75, 1632 (1994) | Adequate |  | 0.3 |  | data |  |  |  | Yes | other source | 80 | FL = Fermi level |  | Reliable (reported energy within 300 eV of a reference energy) | crystal, hydrogen pressure, semiconductor, sputtered and heated |  |  | 300 | Adequate | Undoped p-type CdTe(100) with a carrier concentration of 1E15 cm-3. The sample was cleaned by Ar+ ion bombardment (Ep = 500 eV, incidence angle = 30 degrees) and subsequently annealed (T = 543 K). The spectra were recorded at normal emission.
Te | 4d5/2 | 43.7 | [Te(OOH)C6H4CH3] | 4-methyl-benzenetellurinic acid | Bahl M.K., Watson R.L., Irgolic, K.J. | J. Chem. Phys. 66, 5526 (1977) | [8 empty] | No |  |  | Au | Internal hydrocarbon | Reliable, with two-point correction of energy scale
Te | 4d5/2 | 44 | TeBr4 | tellurium(IV) bromide | Bahl M.K., Watson R.L., Irgolic, K.J. | J. Chem. Phys. 66, 5526 (1977) | [8 empty] | No |  |  | Au | Gold | Reliable | vapor deposited
Te | 4d5/2 | 44.3 | TeCl4 | tellurium(IV) tetrachloride | Bahl M.K., Watson R.L., Irgolic, K.J. | J. Chem. Phys. 66, 5526 (1977) | [8 empty] | No |  |  | Au | Gold | Reliable | vapor deposited
Te | 4d5/2 | 40.3 | Ga2Te3 | gallium(III) telluride | Thomas J.M., Adams I., Williams R.H., Barber M. | J. Chem. Soc. Faraday Trans. II 68, 755 (1972) | [8 empty] | No |  |  | Au | Gold | Reliable
Te | 4d5/2 | 45 | Te(OH)6 | tellurium hexahydroxide | Bahl M.K., Watson R.L., Irgolic, K.J. | J. Chem. Phys. 66, 5526 (1977) | [8 empty] | No |  |  | Au | Adventitious carbon | Reliable, with two-point correction of energy scale
Te | 4d5/2 | 41.3 | [Te2(C6H5)2] | diphenylditellurium | Bahl M.K., Watson R.L., Irgolic, K.J. | J. Chem. Phys. 66, 5526 (1977) | [8 empty] | No |  |  | Au | Internal hydrocarbon | Reliable, with two-point correction of energy scale
Te | 4d5/2 | 40.2 | GeTe | germanium(II) telluride | Shalvoy R.B., Fisher G.B., Stiles P.J. | Phys. Rev. B 15, 1680 (1977) | [8 empty] | No |  |  | Au, Na1s-2p=1041.1 | Conductor | Reliable | sputtered
Te | 4d5/2 | 43.9 | [TeCl4((CH3)2NCSN(CH3)2)2] | trans-tetrachlorobis(tetramethylthiourea-S)tellurium | Bahl M.K., Watson R.L., Irgolic, K.J. | J. Chem. Phys. 66, 5526 (1977) | [8 empty] | No |  |  | Au | Internal hydrocarbon | Reliable, with two-point correction of energy scale
Te | 4d5/2 | 43 | [TeI2(CH3)2] | diiododimethyltellurium | Bahl M.K., Watson R.L., Irgolic, K.J. | J. Chem. Phys. 66, 5526 (1977) | [8 empty] | No |  |  | Au | Internal hydrocarbon | Reliable, with two-point correction of energy scale
Te | 4d5/2 | 42.7 | [TeI2(C2H5)2] | diethyldiiodotellurium | Bahl M.K., Watson R.L., Irgolic, K.J. | J. Chem. Phys. 66, 5526 (1977) | [8 empty] | No |  |  | Au | Internal hydrocarbon | Reliable, with two-point correction of energy scale
Te | 4d5/2 | 43.8 | [TeCl2(C6H5)2] | dichloro(diphenyl)tellurium | Bahl M.K., Watson R.L., Irgolic, K.J. | J. Chem. Phys. 66, 5526 (1977) | [8 empty] | No |  |  | Au | Internal hydrocarbon | Reliable, with two-point correction of energy scale
Te | 4d5/2 | 43.9 | [TeBr3C6H5] | tribromophenyltellurium | Bahl M.K., Watson R.L., Irgolic, K.J. | J. Chem. Phys. 66, 5526 (1977) | [8 empty] | No |  |  | Au | Internal hydrocarbon | Reliable, with two-point correction of energy scale
Te | 4d5/2 | 44.4 | [TeCl3(C6H4OCH3)] | trichloro(4-methoxyphenyl)tellurium | Bahl M.K., Watson R.L., Irgolic, K.J. | J. Chem. Phys. 66, 5526 (1977) | [8 empty] | No |  |  | Au | Internal hydrocarbon | Reliable, with two-point correction of energy scale
Te | 4d5/2 | 43.3 | [TeI3C6H5] | triiodophenyltellurium | Bahl M.K., Watson R.L., Irgolic, K.J. | J. Chem. Phys. 66, 5526 (1977) | [8 empty] | No |  |  | Au | Internal hydrocarbon | Reliable, with two-point correction of energy scale
Te | 4d5/2 | 42.9 | [TeI2(C6H5)2] | diiododiphenyltellurium | Bahl M.K., Watson R.L., Irgolic, K.J. | J. Chem. Phys. 66, 5526 (1977) | [8 empty] | No |  |  | Au | Internal hydrocarbon | Reliable, with two-point correction of energy scale
Te | 4d5/2 | 39.86 | CdTe | cadmium telluride | John P., Miller T., Hsieh T.C., Shapiro A.P., Wachs A.L., and Chiang T.-C. | Phys. Rev. B 34, 6704 (1986) | Adequate |  | 0.3 | other | mixed Gaussian/Lorentzian |  | 1.3207 | 0.296 | Yes | other source | 80 | FL | Conductor | Reliable (reported energy within 300 eV of a reference energy) | crystal, semiconductor |  | High-energy Electron Diffraction | 300 | Good | n-type CdTe(100)-(2x1) sample was In doped with a resistivity of 2E8 Ohm cm.
Te | 4d5/2 | 39.86 | CdTe | cadmium telluride | John P., Miller T., Hsieh T.C., Shapiro A.P., Wachs A.L., and Chiang T.-C. | Phys. Rev. B 34, 6704 (1986) | Adequate |  | 0.3 | other | mixed Gaussian/Lorentzian |  | 1.363 | 0.296 | Yes | other source | 52 | FL | Conductor | Reliable (reported energy within 300 eV of a reference energy) | crystal, semiconductor |  | High-energy Electron Diffraction | 300 | Good | n-type CdTe(100)-(2x1) sample was In doped with a resistivity of 2E8 Ohm cm.
Te | 4d5/2 | 39.9 | CdTe | cadmium telluride | Nelson A.J., Frigo S.P., Rosenberg R.A. | J. Appl. Phys. 75, 1632 (1994) | Adequate |  | 0.3 |  | data |  |  |  | Yes | other source | 80 |  | Valence band minimum | Reliable (reported energy within 300 eV of a reference energy) | crystal, semiconductor, sputtered and heated |  |  | 300 | Adequate | Undoped p-type CdTe(100) with a carrier concentration of 1E15 cm-3. The sample was cleaned by Ar+ ion bombardment (Ep = 500 eV, incidence angle = 30 degrees) and subsequently annealed (T = 543 K). The spectra were recorded at normal emission.
Te | 4d5/2 | 40.31 | Te | tellurium | Pollak R.A., Kowalczyk S.P., Ley L., Shirley D.A. | Phys. Rev. Lett. 29, 274 (1972) | [8 empty] | No |  |  | Au FL | Conductor | Calibration study | crystal
Te | 4d5/2 | 40.46 | Te | tellurium | Laine E., Tamminen M., Makela R., Pessa M. | J. Mater. Sci. 18, 295 (1983) | [8 empty] | No |  |  | Ag3d5=368.2 | Conductor | Reliable
Te | 4d5/2 | 40.5 | Te | tellurium | Shevchik N.J., Cardona M., Tejeda J. | Phys. Rev. B 8, 2833 (1973) | [8 empty] | No | [5 empty] | crystal
Te | 4d5/2 | 40.3 | Te | tellurium | Sarode P.R., Rao K.J., Hegd M.S., Rao C.N.R. | J. Phys. C. 12, 4119 (1979) | [8 empty] | No |  |  |  | Conductor |  | crystal
Te | 4d5/2 | 40.44 | Te | tellurium | Martensson N., Reihl B., Vogt O. | Phys. Rev. B 25, 824 (1982) | [8 empty] | No |  |  | Au | Conductor | Calibration study | crystal
Te | 4d5/2 | 40.44 | Te | tellurium | Nyholm R., Martensson N. | J. Phys. C. 13, L279 (1980) | [8 empty] | No |  |  | Au | Gold | Calibration study | scraped
Te | 4d5/2 | 40.5 | Te | tellurium | Shalvoy R.B., Fisher G.B., Stiles P.J. | Phys. Rev. B 15, 1680 (1977) | [8 empty] | No |  |  | Au, Na1s-2p=1041.1 | Conductor | Calibration study | scraped
Te | 4d5/2 | 40.5 | Te | tellurium | Bahl M.K., Watson R.L., Irgolic, K.J. | J. Chem. Phys. 66, 5526 (1977) | [8 empty] | No |  |  | Au | Conductor | Reliable | vapor deposited
Te | 4d5/2 | 40.5 | Te | tellurium | Bahl M.K., Watson R.L. | J. Electron Spectrosc. Relat. Phenom. 10, 111 (1977) | [8 empty] | No |  |  | Au | Conductor | Reliable | vapor deposited
Te | 4d5/2 | 40.46 | Te | tellurium | Pessa M., Vuoristo A., Vulli M., Aksela S., Vayrynen J., Rantala T., Aksela H. | Phys. Rev. B 20, 3115 (1979) | [8 empty] | No |  |  | Ag | Conductor |  | vapor deposited
Te | 4d5/2 | 44.4 | (NH4)2[TeCl6] | diammonium hexachlorotellurate(IV) | Bahl M.K., Watson R.L., Irgolic, K.J. | J. Chem. Phys. 66, 5526 (1977) | [8 empty] | No |  |  | Au | Adventitious carbon | Reliable, with two-point correction of energy scale
Te | 4d5/2 | 43.4 | TeO2 | tellurium(IV) dioxide | Bahl M.K., Watson R.L., Irgolic, K.J. | J. Chem. Phys. 66, 5526 (1977) | [8 empty] | No |  |  | Au | Gold | Reliable | vapor deposited
Te | 4d5/2 | 43.4 | TeO2 | tellurium(IV) dioxide | Bahl M.K., Watson R.L., Irgolic, K.J. | J. Chem. Phys. 66, 5526 (1977) | [8 empty] | No |  |  | Au | Gold | Reliable | vapor deposited
Te | 4d5/2 | 44.6 | TeO3 | tellurium(III) trioxide | Bahl M.K., Watson R.L., Irgolic, K.J. | J. Chem. Phys. 66, 5526 (1977) | [8 empty] | No |  |  | Au | Gold | Reliable | vapor deposited
Te | 4d5/2 | 39.9 | SnTe | tin(II) telluride | Shalvoy R.B., Fisher G.B., Stiles P.J. | Phys. Rev. B 15, 1680 (1977) | [8 empty] | No |  |  | Au, Na1s-2p=1041.1 | Conductor | Reliable | scraped
Te | 4d5/2 | 41.1 | Sb0.5Te0.5U | antimony tellurium uranium imc | Martensson N., Reihl B., Vogt O. | Phys. Rev. B 25, 824 (1982) | [8 empty] | No |  |  | Au | Conductor | Calibration study | crystal
Te | 4d5/2 | 41.06 | Sb0.5Te0.5U | antimony tellurium uranium imc | Martensson N., Reihl B., Vogt O. | Phys. Rev. B 25, 824 (1982) | [8 empty] | No |  |  | Au | Conductor | Calibration study | crystal
Te | 4d5/2 | 39.59 | Hg0.92Mn0.08Te | mercury manganese telluride | Wall A., Caprile C., Fransiosi A., Reifenberger R., Debska U. | J. Vac. Sci. Technol. A 4, 818 (1986) | Adequate | 0.07 | 0.3 | other | data |  |  |  | Yes | other source | 40-160 | FL = Fermi level | Conductor | Reliable (reported energy within 300 eV of a reference energy) | cleaved crystal, crystal, semiconductor |  |  | 293 | Good | The Fermi level was determined by deposition of 50-100 A Cr films in situ onto the cleaved surface. Overall energy resolution was in range 0.4 - 0.6 eV. Single-phase zinc blende single crystal.
Te | 4d5/2 | 39.56 | PbTe | lead telluride | Lai B., Wells G.M., Cerrina F., Anderson J.R., Papagno L., and Lapeyre G.J. | J. Vac. Sci. Technol. A 4, 977 (1986) | Good | 0.05 | 0.4 | other | mixed Gaussian/Lorentzian |  | 1.01 | 0.38 | Yes | other source | 40 |  | Valence band minimum | Reliable (reported energy within 300 eV of a reference energy) | cleaved crystal, crystal, semiconductor |  |  | 293 | Good | Branching ratio = 0.74
Te | 4d5/2 | 40.2 | Hg0.78Cd0.22Te | mercury cadmium telluride | Wall A., Caprile C., Fransiosi A., Reifenberger R., Debska U. | J. Vac. Sci. Technol. A 4, 818 (1986) | Adequate | 0.07 | 0.3 | other | data |  |  |  | Yes | other source | 40-160 | FL = Fermi level | Conductor | Reliable (reported energy within 300 eV of a reference energy) | cleaved crystal, crystal, semiconductor |  |  | 293 | Good | The Fermi level was determined by deposition of 50-100 A Cr films in situ onto the cleaved surface. Overall energy resolution was in range 0.4 - 0.6 eV.
Te | 4d5/2 | 39.44 | ZnTe/GaSb | zinc telluride/gallium stibnide | Yu E.T., Phillips M.C., McCaldin J.O., McGill T.C. | J. Vac. Sci. Technol. B 9, 2233 (1991) | Adequate | 0.04 |  |  | data |  |  |  | Yes | Al |  |  | Valence band minimum | Reliable (reported energy within 300 eV of a reference energy) | crystal, molecular beam epitaxy, semiconductor, thin film |  |  | 300 | Adequate | 275 A ZnTe/p-type GaSb with a carrier concentration of ~ 1E17 cm-3. The film was deposited at a substrate temperature of 543 K.
Te | 4d5/2 | 40.8 | Te/Si | tellurium/silicon | Di Nardo S., Lozzi L., Passacantando M., Picozzi P., Santucci S. | J. Electron Spectrosc. Relat. Phenom. 71, 39 (1995) | Adequate |  |  |  | data |  |  |  | No | Al |  |  | Adventitious carbon | Reliable (reported energy within 300 eV of a reference energy) | thin layer, vapor deposited |  |  | 300 | Good | 0.5 - 200 A Te/p-Si(100)-(2x1). The substrate was cleaned by ion bombardment and 2x1 reconstructedby heating (T = ~1173 K, time = 5 min). The amount of Te was measured using a quartz-crystal thickness monitor.
Te | 4d5/2 | 40.8 | Te/Si | tellurium/silicon | Di Nardo S., Lozzi L., Passacantando M., Picozzi P., Santucci S. | J. Electron Spectrosc. Relat. Phenom. 71, 39 (1995) | Adequate |  |  |  | data |  |  |  | No | Al |  |  | Adventitious carbon | Reliable (reported energy within 300 eV of a reference energy) | thin layer, vapor deposited |  |  | 300 | Good | 0.5 - 200 A Te/p-Si(100)-(2x1). The substrate was cleaned by ion bombardment and 2x1 reconstructedby heating (T = ~1173 K, time = 5 min). The amount of Te was measured using a quartz-crystal thickness monitor.
Te | 4d5/2 | 39.2 | AgAuTe4 | gold silver tetratelluride | van Triest A., Folkerts W., Haas C. | J. Phys. Cond. Matter 2, 8733 (1990) | Adequate |  |  |  | data |  |  |  | Yes | Al |  | Au4f7= 84.00 | Conductor | Reliable (reported energy within 300 eV of a reference energy) | crystal, sputtered and heated |  | X-ray Diffraction | 293 | Good | The sample was cleaned by Ar+ ion bombardment and subsequently annealed (T = 373 K, time = 12 h ).
Te | 4d5/2 | 39.9 | AuTe2 | gold ditelluride | van Triest A., Folkerts W., Haas C. | J. Phys. Cond. Matter 2, 8733 (1990) | Adequate |  |  |  | data |  |  |  | Yes | Al |  | Au4f7= 84.00 | Conductor | Reliable (reported energy within 300 eV of a reference energy) | crystal, scraped |  | X-ray Diffraction | 293 | Good | Calaverite single crystal. The AuTe2 was synthesized from the elements using the Brigman method.
Te | 4d5/2 | 40.03 | Hg0.45Zn0.55Te | mercury zinc telluride (Hg0.45Zn0.55Te) | Marbeuf A., Ballutaud D., Triboulet R., Dexpert H., Lagarde P., and Marfaing Y. | J. Phys. Chem. Solids 50, 975 (1989) | Good | 0.05 |  |  | data |  |  |  | No | Mg |  |  | Valence band minimum | Reliable (reported energy within 300 eV of a reference energy) | cleaved crystal, semiconductor |  |  | 300 | Good
Te | 4d5/2 | 40 | Hg0.85Zn0.15Te | mercury zinc telluride (Hg0.85Zn0.15Te) | Marbeuf A., Ballutaud D., Triboulet R., Dexpert H., Lagarde P., and Marfaing Y. | J. Phys. Chem. Solids 50, 975 (1989) | Good | 0.05 |  |  | data |  |  |  | No | Mg |  |  | Valence band minimum | Reliable (reported energy within 300 eV of a reference energy) | cleaved crystal, semiconductor |  |  | 300 | Good
Te | 4d5/2 | 39.92 | CdTe | cadmium(II) telluride | Poirier D.M., Weaver J.H. | Surf. Sci. Spectra 2, 209 (1993) | Adequate |  |  | Shirley | mixed Gaussian/Lorentzian | 0.77 |  |  | Yes | Al |  | Au,Cu = 84.00,932.67 | Conductor | Reliable, with two-point correction of energy scale | cleaved crystal, crystal, semiconductor, vacuum cleaved | X-ray Photoelectron Spectroscopy |  | 295 | Good | CdTe(110), zinc blende structure. The composition determined by XPS was Cd0.54Te Emission angle = 55 degrees.
Te | 4d5/2 | 39.98 | ZnTe | zinc telluride | Marbeuf A., Ballutaud D., Triboulet R., Dexpert H., Lagarde P., and Marfaing Y. | J. Phys. Chem. Solids 50, 975 (1989) | Good | 0.02 |  |  | data |  |  |  | No | Mg |  |  | Valence band minimum | Reliable (reported energy within 300 eV of a reference energy) | cleaved crystal, semiconductor |  |  | 300 | Good
Te | 4d5/2 | 40.42 | Cd0.28Hg0.72Te | cadmium mercury telluride (Cd0.28Hg0.72Te) | Terekhov V.A., Kashkarov V.M., Teterin Yu. A., Rarenko I.M., Domashevskaya E.P. | Fizika i Tekhnika Poluprovodnikov 20, 1658 (1986) | Adequate |  |  |  | data |  |  |  | Yes | Al |  |  | Adventitious carbon | Reliable, with one-point correction of energy scale | crystal, semiconductor |  |  | 300 | Adequate
Te | 4d5/2 | 40.35 | Cd0.45Hg0.55Te | cadmium mercury telluride (Cd0.45Hg0.55Te) | Terekhov V.A., Kashkarov V.M., Teterin Yu. A., Rarenko I.M., Domashevskaya E.P. | Fizika i Tekhnika Poluprovodnikov 20, 1658 (1986) | Adequate |  |  |  | data |  |  |  | Yes | Al |  |  | Adventitious carbon | Reliable, with one-point correction of energy scale | crystal, semiconductor |  |  | 300 | Adequate
Te | 4d5/2 | 40.35 | Cd0.33Hg0.67Te | cadmium mercury telluride (Cd0.33Hg0.67Te) | Terekhov V.A., Kashkarov V.M., Teterin Yu. A., Rarenko I.M., Domashevskaya E.P. | Fizika i Tekhnika Poluprovodnikov 20, 1658 (1986) | Adequate |  |  |  | data |  |  |  | Yes | Al |  |  | Adventitious carbon | Reliable, with one-point correction of energy scale | crystal, semiconductor |  |  | 300 | Adequate
Te | 4d5/2 | 40.03 | Hg22.5Te50Zn27.5 | mercury tellurium zinc alloy (22.5-50-27.5) | Marbeuf A., Ballutaud D., Triboulet R., Marfaing Y. | C. R. Acad. Sci. Ser. II 309, 973 (1989) | Adequate | 0.05 |  |  | data |  |  |  | No | Mg |  |  | Valence band minimum | Reliable (reported energy within 300 eV of a reference energy) | cleaved crystal, semiconductor |  |  | 293 | Good
Te | 4d5/2 | 40.05 | Hg43Te50Zn7 | mercury tellurium zinc alloy (43-50-7) | Marbeuf A., Ballutaud D., Triboulet R., Marfaing Y. | C. R. Acad. Sci. Ser. II 309, 973 (1989) | Adequate | 0.02 |  |  | data |  |  |  | No | Mg |  |  | Valence band minimum | Reliable (reported energy within 300 eV of a reference energy) | cleaved crystal, semiconductor |  |  | 293 | Good
Te | 4d5/2 | 40.05 | Hg0.86Zn0.14Te | mercury zinc telluride (Hg0.86Zn0.14Te) | Marbeuf A., Ballutaud D., Triboulet R., Dexpert H., Lagarde P., and Marfaing Y. | J. Phys. Chem. Solids 50, 975 (1989) | Good | 0.02 |  |  | data |  |  |  | No | Mg |  |  | Valence band minimum | Reliable (reported energy within 300 eV of a reference energy) | cleaved crystal, semiconductor |  |  | 300 | Good
Te | 4d5/2 | 40 | Hg7.5Te50Zn42.5 | mercury tellurium zinc alloy (7.5-50-42.5) | Marbeuf A., Ballutaud D., Triboulet R., Marfaing Y. | C. R. Acad. Sci. Ser. II 309, 973 (1989) | Adequate | 0.05 |  |  | data |  |  |  | No | Mg |  |  | Valence band minimum | Reliable (reported energy within 300 eV of a reference energy) | cleaved crystal, semiconductor |  |  | 293 | Good
Te | 4d5/2 | 39.98 | Te50Zn50 | tellurium zinc alloy (50-50) | Marbeuf A., Ballutaud D., Triboulet R., Marfaing Y. | C. R. Acad. Sci. Ser. II 309, 973 (1989) | Adequate | 0.02 |  |  | data |  |  |  | No | Mg |  |  | Valence band minimum | Reliable (reported energy within 300 eV of a reference energy) | cleaved crystal, semiconductor |  |  | 293 | Good
Te | 4d5/2 | 40.02 | Hg50Te50 | mercury tellurium alloy (50-50) | Marbeuf A., Ballutaud D., Triboulet R., Marfaing Y. | C. R. Acad. Sci. Ser. II 309, 973 (1989) | Adequate | 0.02 |  |  | data |  |  |  | No | Mg |  |  | Valence band minimum | Reliable (reported energy within 300 eV of a reference energy) | cleaved crystal, semiconductor |  |  | 293 | Good
Te | 4d5/2 | 40.5 | Te | tellurium | Taniguchi M., Tamura M., Hari Y., Sato H., Nakatake M., Namatame H., et al. | J. Phys. Cond. Matter 6, 5181 (1994) | Adequate |  |  |  | data |  |  |  | Yes | other source | 70 |  | Valence band minimum | Reliable (reported energy within 300 eV of a reference energy) | crystal, scraped |  |  | 300 | Good | Trigonal crystal.
Te | 4d5/2 | 40.02 | HgTe | mercury telluride | Marbeuf A., Ballutaud D., Triboulet R., Dexpert H., Lagarde P., and Marfaing Y. | J. Phys. Chem. Solids 50, 975 (1989) | Good | 0.02 |  |  | data |  |  |  | No | Mg |  |  | Valence band minimum | Reliable (reported energy within 300 eV of a reference energy) | cleaved crystal, semiconductor |  |  | 300 | Good
Te | 4d5/2 | 40.66 | HgTe | mercury telluride | Terekhov V.A., Kashkarov V.M., Teterin Yu. A., Rarenko I.M., Domashevskaya E.P. | Fizika i Tekhnika Poluprovodnikov 20, 1658 (1986) | Adequate |  |  |  | data |  |  |  | Yes | Al |  |  | Adventitious carbon | Reliable, with one-point correction of energy scale | crystal, semiconductor |  |  | 300 | Adequate
Te | 4d5/2 | 39.835 | HgTe | mercury telluride | Faurie J.P., Hsu C., Duc T.M. | J. Vac. Sci. Technol. A 5, 3074 (1987) | Adequate | 0.03 |  |  | data |  |  |  | Yes | other source |  |  | Valence band minimum | Reliable (reported energy within 300 eV of a reference energy) | semiconductor |  |  | 300 | Adequate
Te | 4d5/2 | 39.52 | HgTe | mercury telluride | Wall A., Caprile C., Fransiosi A., Reifenberger R., Debska U. | J. Vac. Sci. Technol. A 4, 818 (1986) | Adequate | 0.07 | 0.3 | other | data |  |  |  | Yes | other source | 40-160 | FL = Fermi level | Conductor | Reliable (reported energy within 300 eV of a reference energy) | cleaved crystal, crystal, semiconductor |  |  | 293 | Good | The Fermi level was determined by deposition of 50-100 A Cr films in situ onto the cleaved surface. Overall energy resolution was in range 0.4 - 0.6 eV.
Te | 4d5/2 | 40.31 | Sb/CdTe | antimony/cadmium telluride | John P., Leibsle F.M., Miller T., Hsieh T.C., Chiang T.-C. | Superlattices and Microstructures 3, 347 (1987) | Good |  | 0.3 | other | mixed Gaussian/Lorentzian |  | 0.5 | 0.43 | Yes | other source | 80 | FL | Gold | Reliable (reported energy within 300 eV of a reference energy) | crystal, heated, molecular beam epitaxy, semiconductor, sputtered and heated |  | High-energy Electron Diffraction | 300 | Good | 10 L Sb/n-type CdTe(100)-(2x1),In-doped with resistivity of 2E8 Ohm cm. MBE generated surfaces were obtained by growing Sb on the clean sputter/anneal 2x1 surface with substrate at 573 K. Branching ratio is 0.75.
Te | 4d5/2 | 40.42 | Sb/CdTe | antimony/cadmium telluride | John P., Leibsle F.M., Miller T., Hsieh T.C., Chiang T.-C. | Superlattices and Microstructures 3, 347 (1987) | Good |  | 0.3 | other | mixed Gaussian/Lorentzian |  | 0.4 | 0.23 | Yes | other source | 80 | FL | Gold | Reliable (reported energy within 300 eV of a reference energy) | annealed, crystal, heated, molecular beam epitaxy, semiconductor, sputtered and heated |  | High-energy Electron Diffraction | 300 | Good | 10 L Sb/n-type CdTe(100)-(2x1),in-doped with resistivity of 2E8 Ohm cm. MBE generated surfaces were obtained by growing As on the clean sputter/anneal 2x1 surface with substrate at 573 K and were annealed at 548 K. Branching ratio is 0.72.
Te | 4d5/2 | 40.55 | Cd0.11Hg0.89Te | cadmium mercury telluride (Cd0.11Hg0.89Te) | Terekhov V.A., Kashkarov V.M., Teterin Yu. A., Rarenko I.M., Domashevskaya E.P. | Fizika i Tekhnika Poluprovodnikov 20, 1658 (1986) | Adequate |  |  |  | data |  |  |  | Yes | Al |  |  | Adventitious carbon | Reliable, with one-point correction of energy scale | crystal, semiconductor |  |  | 300 | Adequate
Te | 4d5/2 | 40.4 | ZnTe | zinc telluride | Ley L., Pollak R.A., McFeely F.R., Kowalczyk S.P., Shirley D.A. | Phys. Rev. B 9, 600 (1974) | [8 empty] | No |  |  | Au 84.00 | Gold | Calibration study | cleaved crystal
Te | 4d5/2 | 43.8 | TeI4 | tellurium tetraiodide | Bahl M.K., Watson R.L., Irgolic, K.J. | J. Chem. Phys. 66, 5526 (1977) | [8 empty] | No |  |  | Au | Adventitious carbon | Reliable, with two-point correction of energy scale
Te | 4d5/2 | 39.7 | PbTe | lead(II) telluride | Shalvoy R.B., Fisher G.B., Stiles P.J. | Phys. Rev. B 15, 1680 (1977) | [8 empty] | No |  |  | Au, Na1s-2p=1041.1 | Conductor | Reliable | scraped
Te | 4d5/2 | 39.49 | PbTe | lead(II) telluride | Ley L., Pollak R.A., McFeely F.R., Kowalczyk S.P., Shirley D.A. | Phys. Rev. B 9, 600 (1974) | [8 empty] | No |  |  | Au 84.00 | Gold | Calibration study | cleaved crystal
Te | 4d5/2 | 40.8 | UTe | uranium telluride | Martensson N., Reihl B., Vogt O. | Phys. Rev. B 25, 824 (1982) | [8 empty] | No |  |  | Au | Conductor | Calibration study | crystal
Te | 4d5/2 | 39.44 | ZnTe | zinc telluride | Yu E.T., Croke E.T., Chow D.H., Collins D.A., Phillips M.C., McGill T.G., et al | J. Vac. Sci. Technol. B 8, 908 (1990) | Good | 0.06 |  | Shirley | data |  |  |  | Yes | Al |  |  | Valence band minimum | Reliable (reported energy within 300 eV of a reference energy) | molecular beam epitaxy, semiconductor |  |  | 300 | Adequate
Te | 4p3/2 | 110.6 | ZnTe | zinc telluride | Langer D.W., Vesely C.J. | Phys. Rev. B 2, 4885 (1970) | [8 empty] | No |  |  |  | Adventitious carbon | Reliable, with two-point correction of energy scale | crystal
Te | 4p3/2 | 111.6 | Te | tellurium | Sarode P.R., Rao K.J., Hegd M.S., Rao C.N.R. | J. Phys. C. 12, 4119 (1979) | [8 empty] | No |  |  |  | Conductor |  | crystal
Te | 4s | 169.6 | Te | tellurium | Bahl M.K., Watson R.L., Irgolic, K.J. | J. Chem. Phys. 66, 5526 (1977) | [8 empty] | No |  |  | Au | Conductor | Reliable | vapor deposited
Te | 4s | 168.3 | Te | tellurium | Thomas J.M., Adams I., Williams R.H., Barber M. | J. Chem. Soc. Faraday Trans. II 68, 755 (1972) | [8 empty] | No |  |  | Au | Gold | Reliable
Te | 4s | 169.5 | Te | tellurium | Shevchik N.J., Cardona M., Tejeda J. | Phys. Rev. B 8, 2833 (1973) | [8 empty] | No | [5 empty] | crystal
Te | 4s | 169.6 | Te | tellurium | Bahl M.K., Watson R.L. | J. Electron Spectrosc. Relat. Phenom. 10, 111 (1977) | [8 empty] | No |  |  | Au | Conductor | Reliable | vapor deposited
Te | 4s | 169.4 | Te | tellurium | Nyholm R., Martensson N. | J. Phys. C. 13, L279 (1980) | [8 empty] | No |  |  | Au | Gold | Calibration study | scraped
Te | 4s | 169.2 | Te | tellurium | Shalvoy R.B., Fisher G.B., Stiles P.J. | Phys. Rev. B 15, 1680 (1977) | [8 empty] | No |  |  | Au, Na1s-2p=1041.1 | Conductor | Calibration study | scraped
Te | 4s | 172.4 | TeO2 | tellurium(IV) dioxide | Bahl M.K., Watson R.L., Irgolic, K.J. | J. Chem. Phys. 66, 5526 (1977) | [8 empty] | No |  |  | Au | Gold |  | vapor deposited
Te | 4s | 172.4 | TeO2 | tellurium(IV) dioxide | Bahl M.K., Watson R.L., Irgolic, K.J. | J. Chem. Phys. 66, 5526 (1977) | [8 empty] | No |  |  | Au | Gold |  | vapor deposited
Te | 4s | 173.3 | [TeCl3(C6H4OCH3)] | trichloro(4-methoxyphenyl)tellurium | Bahl M.K., Watson R.L., Irgolic, K.J. | J. Chem. Phys. 66, 5526 (1977) | [8 empty] | No |  |  | Au | Internal hydrocarbon | Reliable, with two-point correction of energy scale
Te | 4s | 172.9 | [TeBr3C6H5] | tribromophenyltellurium | Bahl M.K., Watson R.L., Irgolic, K.J. | J. Chem. Phys. 66, 5526 (1977) | [8 empty] | No |  |  | Au | Internal hydrocarbon | Reliable, with two-point correction of energy scale
Te | 4s | 173.6 | Te(OH)6 | tellurium hexahydroxide | Bahl M.K., Watson R.L., Irgolic, K.J. | J. Chem. Phys. 66, 5526 (1977) | [8 empty] | No |  |  | Au | Adventitious carbon | Reliable, with two-point correction of energy scale
Te | 4s | 169.1 | Ga2Te3 | gallium(III) telluride | Thomas J.M., Adams I., Williams R.H., Barber M. | J. Chem. Soc. Faraday Trans. II 68, 755 (1972) | [8 empty] | No |  |  | Au | Gold | Reliable
Te | 4s | 173 | TeBr4 | tellurium(IV) bromide | Bahl M.K., Watson R.L., Irgolic, K.J. | J. Chem. Phys. 66, 5526 (1977) | [8 empty] | No |  |  | Au | Gold | Reliable | vapor deposited
Te | 4s | 169 | ZnTe | zinc telluride | Langer D.W., Vesely C.J. | Phys. Rev. B 2, 4885 (1970) | [8 empty] | No |  |  |  | Adventitious carbon | Reliable, with two-point correction of energy scale | crystal
Th | 4d5/2 | 675.7 | ThO2 | thorium(IV) dioxide | Veal B.W., Lam D.J., Diamond H., Hoekstra H.R. | Phys. Rev. B 15, 2929 (1977) | [8 empty] | No |  |  | Pt4f7=71.3 | Conductor |  | thin film
Th | 4d5/2 | 675.2 | Th | thorium | Fuggle J.C., Burr A. F., Watson L.M., Fabian D.J., Lang W. | J. Phys. F. 4, 335 (1974) | [8 empty] | No |  |  | Th4f7=333.1 | Conductor |  | vapor deposited
Th | 4d5/2 | 675.2 | Th | thorium | Schneider W-D., Laubschat C. | Phys. Rev. B 23, 997 (1981) | [8 empty] | No |  |  | Au | Conductor |  | arc method
Th | 4f5/2 | 346.8 | ThO2 | thorium(IV) dioxide | Krause M.O., Haire R.G., Keski-Rahkonen O., Peterson J.R. | J. Electron Spectrosc. Relat. Phenom. 47, 215 (1988) | Good | 0.9 |  |  | data |  |  |  | No | Mg |  |  | Adventitious carbon | Reliable, with one-point correction of energy scale | oxidizing atmosphere, thermal oxide |  |  | 300 | Adequate | The sample was prepared by isopropyl alcoholelectrodeposition and oxidation in air at 850 K.
Th | 4f5/2 | 344.3 | ThBr4 | thorium tetrabromide | Allen G.C., Hubert S., Simoni E. | J. Chem. Soc. Faraday Trans. 91, 2767 (1995) | Adequate |  |  |  | data |  |  |  | No | Al |  |  | Adventitious carbon | Reliable, with one-point correction of energy scale | crystal, scraped |  |  | 300 | Adequate | FAT mode.
Th | 4f7/2 | 335 | ThBr4 | thorium tetrabromide | Allen G.C., Hubert S., Simoni E. | J. Chem. Soc. Faraday Trans. 91, 2767 (1995) | Adequate |  |  |  | data |  |  |  | No | Al |  |  | Adventitious carbon | Reliable, with one-point correction of energy scale | crystal, scraped |  |  | 300 | Adequate | FAT mode.
Th | 4f7/2 | 335.7 | ThCl4 | thorium tetrachloride | Allen G.C., Hubert S., Simoni E. | J. Chem. Soc. Faraday Trans. 91, 2767 (1995) | Adequate |  |  |  | data |  |  |  | No | Al |  |  | Adventitious carbon | Reliable, with one-point correction of energy scale | crystal, scraped |  |  | 300 | Adequate | FAT mode.
Th | 4f7/2 | 337.7 | ThO2 | thorium(IV) dioxide | Krause M.O., Haire R.G., Keski-Rahkonen O., Peterson J.R. | J. Electron Spectrosc. Relat. Phenom. 47, 215 (1988) | Good | 0.6 |  |  | data |  |  |  | No | Mg |  |  | Adventitious carbon | Reliable, with one-point correction of energy scale | oxidizing atmosphere, thermal oxide |  |  | 300 | Adequate | The sample was prepared by isopropyl alcohol electrodeposition and oxidation in air at 850 K.
Th | 4f7/2 | 335.7 | ThCl4 | thorium(IV) tetrachloride | Allen G.C., Tucker Plm., Tyler J.W. | Phil. Mag. B 48, 63 (1983) | [8 empty] | No |  |  | Au | Adventitious carbon | Reliable, with two-point correction of energy scale | scraped
Th | 4f7/2 | 333.1 | Th | thorium | Fuggle J.C., Burr A. F., Watson L.M., Fabian D.J., Lang W. | J. Phys. F. 4, 335 (1974) | [8 empty] | No |  |  | Th4f7=333.1 | Conductor |  | vapor deposited
Th | 4f7/2 | 333.1 | Th | thorium | Schneider W-D., Laubschat C. | Phys. Rev. B 23, 997 (1981) | [8 empty] | No |  |  | Au | Conductor | Reliable | arc method
Th | 4f7/2 | 333.1 | Th | thorium | McLean W., Colmenares C.A., Smith R.L., Somorjai G.A. | Phys. Rev. B 25, 8 (1982) | [8 empty] | No |  |  |  | Conductor |  | sputtered and heated
Th | 4f7/2 | 333.25 | Th | thorium | Wagner C.D., Riggs W.M., Davis L.E., Moulder J.F., Muilenberg G.E. | Handbook of X-Ray Photoelectron Spectroscopy, Perkin-Elmer Corporation, Physical Electronics Division, Eden Prairie, Minn. 55344 (1979) | [8 empty] | No |  |  | Au,Cu | Conductor | Reliable, with two-point correction of energy scale | sputtered
Th | 4f7/2 | 333.8 | Th | thorium | Huang C.-S., Houalla M., Hercules D.M., Kibby C.L., Petrakis L. | J. Phys. Chem. 93, 4540 (1989) | Adequate | 0.15 |  |  | data |  |  |  | No | Al |  | Au4f7= 84.00 | Conductor | Reliable, with one-point correction of energy scale | pelletized |  |  | 300 | Good
Th | 4f7/2 | 336.9 | ThF4 | thorium tetrafluoride | Allen G.C., Hubert S., Simoni E. | J. Chem. Soc. Faraday Trans. 91, 2767 (1995) | Adequate |  |  |  | data |  |  |  | No | Al |  |  | Adventitious carbon | Reliable, with one-point correction of energy scale | crystal, scraped |  |  | 300 | Adequate | FAT mode.
Th | 4f7/2 | 334.7 | ThO2 | thorium dioxide | Allen G.C., Hubert S., Simoni E. | J. Chem. Soc. Faraday Trans. 91, 2767 (1995) | Adequate |  |  |  | data |  |  |  | No | Al |  |  | Adventitious carbon | Reliable, with one-point correction of energy scale | crystal, scraped |  |  | 300 | Adequate | FAT mode.
Th | 4f7/2 | 334.6 | ThO2 | thorium(IV) dioxide | Veal B.W., Lam D.J., Diamond H., Hoekstra H.R. | Phys. Rev. B 15, 2929 (1977) | [8 empty] | No |  |  | Pt4f7=71.3 | Conductor | Reliable | thin film
Th | 4f7/2 | 336.45 | ThF4 | thorium(IV) tetrafluoride | Wagner C.D., Riggs W.M., Davis L.E., Moulder J.F., Muilenberg G.E. | Handbook of X-Ray Photoelectron Spectroscopy, Perkin-Elmer Corporation, Physical Electronics Division, Eden Prairie, Minn. 55344 (1979) | [8 empty] | No |  |  | Au,Cu | Adventitious carbon | Reliable, with two-point correction of energy scale
Th | 4f7/2 | 336.9 | ThF4 | thorium(IV) tetrafluoride | Allen G.C., Tucker Plm., Tyler J.W. | Phil. Mag. B 48, 63 (1983) | [8 empty] | No |  |  | Au | Adventitious carbon | Reliable, with two-point correction of energy scale | scraped
Th | 4f7/2, sat | 341.6 | ThO2 | thorium dioxide | Allen G.C., Hubert S., Simoni E. | J. Chem. Soc. Faraday Trans. 91, 2767 (1995) | Adequate |  |  |  | data |  |  |  | No | Al |  |  | Adventitious carbon | Reliable, with one-point correction of energy scale | crystal, scraped |  |  | 300 | Adequate | FAT mode. The intensity ratio of the satellite/main line was 0.16.
Th | 4f7/2, sat | 344.2 | ThF4 | thorium tetrafluoride | Allen G.C., Hubert S., Simoni E. | J. Chem. Soc. Faraday Trans. 91, 2767 (1995) | Adequate |  |  |  | data |  |  |  | No | Al |  |  | Adventitious carbon | Reliable, with one-point correction of energy scale | crystal, scraped |  |  | 300 | Adequate | FAT mode. The intensity ratio of the satellite/main line was 0.11.
Th | 4f7/2, sat | 341.5 | ThCl4 | thorium tetrachloride | Allen G.C., Hubert S., Simoni E. | J. Chem. Soc. Faraday Trans. 91, 2767 (1995) | Adequate |  |  |  | data |  |  |  | No | Al |  |  | Adventitious carbon | Reliable, with one-point correction of energy scale | crystal, scraped |  |  | 300 | Adequate | FAT mode. The intensity ratio of the satellite/main line was 0.12.
Th | 4f7/2, sat | 340.6 | ThBr4 | thorium tetrabromide | Allen G.C., Hubert S., Simoni E. | J. Chem. Soc. Faraday Trans. 91, 2767 (1995) | Adequate |  |  |  | data |  |  |  | No | Al |  |  | Adventitious carbon | Reliable, with one-point correction of energy scale | crystal, scraped |  |  | 300 | Adequate | FAT mode. The intensity ratio of the satellite/main line was 0.17.
Th | 4s | 966.4 | Th | thorium | Fuggle J.C., Burr A. F., Watson L.M., Fabian D.J., Lang W. | J. Phys. F. 4, 335 (1974) | [8 empty] | No |  |  | Th4f7=333.1 | Conductor |  | vapor deposited
Th | 5d3/2 | 93.9 | ThBr4 | thorium tetrabromide | Allen G.C., Hubert S., Simoni E. | J. Chem. Soc. Faraday Trans. 91, 2767 (1995) | Adequate |  |  |  | data |  |  |  | No | Al |  |  | Adventitious carbon | Reliable, with one-point correction of energy scale | crystal, scraped |  |  | 300 | Adequate | FAT mode.
Th | 5d5/2 | 86.9 | ThBr4 | thorium tetrabromide | Allen G.C., Hubert S., Simoni E. | J. Chem. Soc. Faraday Trans. 91, 2767 (1995) | Adequate |  |  |  | data |  |  |  | No | Al |  |  | Adventitious carbon | Reliable, with one-point correction of energy scale | crystal, scraped |  |  | 300 | Adequate | FAT mode.
Th | 5d5/2 | 87.3 | [Th(CH3COO)4] | tetrakis(mu-acetato-O,O')thorium | Nefedov V.I., Molodkin A.K., Salyn Y.V., Ivanova O.M., Porai-Koshits M.A., Balakaeva T.A., Belyakova Z.V. | Zh. Neorg. Khimii 19, 2628 (1974) | [8 empty] | No |  |  |  | Adventitious carbon | Reliable, with two-point correction of energy scale
Th | 5d5/2 | 85.4 | Th | thorium | Schneider W-D., Laubschat C. | Phys. Rev. B 23, 997 (1981) | [8 empty] | No |  |  | Au | Conductor | Reliable | arc method
Th | 5d5/2 | 85.4 | Th | thorium | Fuggle J.C., Burr A. F., Watson L.M., Fabian D.J., Lang W. | J. Phys. F. 4, 335 (1974) | [8 empty] | No |  |  | Th4f7=333.1 | Conductor |  | vapor deposited
Th | 5d5/2 | 86.2 | ThCl4 | thorium(IV) tetrachloride | Nefedov V.I., Molodkin A.K., Salyn Y.V., Ivanova O.M., Porai-Koshits M.A., Balakaeva T.A., Belyakova Z.V. | Zh. Neorg. Khimii 19, 2628 (1974) | [8 empty] | No |  |  |  | Adventitious carbon | Reliable, with two-point correction of energy scale
Th | 5d5/2 | 85.5 | ThPt2 | platinum thorium imc | Schneider W-D., Laubschat C. | Phys. Rev. B 23, 997 (1981) | [8 empty] | No |  |  | Au | Conductor | Reliable | arc method
Th | 5d5/2 | 88.1 | ThF4 | thorium(IV) tetrafluoride | Nefedov V.I., Molodkin A.K., Salyn Y.V., Ivanova O.M., Porai-Koshits M.A., Balakaeva T.A., Belyakova Z.V. | Zh. Neorg. Khimii 19, 2628 (1974) | [8 empty] | No |  |  |  | Adventitious carbon | Reliable, with two-point correction of energy scale
Th | 5d5/2 | 88.1 | Th(NO3)4.5H2O | thorium(IV) tetranitrate pentahydrate | Nefedov V.I., Molodkin A.K., Salyn Y.V., Ivanova O.M., Porai-Koshits M.A., Balakaeva T.A., Belyakova Z.V. | Zh. Neorg. Khimii 19, 2628 (1974) | [8 empty] | No |  |  |  | Adventitious carbon | Reliable, with two-point correction of energy scale
Th | 5d5/2 | 87.8 | Th(C2O4)2.6H20 | thorium(IV) dioxalate hexahydrate | Nefedov V.I., Molodkin A.K., Salyn Y.V., Ivanova O.M., Porai-Koshits M.A., Balakaeva T.A., Belyakova Z.V. | Zh. Neorg. Khimii 19, 2628 (1974) | [8 empty] | No |  |  |  | Adventitious carbon | Reliable, with two-point correction of energy scale
Th | 5d5/2 | 87.4 | ThBr4.10H2O | thorium(IV) tetrabromide decahydrate | Nefedov V.I., Molodkin A.K., Salyn Y.V., Ivanova O.M., Porai-Koshits M.A., Balakaeva T.A., Belyakova Z.V. | Zh. Neorg. Khimii 19, 2628 (1974) | [8 empty] | No |  |  |  | Adventitious carbon | Reliable, with two-point correction of energy scale
Th | 5d5/2 | 87.6 | [ThCl4(NH2C(O)NH2)8] | tetrachlorooctakis(urea)thorium | Nefedov V.I., Molodkin A.K., Salyn Y.V., Ivanova O.M., Porai-Koshits M.A., Balakaeva T.A., Belyakova Z.V. | Zh. Neorg. Khimii 19, 2628 (1974) | [8 empty] | No |  |  |  | Adventitious carbon | Reliable, with two-point correction of energy scale
Th | 5d5/2 | 87.5 | Th3(PO4)4 | thorium(IV) tetraphosphate | Nefedov V.I., Molodkin A.K., Salyn Y.V., Ivanova O.M., Porai-Koshits M.A., Balakaeva T.A., Belyakova Z.V. | Zh. Neorg. Khimii 19, 2628 (1974) | [8 empty] | No |  |  |  | Adventitious carbon | Reliable, with two-point correction of energy scale
Th | 5d5/2 | 85.6 | ThO2 | thorium(IV) dioxide | Nefedov V.I., Molodkin A.K., Salyn Y.V., Ivanova O.M., Porai-Koshits M.A., Balakaeva T.A., Belyakova Z.V. | Zh. Neorg. Khimii 19, 2628 (1974) | [8 empty] | No |  |  |  | Adventitious carbon | Reliable, with two-point correction of energy scale
Th | 5d5/2 | 87 | ThO2 | thorium(IV) dioxide | Veal B.W., Lam D.J., Diamond H., Hoekstra H.R. | Phys. Rev. B 15, 2929 (1977) | [8 empty] | No |  |  | Pt4f7=71.3 | Conductor | Reliable | thin film
Th | 5d5/2 | 85.8 | ThO2 | thorium(IV) dioxide | Nefedov V.I., Gati D., Dzhurinskii, B.F., Sergushin N.P., Salyn Y.V. | Zh. Neorg. Khimii 20, 2307 (1975) | [8 empty] | No |  |  |  | Adventitious carbon | Reliable, with two-point correction of energy scale
Th | 5d5/2 | 87 | ThO2 | thorium(IV) dioxide | McLean W., Colmenares C.A., Smith R.L., Somorjai G.A. | J. Phys. Chem. 87, 788 (1983) | [8 empty] | No |  |  | Th4f7=335,ThO2 | Conductor |  | thin film
Th | 5p3/2 | 178.9 | ThO2 | thorium(IV) dioxide | Veal B.W., Lam D.J., Diamond H., Hoekstra H.R. | Phys. Rev. B 15, 2929 (1977) | [8 empty] | No |  |  | Pt4f7=71.3 | Conductor | Reliable | thin film
Th | 5p3/2 | 177.2 | Th | thorium | Fuggle J.C., Burr A. F., Watson L.M., Fabian D.J., Lang W. | J. Phys. F. 4, 335 (1974) | [8 empty] | No |  |  | Th4f7=333.1 | Conductor |  | vapor deposited
Th | 5s | 277.7 | ThBr4 | thorium tetrabromide | Allen G.C., Hubert S., Simoni E. | J. Chem. Soc. Faraday Trans. 91, 2767 (1995) | Adequate |  |  |  | data |  |  |  | No | Al |  |  | Adventitious carbon | Reliable, with one-point correction of energy scale | crystal, scraped |  |  | 300 | Adequate | FAT mode.
Th | 6p1/2 | 25.8 | ThBr4 | thorium tetrabromide | Allen G.C., Hubert S., Simoni E. | J. Chem. Soc. Faraday Trans. 91, 2767 (1995) | Adequate |  |  |  | data |  |  |  | No | Al |  |  | Adventitious carbon | Reliable, with one-point correction of energy scale | crystal, scraped |  |  | 300 | Adequate | FAT mode.
Th | 6p3/2 | 16.6 | Th | thorium | Fuggle J.C., Burr A. F., Watson L.M., Fabian D.J., Lang W. | J. Phys. F. 4, 335 (1974) | [8 empty] | No |  |  | Th4f7=333.1 | Conductor |  | vapor deposited
Th | 6p3/2 | 17.3 | Th | thorium | Veal B.W., Lam D.J. | Phys. Rev. B 10, 4903 (1974) | [8 empty] | No |  |  |  | Conductor |  | sputtered
Th | 6p3/2 | 17.2 | ThO2 | thorium(IV) dioxide | McLean W., Colmenares C.A., Smith R.L., Somorjai G.A. | J. Phys. Chem. 87, 788 (1983) | [8 empty] | No |  |  | Th4f7=335,ThO2 | Conductor |  | thin film
Th | 6p3/2 | 17.2 | ThO2 | thorium(IV) dioxide | Veal B.W., Lam D.J., Diamond H., Hoekstra H.R. | Phys. Rev. B 15, 2929 (1977) | [8 empty] | No |  |  | Pt4f7=71.3 | Conductor | Reliable | thin film
Th | 6s | 41.4 | Th | thorium | Fuggle J.C., Burr A. F., Watson L.M., Fabian D.J., Lang W. | J. Phys. F. 4, 335 (1974) | [8 empty] | No |  |  | Th4f7=333.1 | Conductor |  | vapor deposited
Ti | 2p | 458.7 | TiO2 | titanium(IV) dioxide | Burke A.R., Brown C.R., Bowling W.C., Glaub J.E., Kapsch D., Love C.M., Whitaker R.B., Moddeman W.E. | Surf. Interface Anal. 11, 353 (1988) | [8 empty] | No | [5 empty] | powder (when a special point is made in the article)
Ti | 2p | 458.3 | TiO2 | titanium(IV) dioxide | Bender H., Chen W., Portillo J., Van den Hove L., Wandervorst W. | Appl. Surf. Sci. 38, 37 (1989) | Adequate |  |  |  | data |  |  |  | No | Al |  |  | Adventitious carbon | Reliable, with one-point correction of energy scale | sputter deposited |  |  | 300 | Good | A 150 nm thick Ti film was deposited on p-type Si(100) using DC magnetron sputtering.
Ti | 2p | 458.7 | TiO2 | titanium(IV) dioxide | Burke A.R., Brown C.R., Bowling W.C., Glaub J.E., Kapsch D., Love C.M., Whitaker R.B., Moddeman W.E. | Surf. Interface Anal. 11, 353 (1988) | [8 empty] | No | [5 empty] | powder (when a special point is made in the article)
Ti | 2p | 458.7 | TiO2 | titanium(IV) dioxide | Burke A.R., Brown C.R., Bowling W.C., Glaub J.E., Kapsch D., Love C.M., Whitaker R.B., Moddeman W.E. | Surf. Interface Anal. 11, 353 (1988) | [8 empty] | No | [5 empty] | powder (when a special point is made in the article)
Ti | 2p | 458.3 | TiO2 | titanium(IV) dioxide | Bender H., Chen W., Portillo J., Van den Hove L., Wandervorst W. | Appl. Surf. Sci. 38, 37 (1989) | Adequate |  |  |  | data |  |  |  | No | Al |  |  | Adventitious carbon | Reliable, with one-point correction of energy scale | sputter deposited |  |  | 300 | Good | A 150 nm thick Ti film was deposited on p-type Si(100) using DC magnetron sputtering.
Ti | 2p | 458.3 | TiO2 | titanium(IV) dioxide | Bender H., Chen W., Portillo J., Van den Hove L., Wandervorst W. | Appl. Surf. Sci. 38, 37 (1989) | Adequate |  |  |  | data |  |  |  | No | Al |  |  | Adventitious carbon | Reliable, with one-point correction of energy scale | sputter deposited |  |  | 300 | Good | A 150 nm thick Ti film was deposited on p-type Si(100) using DC magnetron sputtering.
Ti | 2p | 454.2 | Ti | titanium | Burke A.R., Brown C.R., Bowling W.C., Glaub J.E., Kapsch D., Love C.M., Whitaker R.B., Moddeman W.E. | Surf. Interface Anal. 11, 353 (1988) | [8 empty] | No | [5 empty] | powder (when a special point is made in the article)
Ti | 2p | 454 | NiTi | nickel titanium imc | Chan C.M., Trigwell S., Duerig T. | Surf. Interface Anal. 15, 349 (1990) | [8 empty] | No |  |  | Au |  | Two-point correction of energy scale | sputtered
Ti | 2p | 458.2 | TiSe | titanium(II) selenide | Shenasa M., Sainkar S., Lichtman D. | J. Electron Spectrosc. Relat. Phemon. 40, 329 (1986) | [8 empty] | No |  |  |  | AC 1s 284.6 eV | Reliable, with two-point correction of energy scale | sputtered in argon
Ti | 2p | 457.6 | TiN | titanium nitride (TiN) | Badrinarayanan S., Sinha S., Mandale A.B. | J. Electron Spectrosc. Relat. Phemon. 49, 303 (1989) | [8 empty] | No |  |  | Au | Conductor | Reliable | implanted
Ti | 2p | 455.3 | TiN | titanium nitride (TiN) | Badrinarayanan S., Sinha S., Mandale A.B. | J. Electron Spectrosc. Relat. Phemon. 49, 303 (1989) | [8 empty] | No |  |  | Au | Conductor | Reliable | implanted
Ti | 2p | 457.6 | TiN | titanium nitride (TiN) | Badrinarayanan S., Sinha S., Mandale A.B. | J. Electron Spectrosc. Relat. Phemon. 49, 303 (1989) | [8 empty] | No |  |  | Au | Conductor | Reliable | implanted
Ti | 2p | 455.3 | TiN | titanium nitride (TiN) | Badrinarayanan S., Sinha S., Mandale A.B. | J. Electron Spectrosc. Relat. Phemon. 49, 303 (1989) | [8 empty] | No |  |  | Au | Conductor | Reliable | implanted
Ti | 2p1/2 | 459.1 | TiSi2 | titanium disilicide | Engquist J., Jansson U. | Thin Solid Films 263, 54 (1995) | Adequate |  |  |  | data |  |  |  | Yes | Al |  |  | Adventitious carbon | Reliable (reported energy within 300 eV of a reference energy) | annealed, chemical vapor deposition, semiconductor, thin film |  |  | 300 | Adequate | 5000 A TiSi2 with a resistivity of 15 microohm cm were deposited on B-doped Si(100) with a resistivity of 6.8 - 9.2 ohm cm and annealed (T= 1100 K, time = 4 min).
Ti | 2p1/2 | 459.1 | TiSi2 | titanium disilicide | Engquist J., Jansson U. | Thin Solid Films 263, 54 (1995) | Adequate |  |  |  | data |  |  |  | Yes | Al |  |  | Adventitious carbon | Reliable (reported energy within 300 eV of a reference energy) | chemical vapor deposition, semiconductor, thin film |  |  | 300 | Adequate | The TiSi2 film with a thickness of 5000 A anda resistivity of 15 microohm cm was deposited on B-doped Si(100) with a resistivity of 6.8 - 9.2 ohm cm.
Ti | 2p1/2 | 460.9 | TiN | titanium nitride (TiN) | Chourasia A.R., Chopra D.R. | Surf. Sci. Spectra 1, 233 (1992) | Adequate |  |  | other | data | 2.1 |  |  | No | Mg |  | Au,Ag = 84.00,368.27 | Conductor | Reliable, with two-point correction of energy scale | polycrystalline, sputtered, thin film | X-ray Photoelectron Spectroscopy | X-ray Diffraction | 293 | Good | The composition determined by XPS was Ti0.5113N04887. The sample was cleaned byIp = 4 microamperes, angle of incidence = 40 degrees). FAT mode. Emission angle
Ti | 2p1/2 | 460.9 | TiN | titanium nitride (TiN) | Chourasia A.R., Chopra D.R. | Surf. Sci. Spectra 1, 233 (1992) | Adequate |  |  | other | data | 2.1 |  |  | No | Mg |  | Au,Ag = 84.00,368.27 | Conductor | Reliable, with two-point correction of energy scale | polycrystalline, sputtered, thin film | X-ray Photoelectron Spectroscopy | X-ray Diffraction | 293 | Good | The composition determined by XPS was Ti0.5113N04887. The sample was cleaned byIp = 4 microamperes, angle of incidence = 40 degrees). FAT mode. Emission angle
Ti | 2p1/2 | 464.19 | TiO2 | titanium dioxide | Sanjines R., Tang H., Berger H., Gozzo F., Margaritondo G., and Levy F. | J. Appl. Phys. 75, 2945 (1994) | Adequate | 0.02 |  | other | mixed Gaussian/Lorentzian |  |  |  | Yes | Al |  |  | Adventitious carbon | Reliable, with one-point correction of energy scale | crystal, chemical vapor deposition, insulator | X-ray Photoelectron Spectroscopy |  | 300 | Adequate | Anatase, TiO2(101).The crystal was grown by chemical transport reaction. The spectra were recorded at normal emission and 25 degrees..
Ti | 2p1/2 | 464.5 | TiO2 | titanium dioxide | Bond G.C., Flamerz S. | Appl. Catalysis 46, 89 (1989) | Adequate |  |  |  | data |  |  |  | No |  |  |  | Adventitious carbon | Reliable, with one-point correction of energy scale | insulator |  |  | 300 | Adequate
Ti | 2p1/2 | 464.6 | TiO2 | titanium dioxide | Klimov V.D., Vashman A.A., Pronin I.S. | Zh. Obshch. Khim. 61, 2166 (1991) | Adequate | 0.1 |  |  | data |  |  |  | Yes | Al |  |  | Adventitious carbon | Reliable, with one-point correction of energy scale | pelletized |  |  | 300 | Adequate | An electron flood gun was used for charge compensation.
Ti | 2p1/2 | 464.3 | TiO2 | titanium(IV) dioxide (atanase) | Fierro J.L.G., Arrua L.A., Nieto J.M.L., Kremenic G. | Appl. Catalysis 37, 323 (1988) | Adequate |  |  |  | data |  |  |  | No | Mg |  |  | Adventitious carbon | Reliable, with one-point correction of energy scale | insulator, pelletized, powder (when a special point is made in the article) |  |  | 300 | Adequate | The powdered samples were prepared for analysis by grinding to about 100 mesh and pressing the powder into holder.
Ti | 2p1/2 | 460.1 | Ta1.4Ti98.6 | tantalum titanium alloy (1.4-98.6) | Siemensmeyer B., Schultze J.W. | Surf. Interface Anal. 16, 309 (1990) | Good | 0.2 |  | other | mixed Gaussian/Lorentzian | 1.7 |  |  | No | Al |  | Au,Ag,Cu = 84.00,368.27,932.67 | Conductor | Reliable, with two-point correction of energy scale | polycrystalline |  |  | 300 | Adequate
Ti | 2p1/2 | 465 | Ta1.4Ti98.6Ox | tantalum titanium alloy (1.4-98.6) oxides | Siemensmeyer B., Schultze J.W. | Surf. Interface Anal. 16, 309 (1990) | Good | 0.2 |  | other | mixed Gaussian/Lorentzian | 2.3 |  |  | No | Al |  | Au,Ag,Cu = 84.00,368.27,932.67 | Conductor | Reliable, with two-point correction of energy scale | electrolytic oxidation, passive oxide, thick oxide |  |  | 300 | Adequate | Anodic oxide.
Ti | 2p1/2 | 462.2 | TiS2 | titanium disulfide | Moreau P., Ouvrard G., Gressier P., Ganal P., Rouxel J. | J. Phys. Chem. Solids 57, 1117 (1996) | Adequate |  |  |  | data |  |  |  | Yes | Al |  | FL = Fermi level | Conductor | Reliable (reported energy within 300 eV of a reference energy) | solid sample mounted on tape |  |  | 300 | Adequate
Ti | 2p1/2 | 462.2 | TiS2 | titanium disulfide | Gonbeau D., Guimon C., Pfister-Guillouzo G., Levasseur A., Meunier G., and Dormoy R. | Surf. Sci. 254, 81 (1991) | Adequate |  |  | other | mixed Gaussian/Lorentzian |  |  |  | Yes | Al |  |  | Adventitious carbon | Reliable, with one-point correction of energy scale | crystal |  |  | 300 | Adequate | The total FWHM is 1.68 eV.
Ti | 2p1/2 | 460.2 | TiN0.12 | titanium nitride (TiN0.12) | Burrow B.J., Morgan A.E., Ellwanger R.C. | J. Vac. Sci. Technol. A 4, 2463 (1986) | Adequate |  |  |  | data |  |  |  | No | Mg |  | Other, Ti2p3/2= 453.98 | Conductor | Reliable, with one-point correction of energy scale | reaction by bombarding ions, sputter deposited, thin film | Rutherford Backscattering Spectrometry |  | 300 | Adequate | 100 nm TiN films were prepared in dc magnetron reactive sputter system on single-crystal silicon.
Ti | 2p1/2 | 460.5 | TiN0.24 | titanium nitride (TiN0.24) | Burrow B.J., Morgan A.E., Ellwanger R.C. | J. Vac. Sci. Technol. A 4, 2463 (1986) | Adequate |  |  |  | data |  |  |  | No | Mg |  | Other, Ti2p3/2= 453.98 | Conductor | Reliable, with one-point correction of energy scale | reaction by bombarding ions, sputter deposited, thin film | Rutherford Backscattering Spectrometry |  | 300 | Adequate | 100 nm TiN films were prepared in dc magnetron reactive sputter system on single-crystal silicon.
Ti | 2p1/2 | 460.7 | TiN0.72 | titanium nitride (TiN0.72) | Burrow B.J., Morgan A.E., Ellwanger R.C. | J. Vac. Sci. Technol. A 4, 2463 (1986) | Adequate |  |  |  | data |  |  |  | No | Mg |  | Other, Ti2p3/2= 453.98 | Conductor | Reliable, with one-point correction of energy scale | reaction by bombarding ions, sputter deposited, thin film | Rutherford Backscattering Spectrometry |  | 300 | Adequate | 100 nm TiN films were prepared in dc magnetron reactive sputter system on single-crystal silicon.
Ti | 2p1/2 | 460.7 | TiN0.96 | titanium nitride (TiN0.96) | Burrow B.J., Morgan A.E., Ellwanger R.C. | J. Vac. Sci. Technol. A 4, 2463 (1986) | Adequate |  |  |  | data |  |  |  | No | Mg |  | Other, Ti2p3/2= 453.98 | Conductor | Reliable, with one-point correction of energy scale | reaction by bombarding ions, sputter deposited, thin film | Rutherford Backscattering Spectrometry |  | 300 | Adequate | 100 nm TiN films were prepared in dc magnetron reactive sputter system on single-crystal silicon.
Ti | 2p1/2 | 460.7 | TiN1.01 | titanium nitride (TiN1.01) | Burrow B.J., Morgan A.E., Ellwanger R.C. | J. Vac. Sci. Technol. A 4, 2463 (1986) | Adequate |  |  |  | data |  |  |  | No | Mg |  | Other, Ti2p3/2= 453.98 | Conductor | Reliable, with one-point correction of energy scale | reaction by bombarding ions, sputter deposited, thin film | Rutherford Backscattering Spectrometry |  | 300 | Adequate | 100 nm TiN films were prepared in dc magnetron reactive sputter system on single-crystal silicon.
Ti | 2p1/2 | 460.9 | TiN1.19 | titanium nitride (TiN1.19) | Burrow B.J., Morgan A.E., Ellwanger R.C. | J. Vac. Sci. Technol. A 4, 2463 (1986) | Adequate |  |  |  | data |  |  |  | No | Mg |  | Other, Ti2p3/2= 453.98 | Conductor | Reliable, with one-point correction of energy scale | reaction by bombarding ions, sputter deposited, thin film | Rutherford Backscattering Spectrometry |  | 300 | Adequate | 100 nm TiN films were prepared in dc magnetron reactive sputter system on single-crystal silicon.
Ti | 2p1/2 | 465 | TiOx/Nb/Si | titanium oxides/niobium/silicon | Shigeno M., Morohashi S. | Appl. Phys. Lett. 61, 855 (1992) | Adequate |  |  |  | data |  |  |  | No | Mg |  | Ag3d5 = 368.27 | Conductor | Reliable (reported energy within 300 eV of a reference energy) | multilayer structure, oxidizing atmosphere, thin layer |  |  | 300 | Adequate | 10, 20, 30, and 50 A TiOx/2000 A Nb/Si. There also was a metal state in the spectra. Emission angle = 55 degrees.
Ti | 2p1/2 | 462 | Ti2O3 | dititanium trioxide | Gonbeau D., Guimon C., Pfister-Guillouzo G., Levasseur A., Meunier G., and Dormoy R. | Surf. Sci. 254, 81 (1991) | Adequate |  |  | other | data | 2 |  |  | Yes | Al |  |  | Adventitious carbon | Reliable, with one-point correction of energy scale | pelletized |  |  | 300 | Adequate | An electron flood gun was used for charge compensation.
Ti | 2p1/2 | 462.4 | TiOS | titanium oxysulfide(TiOS) | Gonbeau D., Guimon C., Pfister-Guillouzo G., Levasseur A., Meunier G., and Dormoy R. | Surf. Sci. 254, 81 (1991) | Adequate |  |  | other | mixed Gaussian/Lorentzian |  |  |  | Yes | Al |  |  | Adventitious carbon | Reliable, with one-point correction of energy scale | scraped, sputter deposited, thin film | Rutherford Backscattering Spectrometry |  | 300 | Adequate | The surface after mechanical erosion. The relative intensity was 0.15. The total FWHM is 1.81 eV
Ti | 2p1/2 | 463.6 | TiOS | titanium oxysulfide(TiOS) | Gonbeau D., Guimon C., Pfister-Guillouzo G., Levasseur A., Meunier G., and Dormoy R. | Surf. Sci. 254, 81 (1991) | Adequate |  |  | other | mixed Gaussian/Lorentzian |  |  |  | Yes | Al |  |  | Adventitious carbon | Reliable, with one-point correction of energy scale | scraped, sputter deposited, thin film | Rutherford Backscattering Spectrometry |  | 300 | Adequate | The surface after mechanical erosion. The relative intensity was 0.40. The total FWHM is 1.80 eV
Ti | 2p1/2 | 464.9 | TiOS | titanium oxysulfide(TiOS) | Gonbeau D., Guimon C., Pfister-Guillouzo G., Levasseur A., Meunier G., and Dormoy R. | Surf. Sci. 254, 81 (1991) | Adequate |  |  | other | mixed Gaussian/Lorentzian |  |  |  | Yes | Al |  |  | Adventitious carbon | Reliable, with one-point correction of energy scale | sputter deposited, thin film |  |  | 300 | Adequate | The surface before mechanical erosion. The relative intensity was 0.70. The total FWHM is 1.75 eV.
Ti | 2p1/2 | 464.7 | TiOS | titanium oxysulfide(TiOS) | Gonbeau D., Guimon C., Pfister-Guillouzo G., Levasseur A., Meunier G., and Dormoy R. | Surf. Sci. 254, 81 (1991) | Adequate |  |  | other | mixed Gaussian/Lorentzian |  |  |  | Yes | Al |  |  | Adventitious carbon | Reliable, with one-point correction of energy scale | scraped, sputter deposited, thin film | Rutherford Backscattering Spectrometry |  | 300 | Adequate | The surface after mechanical erosion. The relative intensity was 0.45 The total FWHM is 1.76 eV
Ti | 2p1/2 | 462.6 | TiOS | titanium oxysulfide(TiOS) | Gonbeau D., Guimon C., Pfister-Guillouzo G., Levasseur A., Meunier G., and Dormoy R. | Surf. Sci. 254, 81 (1991) | Adequate |  |  | other | mixed Gaussian/Lorentzian |  |  |  | Yes | Al |  |  | Adventitious carbon | Reliable, with one-point correction of energy scale | sputter deposited, thin film |  |  | 300 | Adequate | The surface before mechanical erosion. The relative intensity was 0.11. The total FWHM is 1.68 eV.
Ti | 2p1/2 | 463.5 | TiOS | titanium oxysulfide(TiOS) | Gonbeau D., Guimon C., Pfister-Guillouzo G., Levasseur A., Meunier G., and Dormoy R. | Surf. Sci. 254, 81 (1991) | Adequate |  |  | other | mixed Gaussian/Lorentzian |  |  |  | Yes | Al |  |  | Adventitious carbon | Reliable, with one-point correction of energy scale | sputter deposited, thin film |  |  | 300 | Adequate | The surface before mechanical erosion. The relative intensity was 0.19. The total FWHM is 1.68 eV.
Ti | 2p1/2 | 462.1 | TiO0.3S1.5 | titanium oxysulfide(TiO0.3S1.5) | Gonbeau D., Guimon C., Pfister-Guillouzo G., Levasseur A., Meunier G., and Dormoy R. | Surf. Sci. 254, 81 (1991) | Adequate |  |  | other | mixed Gaussian/Lorentzian |  |  |  | Yes | Al |  |  | Adventitious carbon | Reliable, with one-point correction of energy scale | scraped, sputter deposited, thin film | Rutherford Backscattering Spectrometry |  | 300 | Adequate | The surface after mechanical erosion. The relative intensity was 0.30. The total FWHM is 1.80 eV
Ti | 2p1/2 | 463.4 | TiO0.3S1.5 | titanium oxysulfide(TiO0.3S1.5) | Gonbeau D., Guimon C., Pfister-Guillouzo G., Levasseur A., Meunier G., and Dormoy R. | Surf. Sci. 254, 81 (1991) | Adequate |  |  | other | mixed Gaussian/Lorentzian |  |  |  | Yes | Al |  |  | Adventitious carbon | Reliable, with one-point correction of energy scale | scraped, sputter deposited, thin film | Rutherford Backscattering Spectrometry |  | 300 | Adequate | The surface after mechanical erosion. The relative intensity was 0.40. The total FWHM is 1.85 eV
Ti | 2p1/2 | 464.8 | TiO0.3S1.5 | titanium oxysulfide(TiO0.3S1.5) | Gonbeau D., Guimon C., Pfister-Guillouzo G., Levasseur A., Meunier G., and Dormoy R. | Surf. Sci. 254, 81 (1991) | Adequate |  |  | other | mixed Gaussian/Lorentzian |  |  |  | Yes | Al |  |  | Adventitious carbon | Reliable, with one-point correction of energy scale | scraped, sputter deposited, thin film | Rutherford Backscattering Spectrometry |  | 300 | Adequate | The surface after mechanical erosion. The relative intensity was 0.30. The total FWHM is 1.82 eV
Ti | 2p1/2 | 464.8 | TiO0.3S1.5 | titanium oxysulfide(TiO0.3S1.5) | Gonbeau D., Guimon C., Pfister-Guillouzo G., Levasseur A., Meunier G., and Dormoy R. | Surf. Sci. 254, 81 (1991) | Adequate |  |  | other | mixed Gaussian/Lorentzian |  |  |  | Yes | Al |  |  | Adventitious carbon | Reliable, with one-point correction of energy scale | sputter deposited, thin film |  |  | 300 | Adequate | The surface before mechanical erosion. The relative intensity was 0.60. The total FWHM is 1.76 eV.
Ti | 2p1/2 | 463.6 | TiO0.3S1.5 | titanium oxysulfide(TiO0.3S1.5) | Gonbeau D., Guimon C., Pfister-Guillouzo G., Levasseur A., Meunier G., and Dormoy R. | Surf. Sci. 254, 81 (1991) | Adequate |  |  | other | mixed Gaussian/Lorentzian |  |  |  | Yes | Al |  |  | Adventitious carbon | Reliable, with one-point correction of energy scale | sputter deposited, thin film |  |  | 300 | Adequate | The surface before mechanical erosion. The relative intensity was 0.20. The total FWHM is 1.72 eV.
Ti | 2p1/2 | 462.3 | TiO0.3S1.5 | titanium oxysulfide(TiO0.3S1.5) | Gonbeau D., Guimon C., Pfister-Guillouzo G., Levasseur A., Meunier G., and Dormoy R. | Surf. Sci. 254, 81 (1991) | Adequate |  |  | other | mixed Gaussian/Lorentzian |  |  |  | Yes | Al |  |  | Adventitious carbon | Reliable, with one-point correction of energy scale | sputter deposited, thin film |  |  | 300 | Adequate | The surface before mechanical erosion. The relative intensity was 0.20. The total FWHM is 1.80 eV.
Ti | 2p1/2 | 462.1 | PbTiS3 | lead titanium trisulfide | Ohno Y. | Phys. Rev. B 44, 1281 (1991) | Adequate |  |  |  | data |  |  |  | No | Mg |  | Ag3d5 = 368.27 | Adventitious carbon | Reliable, with one-point correction of energy scale | cleaved crystal, crystal, chemical vapor deposition |  | X-ray Diffraction | 300 | Good
Ti | 2p1/2 | 466.9 | TiF4 | titanium tetrafluoride | Klimov V.D., Vashman A.A., Pronin I.S. | Zh. Obshch. Khim. 61, 2166 (1991) | Adequate | 0.1 |  |  | data |  |  |  | Yes | Al |  |  | Adventitious carbon | Reliable, with one-point correction of energy scale | pelletized |  |  | 300 | Adequate | An electron flood gun was used for charge compensation.
Ti | 2p1/2 | 463.9 | Zr0.85Ti1.15O4 | zirconium titanium oxide(Zr0.85Ti1.15O4) | Ikawa H., Yamada T., Kojima K., Matsumoto S. | J. Am. Ceram. Soc. 74, 1459 (1991) | Adequate |  |  |  | data |  |  |  | No | Mg |  |  | Adventitious carbon | Reliable, with one-point correction of energy scale | annealed, crystal, heated and cooled |  | X-ray Diffraction | 300 | Adequate | The samples were prepared by a coprecipitation method from a sulfate solutions and shaped into pellets which were heated at 1773 K for 5 h and then annealed at 973 K for 5 h.
Ti | 2p1/2 | 464.1 | Zr0.85Ti1.15O4 | zirconium titanium oxide(Zr0.85Ti1.15O4) | Ikawa H., Yamada T., Kojima K., Matsumoto S. | J. Am. Ceram. Soc. 74, 1459 (1991) | Adequate |  |  |  | data |  |  |  | No | Mg |  |  | Adventitious carbon | Reliable, with one-point correction of energy scale | annealed, crystal, heated and cooled |  | X-ray Diffraction | 300 | Adequate | The samples were prepared by a coprecipitation method from a sulfate solutions and shaped into pellets which were heated at 1773 K for 5 h and then annealed at 1473 K for 5 h.
Ti | 2p1/2 | 464 | Zr1.09Ti0.91O4 | zirconium titanium oxide(Zr1.09Ti0.91O4) | Ikawa H., Yamada T., Kojima K., Matsumoto S. | J. Am. Ceram. Soc. 74, 1459 (1991) | Adequate |  |  |  | data |  |  |  | No | Mg |  |  | Adventitious carbon | Reliable, with one-point correction of energy scale | annealed, crystal, heated and cooled |  | X-ray Diffraction | 300 | Adequate | The samples were prepared by a coprecipitation method from a sulfate solutions and shaped into pellets which were heated at 1773 K for 5 h and then annealed at 973 K for 5 h.
Ti | 2p1/2 | 464 | Zr1.09Ti0.91O4 | zirconium titanium oxide(Zr1.09Ti0.91O4) | Ikawa H., Yamada T., Kojima K., Matsumoto S. | J. Am. Ceram. Soc. 74, 1459 (1991) | Adequate |  |  |  | data |  |  |  | No | Mg |  |  | Adventitious carbon | Reliable, with one-point correction of energy scale | annealed, crystal, heated and cooled |  | X-ray Diffraction | 300 | Adequate | The samples were prepared by a coprecipitation method from a sulfate solutions and shaped into pellets which were heated at 1773 K for 5 h and then annealed at 1273 K for 5 h.
Ti | 2p1/2 | 464.7 | TiO2 | titanium dioxide | Sullivan J.L., Saied S.O., Bertoti I. | Vacuum 42, 1203 (1991) | Adequate |  |  |  | data |  |  |  | No | Mg |  |  | Ac | Reliable, with one-point correction of energy scale | crystal |  |  | 300 | Adequate | Rutile single crystal.
Ti | 2p1/2 | 464.6 | TiO2 | titanium dioxide | Lange F., Schmelz H., Knozinger H. | J. Electron Spectrosc. Relat. Phenom. 57, 307 (1991) | Adequate |  |  |  | data |  |  |  | No | Mg |  |  | Adventitious carbon | Reliable, with one-point correction of energy scale | crystal |  |  | 300 | Adequate | Anatase. FAT mode.
Ti | 2p1/2 | 463.9 | BaZr0.5Ti0.5O3 | barium zirconium titanium oxide | Ikawa H., Yamada T., Kojima K., Matsumoto S. | J. Am. Ceram. Soc. 74, 1459 (1991) | Adequate |  |  |  | data |  |  |  | No | Mg |  |  | Adventitious carbon | Reliable, with one-point correction of energy scale | annealed, crystal, heated and cooled |  | X-ray Diffraction | 300 | Adequate | The pellets were prepared by mixing extra-fine-grade reagents, BaCO3, ZrO2 and TiO2, and were fired two times (T = 1873 K, time = 10 h).
Ti | 2p1/2 | 467.2 | ZrTiO4 | zirconium titanium tetraoxide | Ikawa H., Yamada T., Kojima K., Matsumoto S. | J. Am. Ceram. Soc. 74, 1459 (1991) | Adequate |  |  |  | data |  |  |  | No | Mg |  |  | Adventitious carbon | Reliable, with one-point correction of energy scale | annealed, crystal, heated and cooled |  | X-ray Diffraction | 300 | Adequate | The samples were prepared by a coprecipitation method from a sulfate solutions and shaped into pellets which were heated at 1773 K for 5 h and then annealed at 973 K for 5 h.
Ti | 2p1/2 | 464.3 | ZrTiO4 | zirconium titanium tetraoxide | Ikawa H., Yamada T., Kojima K., Matsumoto S. | J. Am. Ceram. Soc. 74, 1459 (1991) | Adequate |  |  |  | data |  |  |  | No | Mg |  |  | Adventitious carbon | Reliable, with one-point correction of energy scale | annealed, crystal, heated and cooled |  | X-ray Diffraction | 300 | Adequate | The samples were prepared by a coprecipitation method from a sulfate solutions and shaped into pellets which were heated at 1773 K for 5 h and then annealed at 1273 K for 5 h.
Ti | 2p1/2 | 461 | TiN/Ti | titanium nitride/titanium | Siemensmeyer B., Bade K., Schultze J.W. | Ber. Bunsenges. Phys. Chem. 95, 1461 (1991) | Good | 0.2 |  | Shirley | mixed Gaussian/Lorentzian | 2.1 |  |  | No | Al |  | Au,Ag,Cu = 84.00,368.27,932.67 | Conductor | Calibration study | implanted, thin layer |  |  | 300 | Adequate | The TiN layers with a thickness of about 80 A were prepared by implantation of 3 keV N2+ into polycrystalline Ti. The N+ ion dose was about 3E17 cm-2. FAT mode. The total FWHM is 2.1 eV.
Ti | 2p1/2 | 464.3 | TiO2 | titanium dioxide | Ong J.L., Lucas L.C., Raikar G.N., Gregory J.C. | Appl. Surf. Sci. 72, 7 (1993) | Adequate | 0.4 |  |  | data |  |  |  | No | Mg |  |  | Adventitious carbon | Reliable, with one-point correction of energy scale | crystal, insulator |  |  | 300 | Good | Rutile. FAT mode. Emission angle = 45 degrees.
Ti | 2p1/2 | 464.6 | TiO2 | titanium dioxide | Gonbeau D., Guimon C., Pfister-Guillouzo G., Levasseur A., Meunier G., and Dormoy R. | Surf. Sci. 254, 81 (1991) | Adequate |  |  | other | data | 2.2 |  |  | Yes | Al |  |  | Adventitious carbon | Reliable, with one-point correction of energy scale | pelletized |  |  | 300 | Adequate | An electron flood gun was used for charge compensation.
Ti | 2p1/2 | 464.7 | TiO2 | titanium dioxide | Ayame A., Suzuki H., Shinya R., Morohashi T. | Bunseki Kagaku 40, 717 (1991) | Good | 0.1 |  | Shirley | data |  |  |  | No | Mg |  | Au,Cu = 84.00,932.67 | Adventitious carbon | Reliable, with one-point correction of energy scale | insulator, solid sample mounted on tape |  |  | 300 | Adequate
Ti | 2p1/2 | 460 | Ti | titanium | Ermolieff A., Bernard P., Marthon S., Wittmer P. | Surf. Interface Anal. 11, 563 (1988) | [8 empty] | No |  |  | Au 84.25,Cu LMM 335.45,2p 932.60,Ag 368 |  | Reliable, with two-point correction of energy scale | sputtered
Ti | 2p1/2 | 460.1 | Ti | titanium | Siemensmeyer B., Bade K., Schultze J.W. | Ber. Bunsenges. Phys. Chem. 95, 1461 (1991) | Good | 0.2 |  | Shirley | mixed Gaussian/Lorentzian |  |  |  | No | Al |  | Au,Ag,Cu = 84.00,368.27,932.67 | Conductor | Calibration study | polycrystalline, sputtered |  |  | 300 | Adequate | The sample was cleaned by Ar+ ion bombardment (Ep = 4 keV, j = 30 microamperes cm-2, time = 30 min). FAT mode.
Ti | 2p1/2 | 460.2 | TiO | titanium(II) oxide | Gonbeau D., Guimon C., Pfister-Guillouzo G., Levasseur A., Meunier G., and Dormoy R. | Surf. Sci. 254, 81 (1991) | Adequate |  |  | other | data | 1.8 |  |  | Yes | Al |  |  | Adventitious carbon | Reliable, with one-point correction of energy scale | pelletized |  |  | 300 | Adequate | An electron flood gun was used for charge compensation.
Ti | 2p1/2 | 464.7 | TiO2 | titanium(IV) dioxide | Saied S. O., Sullivan J. L., Choudhury T., Pearce C. G. | Vacuum 38, 917 (1988) | Adequate |  |  |  | data |  |  |  | No | Mg |  | Au4f7= 84.00 | Adventitious carbon | Reliable, with one-point correction of energy scale | powder (when a special point is made in the article) |  |  | 300 | Adequate | FRR mode.
Ti | 2p1/2 | 464.7 | TiO2 | titanium(IV) dioxide | Saied S. O., Sullivan J. L., Choudhury T., Pearce C. G. | Vacuum 38, 917 (1988) | Adequate |  |  |  | data |  |  |  | No | Mg |  | Au4f7= 84.00 | Adventitious carbon | Reliable, with one-point correction of energy scale | powder (when a special point is made in the article) |  |  | 300 | Adequate | FRR mode.
Ti | 2p1/2 | 464.7 | TiO2 | titanium(IV) dioxide | Saied S. O., Sullivan J. L., Choudhury T., Pearce C. G. | Vacuum 38, 917 (1988) | Adequate |  |  |  | data |  |  |  | No | Mg |  | Au4f7= 84.00 | Adventitious carbon | Reliable, with one-point correction of energy scale | powder (when a special point is made in the article) |  |  | 300 | Adequate | FRR mode.
Ti | 2p1/2 | 462.8 | LiTiS2 | lithium titanium disulfide | Moreau P., Ouvrard G., Gressier P., Ganal P., Rouxel J. | J. Phys. Chem. Solids 57, 1117 (1996) | Adequate |  |  |  | data |  |  |  | Yes | Al |  | FL = Fermi level | Conductor | Reliable (reported energy within 300 eV of a reference energy) | solid sample mounted on tape |  |  | 300 | Adequate | Li-intercalated TiS2.
Ti | 2p3/2 | 457.3 | ((PbS)1.18(TiS2)2))0.85(Co(C5H5)2)0.15 | lead sulfide titanium disulfide cobaltocene | Hernan L., Morales J., Sanches L., Tirado J.L., Espinos J.P., et al. | Chem. Mater. 7, 1576 (1995) | Adequate |  |  |  | data | 2.3 |  |  | No | Mg/Al |  |  | Adventitious carbon | Reliable, with one-point correction of energy scale | polycrystalline, pelletized, scraped |  | X-ray Diffraction | 300 | Adequate | The chalcogenide intercalated with cobaltocene. The amount of intercalated cobal spectroscopy. FAT mode.
Ti | 2p3/2 | 458.7 | Al2TiO5 | dialuminum titanium pentoxide | Leinen D., Lassaletta G., Fernandez A., Caballero A., Gonzalez-Elipe A.R., et al. | J. Vac. Sci. Technol. A 14, 2842 (1996) | Adequate |  |  |  | data |  |  |  | No | Mg |  |  | Adventitious carbon | Reliable, with one-point correction of energy scale | crystal, insulator, solid sample mounted on tape |  | X-ray Diffraction | 300 | Adequate | The Ti/Al intensity ratio determined by EDX was 1/2.02. The spectra were recorded at normal emission.
Ti | 2p3/2 | 457.3 | Bi12TiO20 | bismuth titanium oxide | Zaldo C., Coya C., Fierro J.L.G., Polgar K., Kovacs L., and Szaller Z. | J. Phys. Chem. Solids 57, 1667 (1996) | Good | 0.2 |  | Shirley | mixed Gaussian/Lorentzian |  |  |  | No | Mg |  |  | Adventitious carbon | Reliable, with one-point correction of energy scale | crystal |  |  | 300 | Adequate | FAT mode.
Ti | 2p3/2 | 457.3 | (TiS2)0.80(Co(C5H5)2)0.20 | titanium disulfide cobaltocene | Hernan L., Morales J., Sanches L., Tirado J.L., Espinos J.P., et al. | Chem. Mater. 7, 1576 (1995) | Adequate |  |  |  | data | 2 |  |  | No | Mg/Al |  |  | Adventitious carbon | Reliable, with one-point correction of energy scale | polycrystalline, pelletized, scraped |  | X-ray Diffraction | 300 | Adequate | The chalcogenide intercalated with cobaltocene. The amount of intercalated cobal spectroscopy. FAT mode.
Ti | 2p3/2 | 456.91 | [C9H16C5H3][C5H5]TiCl2 | bicycloalkyl-substituted titanocene dichloride ([C9H16C5H3][C5H5]TiCl2) | Bursten B.E., Callstrom M.R., Jolly C.A., Paquette L.A., Sivik M.R., Tuker R.S., et al. | Organometallics 13, 127 (1994) | Adequate | 0.03 | 0.6 |  | data | 1.87 |  |  | No | Mg |  | Au,Cu = 84.00,932.67 | Internal hydrocarbon | Reliable, with one-point correction of energy scale | solid sample mounted on tape |  |  | 300 | Adequate | Structure 11 in Table 3.
Ti | 2p3/2 | 456.92 | [C5H5(CH3)5)C5H5]2TiCl2 | cyclopentadienyl pentamethylcyclopentadienyl titanium dichloride | Bursten B.E., Callstrom M.R., Jolly C.A., Paquette L.A., Sivik M.R., Tuker R.S., et al. | Organometallics 13, 127 (1994) | Adequate | 0.03 | 0.6 |  | data | 1.87 |  |  | No | Mg |  | Au,Cu = 84.00,932.67 | Internal hydrocarbon | Reliable, with one-point correction of energy scale | solid sample mounted on tape |  |  | 300 | Adequate
Ti | 2p3/2 | 456.74 | [C7H12C5H3]2TiCl2 | bicycloalkyl-substituted titanocene dichloride ([C7H12C5H3]2TiCl2) | Bursten B.E., Callstrom M.R., Jolly C.A., Paquette L.A., Sivik M.R., Tuker R.S., et al. | Organometallics 13, 127 (1994) | Adequate | 0.03 | 0.6 |  | data | 1.87 |  |  | No | Mg |  | Au,Cu = 84.00,932.67 | Internal hydrocarbon | Reliable, with one-point correction of energy scale | solid sample mounted on tape |  |  | 300 | Adequate | Structure 14 in Table 3.
Ti | 2p3/2 | 458.15 | Ti/(-C4HS((CH2)5CH3)-)n | titanium/poly(3-hexylthiophene) | Lachkar A., Selmani A., Sacher E. | Synthetic Metals 72, 73 (1995) | Adequate | 0.1 |  | Shirley | other type of curve fit |  |  |  | No | Mg |  |  | Internal hydrocarbon | Reliable, with one-point correction of energy scale | cast film, reacted, surface coverage from 0ML to 1ML (0ML < coverage < 1ML), thin layer, vapor deposited | X-ray Photoelectron Spectroscopy |  | 300 | Good | 0.5 A Ti/(-C4HS((CH2)5CH3)-)n.The substrate was outgassed by a brief heating to 373 K. The fitting was done in accordance with the stoichiometry. FAT mode. The thickness was measured using a quartz-crystal thickness monitor.
Ti | 2p3/2 | 455.7 | Ti/(-C4HS((CH2)5CH3)-)n | titanium/poly(3-hexylthiophene) | Lachkar A., Selmani A., Sacher E. | Synthetic Metals 72, 73 (1995) | Adequate | 0.1 |  | Shirley | other type of curve fit |  |  |  | No | Mg |  |  | Internal hydrocarbon | Reliable, with one-point correction of energy scale | cast film, reacted, thin layer, vapor deposited | X-ray Photoelectron Spectroscopy |  | 300 | Good | 4.5 A Ti/(-C4HS((CH2)5CH3)-)n.The substrate was outgassed by a brief heating to 373 K. The fitting was done in accordance with the stoichiometry. FAT mode. The thickness was measured using a quartz-crystal thickness monitor.
Ti | 2p3/2 | 458 | Ti0.001(Fe2O3)0.999 | titanium iron oxide | Uekawa N., Watanabe M., Kaneko K., Mizukami F. | J. Chem. Soc. Faraday Trans. 91, 2161 (1995) | Adequate |  |  |  | data |  |  |  | No | Mg |  | Au4f7 = 84.00 | Adventitious carbon | Reliable, with one-point correction of energy scale | crystal, insulator | X-ray Photoelectron Spectroscopy |  | 300 | Good | Alpha-Fe2O3 powder was doped with 0.1% Ti by sol-gel method.
Ti | 2p3/2 | 457.06 | [C5H5(CH3)2)C5H5]TiCl2 | (cyclopentadienyl) (1,2-dimethylcyclopentadienyl) titanium dichloride | Bursten B.E., Callstrom M.R., Jolly C.A., Paquette L.A., Sivik M.R., Tuker R.S., et al. | Organometallics 13, 127 (1994) | Adequate | 0.03 | 0.6 |  | data | 1.87 |  |  | No | Mg |  | Au,Cu = 84.00,932.67 | Internal hydrocarbon | Reliable, with one-point correction of energy scale | solid sample mounted on tape |  |  | 300 | Adequate
Ti | 2p3/2 | 456.46 | [C5H5(CH3)5)]2TiCl2 | bis(pentamethylcyclopentadienyl) titanium dichloride | Bursten B.E., Callstrom M.R., Jolly C.A., Paquette L.A., Sivik M.R., Tuker R.S., et al. | Organometallics 13, 127 (1994) | Adequate | 0.03 | 0.6 |  | data | 1.87 |  |  | No | Mg |  | Au,Cu = 84.00,932.67 | Internal hydrocarbon | Reliable, with one-point correction of energy scale | solid sample mounted on tape |  |  | 300 | Adequate
Ti | 2p3/2 | 456.7 | [C8H14C5H3]2TiCl2 | bicycloalkyl-substituted titanocene dichloride ([C8H14C5H3]2TiCl2) | Bursten B.E., Callstrom M.R., Jolly C.A., Paquette L.A., Sivik M.R., Tuker R.S., et al. | Organometallics 13, 127 (1994) | Adequate | 0.03 | 0.6 |  | data | 1.87 |  |  | No | Mg |  | Au,Cu = 84.00,932.67 | Internal hydrocarbon | Reliable, with one-point correction of energy scale | solid sample mounted on tape |  |  | 300 | Adequate | Structure 15 in Table 3.
Ti | 2p3/2 | 459 | La0.28Pb0.71Ti1.00O3 | lanthanum lead titanium trioxide | Xiong S.B., Liu Z.G., Chen X.Y., Guo X.L., Liu X., and Zhu S.N. | Appl. Phys. Lett. 67, 2729 (1995) | Adequate |  |  |  | data |  |  |  | No | Mg |  |  | Adventitious carbon | Reliable, with one-point correction of energy scale | crystal, thin film | X-ray Photoelectron Spectroscopy | X-ray Diffraction | 300 | Good | The composition determined by EPMA is La0.28Pb0.75Ti1.00O3.
Ti | 2p3/2 | 457.05 | [C8H14C5H3][C5H5]TiCl2 | bicycloalkyl-substituted titanocene dichloride | Bursten B.E., Callstrom M.R., Jolly C.A., Paquette L.A., Sivik M.R., Tuker R.S., et al. | Organometallics 13, 127 (1994) | Adequate | 0.03 | 0.6 |  | data | 1.87 |  |  | No | Mg |  | Au,Cu = 84.00,932.67 | Internal hydrocarbon | Reliable, with one-point correction of energy scale | solid sample mounted on tape |  |  | 300 | Adequate | Structure 6 in Table 3.
Ti | 2p3/2 | 457.08 | [C7H12C5H3][C5H5]TiCl2 | bicycloalkyl-substituted titanocene dichloride ([C7H12C5H3][C5H5]TiCl2) | Bursten B.E., Callstrom M.R., Jolly C.A., Paquette L.A., Sivik M.R., Tuker R.S., et al. | Organometallics 13, 127 (1994) | Adequate | 0.03 | 0.6 |  | data | 1.87 |  |  | No | Mg |  | Au,Cu = 84.00,932.67 | Internal hydrocarbon | Reliable, with one-point correction of energy scale | solid sample mounted on tape |  |  | 300 | Adequate | Structure 7 in Table 3.
Ti | 2p3/2 | 457.04 | [C7H12C5H3][C5H5]TiCl2 | bicycloalkyl-substituted titanocene dichloride ([C7H12C5H3][C5H5]TiCl2) | Bursten B.E., Callstrom M.R., Jolly C.A., Paquette L.A., Sivik M.R., Tuker R.S., et al. | Organometallics 13, 127 (1994) | Adequate | 0.03 | 0.6 |  | data | 1.87 |  |  | No | Mg |  | Au,Cu = 84.00,932.67 | Internal hydrocarbon | Reliable, with one-point correction of energy scale | solid sample mounted on tape |  |  | 300 | Adequate | Structure 8 in Table 3.
Ti | 2p3/2 | 457.01 | [C5H5(CH3)2)]2TiCl2 | bis(1,2-dimethylcyclopentadienyl) titanium dichloride | Bursten B.E., Callstrom M.R., Jolly C.A., Paquette L.A., Sivik M.R., Tuker R.S., et al. | Organometallics 13, 127 (1994) | Adequate | 0.03 | 0.6 |  | data | 1.87 |  |  | No | Mg |  | Au,Cu = 84.00,932.67 | Internal hydrocarbon | Reliable, with one-point correction of energy scale | solid sample mounted on tape |  |  | 300 | Adequate
Ti | 2p3/2 | 456.88 | [C5H8C5H3][C10H15]TiCl2 | bicycloalkyl-substituted titanocene dichloride ([C5H8C5H3][C10H15]TiCl2) | Bursten B.E., Callstrom M.R., Jolly C.A., Paquette L.A., Sivik M.R., Tuker R.S., et al. | Organometallics 13, 127 (1994) | Adequate | 0.03 | 0.6 |  | data | 1.87 |  |  | No | Mg |  | Au,Cu = 84.00,932.67 | Internal hydrocarbon | Reliable, with one-point correction of energy scale | solid sample mounted on tape |  |  | 300 | Adequate | Structure 16 in Table 3.
Ti | 2p3/2 | 456.83 | [C5H8C5H3][C10H15]TiCl2 | bicycloalkyl-substituted titanocene dichloride ([C5H8C5H3][C10H15]TiCl2) | Bursten B.E., Callstrom M.R., Jolly C.A., Paquette L.A., Sivik M.R., Tuker R.S., et al. | Organometallics 13, 127 (1994) | Adequate | 0.03 | 0.6 |  | data | 1.87 |  |  | No | Mg |  | Au,Cu = 84.00,932.67 | Internal hydrocarbon | Reliable, with one-point correction of energy scale | solid sample mounted on tape |  |  | 300 | Adequate | Structure 17 in Table 3.
Ti | 2p3/2 | 454.3 | TiN0.23 | titanium nitride (TiN0.23) | Kawamura M., Abe Y., Yanagisawa H., Sasaki K. | Thin Solid Films 287, 115 (1996) | Adequate |  |  |  | data |  |  |  | Yes | Al |  | Ti2p3 = 453.98 | Conductor | Reliable, with one-point correction of energy scale | crystal, sputter deposited, thin film |  | X-ray Diffraction | 300 | Adequate
Ti | 2p3/2 | 454.4 | TiN0.28 | titanium nitride (TiN0.28) | Kawamura M., Abe Y., Yanagisawa H., Sasaki K. | Thin Solid Films 287, 115 (1996) | Adequate |  |  |  | data |  |  |  | Yes | Al |  | Ti2p3 = 453.98 | Conductor | Reliable, with one-point correction of energy scale | crystal, sputter deposited, thin film |  | X-ray Diffraction | 300 | Adequate
Ti | 2p3/2 | 458.45 | Pb28.60Ti10.16La5.47O55.77 | lanthanum lead titanium oxide | Qian Z., Xiao D., Zhu J., Li Z., Zuo C. | J. Appl. Phys. 74, 224 (1993) | Adequate |  |  |  | data |  |  |  | No | Al/Mg |  |  | Adventitious carbon | Reliable, with one-point correction of energy scale | sputter deposited, thin film | X-ray Photoelectron Spectroscopy |  | 300 | Good | (Pb,La)TiO3(111) was deposited on (0001) sapphire substrate by multi-ion-beam reactive sputtering.
Ti | 2p3/2 | 455.1 | TiN0.81 | titanium nitride (TiN0.81) | Kuznetsov M.V., Zhuravlev M.V., Shalayeva E.V., Gubanov V.A. | Thin Solid Films 215, 1 (1992) | Adequate |  |  |  | data |  |  |  | No | Mg |  | Ti2p3/2 = 453.98 | Conductor | Reliable, with one-point correction of energy scale | arc method, metal foil, sputtered in argon |  |  | 300 | Adequate | The surface was cleaned by Ar+ ion bombardment (Ep = 6 keV, Ip = 20 microamperes).
Ti | 2p3/2 | 455.1 | TiN0.92 | titanium nitride (TiN0.92) | Carter W.B., Papageorge M.V. | J. Vac. Sci. Technol. A 10, 3460 (1992) |  |  |  |  | data |  |  |  | Yes | Al |  | Other, Ti2p3/2 = 453.98 | Adventitious carbon | Reliable, with one-point correction of energy scale | sputtered | X-ray Photoelectron Spectroscopy |  | 300 | Good | An electron flood gun was used for charge compensation.
Ti | 2p3/2 | 459 | TiO2/K | titanium dioxide/potassium | Courcot D., Gengembre L., Guelton M., Barbaux Y., Grzybowska B. | J. Chem. Soc. Faraday Trans. 90, 895 (1994) | Adequate |  |  |  | data |  |  |  | No |  |  |  | Adventitious carbon | Reliable, with one-point correction of energy scale | annealed, co-precipitate | X-ray Photoelectron Spectroscopy | X-ray Diffraction | 300 | Adequate | K content was 1.1 atoms nm-2. K was introduced by adding KHCO3 solution to a suspension of the support in water, followed by evaporation under vacuum (T = 323 K, drying (T = 368 K) and calcination (T = 773 K , time = 4 h) in a stream of air. The substrate
Ti | 2p3/2 | 458.3 | TiO2/K | titanium dioxide/potassium | Courcot D., Gengembre L., Guelton M., Barbaux Y., Grzybowska B. | J. Chem. Soc. Faraday Trans. 90, 895 (1994) | Adequate |  |  |  | data |  |  |  | No |  |  |  | Adventitious carbon | Reliable, with one-point correction of energy scale | annealed, co-precipitate | X-ray Photoelectron Spectroscopy | X-ray Diffraction | 300 | Adequate | K content was 2.1 atoms nm-2. K was introduced by adding KHCO3 solution to a suspension of the support in water, followed by evaporation under vacuum (T = 323 K, drying (T = 368 K) and calcination (T = 773 K , time = 4 h) in a stream of air. The substrate
Ti | 2p3/2 | 458.5 | TiO2/K | titanium dioxide/potassium | Courcot D., Gengembre L., Guelton M., Barbaux Y., Grzybowska B. | J. Chem. Soc. Faraday Trans. 90, 895 (1994) | Adequate |  |  |  | data |  |  |  | No |  |  |  | Adventitious carbon | Reliable, with one-point correction of energy scale | annealed, co-precipitate | X-ray Photoelectron Spectroscopy | X-ray Diffraction | 300 | Adequate | K content was 4.0 atoms nm-2. K was introduced by adding KHCO3 solution to a suspension of the support in water, followed by evaporation under vacuum (T = 323 K, drying (T = 368 K) and calcination (T = 773 K , time = 4 h) in a stream of air. The substrate
Ti | 2p3/2 | 458.6 | TiO2/K | titanium dioxide/potassium | Courcot D., Gengembre L., Guelton M., Barbaux Y., Grzybowska B. | J. Chem. Soc. Faraday Trans. 90, 895 (1994) | Adequate |  |  |  | data |  |  |  | No |  |  |  | Adventitious carbon | Reliable, with one-point correction of energy scale | annealed, co-precipitate | X-ray Photoelectron Spectroscopy | X-ray Diffraction | 300 | Adequate | K content was 11.5 atoms nm-2. K was introduced by adding KHCO3 solution to a suspension of the support in water, followed by evaporation under vacuum (T = 323 K, drying (T = 368 K) and calcination (T = 773 K , time = 4 h) in a stream of air. The substrat
Ti | 2p3/2 | 456.8 | [C9H16C5H3]2TiCl2 | bicycloalkyl-substituted titanocene dichloride ([C9H16C5H3]2TiCl2) | Bursten B.E., Callstrom M.R., Jolly C.A., Paquette L.A., Sivik M.R., Tuker R.S., et al. | Organometallics 13, 127 (1994) | Adequate | 0.03 | 0.6 |  | data | 1.87 |  |  | No | Mg |  | Au,Cu = 84.00,932.67 | Internal hydrocarbon | Reliable, with one-point correction of energy scale | solid sample mounted on tape |  |  | 300 | Adequate | Structure 13 in Table 3.
Ti | 2p3/2 | 456.81 | [C5H8C5H3]2TiCl2 | bicycloalkyl-substituted titanocene dichloride ([C5H8C5H3]2TiCl2) | Bursten B.E., Callstrom M.R., Jolly C.A., Paquette L.A., Sivik M.R., Tuker R.S., et al. | Organometallics 13, 127 (1994) | Adequate | 0.03 | 0.6 |  | data | 1.87 |  |  | No | Mg |  | Au,Cu = 84.00,932.67 | Internal hydrocarbon | Reliable, with one-point correction of energy scale | solid sample mounted on tape |  |  | 300 | Adequate | Structure 12 in Table 3.
Ti | 2p3/2 | 456.81 | [C7H12C5H3][C10H55]TiCl2 | bicycloalkyl-substituted titanocene dichloride ([C7H12C5H3][C10H55]TiCl2) | Bursten B.E., Callstrom M.R., Jolly C.A., Paquette L.A., Sivik M.R., Tuker R.S., et al. | Organometallics 13, 127 (1994) | Adequate | 0.03 | 0.6 |  | data | 1.87 |  |  | No | Mg |  | Au,Cu = 84.00,932.67 | Internal hydrocarbon | Reliable, with one-point correction of energy scale | solid sample mounted on tape |  |  | 300 | Adequate | Structure 18 in Table 3.
Ti | 2p3/2 | 458.5 | TiCl3 | titanium(III) trichloride | Sleigh C., Pijpers A.P., Jaspers A., Coussens B., Meier R.J. | J. Electron Spectrosc. Relat. Phenom. 77, 41 (1996) | Adequate |  |  |  | data |  |  |  | No | Al/Mg |  | Au,Ag,Cu = 84.00,368.27,932.67 | Adventitious carbon | Reliable (reported energy within 300 eV of a reference energy) | solid on double-sided tape |  |  | 300 | Adequate
Ti | 2p3/2 | 457 | [C5H8C5H3][C5H5]TiCl2 | bicycloalkyl-substituted titanocene dichloride ([C5H8C5H3][C5H5]TiCl2) | Bursten B.E., Callstrom M.R., Jolly C.A., Paquette L.A., Sivik M.R., Tuker R.S., et al. | Organometallics 13, 127 (1994) | Adequate | 0.03 | 0.6 |  | data | 1.87 |  |  | No | Mg |  | Au,Cu = 84.00,932.67 | Internal hydrocarbon | Reliable, with one-point correction of energy scale | solid sample mounted on tape |  |  | 300 | Adequate | Structure 9 in Table 3.
Ti | 2p3/2 | 456.96 | [C5H8C5H3][C5H5]TiCl2 | bicycloalkyl-substituted titanocene dichloride ([C5H8C5H3][C5H5]TiCl2) | Bursten B.E., Callstrom M.R., Jolly C.A., Paquette L.A., Sivik M.R., Tuker R.S., et al. | Organometallics 13, 127 (1994) | Adequate | 0.03 | 0.6 |  | data | 1.87 |  |  | No | Mg |  | Au,Cu = 84.00,932.67 | Internal hydrocarbon | Reliable, with one-point correction of energy scale | solid sample mounted on tape |  |  | 300 | Adequate | Structure 10 in Table 3.
Ti | 2p3/2 | 457.3 | (PbS)1.18(TiS2)2 | lead sulfide titanium disulfide | Hernan L., Morales J., Sanches L., Tirado J.L., Espinos J.P., et al. | Chem. Mater. 7, 1576 (1995) | Adequate |  |  |  | data | 2.3 |  |  | No | Mg/Al |  |  | Adventitious carbon | Reliable, with one-point correction of energy scale | polycrystalline, pelletized, scraped |  | X-ray Diffraction | 300 | Adequate | FAT mode.
Ti | 2p3/2 | 457.29 | [(C5H5)2]TiCl2 | bis(cyclopentadienyl) titanium dichloride | Bursten B.E., Callstrom M.R., Jolly C.A., Paquette L.A., Sivik M.R., Tuker R.S., et al. | Organometallics 13, 127 (1994) | Adequate | 0.03 | 0.6 |  | data | 1.87 |  |  | No | Mg |  | Au,Cu = 84.00,932.67 | Internal hydrocarbon | Reliable, with one-point correction of energy scale | solid sample mounted on tape |  |  | 300 | Adequate
Ti | 2p3/2 | 456.4 | LiTiS2 | lithium titanium disulfide | Moreau P., Ouvrard G., Gressier P., Ganal P., Rouxel J. | J. Phys. Chem. Solids 57, 1117 (1996) | Adequate |  |  |  | data |  |  |  | Yes | Al |  | FL = Fermi level | Conductor | Reliable (reported energy within 300 eV of a reference energy) | solid sample mounted on tape |  |  | 300 | Adequate | Li-intercalated TiS2.
Ti | 2p3/2 | 458.7 | NiTiO3 | nickel titanate | Leinen D., Fernandez A., Espinos J.P., Gonzalez-Elipe A.R. | Surf. Interface Anal. 20, 941 (1993) | Adequate |  |  | Shirley | data |  |  |  | No | Al |  |  | Adventitious carbon | Reliable, with one-point correction of energy scale | annealed, pelletized | X-ray Photoelectron Spectroscopy |  | 300 | Adequate | The sample was heated in the spectrometer ( T = 773 K, time = ~ 30 min).
Ti | 2p3/2 | 453.8 | Al48Ti52 | aluminum titanium | Gleason N.R., Strongin D.R. | Surf. Sci. 295, 306 (1993) | Adequate |  |  |  | data |  |  |  | No | Mg |  | Ni2p3 = 852.73 | Element | Reliable, with one-point correction of energy scale | polycrystalline, sputtered in argon | X-ray Photoelectron Spectroscopy | Low-energy Electron Diffraction | 300 | Good | The sample was cleaned by cycles of Ar+ ion bombardment (Ep = 2 keV) and annealing (T = 1273 K, time = 5 min). FAT mode.
Ti | 2p3/2 | 458.9 | (-Ti(OCH(CH3)2)x(C4H9C(O)O)y(O-)z)n | poly(titanium(IV) isopropoxide-co- valeric acid) | Severin K.G., Ledford J.S., Torgerson B.A., Berglund K.A. | Chem. Mater. 6, 890 (1994) | Adequate | 0.1 |  | other | mixed Gaussian/Lorentzian |  |  |  | No | Mg |  |  | Internal hydrocarbon | Reliable, with one-point correction of energy scale | cast film, thick film | X-ray Photoelectron Spectroscopy |  | 300 | Good | Peak locations: Voigt function.
Ti | 2p3/2 | 458.57 | Ti(OCH(CH3)2)4 | titanium tetraisopropoxide/copper | Wu Y.M., Nix R.M. | J. Mater. Chem. 4, 1403 (1994) | Adequate |  |  |  | data | 1.6 |  |  | No | Mg |  | Ti2p3 = 453.98 | Conductor | Reliable, with one-point correction of energy scale | chemical vapor deposition, thin layer |  |  | 300 | Adequate | Cu(100) was exposed to 20, 40, 60, 90, 120 and 200 L titanium tetraisopropoxide at 600 K. FAT mode. The spectra were recorded at normal emission. The O/Ti intensity ratiowas 7.3 after exposure to 200 L.
Ti | 2p3/2 | 454.1 | Ti/Ta | titanium/tantalum | Gleason N.R., Strongin D.R. | Surf. Sci. 295, 306 (1993) | Adequate |  |  |  | data |  |  |  | No | Mg |  | Other, Fe2p3 = 706.86 | Conductor | Reliable, with one-point correction of energy scale | sputter deposited, thin film |  |  | 300 | Good | 100 A Ti/Ta. FAT mode.
Ti | 2p3/2 | 455.17 | TiN0.9 | titanium nitride/stainless steel | Prieto P., Kirby R.E. | J. Vac. Sci. Technol. A 13, 2819 (1995) | Good | 0.05 | 0.75 | other | mixed Gaussian/Lorentzian |  | 2.59 | 0.82 | No | Mg |  | Ag3d5, PdFL= 368.27, 0.0 | Conductor | Reliable, with one-point correction of energy scale | thin film, vapor deposited |  |  | 300 | Good | The 14-nm-thin TiN film was grown by reactive evaporation of Ti in a nitrogen atmosphere (p = 5E-4 - 5E-6 Torr). Peak locations: Doniach - Sunjic & Gaussian. Asymmetry parameter = 0.32. The thickness was measured using a quartz-crystal thickness monitor.
Ti | 2p3/2 | 454.77 | TiN0.9 | titanium nitride/stainless steel | Prieto P., Kirby R.E. | J. Vac. Sci. Technol. A 13, 2819 (1995) | Good | 0.05 | 0.75 | other | mixed Gaussian/Lorentzian |  |  |  | No | Mg |  | Ag3d5, PdFL= 368.27, 0.0 | Conductor | Reliable, with one-point correction of energy scale | sputter deposited, thin film |  |  | 300 | Good | The film thickness measured using a quartz-crystal thickness monitor was 14 nm. Peak locations: Doniach - Sunjic & Gaussian. FAT mode. Emission angle = 15 degrees.
Ti | 2p3/2 | 459.6 | CaTiSiO5 | calcium titanium silicon pentoxide | Dementjev A.P., Ivanova O.P., Vasilyev L.A., Naumkin A.V., Nemirovsky D.M., Shalaev D.Y. | J. Vac. Sci. Technol. A 12, 423 (1994) | Adequate |  |  | Shirley | data | 2 |  |  | No | Mg |  |  | Adventitious carbon | Reliable, with one-point correction of energy scale | crystal, insulator |  |  | 300 | Adequate | Sphene.
Ti | 2p3/2 | 458.2 | La2TiO5 | dilanthanum titanium pentoxide | Dementjev A.P., Ivanova O.P., Vasilyev L.A., Naumkin A.V., Nemirovsky D.M., Shalaev D.Y. | J. Vac. Sci. Technol. A 12, 423 (1994) | Adequate |  |  | Shirley | data | 2.2 |  |  | No | Mg |  |  | Adventitious carbon | Reliable, with one-point correction of energy scale | insulator, pelletized |  |  | 300 | Adequate
Ti | 2p3/2 | 459.7 | Na2Ti2Si2O9 | disodium dititanium disilicon nonaoxide | Blasco T., Camblor M.A., Corma A., Perez-Pariente J. | J. Am. Chem. Soc. 115, 11806 (1993) | Adequate |  |  |  | data |  |  |  | No |  |  |  | Adventitious carbon | Reliable, with one-point correction of energy scale | crystal |  | X-ray Diffraction | 300 | Adequate | Ramsayite.
Ti | 2p3/2 | 458.8 | Ti3(PO4)4.nH2O | titanium phosphate hydrate | Hanawa T., Ota M. | Biomaterials 12, 767 (1991) | Adequate |  |  |  | data |  |  |  | No | Mg |  |  | Adventitious carbon | Reliable, with one-point correction of energy scale | insulator, solid sample mounted on tape |  |  | 300 | Adequate
Ti | 2p3/2 | 460.1 | BaTiSi3O9 | barium titanium trisilicon nonaoxide | Blasco T., Camblor M.A., Corma A., Perez-Pariente J. | J. Am. Chem. Soc. 115, 11806 (1993) | Adequate |  |  |  | data |  |  |  | No |  |  |  | Adventitious carbon | Reliable, with one-point correction of energy scale | crystal |  | X-ray Diffraction | 300 | Adequate | Benitoite.
Ti | 2p3/2 | 459 | TiO2 | titanium dioxide | Sullivan J.L., Saied S.O., Bertoti I. | Vacuum 42, 1203 (1991) | Adequate |  |  |  | data |  |  |  | No | Mg |  |  | Adventitious carbon | Reliable, with one-point correction of energy scale | crystal |  |  | 300 | Adequate | Rutile single crystal.
Ti | 2p3/2 | 455.5 | TiN/Ti | titanium nitride/titanium | Siemensmeyer B., Bade K., Schultze J.W. | Ber. Bunsenges. Phys. Chem. 95, 1461 (1991) | Good | 0.2 |  | Shirley | mixed Gaussian/Lorentzian | 2 |  |  | No | Al |  | Au,Ag,Cu = 84.00,368.27,932.67 | Conductor | Calibration study | implanted, thin layer |  |  | 300 | Adequate | The TiN layers with a thickness of about 80 A were prepared by implantation of 3 keV N2+ into polycrystalline Ti. The N+ ion dose was about 3E17 cm-2. FAT mode. The total FWHM is 2.0 eV.
Ti | 2p3/2 | 458.6 | TiO2 | titanium(IV) dioxide | Sleigh C., Pijpers A.P., Jaspers A., Coussens B., Meier R.J. | J. Electron Spectrosc. Relat. Phenom. 77, 41 (1996) | Adequate |  |  |  | data |  |  |  | No | Al/Mg |  | Au,Ag,Cu = 84.00,368.27,932.67 | Adventitious carbon | Reliable (reported energy within 300 eV of a reference energy) | solid on double-sided tape |  |  | 300 | Adequate
Ti | 2p3/2 | 458.7 | TiO2 | titanium(IV) dioxide | Leinen D., Lassaletta G., Fernandez A., Caballero A., Gonzalez-Elipe A.R., et al. | J. Vac. Sci. Technol. A 14, 2842 (1996) | Adequate |  |  |  | data |  |  |  | No | Mg |  |  | Adventitious carbon | Reliable, with one-point correction of energy scale | chemical vapor deposition, insulator, thick film |  |  | 300 | Adequate
Ti | 2p3/2 | 458.6 | TiO2 | titanium(IV) dioxide | Uekawa N., Watanabe M., Kaneko K., Mizukami F. | J. Chem. Soc. Faraday Trans. 91, 2161 (1995) | Adequate |  |  |  | data |  |  |  | No | Mg |  | Au4f7 = 84.00 | Adventitious carbon | Reliable, with one-point correction of energy scale | crystal, insulator | X-ray Photoelectron Spectroscopy |  | 300 | Good | Anatase.
Ti | 2p3/2 | 458.6 | TiO2 | titanium(IV) dioxide | Larsson P.-O., Anderson A., Wallenberg L.R., Svensson B. | J. Catal. 163, 279 (1996) | Adequate |  |  |  | data | 2 |  |  | No | Mg |  |  | Adventitious carbon | Reliable, with one-point correction of energy scale | crystal, insulator, solid on double-sided tape |  | X-ray Diffraction | 300 | Good | Anatase. FAT mode.
Ti | 2p3/2 | 459.2 | TiO2 | titanium(IV) dioxide | Chashechnikova I.T., Vorotyntsev V.M., Borovik V.V., Golodets G.I., Plyuto I.V., and Shpak A.P. | Theor. Eksp. Khim. 28, 216 (1992) | Adequate |  |  |  | data |  |  |  | No | Al |  |  | Adventitious carbon | Reliable, with one-point correction of energy scale | crystal |  |  | 300 | Adequate | Rutile.
Ti | 2p3/2 | 459.6 | TiO2 | titanium(IV) dioxide | Chashechnikova I.T., Vorotyntsev V.M., Borovik V.V., Golodets G.I., Plyuto I.V., and Shpak A.P. | Theor. Eksp. Khim. 28, 216 (1992) | Adequate |  |  |  | data |  |  |  | No | Al |  |  | Adventitious carbon | Reliable, with one-point correction of energy scale | crystal |  |  | 300 | Adequate | Anatase.
Ti | 2p3/2 | 458.5 | TiO2 | titanium(IV) dioxide | Slinkard W.E., Degroot P.B. | J. Catal. 68, 423 (1981) | [8 empty] | No |  |  |  | Adventitious carbon | Reliable, with two-point correction of energy scale
Ti | 2p3/2 | 458.7 | TiO2 | titanium(IV) dioxide | Wagner C.D., Riggs W.M., Davis L.E., Moulder J.F., Muilenberg G.E. | Handbook of X-Ray Photoelectron Spectroscopy, Perkin-Elmer Corporation, Physical Electronics Division, Eden Prairie, Minn. 55344 (1979) | [8 empty] | No |  |  | Au,Cu | Adventitious carbon | Reliable, with two-point correction of energy scale
Ti | 2p3/2 | 459 | TiO2 | titanium(IV) dioxide | Saied S. O., Sullivan J. L., Choudhury T., Pearce C. G. | Vacuum 38, 917 (1988) | Adequate |  |  |  | data |  |  |  | No | Mg |  | Au4f7= 84.00 | Adventitious carbon | Reliable, with one-point correction of energy scale | powder (when a special point is made in the article) |  |  | 300 | Adequate | FRR mode.
Ti | 2p3/2 | 458.6 | TiO2 | titanium(IV) dioxide | Noda H., Oikawa K., Ogata T., Matsuki K., Kamada H. | Nippon Kagaku Kaishi 8, 1084 (1986) | Adequate |  |  |  | data |  |  |  | No | Mg |  |  | Adventitious carbon | Reliable, with one-point correction of energy scale | crystal |  |  | 300 | Adequate | Rutile.
Ti | 2p3/2 | 458.6 | TiO2 | titanium(IV) dioxide | Noda H., Oikawa K., Ogata T., Matsuki K., Kamada H. | Nippon Kagaku Kaishi 8, 1084 (1986) | Adequate |  |  |  | data |  |  |  | No | Mg |  |  | Adventitious carbon | Reliable, with one-point correction of energy scale | crystal |  |  | 300 | Adequate | Anatase.
Ti | 2p3/2 | 458.6 | TiO2 | titanium(IV) dioxide | Noda H., Oikawa K., Ogata T., Matsuki K., Kamada H. | Nippon Kagaku Kaishi 8, 1084 (1986) | Adequate |  |  |  | data |  |  |  | No | Mg |  |  | Adventitious carbon | Reliable, with one-point correction of energy scale | amorphous |  |  | 300 | Adequate
Ti | 2p3/2 | 459.8 | TiCl4 | titanium(IV) tetrachloride | Sleigh C., Pijpers A.P., Jaspers A., Coussens B., Meier R.J. | J. Electron Spectrosc. Relat. Phenom. 77, 41 (1996) | Adequate |  |  |  | data |  |  |  | No | Al/Mg |  | Au,Ag,Cu = 84.00,368.27,932.67 | Adventitious carbon | Reliable (reported energy within 300 eV of a reference energy) | cooled, solid on double-sided tape |  |  | 133 | Adequate
Ti | 2p3/2 | 458.5 | TiCl4 | titanium(IV) tetrachloride | Mousty-Desbuquoit C., Riga J., Verbist J.J. | J. Chem. Phys. 79, 26 (1983) | [8 empty] | No |  |  | Au | Gold | Two-point correction of energy scale | vapor deposited
Ti | 2p3/2 | 459.8 | TiCl4 | titanium(IV) tetrachloride | Sleigh C., Pijpers A.P., Jaspers A., Coussens B., Meier R.J. | J. Electron Spectrosc. Relat. Phenom. 77, 41 (1996) | Adequate |  |  |  | data |  |  |  | No | Al/Mg |  | Au,Ag,Cu = 84.00,368.27,932.67 | Adventitious carbon | Reliable (reported energy within 300 eV of a reference energy) | cooled, solid on double-sided tape |  |  | 133 | Adequate
Ti | 2p3/2 | 457.1 | [TiCl2(C5H5)2] | dichlorobis(cyclopentadienyl)titanium | Groenenboom C.J., Sawatzky G., Meijer H.J.D., Jellinek F. | J. Organometal. Chem. 76, C4 (1974) | [8 empty] | No |  |  | Au | Internal hydrocarbon | Reliable, with two-point correction of energy scale | vapor deposited
Ti | 2p3/2 | 459.2 | TiO2 | titanium(IV) dioxide | Murata M., Wakino K., Ikeda S. | J. Electron Spectrosc. Relat. Phenom. 6, 459 (1975) | [8 empty] | No |  |  |  | Adventitious carbon | Reliable, with two-point correction of energy scale
Ti | 2p3/2 | 459 | TiO2 | titanium(IV) dioxide | Nefedov V.I., Gati D., Dzhurinskii, B.F., Sergushin N.P., Salyn Y.V. | Zh. Neorg. Khimii 20, 2307 (1975) | [8 empty] | No |  |  |  | Adventitious carbon | Reliable, with two-point correction of energy scale
Ti | 2p3/2 | 458.6 | TiO2 | titanium(IV) dioxide | Simon D., Perrin C., Bardolle J. | J. Microsc. Spectrosc. Electron. 1, 175 (1976) | [8 empty] | No |  |  |  | Adventitious carbon | Reliable, with two-point correction of energy scale
Ti | 2p3/2 | 458.5 | TiO2 | titanium(IV) dioxide | Nefedov V.I., Salyn, Y.V., Chertkov A.A., Padurets L.N. | Zh. Neorg. Khimii 19, 1443 (1974) | [8 empty] | No |  |  |  | Adventitious carbon | Reliable, with two-point correction of energy scale
Ti | 2p3/2 | 458.7 | TiO2 | titanium(IV) dioxide | Slinkard W.E., Degroot P.B. | J. Catal. 68, 423 (1981) | [8 empty] | No |  |  |  | Adventitious carbon | Reliable, with two-point correction of energy scale
Ti | 2p3/2 | 458.33 | TiO2 | titanium(IV) dioxide | Netterfield R.P., Martin P.J., Pacey C.G., Sainty W.G., McKenzie D.R., et al. | J. Appl. Phys. 66, 1805 (1989) | Adequate |  |  |  | data |  |  |  | No | Al |  |  | Adventitious carbon | Reliable, with one-point correction of energy scale | insulator |  |  | 300 | Adequate
Ti | 2p3/2 | 458 | TiO2 | titanium(IV) dioxide | Castillo R., Koch B., Ruiz P., Delmon B. | J. Catal. 161, 524 (1996) | Adequate |  |  |  | data |  |  |  | Yes | Al |  | Au4f7 = 84.00 | Adventitious carbon | Reliable (reported energy within 300 eV of a reference energy) | crystal, insulator |  |  | 300 | Adequate | Anatase. An electron flood gun (Ep = 6eV, Ip = 50 microamperes) and a nickel gri surface were used for charge compensation.
Ti | 2p3/2 | 458.75 | TiO2 | titanium(IV) dioxide | Liu Q., Laskowski J. S., Li Y., Wang D. | Int. J. Miner. Process. 42, 251 (1994) | Adequate |  |  |  | data |  |  |  | No | Mg |  |  | Adventitious carbon | Reliable, with one-point correction of energy scale | chemically etched, insulator, solid sample mounted on tape |  |  | 300 | Adequate | Rutile. FAT mode.
Ti | 2p3/2 | 458.8 | TiO2 | titanium(IV) dioxide | Georgiadou I., Spanos N., Papadopoulou C., Matralis H., Kordulis C., and Lycourghiotis A. | Colloids Surf. A 98, 155 (1995) | Adequate | 0.1 |  |  | data |  |  |  | Yes | Al |  | Au4f7 = 84.00 | Adventitious carbon | Reliable, with one-point correction of energy scale | annealed, crystal, insulator, precipitate |  | X-ray Diffraction | 300 | Adequate | Anatase. FAT mode. An electron flood gun was used for charge compensation. The s of titanium isopropoxide and by neutralization of an acidic solution of TiCl4.
Ti | 2p3/2 | 455.4 | [Ti(C7H7)(C5H5)] | (mu7-cycloheptatrienylium)(mu5-2,4-cyclopentadien-1-yl)titanium | Groenenboom C.J., Sawatzky G., Meijer H.J.D., Jellinek F. | J. Organometal. Chem. 76, C4 (1974) | [8 empty] | No |  |  | Au | Internal hydrocarbon | Reliable, with two-point correction of energy scale | vapor deposited
Ti | 2p3/2 | 458.6 | Ti[Co(CN)6] | titanium hexacyanocobaltate | Inoue H., Fluck E. | Z. Naturforsch. B 39, 185 (1984) | [8 empty] | No |  |  | Au4f7=84.00 | Gold | Two-point correction of energy scale
Ti | 2p3/2 | 458.6 | Ti[Ir(CN)6] | titanium hexacyanoiridate | Inoue H., Fluck E. | Z. Naturforsch. B 39, 185 (1984) | [8 empty] | No |  |  | Au4f7=84.00 | Gold | Two-point correction of energy scale
Ti | 2p3/2 | 458.5 | Ti[Rh(CN)6] | titanium hexacyanorhodate | Inoue H., Fluck E. | Z. Naturforsch. B 39, 185 (1984) | [8 empty] | No |  |  | Au4f7=84.00 | Gold | Two-point correction of energy scale
Ti | 2p3/2 | 455.8 | [TiCl(C5H5)2] | chlorobis(eta5-2,4-cyclopentadien-1-yl)titanium | Groenenboom C.J., Sawatzky G., Meijer H.J.D., Jellinek F. | J. Organometal. Chem. 76, C4 (1974) | [8 empty] | No |  |  | Au | Internal hydrocarbon | Reliable, with two-point correction of energy scale | vapor deposited
Ti | 2p3/2 | 454.4 | TiB2 | titanium diboride | Mavel G., Escard J., Costa P., Castaing J. | Surf. Sci. 35, 109 (1973) | [8 empty] | No |  |  |  | Adventitious carbon | Reliable, with two-point correction of energy scale
Ti | 2p3/2 | 454.9 | TiC | titanium carbide | Galuska A.A., Uht J.C., Marquez N. | J. Vac. Sci. Technol. A 6, 110 (1988) | Adequate |  |  |  | data |  |  |  | No | Mg |  |  | Adventitious carbon | Reliable (reported energy within 300 eV of a reference energy) |  |  |  | 300 | Adequate
Ti | 2p3/2 | 458.5 | TiCl4 | titanium(IV) tetrachloride | Mousty-Desbuquoit C., Riga J., Verbist J.J. | J. Chem. Phys. 79, 26 (1983) | [8 empty] | No |  |  | Au | Gold | Two-point correction of energy scale | vapor deposited
Ti | 2p3/2 | 458.6 | TiO2 | titanium(IV) dioxide | Sleigh C., Pijpers A.P., Jaspers A., Coussens B., Meier R.J. | J. Electron Spectrosc. Relat. Phenom. 77, 41 (1996) | Adequate |  |  |  | data |  |  |  | No | Al/Mg |  | Au,Ag,Cu = 84.00,368.27,932.67 | Adventitious carbon | Reliable (reported energy within 300 eV of a reference energy) | solid on double-sided tape |  |  | 300 | Adequate
Ti | 2p3/2 | 458.7 | TiO2 | titanium(IV) dioxide | Leinen D., Lassaletta G., Fernandez A., Caballero A., Gonzalez-Elipe A.R., et al. | J. Vac. Sci. Technol. A 14, 2842 (1996) | Adequate |  |  |  | data |  |  |  | No | Mg |  |  | Adventitious carbon | Reliable, with one-point correction of energy scale | chemical vapor deposition, insulator, thick film |  |  | 300 | Adequate
Ti | 2p3/2 | 458.6 | TiO2 | titanium(IV) dioxide | Uekawa N., Watanabe M., Kaneko K., Mizukami F. | J. Chem. Soc. Faraday Trans. 91, 2161 (1995) | Adequate |  |  |  | data |  |  |  | No | Mg |  | Au4f7 = 84.00 | Adventitious carbon | Reliable, with one-point correction of energy scale | crystal, insulator | X-ray Photoelectron Spectroscopy |  | 300 | Good | Anatase.
Ti | 2p3/2 | 458.6 | TiO2 | titanium(IV) dioxide | Larsson P.-O., Anderson A., Wallenberg L.R., Svensson B. | J. Catal. 163, 279 (1996) | Adequate |  |  |  | data | 2 |  |  | No | Mg |  |  | Adventitious carbon | Reliable, with one-point correction of energy scale | crystal, insulator, solid on double-sided tape |  | X-ray Diffraction | 300 | Good | Anatase. FAT mode.
Ti | 2p3/2 | 459.2 | TiO2 | titanium(IV) dioxide | Chashechnikova I.T., Vorotyntsev V.M., Borovik V.V., Golodets G.I., Plyuto I.V., and Shpak A.P. | Theor. Eksp. Khim. 28, 216 (1992) | Adequate |  |  |  | data |  |  |  | No | Al |  |  | Adventitious carbon | Reliable, with one-point correction of energy scale | crystal |  |  | 300 | Adequate | Rutile.
Ti | 2p3/2 | 459.6 | TiO2 | titanium(IV) dioxide | Chashechnikova I.T., Vorotyntsev V.M., Borovik V.V., Golodets G.I., Plyuto I.V., and Shpak A.P. | Theor. Eksp. Khim. 28, 216 (1992) | Adequate |  |  |  | data |  |  |  | No | Al |  |  | Adventitious carbon | Reliable, with one-point correction of energy scale | crystal |  |  | 300 | Adequate | Anatase.
Ti | 2p3/2 | 458.5 | TiO2 | titanium(IV) dioxide | Slinkard W.E., Degroot P.B. | J. Catal. 68, 423 (1981) | [8 empty] | No |  |  |  | Adventitious carbon | Reliable, with two-point correction of energy scale
Ti | 2p3/2 | 458.7 | TiO2 | titanium(IV) dioxide | Wagner C.D., Riggs W.M., Davis L.E., Moulder J.F., Muilenberg G.E. | Handbook of X-Ray Photoelectron Spectroscopy, Perkin-Elmer Corporation, Physical Electronics Division, Eden Prairie, Minn. 55344 (1979) | [8 empty] | No |  |  | Au,Cu | Adventitious carbon | Reliable, with two-point correction of energy scale
Ti | 2p3/2 | 459.2 | TiO2 | titanium(IV) dioxide | Murata M., Wakino K., Ikeda S. | J. Electron Spectrosc. Relat. Phenom. 6, 459 (1975) | [8 empty] | No |  |  |  | Adventitious carbon | Reliable, with two-point correction of energy scale
Ti | 2p3/2 | 459 | TiO2 | titanium(IV) dioxide | Nefedov V.I., Gati D., Dzhurinskii, B.F., Sergushin N.P., Salyn Y.V. | Zh. Neorg. Khimii 20, 2307 (1975) | [8 empty] | No |  |  |  | Adventitious carbon | Reliable, with two-point correction of energy scale
Ti | 2p3/2 | 458.6 | TiO2 | titanium(IV) dioxide | Simon D., Perrin C., Bardolle J. | J. Microsc. Spectrosc. Electron. 1, 175 (1976) | [8 empty] | No |  |  |  | Adventitious carbon | Reliable, with two-point correction of energy scale
Ti | 2p3/2 | 458.5 | TiO2 | titanium(IV) dioxide | Nefedov V.I., Salyn, Y.V., Chertkov A.A., Padurets L.N. | Zh. Neorg. Khimii 19, 1443 (1974) | [8 empty] | No |  |  |  | Adventitious carbon | Reliable, with two-point correction of energy scale
Ti | 2p3/2 | 458.7 | TiO2 | titanium(IV) dioxide | Slinkard W.E., Degroot P.B. | J. Catal. 68, 423 (1981) | [8 empty] | No |  |  |  | Adventitious carbon | Reliable, with two-point correction of energy scale
Ti | 2p3/2 | 458.33 | TiO2 | titanium(IV) dioxide | Netterfield R.P., Martin P.J., Pacey C.G., Sainty W.G., McKenzie D.R., et al. | J. Appl. Phys. 66, 1805 (1989) | Adequate |  |  |  | data |  |  |  | No | Al |  |  | Adventitious carbon | Reliable, with one-point correction of energy scale | insulator |  |  | 300 | Adequate
Ti | 2p3/2 | 458 | TiO2 | titanium(IV) dioxide | Castillo R., Koch B., Ruiz P., Delmon B. | J. Catal. 161, 524 (1996) | Adequate |  |  |  | data |  |  |  | Yes | Al |  | Au4f7 = 84.00 | Adventitious carbon | Reliable (reported energy within 300 eV of a reference energy) | crystal, insulator |  |  | 300 | Adequate | Anatase. An electron flood gun (Ep = 6eV, Ip = 50 microamperes) and a nickel gri surface were used for charge compensation.
Ti | 2p3/2 | 458.75 | TiO2 | titanium(IV) dioxide | Liu Q., Laskowski J. S., Li Y., Wang D. | Int. J. Miner. Process. 42, 251 (1994) | Adequate |  |  |  | data |  |  |  | No | Mg |  |  | Adventitious carbon | Reliable, with one-point correction of energy scale | chemically etched, insulator, solid sample mounted on tape |  |  | 300 | Adequate | Rutile. FAT mode.
Ti | 2p3/2 | 458.8 | TiO2 | titanium(IV) dioxide | Georgiadou I., Spanos N., Papadopoulou C., Matralis H., Kordulis C., and Lycourghiotis A. | Colloids Surf. A 98, 155 (1995) | Adequate | 0.1 |  |  | data |  |  |  | Yes | Al |  | Au4f7 = 84.00 | Adventitious carbon | Reliable, with one-point correction of energy scale | annealed, crystal, insulator, precipitate |  | X-ray Diffraction | 300 | Adequate | Anatase. FAT mode. An electron flood gun was used for charge compensation. The s of titanium isopropoxide and by neutralization of an acidic solution of TiCl4.
Ti | 2p3/2 | 458.6 | TiO2 | titanium(IV) dioxide | Sleigh C., Pijpers A.P., Jaspers A., Coussens B., Meier R.J. | J. Electron Spectrosc. Relat. Phenom. 77, 41 (1996) | Adequate |  |  |  | data |  |  |  | No | Al/Mg |  | Au,Ag,Cu = 84.00,368.27,932.67 | Adventitious carbon | Reliable (reported energy within 300 eV of a reference energy) | solid on double-sided tape |  |  | 300 | Adequate
Ti | 2p3/2 | 458.7 | TiO2 | titanium(IV) dioxide | Leinen D., Lassaletta G., Fernandez A., Caballero A., Gonzalez-Elipe A.R., et al. | J. Vac. Sci. Technol. A 14, 2842 (1996) | Adequate |  |  |  | data |  |  |  | No | Mg |  |  | Adventitious carbon | Reliable, with one-point correction of energy scale | chemical vapor deposition, insulator, thick film |  |  | 300 | Adequate
Ti | 2p3/2 | 458.6 | TiO2 | titanium(IV) dioxide | Uekawa N., Watanabe M., Kaneko K., Mizukami F. | J. Chem. Soc. Faraday Trans. 91, 2161 (1995) | Adequate |  |  |  | data |  |  |  | No | Mg |  | Au4f7 = 84.00 | Adventitious carbon | Reliable, with one-point correction of energy scale | crystal, insulator | X-ray Photoelectron Spectroscopy |  | 300 | Good | Anatase.
Ti | 2p3/2 | 458.6 | TiO2 | titanium(IV) dioxide | Larsson P.-O., Anderson A., Wallenberg L.R., Svensson B. | J. Catal. 163, 279 (1996) | Adequate |  |  |  | data | 2 |  |  | No | Mg |  |  | Adventitious carbon | Reliable, with one-point correction of energy scale | crystal, insulator, solid on double-sided tape |  | X-ray Diffraction | 300 | Good | Anatase. FAT mode.
Ti | 2p3/2 | 459.2 | TiO2 | titanium(IV) dioxide | Chashechnikova I.T., Vorotyntsev V.M., Borovik V.V., Golodets G.I., Plyuto I.V., and Shpak A.P. | Theor. Eksp. Khim. 28, 216 (1992) | Adequate |  |  |  | data |  |  |  | No | Al |  |  | Adventitious carbon | Reliable, with one-point correction of energy scale | crystal |  |  | 300 | Adequate | Rutile.
Ti | 2p3/2 | 459.6 | TiO2 | titanium(IV) dioxide | Chashechnikova I.T., Vorotyntsev V.M., Borovik V.V., Golodets G.I., Plyuto I.V., and Shpak A.P. | Theor. Eksp. Khim. 28, 216 (1992) | Adequate |  |  |  | data |  |  |  | No | Al |  |  | Adventitious carbon | Reliable, with one-point correction of energy scale | crystal |  |  | 300 | Adequate | Anatase.
Ti | 2p3/2 | 458.5 | TiO2 | titanium(IV) dioxide | Slinkard W.E., Degroot P.B. | J. Catal. 68, 423 (1981) | [8 empty] | No |  |  |  | Adventitious carbon | Reliable, with two-point correction of energy scale
Ti | 2p3/2 | 458.7 | TiO2 | titanium(IV) dioxide | Wagner C.D., Riggs W.M., Davis L.E., Moulder J.F., Muilenberg G.E. | Handbook of X-Ray Photoelectron Spectroscopy, Perkin-Elmer Corporation, Physical Electronics Division, Eden Prairie, Minn. 55344 (1979) | [8 empty] | No |  |  | Au,Cu | Adventitious carbon | Reliable, with two-point correction of energy scale
Ti | 2p3/2 | 459.2 | TiO2 | titanium(IV) dioxide | Murata M., Wakino K., Ikeda S. | J. Electron Spectrosc. Relat. Phenom. 6, 459 (1975) | [8 empty] | No |  |  |  | Adventitious carbon | Reliable, with two-point correction of energy scale
Ti | 2p3/2 | 459 | TiO2 | titanium(IV) dioxide | Nefedov V.I., Gati D., Dzhurinskii, B.F., Sergushin N.P., Salyn Y.V. | Zh. Neorg. Khimii 20, 2307 (1975) | [8 empty] | No |  |  |  | Adventitious carbon | Reliable, with two-point correction of energy scale
Ti | 2p3/2 | 458.6 | TiO2 | titanium(IV) dioxide | Simon D., Perrin C., Bardolle J. | J. Microsc. Spectrosc. Electron. 1, 175 (1976) | [8 empty] | No |  |  |  | Adventitious carbon | Reliable, with two-point correction of energy scale
Ti | 2p3/2 | 458.5 | TiO2 | titanium(IV) dioxide | Nefedov V.I., Salyn, Y.V., Chertkov A.A., Padurets L.N. | Zh. Neorg. Khimii 19, 1443 (1974) | [8 empty] | No |  |  |  | Adventitious carbon | Reliable, with two-point correction of energy scale
Ti | 2p3/2 | 458.7 | TiO2 | titanium(IV) dioxide | Slinkard W.E., Degroot P.B. | J. Catal. 68, 423 (1981) | [8 empty] | No |  |  |  | Adventitious carbon | Reliable, with two-point correction of energy scale
Ti | 2p3/2 | 458.33 | TiO2 | titanium(IV) dioxide | Netterfield R.P., Martin P.J., Pacey C.G., Sainty W.G., McKenzie D.R., et al. | J. Appl. Phys. 66, 1805 (1989) | Adequate |  |  |  | data |  |  |  | No | Al |  |  | Adventitious carbon | Reliable, with one-point correction of energy scale | insulator |  |  | 300 | Adequate
Ti | 2p3/2 | 458 | TiO2 | titanium(IV) dioxide | Castillo R., Koch B., Ruiz P., Delmon B. | J. Catal. 161, 524 (1996) | Adequate |  |  |  | data |  |  |  | Yes | Al |  | Au4f7 = 84.00 | Adventitious carbon | Reliable (reported energy within 300 eV of a reference energy) | crystal, insulator |  |  | 300 | Adequate | Anatase. An electron flood gun (Ep = 6eV, Ip = 50 microamperes) and a nickel gri surface were used for charge compensation.
Ti | 2p3/2 | 458.75 | TiO2 | titanium(IV) dioxide | Liu Q., Laskowski J. S., Li Y., Wang D. | Int. J. Miner. Process. 42, 251 (1994) | Adequate |  |  |  | data |  |  |  | No | Mg |  |  | Adventitious carbon | Reliable, with one-point correction of energy scale | chemically etched, insulator, solid sample mounted on tape |  |  | 300 | Adequate | Rutile. FAT mode.
Ti | 2p3/2 | 458.8 | TiO2 | titanium(IV) dioxide | Georgiadou I., Spanos N., Papadopoulou C., Matralis H., Kordulis C., and Lycourghiotis A. | Colloids Surf. A 98, 155 (1995) | Adequate | 0.1 |  |  | data |  |  |  | Yes | Al |  | Au4f7 = 84.00 | Adventitious carbon | Reliable, with one-point correction of energy scale | annealed, crystal, insulator, precipitate |  | X-ray Diffraction | 300 | Adequate | Anatase. FAT mode. An electron flood gun was used for charge compensation. The s of titanium isopropoxide and by neutralization of an acidic solution of TiCl4.
Ti | 2p3/2 | 454.8 | TiP | titanium phosphide | Myers C.E., Franzen H.F., Anderegg J.W. | Inorg. Chem. 24, 1822 (1985) | [8 empty] | No |  |  | Au | Conductor | Reliable | heated
Ti | 2p3/2 | 455.4 | TiS | titanium(II) sulfide | Franzen H.F., Umana M.X., McCreary J.R., Thorn R.J. | J. Solid State Chem. 18, 363 (1976) | [8 empty] | No |  |  | Au (Au4f7 corrected by +1.2eV.) | Gold | Two-point correction of energy scale
Ti | 2p3/2 | 459 | TiO2 | titanium(IV) dioxide | Saied S. O., Sullivan J. L., Choudhury T., Pearce C. G. | Vacuum 38, 917 (1988) | Adequate |  |  |  | data |  |  |  | No | Mg |  | Au4f7= 84.00 | Adventitious carbon | Reliable, with one-point correction of energy scale | powder (when a special point is made in the article) |  |  | 300 | Adequate | FRR mode.
Ti | 2p3/2 | 458.52 | BaTiO3 | barium titanium trioxide (cubic) | Murata M., Wakino K., Ikeda S. | J. Electron Spectrosc. Relat. Phenom. 6, 459 (1975) | [8 empty] | No |  |  |  | Adventitious carbon | Reliable, with two-point correction of energy scale
Ti | 2p3/2 | 458.55 | BaTiO3 | barium titanium trioxide (tetragonal) | Murata M., Wakino K., Ikeda S. | J. Electron Spectrosc. Relat. Phenom. 6, 459 (1975) | [8 empty] | No |  |  |  | Adventitious carbon | Reliable, with two-point correction of energy scale
Ti | 2p3/2 | 458.58 | PbTiO3 | lead titanium trioxide | Murata M., Wakino K., Ikeda S. | J. Electron Spectrosc. Relat. Phenom. 6, 459 (1975) | [8 empty] | No |  |  |  | Adventitious carbon | Reliable, with two-point correction of energy scale
Ti | 2p3/2 | 458.8 | SrTiO3 | strontium titanium trioxide | Murata M., Wakino K., Ikeda S. | J. Electron Spectrosc. Relat. Phenom. 6, 459 (1975) | [8 empty] | No |  |  |  | Adventitious carbon | Reliable, with two-point correction of energy scale
Ti | 2p3/2 | 455.1 | TiO | titanium(II) oxide | Simon D., Perrin C., Bardolle J. | J. Microsc. Spectrosc. Electron. 1, 175 (1976) | [8 empty] | No |  |  |  | Adventitious carbon | Reliable, with two-point correction of energy scale
Ti | 2p3/2 | 455.9 | TiO | titanium(II) oxide | Franzen H.F., Umana M.X., McCreary J.R., Thorn R.J. | J. Solid State Chem. 18, 363 (1976) | [8 empty] | No |  |  | Au (Au4f7 corrected by +1.2eV.) | Gold | Two-point correction of energy scale
Ti | 2p3/2 | 454.6 | TiO | titanium(II) oxide | Gonbeau D., Guimon C., Pfister-Guillouzo G., Levasseur A., Meunier G., and Dormoy R. | Surf. Sci. 254, 81 (1991) | Adequate |  |  | other | data | 1.6 |  |  | Yes | Al |  |  | Adventitious carbon | Reliable, with one-point correction of energy scale | pelletized |  |  | 300 | Adequate | An electron flood gun was used for charge compensation.
Ti | 2p3/2 | 459 | TiO2 | titanium(IV) dioxide | Saied S. O., Sullivan J. L., Choudhury T., Pearce C. G. | Vacuum 38, 917 (1988) | Adequate |  |  |  | data |  |  |  | No | Mg |  | Au4f7= 84.00 | Adventitious carbon | Reliable, with one-point correction of energy scale | powder (when a special point is made in the article) |  |  | 300 | Adequate | FRR mode.
Ti | 2p3/2 | 458.6 | TiO2 | titanium(IV) dioxide | Noda H., Oikawa K., Ogata T., Matsuki K., Kamada H. | Nippon Kagaku Kaishi 8, 1084 (1986) | Adequate |  |  |  | data |  |  |  | No | Mg |  |  | Adventitious carbon | Reliable, with one-point correction of energy scale | crystal |  |  | 300 | Adequate | Rutile.
Ti | 2p3/2 | 458.6 | TiO2 | titanium(IV) dioxide | Noda H., Oikawa K., Ogata T., Matsuki K., Kamada H. | Nippon Kagaku Kaishi 8, 1084 (1986) | Adequate |  |  |  | data |  |  |  | No | Mg |  |  | Adventitious carbon | Reliable, with one-point correction of energy scale | crystal |  |  | 300 | Adequate | Anatase.
Ti | 2p3/2 | 458.6 | TiO2 | titanium(IV) dioxide | Noda H., Oikawa K., Ogata T., Matsuki K., Kamada H. | Nippon Kagaku Kaishi 8, 1084 (1986) | Adequate |  |  |  | data |  |  |  | No | Mg |  |  | Adventitious carbon | Reliable, with one-point correction of energy scale | amorphous |  |  | 300 | Adequate
Ti | 2p3/2 | 458.6 | TiO2 | titanium(IV) dioxide | Noda H., Oikawa K., Ogata T., Matsuki K., Kamada H. | Nippon Kagaku Kaishi 8, 1084 (1986) | Adequate |  |  |  | data |  |  |  | No | Mg |  |  | Adventitious carbon | Reliable, with one-point correction of energy scale | crystal |  |  | 300 | Adequate | Rutile.
Ti | 2p3/2 | 458.6 | TiO2 | titanium(IV) dioxide | Noda H., Oikawa K., Ogata T., Matsuki K., Kamada H. | Nippon Kagaku Kaishi 8, 1084 (1986) | Adequate |  |  |  | data |  |  |  | No | Mg |  |  | Adventitious carbon | Reliable, with one-point correction of energy scale | crystal |  |  | 300 | Adequate | Anatase.
Ti | 2p3/2 | 458.6 | TiO2 | titanium(IV) dioxide | Noda H., Oikawa K., Ogata T., Matsuki K., Kamada H. | Nippon Kagaku Kaishi 8, 1084 (1986) | Adequate |  |  |  | data |  |  |  | No | Mg |  |  | Adventitious carbon | Reliable, with one-point correction of energy scale | amorphous |  |  | 300 | Adequate
Ti | 2p3/2 | 458.87 | CaTiO3 | calcium titanium trioxide | Murata M., Wakino K., Ikeda S. | J. Electron Spectrosc. Relat. Phenom. 6, 459 (1975) | [8 empty] | No |  |  |  | Adventitious carbon | Reliable, with two-point correction of energy scale
Ti | 2p3/2 | 457.8 | Ti2O3 | titanium(III) trioxide | Werfel F., Brummer O. | Phys. Scripta 28, 92 (1983) | [8 empty] | No |  |  |  | Adventitious carbon | Reliable, with two-point correction of energy scale | sputtered
Ti | 2p3/2 | 454.07 | Ti | titanium | Prieto P., Kirby R.E. | J. Vac. Sci. Technol. A 13, 2819 (1995) | Good | 0.05 | 0.75 | other | mixed Gaussian/Lorentzian |  |  |  | No | Mg |  | Ag3d5, PdFL= 368.27, 0.0 | Conductor | Reliable, with one-point correction of energy scale | metal foil |  |  | 300 | Good | Peak locations: Doniach - Sunjic & Gaussian. FAT mode. Emission angle = 15 degrees.
Ti | 2p3/2 | 454 | Ti | titanium | Ermolieff A., Bernard P., Marthon S., Wittmer P. | Surf. Interface Anal. 11, 563 (1988) | [8 empty] | No |  |  | Au 84.25,Cu LMM 335.45,2p 932.60,Ag 368 |  | Reliable, with two-point correction of energy scale | sputtered
Ti | 2p3/2 | 454.3 | Ti | titanium | Myers C.E., Franzen H.F., Anderegg J.W. | Inorg. Chem. 24, 1822 (1985) | [8 empty] | No |  |  | Au | Conductor | Reliable | sputtered
Ti | 2p3/2 | 454 | Ti | titanium | Wagner C.D., Riggs W.M., Davis L.E., Moulder J.F., Muilenberg G.E. | Handbook of X-Ray Photoelectron Spectroscopy, Perkin-Elmer Corporation, Physical Electronics Division, Eden Prairie, Minn. 55344 (1979) | [8 empty] | No |  |  | Au,Cu | Conductor | Reliable, with two-point correction of energy scale | sputtered
Ti | 2p3/2 | 454 | Ti | titanium | Sleigh C., Pijpers A.P., Jaspers A., Coussens B., Meier R.J. | J. Electron Spectrosc. Relat. Phenom. 77, 41 (1996) | Adequate |  |  |  | data |  |  |  | No | Al/Mg |  | Au,Ag,Cu = 84.00,368.27,932.67 | Conductor | Reliable (reported energy within 300 eV of a reference energy) | chemically etched, metal foil, sputtered |  |  | 300 | Adequate
Ti | 2p3/2 | 454.07 | Ti | titanium | Prieto P., Kirby R.E. | J. Vac. Sci. Technol. A 13, 2819 (1995) | Adequate | 0.05 |  | other | mixed Gaussian/Lorentzian |  |  |  | No | Mg |  | Ag3d5 = 368.27 | Conductor | Reliable, with one-point correction of energy scale | metal foil |  |  | 300 | Adequate
Ti | 2p3/2 | 453.94 | Ti | titanium | Powell C.J. | J. Electron Spectrosc. Relat. Phenom. 185, 1 (2012) | Good | 0.06 | [17 empty] | Recommended binding energy based on an analysis of at least two independent measurements in four Handbooks. Where necessary, the binding-energy scale was recalibrated using reference values from the U.K. National Physical Laboratory.
Ti | 2p3/2 | 454 | Ti | titanium | Siemensmeyer B., Bade K., Schultze J.W. | Ber. Bunsenges. Phys. Chem. 95, 1461 (1991) | Good | 0.2 |  | Shirley | mixed Gaussian/Lorentzian |  |  |  | No | Al |  | Au,Ag,Cu = 84.00,368.27,932.67 | Conductor | Calibration study | polycrystalline, sputtered |  |  | 300 | Adequate | The sample was cleaned by Ar+ ion bombardment (Ep = 4 keV, j = 30 microamperes cm-2, time = 30 min). FAT mode.
Ti | 2p3/2 | 453.2 | Ti | titanium | Simon D., Perrin C., Bardolle J. | J. Microsc. Spectrosc. Electron. 1, 175 (1976) | [8 empty] | No |  |  |  | Adventitious carbon | Reliable, with two-point correction of energy scale
Ti | 2p3/2 | 454 | Ti | titanium | Badrinarayanan S., Sinha S., Mandale A.B. | J. Electron Spectrosc. Relat. Phemon. 49, 303 (1989) | [8 empty] | No |  |  | Au | Conductor | Reliable | sputtered and heated
Ti | 2p3/2 | 453.89 | Ti | titanium | Lebugle A., Axelsson U., Nyholm R., Martensson N. | Phys. Scripta 23, 825 (1981) | [8 empty] | No |  |  | Au,Zn2p3-3d=1011.8 | Gold | Calibration study | scraped
Ti | 2p3/2 | 453.8 | Ti | titanium | Nefedov V.I., Salyn, Y.V., Chertkov A.A., Padurets L.N. | Zh. Neorg. Khimii 19, 1443 (1974) | [8 empty] | No |  |  |  | Adventitious carbon | Reliable, with two-point correction of energy scale
Ti | 2p3/2 | 453.73 | Ti | titanium | Anderson C.R., Lee R.N., Morar J.F., Park R.L. | J. Vac. Sci. Technol. 20, 617 (1982) | [8 empty] | No |  |  | DVM,e-beam | Conductor | Calibration study
Ti | 2p3/2 | 459.1 | TiO2 | titanium dioxide | Ingo G.M., Dire S., Babonneau F. | Appl. Surf. Sci. 70, 230 (1993) | Adequate | 0.15 |  |  | data |  |  |  | No | Mg |  | Au,Cu = 84.00,932.67 | Adventitious carbon | Reliable, with one-point correction of energy scale | annealed, solid sample mounted on tape |  |  | 300 | Adequate | The powder was prepared via a sol-gel process and air thermal heating at 1273 K. FAT mode.
Ti | 2p3/2 | 458.9 | TiO2 | titanium dioxide | Courcot D., Gengembre L., Guelton M., Barbaux Y., Grzybowska B. | J. Chem. Soc. Faraday Trans. 90, 895 (1994) | Adequate |  |  |  | data |  |  |  | No |  |  |  | Adventitious carbon | Reliable, with one-point correction of energy scale | crystal | Raman | X-ray Diffraction | 300 | Good | Anatase. The sample was calcined for 4 h at 973 K.
Ti | 2p3/2 | 458.51 | TiO2 | titanium dioxide | Sanjines R., Tang H., Berger H., Gozzo F., Margaritondo G., and Levy F. | J. Appl. Phys. 75, 2945 (1994) | Adequate | 0.02 |  |  | mixed Gaussian/Lorentzian |  |  |  | Yes | Al |  |  | Adventitious carbon | Reliable, with one-point correction of energy scale | crystal, chemical vapor deposition, insulator | X-ray Photoelectron Spectroscopy |  | 300 | Adequate | Anatase, TiO2(101).The crystal was grown by chemical transport reaction. The total FWHM was 1.0 eV. The spectra were recorded at normal emission and 25 degrees..
Ti | 2p3/2 | 458.6 | TiO2 | titanium dioxide | Wakamatsu M., Takeuchi N., Lai G.-C., Ishida S. | Yogio-kyokaishi 95, 1181 (1987) | Adequate |  |  |  | data |  |  |  | No | Mg |  |  | Adventitious carbon | Reliable, with one-point correction of energy scale | annealed, crystal, pelletized |  |  | 300 | Adequate | The sample was fired at 1653 K.
Ti | 2p3/2 | 458.5 | TiO2 | titanium dioxide | Aas N., Pringle T.J., Bowker M. | J. Chem. Soc. Faraday Trans. 90, 1015 (1994) | Adequate |  |  |  | data | 1.9 |  |  | No | Al |  |  | Adventitious carbon | Reliable, with one-point correction of energy scale | insulator, pelletized | X-ray Photoelectron Spectroscopy |  | 300 | Good | The composition determined by XPS was TiO1.7. The sample was annealed at 773 K in vacuum. Emission angle = 45 degrees.
Ti | 2p3/2 | 458.7 | TiO2 | titanium dioxide | Lassaletta G., Caballero A., Wu S., Gonzalez-Elipe A.R., Fernandez A. | Vacuum 45, 1085 (1994) | Adequate |  |  |  | data |  |  |  | No |  |  |  | Adventitious carbon | Reliable, with one-point correction of energy scale | crystal, insulator |  |  | 300 | Adequate | Anatase.
Ti | 2p3/2 | 459.1 | TiO2 | titanium dioxide | Lassaletta G., Caballero A., Wu S., Gonzalez-Elipe A.R., Fernandez A. | Vacuum 45, 1085 (1994) | Adequate |  |  |  | data |  |  |  | No |  |  |  | Adventitious carbon | Reliable, with one-point correction of energy scale | amorphous, insulator |  |  | 300 | Adequate | The colloidal TiO2 was prepared by hydrolysis of a Ti(OCH(CH3)2)4 precursor in a HCl solution.
Ti | 2p3/2 | 458.5 | TiO2 | titanium dioxide | Ong J.L., Lucas L.C., Raikar G.N., Gregory J.C. | Appl. Surf. Sci. 72, 7 (1993) | Adequate | 0.4 |  |  | data | 1.1 |  |  | No | Mg |  |  | Adventitious carbon | Reliable, with one-point correction of energy scale | crystal, insulator |  |  | 300 | Good | Rutile. FAT mode. Emission angle = 45 degrees.
Ti | 2p3/2 | 458.6 | TiO2 | titanium dioxide | Hanawa T., Ota M. | Biomaterials 12, 767 (1991) | Adequate |  |  |  | data |  |  |  | No | Mg |  |  | Adventitious carbon | Reliable, with one-point correction of energy scale | crystal, insulator |  |  | 300 | Adequate | Rutile.
Ti | 2p3/2 | 458.5 | TiO2 | titanium dioxide | Haukka S., Lakomaa E.-L., Jylha O., Vilhunen J., Hornytzkyj S. | Langmuir 9, 3497 (1993) | Adequate | 0.1 |  | Shirley | data |  |  |  | Yes | Al |  |  | Adventitious carbon | Reliable, with one-point correction of energy scale | crystal, insulator |  | X-ray Diffraction | 300 | Good | Anatase. An electron flood gun and Ni grid were used for charge compensation.
Ti | 2p3/2 | 458.74 | TiO2 | titanium dioxide | Sanjines R., Tang H., Berger H., Gozzo F., Margaritondo G., and Levy F. | J. Appl. Phys. 75, 2945 (1994) | Adequate |  |  |  | mixed Gaussian/Lorentzian |  |  |  | Yes | Al |  |  | Adventitious carbon | Reliable, with one-point correction of energy scale | annealed, crystal, chemical vapor deposition, insulator, oxygen pressure | X-ray Photoelectron Spectroscopy |  | 300 | Adequate | Anatase, TiO2(101).The crystal was grown by chemical transport reaction and annealed in O2 (p = 1E5 Pa, T = 873 K, time = 14 h). The total FWHM was 1.06 eV. The spectra were recorded at normal emission and 25 degrees.
Ti | 2p3/2 | 458.5 | TiO2 | titanium dioxide | Dementjev A.P., Ivanova O.P., Vasilyev L.A., Naumkin A.V., Nemirovsky D.M., Shalaev D.Y. | J. Vac. Sci. Technol. A 12, 423 (1994) | Adequate |  |  | Shirley | data | 2.1 |  |  | No | Mg |  |  | Adventitious carbon | Reliable, with one-point correction of energy scale | crystal, insulator, pelletized |  |  | 300 | Adequate | Rutile.
Ti | 2p3/2 | 458.7 | TiO2 | titanium dioxide | Dementjev A.P., Ivanova O.P., Vasilyev L.A., Naumkin A.V., Nemirovsky D.M., Shalaev D.Y. | J. Vac. Sci. Technol. A 12, 423 (1994) | Adequate |  |  | Shirley | data | 1.7 |  |  | No | Mg |  |  | Adventitious carbon | Reliable, with one-point correction of energy scale | crystal, insulator, pelletized |  |  | 300 | Adequate | Anatase.
Ti | 2p3/2 | 458.2 | TiO2 | titanium dioxide | Dementjev A.P., Ivanova O.P., Vasilyev L.A., Naumkin A.V., Nemirovsky D.M., Shalaev D.Y. | J. Vac. Sci. Technol. A 12, 423 (1994) | Adequate |  |  | Shirley | data | 1.8 |  |  | No | Mg |  |  | Adventitious carbon | Reliable, with one-point correction of energy scale | insulator, thermal oxide |  |  | 300 | Adequate | Ti was annealed in air at 923 K for 2 min.
Ti | 2p3/2 | 458.5 | TiO2 | titanium dioxide | Haukka S., Lakomaa E.-L., Jylha O., Vilhunen J., Hornytzkyj S. | Langmuir 9, 3497 (1993) | Good | 0.1 |  | Shirley | data |  |  |  | Yes | Al |  |  | Adventitious carbon | Reliable, with one-point correction of energy scale | crystal, insulator |  | X-ray Diffraction | 300 | Adequate | Rutile. An electron flood gun and Ni grid were used for charge compensation.
Ti | 2p3/2 | 458.3 | TiO2 | titanium dioxide | Blasco T., Camblor M.A., Corma A., Perez-Pariente J. | J. Am. Chem. Soc. 115, 11806 (1993) | Adequate |  |  |  | data |  |  |  | No |  |  |  | Adventitious carbon | Reliable, with one-point correction of energy scale | crystal |  |  | 300 | Adequate | Anatase.
Ti | 2p3/2 | 458.1 | SrTiO3 | strontium titanium oxide | Vasquez R.P. | J. Electron Spectrosc. Relat. Phenom. 56, 217 (1991) | [8 empty] | No |  |  |  | Adventitious carbon | Reliable, with two-point correction of energy scale | crystal
Ti | 2p3/2 | 454.6 | TiO/NiTi | titanium(II) oxide/nickel titanium | Chan C.M., Trigwell S., Duerig T. | Surf. Interface Anal. 15, 349 (1990) | [8 empty] | No |  |  | Au |  | Two-point correction of energy scale | oxidizing atmosphere
Ti | 2p3/2 | 456.9 | Ti2O3 | titanium(III) oxide/nickel titanium | Chan C.M., Trigwell S., Duerig T. | Surf. Interface Anal. 15, 349 (1990) | [8 empty] | No |  |  | Au |  | Two-point correction of energy scale | oxidizing atmosphere
Ti | 2p3/2 | 458.4 | TiO2/NiTi | titanium(IV) oxide/nickel titanium | Chan C.M., Trigwell S., Duerig T. | Surf. Interface Anal. 15, 349 (1990) | [8 empty] | No |  |  | Au |  | Two-point correction of energy scale | oxidizing atmosphere
Ti | 2p3/2 | 459 | TiO2/NiTi | titanium(IV) oxide/nickel titanium | Chan C.M., Trigwell S., Duerig T. | Surf. Interface Anal. 15, 349 (1990) | [8 empty] | No |  |  | Au |  | Two-point correction of energy scale | oxidizing atmosphere
Ti | 2p3/2 | 455 | Ni0.86TiO1.86 | nickel titanium oxide | Gonzalez-Elipe A.R., Munuera G., Espinos J.P., Sanz J.M. | Surf. Sci. 220, 368 (1989) | [8 empty] | No |  |  |  | Int. Ti2p3=458.5 |  | sputtered in argon
Ti | 2p3/2 | 456.5 | Ni0.86TiO1.86 | nickel titanium oxide | Gonzalez-Elipe A.R., Munuera G., Espinos J.P., Sanz J.M. | Surf. Sci. 220, 368 (1989) | [8 empty] | No |  |  |  | Int. Ti2p3=458.5 |  | sputtered in argon
Ti | 2p3/2 | 458.5 | Ni0.86TiO1.86 | nickel titanium oxide | Gonzalez-Elipe A.R., Munuera G., Espinos J.P., Sanz J.M. | Surf. Sci. 220, 368 (1989) | [8 empty] | No |  |  |  | Int. Ti2p3=458.5 |  | sputtered in argon
Ti | 2p3/2 | 455.3 | NiO0.25 + TiO1.59 | nickel oxide + titanium oxide | Gonzalez-Elipe A.R., Munuera G., Espinos J.P., Sanz J.M. | Surf. Sci. 220, 368 (1989) | [8 empty] | No |  |  |  | Int. Ti2p3=458.5 |  | sputtered in argon
Ti | 2p3/2 | 456.9 | NiO0.25 + TiO1.59 | nickel oxide + titanium oxide | Gonzalez-Elipe A.R., Munuera G., Espinos J.P., Sanz J.M. | Surf. Sci. 220, 368 (1989) | [8 empty] | No |  |  |  | Int. Ti2p3=458.5 |  | sputtered in argon
Ti | 2p3/2 | 458.5 | NiO0.25 + TiO1.59 | nickel oxide + titanium oxide | Gonzalez-Elipe A.R., Munuera G., Espinos J.P., Sanz J.M. | Surf. Sci. 220, 368 (1989) | [8 empty] | No |  |  |  | Int. Ti2p3=458.5 |  | sputtered in argon
Ti | 2p3/2 | 456.8 | TiO1.5 | titanium oxide | Gonzalez-Elipe A.R., Munuera G., Espinos J.P., Sanz J.M. | Surf. Sci. 220, 368 (1989) | [8 empty] | No |  |  |  | Int. Ti2p3=458.5 |  | sputtered in argon
Ti | 2p3/2 | 458.5 | TiO1.5 | titanium oxide | Gonzalez-Elipe A.R., Munuera G., Espinos J.P., Sanz J.M. | Surf. Sci. 220, 368 (1989) | [8 empty] | No |  |  |  | Int. Ti2p3=458.5 |  | sputtered in argon
Ti | 2p3/2 | 455.2 | TiO1.5 | titanium oxide | Gonzalez-Elipe A.R., Munuera G., Espinos J.P., Sanz J.M. | Surf. Sci. 220, 368 (1989) | [8 empty] | No |  |  |  | Int. Ti2p3=458.5 |  | sputtered in argon
Ti | 2p3/2 | 457.9 | BaTiO3 | barium titanium trioxide | Wakamatsu M., Takeuchi N., Lai G.-C. | Yogio-kyokaishi 95, 1181 (1987) | Adequate |  |  |  | data |  |  |  | No | Mg |  |  | Adventitious carbon | Reliable, with one-point correction of energy scale | annealed, crystal |  |  | 300 | Adequate | The sample was fired at 1653 K. Cubic structure
Ti | 2p3/2 | 458.5 | TiO2 | titanium dioxide | Galuska A.A., Uht J.C., Marquez N. | J. Vac. Sci. Technol. A 6, 110 (1988) | Adequate |  |  |  | data |  |  |  | No | Mg |  |  | Adventitious carbon | Reliable (reported energy within 300 eV of a reference energy) | insulator |  |  | 300 | Adequate
Ti | 2p3/2 | 458.6 | TiO2 | titanium dioxide | Bond G.C., Flamerz S. | Appl. Catalysis 46, 89 (1989) | Adequate |  |  |  | data |  |  |  | No |  |  |  | Adventitious carbon | Reliable, with one-point correction of energy scale | insulator |  |  | 300 | Adequate
Ti | 2p3/2 | 458.2 | Al56Cu7Ti37Ox | aluminum copper titanium alloy (56:07:37) oxides | Patscheider J., Mebrahtu T., Cocke D.L., Wright R.B., Naugle D.G. | Appl. Surf. Sci. 59, 69 (1992) | Adequate |  |  |  | data |  |  |  | No | Al/Mg |  |  | Adventitious carbon | Reliable, with one-point correction of energy scale | amorphous, metal foil, native oxide |  |  | 300 | Adequate
Ti | 2p3/2 | 458.1 | SrTiO3 | strontium titanate | Vasquez R.P. | J. Electron Spectrosc. Relat. Phenom. 56, 217 (1991) | Adequate |  |  |  | data | 1 |  |  | Yes | Al |  |  | Adventitious carbon | Reliable, with one-point correction of energy scale | crystal, pelletized |  |  | 300 | Adequate | An electron flood gun in conjunction with a 90% transmitting fine mesh proximity screen was used for charge compensation.
Ti | 2p3/2 | 457.6 | SrTiO3 | strontium titanate | Pilleux M.E., Grahmann C.R., Fuenzalida V.M. | J. Am. Ceram. Soc. 77, 1601 (1994) | Adequate |  |  | other | Lorentzian | 1.3 |  |  | No | Mg |  |  | Adventitious carbon | Reliable, with one-point correction of energy scale | crystal, insulator, thick film |  |  | 300 | Adequate | The sample was prepared by the hydrothermal method using solution of Sr(OH)2.8H2O. Cubic perovskite structure. The film thickness is 1000 A.
Ti | 2p3/2 | 458.2 | SrTiO3 | strontium titanate | Aas N., Pringle T.J., Bowker M. | J. Chem. Soc. Faraday Trans. 90, 1015 (1994) | Adequate |  |  |  | data | 1.9 |  |  | No | Al |  |  | Adventitious carbon | Reliable, with one-point correction of energy scale | insulator, pelletized | X-ray Photoelectron Spectroscopy |  | 300 | Good | The composition determined by XPS was SrTi0.78O3.4. The sample was annealed at 773 K in vacuum. Emission angle = 45 degrees.
Ti | 2p3/2 | 459.6 | TiO2/SiO2 | titanium dioxide/silicon dioxide | Lassaletta G., Caballero A., Wu S., Gonzalez-Elipe A.R., Fernandez A. | Vacuum 45, 1085 (1994) | Adequate |  |  |  | data |  |  |  | No |  |  |  | Adventitious carbon | Reliable, with one-point correction of energy scale | impregnated and calcined, insulator |  |  | 300 | Adequate | 6% TiO2 by weight.
Ti | 2p3/2 | 454.92 | TiN/SiO2 | titanium nitride/silicon dioxide | Chourasia A.R., Chopra D.R. | Thin Solid Films 266, 298 (1995) | Adequate |  | 0.7 |  | data |  |  |  | No | Mg |  | Ag3d5 = 368.27 | Conductor | Reliable, with one-point correction of energy scale | chemical vapor deposition, sputtered, thin film | X-ray Photoelectron Spectroscopy |  | 300 | Good | ~ 1000 A TiN/~ 1000 A SiO2 thermally grown on p-type Si. The substrate temperature was maintained at 873 K. FAT mode.
Ti | 2p3/2 | 458.5 | ZrTiO4 | zirconium titanium tetraoxide | Ikawa H., Yamada T., Kojima K., Matsumoto S. | J. Am. Ceram. Soc. 74, 1459 (1991) | Adequate |  |  |  | data |  |  |  | No | Mg |  |  | Adventitious carbon | Reliable, with one-point correction of energy scale | annealed, crystal, heated and cooled |  | X-ray Diffraction | 300 | Adequate | The samples were prepared by a coprecipitation method from a sulfate solutions and shaped into pellets which were heated at 1773 K for 5 h and then annealed at 1273 K for 5 h.
Ti | 2p3/2 | 458.8 | ZrTiO4 | zirconium titanium tetraoxide | Ikawa H., Yamada T., Kojima K., Matsumoto S. | J. Am. Ceram. Soc. 74, 1459 (1991) | Adequate |  |  |  | data |  |  |  | No | Mg |  |  | Adventitious carbon | Reliable, with one-point correction of energy scale | annealed, crystal, heated and cooled |  | X-ray Diffraction | 300 | Adequate | The samples were prepared by a coprecipitation method from a sulfate solutions and shaped into pellets which were heated at 1773 K for 5 h and then annealed at 973 K for 5 h.
Ti | 2p3/2 | 458.2 | BaZr0.5Ti0.5O3 | barium zirconium titanium oxide | Ikawa H., Yamada T., Kojima K., Matsumoto S. | J. Am. Ceram. Soc. 74, 1459 (1991) | Adequate |  |  |  | data |  |  |  | No | Mg |  |  | Adventitious carbon | Reliable, with one-point correction of energy scale | annealed, crystal, heated and cooled |  | X-ray Diffraction | 300 | Adequate | The pellets were prepared by mixing extra-fine-grade reagents, BaCO3, ZrO2 and TiO2, and were fired two times (T = 1873 K, time = 10 h).
Ti | 2p3/2 | 453.7 | AlTi | aluminum titanium imc | Mencer D.E., Jr, Hess T.R., Mebrahtu T., Cocke D.L., Naugle D.G | J. Vac. Sci. Technol. A 9, 1610 (1991) | Adequate |  |  |  | data |  |  |  | No |  |  | Ti2p3 = 453.98 | Conductor | Reliable, with one-point correction of energy scale | thin film | X-ray Photoelectron Spectroscopy |  | 300 | Good | Preparation of the alloys was performed by codepositing the pure elements simultaneously at ambient temperature onto copper substrate.
Ti | 2p3/2 | 458.4 | Al56Cu7Ti37Ox | aluminum copper titanium alloy (560737) oxides | Patscheider J., Mebrahtu T., Cocke D.L., Wright R.B., Naugle D.G. | Appl. Surf. Sci. 59, 69 (1992) | Adequate |  |  |  | data |  |  |  | No | Al/Mg |  |  | Adventitious carbon | Reliable, with one-point correction of energy scale | amorphous, metal foil, oxygen pressure, thermal oxide |  |  | 300 | Adequate | Thermal oxidation (p = 5 mTorr O2 , T = 373 K).
Ti | 2p3/2 | 459 | Al56Cu7Ti37Ox | aluminum copper titanium alloy (560737) oxides | Patscheider J., Mebrahtu T., Cocke D.L., Wright R.B., Naugle D.G. | Appl. Surf. Sci. 59, 69 (1992) | Adequate |  |  |  | data |  |  |  | No | Al/Mg |  |  | Adventitious carbon | Reliable, with one-point correction of energy scale | amorphous, metal foil, oxygen pressure, thermal oxide |  |  | 300 | Adequate | Thermal oxidation (p = 5 mTorr O2 , T = 673 K).
Ti | 2p3/2 | 458.3 | Zr1.09Ti0.91O4 | zirconium titanium oxide(Zr1.09Ti0.91O4) | Ikawa H., Yamada T., Kojima K., Matsumoto S. | J. Am. Ceram. Soc. 74, 1459 (1991) | Adequate |  |  |  | data |  |  |  | No | Mg |  |  | Adventitious carbon | Reliable, with one-point correction of energy scale | annealed, crystal, heated and cooled |  | X-ray Diffraction | 300 | Adequate | The samples were prepared by a coprecipitation method from a sulfate solutions and shaped into pellets which were heated at 1773 K for 5 h and then annealed at 1273 K for 5 h.
Ti | 2p3/2 | 454.5 | TiO0.73 | titanium oxide(TiO0.73) | Kuznetsov M.V., Zhuravlev J.F., Gubanov V.A. | J. Electron Spectrosc. Relat. Phenom. 58, 169 (1992) | Adequate | 0.1 |  |  | data |  |  |  | No | Mg |  | Other,Au4f7,Ti2p3 = 84.00, 453.98 | Adventitious carbon | Reliable, with one-point correction of energy scale | insulator, solid sample mounted on tape |  |  | 300 | Adequate
Ti | 2p3/2 | 454.7 | TiO0.9 | titanium oxide(TiO0.9) | Kuznetsov M.V., Zhuravlev J.F., Zhilyaev V.A., Gubanov V.A. | J. Electron Spectrosc. Relat. Phenom. 58, 1 (1992) | Adequate | 0.1 |  |  | data |  |  |  | No | Mg |  |  | Adventitious carbon | Reliable, with one-point correction of energy scale | insulator, solid sample mounted on tape |  |  | 300 | Adequate
Ti | 2p3/2 | 458.8 | TiO2 | titanium dioxide | Lange F., Schmelz H., Knozinger H. | J. Electron Spectrosc. Relat. Phenom. 57, 307 (1991) | Adequate |  |  |  | data |  |  |  | No | Mg |  |  | Adventitious carbon | Reliable, with one-point correction of energy scale | crystal |  |  | 300 | Adequate | Anatase. FAT mode.
Ti | 2p3/2 | 458.2 | Zr1.09Ti0.91O4 | zirconium titanium oxide(Zr1.09Ti0.91O4) | Ikawa H., Yamada T., Kojima K., Matsumoto S. | J. Am. Ceram. Soc. 74, 1459 (1991) | Adequate |  |  |  | data |  |  |  | No | Mg |  |  | Adventitious carbon | Reliable, with one-point correction of energy scale | annealed, crystal, heated and cooled |  | X-ray Diffraction | 300 | Adequate | The samples were prepared by a coprecipitation method from a sulfate solutions and shaped into pellets which were heated at 1773 K for 5 h and then annealed at 973 K for 5 h.
Ti | 2p3/2 | 458.3 | Zr0.85Ti1.15O4 | zirconium titanium oxide(Zr0.85Ti1.15O4) | Ikawa H., Yamada T., Kojima K., Matsumoto S. | J. Am. Ceram. Soc. 74, 1459 (1991) | Adequate |  |  |  | data |  |  |  | No | Mg |  |  | Adventitious carbon | Reliable, with one-point correction of energy scale | annealed, crystal, heated and cooled |  | X-ray Diffraction | 300 | Adequate | The samples were prepared by a coprecipitation method from a sulfate solutions and shaped into pellets which were heated at 1773 K for 5 h and then annealed at 1473 K for 5 h.
Ti | 2p3/2 | 454.9 | TiN0.09O0.74 | titanium oxynitride(TiN0.09O0.74) | Kuznetsov M.V., Zhuravlev J.F., Gubanov V.A. | J. Electron Spectrosc. Relat. Phenom. 58, 169 (1992) | Adequate | 0.1 |  |  | data |  |  |  | No | Mg |  | Other,Au4f7,Ti2p3 = 84.00, 453.98 | Conductor | Reliable, with one-point correction of energy scale | arc method |  |  | 300 | Adequate
Ti | 2p3/2 | 455 | TiN0.31O0.44 | titanium oxynitride(TiN0.31O0.44) | Kuznetsov M.V., Zhuravlev J.F., Gubanov V.A. | J. Electron Spectrosc. Relat. Phenom. 58, 169 (1992) | Adequate | 0.1 |  |  | data |  |  |  | No | Mg |  | Other,Au4f7,Ti2p3 = 84.00, 453.98 | Conductor | Reliable, with one-point correction of energy scale | arc method |  |  | 300 | Adequate
Ti | 2p3/2 | 455 | TiN0.54O0.17 | titanium oxynitride(TiN0.54O0.17) | Kuznetsov M.V., Zhuravlev J.F., Gubanov V.A. | J. Electron Spectrosc. Relat. Phenom. 58, 169 (1992) | Adequate | 0.1 |  |  | data |  |  |  | No | Mg |  | Other,Au4f7,Ti2p3 = 84.00, 453.98 | Conductor | Reliable, with one-point correction of energy scale | arc method |  |  | 300 | Adequate
Ti | 2p3/2 | 455 | TiN0.63O0.08 | titanium oxynitride(TiN0.63O0.08) | Kuznetsov M.V., Zhuravlev J.F., Gubanov V.A. | J. Electron Spectrosc. Relat. Phenom. 58, 169 (1992) | Adequate | 0.1 |  |  | data |  |  |  | No | Mg |  | Other,Au4f7,Ti2p3 = 84.00, 453.98 | Conductor | Reliable, with one-point correction of energy scale | arc method |  |  | 300 | Adequate
Ti | 2p3/2 | 454.8 | TiN0.7 | titanium nitride(TiN0.7) | Kuznetsov M.V., Zhuravlev J.F., Zhilyaev V.A., Gubanov V.A. | J. Electron Spectrosc. Relat. Phenom. 58, 1 (1992) | Adequate | 0.1 |  |  | data |  |  |  | No | Mg |  |  | Adventitious carbon | Reliable, with one-point correction of energy scale | reduced, solid sample mounted on tape |  |  | 300 | Adequate
Ti | 2p3/2 | 455 | TiN0.75 | titanium nitride(TiN0.75) | Kuznetsov M.V., Zhuravlev J.F., Gubanov V.A. | J. Electron Spectrosc. Relat. Phenom. 58, 169 (1992) | Adequate | 0.1 |  |  | data |  |  |  | No | Mg |  | Other,Au4f7,Ti2p3 = 84.00, 453.98 | Conductor | Reliable, with one-point correction of energy scale | arc method |  |  | 300 | Adequate | The surfacewas cleaned by Ar+ ion bombardment (Ep = 6 keV).
Ti | 2p3/2 | 455 | TiN0.81 | titanium nitride(TiN0.81) | Kuznetsov M.V., Zhuravlev J.F., Zhilyaev V.A., Gubanov V.A. | J. Electron Spectrosc. Relat. Phenom. 58, 1 (1992) | Adequate | 0.1 |  |  | data |  |  |  | No | Mg |  |  | Adventitious carbon | Reliable, with one-point correction of energy scale | reduced, solid sample mounted on tape |  |  | 300 | Adequate
Ti | 2p3/2 | 458.1 | Zr0.85Ti1.15O4 | zirconium titanium oxide(Zr0.85Ti1.15O4) | Ikawa H., Yamada T., Kojima K., Matsumoto S. | J. Am. Ceram. Soc. 74, 1459 (1991) | Adequate |  |  |  | data |  |  |  | No | Mg |  |  | Adventitious carbon | Reliable, with one-point correction of energy scale | annealed, crystal, heated and cooled |  | X-ray Diffraction | 300 | Adequate | The samples were prepared by a coprecipitation method from a sulfate solutions and shaped into pellets which were heated at 1773 K for 5 h and then annealed at 973 K for 5 h.
Ti | 2p3/2 | 461.1 | TiF4 | titanium tetrafluoride | Klimov V.D., Vashman A.A., Pronin I.S. | Zh. Obshch. Khim. 61, 2166 (1991) | Adequate | 0.1 |  |  | data |  |  |  | Yes | Al |  |  | Adventitious carbon | Reliable, with one-point correction of energy scale | pelletized |  |  | 300 | Adequate | An electron flood gun was used for charge compensation.
Ti | 2p3/2 | 457.5 | TiO0.3S1.5 | titanium oxysulfide(TiO0.3S1.5) | Gonbeau D., Guimon C., Pfister-Guillouzo G., Levasseur A., Meunier G., and Dormoy R. | Surf. Sci. 254, 81 (1991) | Adequate |  |  | other | mixed Gaussian/Lorentzian |  |  |  | Yes | Al |  |  | Adventitious carbon | Reliable, with one-point correction of energy scale | sputter deposited, thin film |  |  | 300 | Adequate | The surface before mechanical erosion. The relative intensity was 0.20. The total FWHM is 1.44 eV.
Ti | 2p3/2 | 458.9 | TiO0.3S1.5 | titanium oxysulfide(TiO0.3S1.5) | Gonbeau D., Guimon C., Pfister-Guillouzo G., Levasseur A., Meunier G., and Dormoy R. | Surf. Sci. 254, 81 (1991) | Adequate |  |  | other | mixed Gaussian/Lorentzian |  |  |  | Yes | Al |  |  | Adventitious carbon | Reliable, with one-point correction of energy scale | sputter deposited, thin film |  |  | 300 | Adequate | The surface before mechanical erosion. The relative intensity was 0.60. The total FWHM is 1.48 eV.
Ti | 2p3/2 | 453.3 | Al3Ti | trialuminum titanium imc | Mencer D.E., Jr, Hess T.R., Mebrahtu T., Cocke D.L., Naugle D.G | J. Vac. Sci. Technol. A 9, 1610 (1991) | Adequate |  |  |  | data |  |  |  | No |  |  | Ti2p3 = 453.98 | Conductor | Reliable, with one-point correction of energy scale | thin film | X-ray Photoelectron Spectroscopy |  | 300 | Good | Preparation of the alloys was performed by codepositing the pure elements simultaneously at ambient temperature onto copper substrate.
Ti | 2p3/2 | 453.8 | AlTi3 | aluminum trititanium imc | Mencer D.E., Jr, Hess T.R., Mebrahtu T., Cocke D.L., Naugle D.G | J. Vac. Sci. Technol. A 9, 1610 (1991) | Adequate |  |  |  | data |  |  |  | No |  |  | Ti2p3 = 453.98 | Conductor | Reliable, with one-point correction of energy scale | thin film | X-ray Photoelectron Spectroscopy |  | 300 | Good | Preparation of the alloys was performed by codepositing the pure elements simultaneously at ambient temperature onto copper substrate.
Ti | 2p3/2 | 454.2 | O2/Ti | oxygen/titanium | Kuznetsov M.V., Zhuravlev J.F., Gubanov V.A. | J. Electron Spectrosc. Relat. Phenom. 58, 169 (1992) | Adequate | 0.1 |  |  | data |  |  |  | No | Mg |  | Other,Au4f7,Ti2p3 = 84.00, 453.98 | Conductor | Reliable, with one-point correction of energy scale | oxygen pressure, oxidizing atmosphere, reacted, thin layer |  |  | 300 | Adequate | 5-10 L O2/Ti. The substrate was cleaned by Ar+ ion bombardment (Ep = 6 keV).
Ti | 2p3/2 | 456.1 | PbTiS3 | lead titanium trisulfide | Ohno Y. | Phys. Rev. B 44, 1281 (1991) | Adequate |  |  |  | data |  |  |  | No | Mg |  | Ag3d5 = 368.27 | Adventitious carbon | Reliable, with one-point correction of energy scale | cleaved crystal, crystal, chemical vapor deposition |  | X-ray Diffraction | 300 | Good
Ti | 2p3/2 | 456.3 | TiO0.3S1.5 | titanium oxysulfide(TiO0.3S1.5) | Gonbeau D., Guimon C., Pfister-Guillouzo G., Levasseur A., Meunier G., and Dormoy R. | Surf. Sci. 254, 81 (1991) | Adequate |  |  | other | mixed Gaussian/Lorentzian |  |  |  | Yes | Al |  |  | Adventitious carbon | Reliable, with one-point correction of energy scale | sputter deposited, thin film |  |  | 300 | Adequate | The surface before mechanical erosion. The relative intensity was 0.20. The total FWHM is 1.55 eV.
Ti | 2p3/2 | 458.8 | TiO0.3S1.5 | titanium oxysulfide(TiO0.3S1.5) | Gonbeau D., Guimon C., Pfister-Guillouzo G., Levasseur A., Meunier G., and Dormoy R. | Surf. Sci. 254, 81 (1991) | Adequate |  |  | other | mixed Gaussian/Lorentzian |  |  |  | Yes | Al |  |  | Adventitious carbon | Reliable, with one-point correction of energy scale | scraped, sputter deposited, thin film | Rutherford Backscattering Spectrometry |  | 300 | Adequate | The surface after mechanical erosion. The relative intensity was 0.30. The total FWHM is 1.52 eV
Ti | 2p3/2 | 457.5 | TiO0.3S1.5 | titanium oxysulfide(TiO0.3S1.5) | Gonbeau D., Guimon C., Pfister-Guillouzo G., Levasseur A., Meunier G., and Dormoy R. | Surf. Sci. 254, 81 (1991) | Adequate |  |  | other | mixed Gaussian/Lorentzian |  |  |  | Yes | Al |  |  | Adventitious carbon | Reliable, with one-point correction of energy scale | scraped, sputter deposited, thin film | Rutherford Backscattering Spectrometry |  | 300 | Adequate | The surface after mechanical erosion. The relative intensity was 0.40. The total FWHM is 1.46 eV
Ti | 2p3/2 | 456.3 | TiO0.3S1.5 | titanium oxysulfide(TiO0.3S1.5) | Gonbeau D., Guimon C., Pfister-Guillouzo G., Levasseur A., Meunier G., and Dormoy R. | Surf. Sci. 254, 81 (1991) | Adequate |  |  | other | mixed Gaussian/Lorentzian |  |  |  | Yes | Al |  |  | Adventitious carbon | Reliable, with one-point correction of energy scale | scraped, sputter deposited, thin film | Rutherford Backscattering Spectrometry |  | 300 | Adequate | The surface after mechanical erosion. The relative intensity was 0.30. The total FWHM is 1.56 eV The intensity ratio of the Gaussian/Lorentzian components was 80/20.
Ti | 2p3/2 | 457.4 | TiOS | titanium oxysulfide(TiOS) | Gonbeau D., Guimon C., Pfister-Guillouzo G., Levasseur A., Meunier G., and Dormoy R. | Surf. Sci. 254, 81 (1991) | Adequate |  |  | other | mixed Gaussian/Lorentzian |  |  |  | Yes | Al |  |  | Adventitious carbon | Reliable, with one-point correction of energy scale | sputter deposited, thin film |  |  | 300 | Adequate | The surface before mechanical erosion. The relative intensity was 0.19. The total FWHM is 1.40 eV.
Ti | 2p3/2 | 456.5 | TiOS | titanium oxysulfide(TiOS) | Gonbeau D., Guimon C., Pfister-Guillouzo G., Levasseur A., Meunier G., and Dormoy R. | Surf. Sci. 254, 81 (1991) | Adequate |  |  | other | mixed Gaussian/Lorentzian |  |  |  | Yes | Al |  |  | Adventitious carbon | Reliable, with one-point correction of energy scale | sputter deposited, thin film |  |  | 300 | Adequate | The surface before mechanical erosion. The relative intensity was 0.11. The total FWHM is 1.40 eV.
Ti | 2p3/2 | 458.8 | TiOS | titanium oxysulfide(TiOS) | Gonbeau D., Guimon C., Pfister-Guillouzo G., Levasseur A., Meunier G., and Dormoy R. | Surf. Sci. 254, 81 (1991) | Adequate |  |  | other | mixed Gaussian/Lorentzian |  |  |  | Yes | Al |  |  | Adventitious carbon | Reliable, with one-point correction of energy scale | scraped, sputter deposited, thin film | Rutherford Backscattering Spectrometry |  | 300 | Adequate | The surface after mechanical erosion. The relative intensity was 0.45. The total FWHM is 1.55 eV
Ti | 2p3/2 | 458.9 | TiOS | titanium oxysulfide(TiOS) | Gonbeau D., Guimon C., Pfister-Guillouzo G., Levasseur A., Meunier G., and Dormoy R. | Surf. Sci. 254, 81 (1991) | Adequate |  |  | other | mixed Gaussian/Lorentzian |  |  |  | Yes | Al |  |  | Adventitious carbon | Reliable, with one-point correction of energy scale | sputter deposited, thin film |  |  | 300 | Adequate | The surface before mechanical erosion. The relative intensity was 0.70. The total FWHM is 1.45 eV.
Ti | 2p3/2 | 457.6 | TiOS | titanium oxysulfide(TiOS) | Gonbeau D., Guimon C., Pfister-Guillouzo G., Levasseur A., Meunier G., and Dormoy R. | Surf. Sci. 254, 81 (1991) | Adequate |  |  | other | mixed Gaussian/Lorentzian |  |  |  | Yes | Al |  |  | Adventitious carbon | Reliable, with one-point correction of energy scale | scraped, sputter deposited, thin film | Rutherford Backscattering Spectrometry |  | 300 | Adequate | The surface after mechanical erosion. The relative intensity was 0.40. The total FWHM is 1.48 eV
Ti | 2p3/2 | 459.2 | TiOx/Nb/Si | titanium oxides/niobium/silicon | Shigeno M., Morohashi S. | Appl. Phys. Lett. 61, 855 (1992) | Adequate |  |  |  | data |  |  |  | No | Mg |  | Ag3d5 = 368.27 | Conductor | Reliable (reported energy within 300 eV of a reference energy) | multilayer structure, oxidizing atmosphere, thin layer |  |  | 300 | Adequate | 10, 20, 30, and 50 A TiOx/2000 A Nb/Si. There also was a metal state in the spectra. Emission angle = 55 degrees.
Ti | 2p3/2 | 458.2 | Al54Cu2Ti44Ox | aluminum copper titanium alloy (54:02:44) oxides | Patscheider J., Mebrahtu T., Cocke D.L., Wright R.B., Naugle D.G. | Appl. Surf. Sci. 59, 69 (1992) | Adequate |  |  |  | data |  |  |  | No | Al/Mg |  |  | Adventitious carbon | Reliable, with one-point correction of energy scale | amorphous, metal foil, native oxide |  |  | 300 | Adequate
Ti | 2p3/2 | 458.4 | Al54Cu2Ti44Ox | aluminum copper titanium alloy (54:02:44) oxides | Patscheider J., Mebrahtu T., Cocke D.L., Wright R.B., Naugle D.G. | Appl. Surf. Sci. 59, 69 (1992) | Adequate |  |  |  | data |  |  |  | No | Al/Mg |  |  | Adventitious carbon | Reliable, with one-point correction of energy scale | amorphous, metal foil, oxygen pressure, thermal oxide |  |  | 300 | Adequate | Thermal oxidation (p = 5 mTorr O2 , T = 373 K).
Ti | 2p3/2 | 459 | Al54Cu2Ti44Ox | aluminum copper titanium alloy (54:02:44) oxides | Patscheider J., Mebrahtu T., Cocke D.L., Wright R.B., Naugle D.G. | Appl. Surf. Sci. 59, 69 (1992) | Adequate |  |  |  | data |  |  |  | No | Al/Mg |  |  | Adventitious carbon | Reliable, with one-point correction of energy scale | amorphous, metal foil, oxygen pressure, thermal oxide |  |  | 300 | Adequate | Thermal oxidation (p = 5 mTorr O2 , T = 673 K).
Ti | 2p3/2 | 456.5 | TiOS | titanium oxysulfide(TiOS) | Gonbeau D., Guimon C., Pfister-Guillouzo G., Levasseur A., Meunier G., and Dormoy R. | Surf. Sci. 254, 81 (1991) | Adequate |  |  | other | mixed Gaussian/Lorentzian |  |  |  | Yes | Al |  |  | Adventitious carbon | Reliable, with one-point correction of energy scale | scraped, sputter deposited, thin film | Rutherford Backscattering Spectrometry |  | 300 | Adequate | The surface after mechanical erosion. The relative intensity was 0.15. The total FWHM is 1.51 eV
Ti | 2p3/2 | 456.8 | Ti2O3 | dititanium trioxide | Gonbeau D., Guimon C., Pfister-Guillouzo G., Levasseur A., Meunier G., and Dormoy R. | Surf. Sci. 254, 81 (1991) | Adequate |  |  | other | data | 1.4 |  |  | Yes | Al |  |  | Adventitious carbon | Reliable, with one-point correction of energy scale | pelletized |  |  | 300 | Adequate | An electron flood gun was used for charge compensation.
Ti | 2p3/2 | 455 | TiN1.19 | titanium nitride (TiN1.19) | Burrow B.J., Morgan A.E., Ellwanger R.C. | J. Vac. Sci. Technol. A 4, 2463 (1986) | Adequate |  |  |  | data |  |  |  | No | Mg |  | Other, Ti2p3/2= 453.98 | Conductor | Reliable, with one-point correction of energy scale | reaction by bombarding ions, sputter deposited, thin film | Rutherford Backscattering Spectrometry |  | 300 | Adequate | 100 nm TiN films were prepared in dc magnetron reactive sputter system on single-crystal silicon.
Ti | 2p3/2 | 455 | TiN1.01 | titanium nitride (TiN1.01) | Burrow B.J., Morgan A.E., Ellwanger R.C. | J. Vac. Sci. Technol. A 4, 2463 (1986) | Adequate |  |  |  | data |  |  |  | No | Mg |  | Other, Ti2p3/2= 453.98 | Conductor | Reliable, with one-point correction of energy scale | reaction by bombarding ions, sputter deposited, thin film | Rutherford Backscattering Spectrometry |  | 300 | Adequate | 100 nm TiN films were prepared in dc magnetron reactive sputter system on single-crystal silicon.
Ti | 2p3/2 | 454.8 | TiN0.96 | titanium nitride (TiN0.96) | Burrow B.J., Morgan A.E., Ellwanger R.C. | J. Vac. Sci. Technol. A 4, 2463 (1986) | Adequate |  |  |  | data |  |  |  | No | Mg |  | Other, Ti2p3/2= 453.98 | Conductor | Reliable, with one-point correction of energy scale | reaction by bombarding ions, sputter deposited, thin film | Rutherford Backscattering Spectrometry |  | 300 | Adequate | 100 nm TiN films were prepared in dc magnetron reactive sputter system on single-crystal silicon.
Ti | 2p3/2 | 454.8 | TiN0.72 | titanium nitride (TiN0.72) | Burrow B.J., Morgan A.E., Ellwanger R.C. | J. Vac. Sci. Technol. A 4, 2463 (1986) | Adequate |  |  |  | data |  |  |  | No | Mg |  | Other, Ti2p3/2= 453.98 | Conductor | Reliable, with one-point correction of energy scale | reaction by bombarding ions, sputter deposited, thin film | Rutherford Backscattering Spectrometry |  | 300 | Adequate | 100 nm TiN films were prepared in dc magnetron reactive sputter system on single-crystal silicon.
Ti | 2p3/2 | 454.5 | TiN0.24 | titanium nitride (TiN0.24) | Burrow B.J., Morgan A.E., Ellwanger R.C. | J. Vac. Sci. Technol. A 4, 2463 (1986) | Adequate |  |  |  | data |  |  |  | No | Mg |  | Other, Ti2p3/2= 453.98 | Conductor | Reliable, with one-point correction of energy scale | reaction by bombarding ions, sputter deposited, thin film | Rutherford Backscattering Spectrometry |  | 300 | Adequate | 100 nm TiN films were prepared in dc magnetron reactive sputter system on single-crystal silicon.
Ti | 2p3/2 | 460.2 | TiOx/Ti | titanium oxides/titanium | Ocal C., Ferrer S. | Surf. Sci. 191, 147 (1987) | Adequate |  |  |  | data |  |  |  | No | Mg |  |  | Element | Reliable, with one-point correction of energy scale | multilayer, oxygen pressure, oxidizing atmosphere, thin layer |  |  | 300 | Adequate | 20 ML TiO2/Ti(0001). The three dimensional titanium oxides were grown from the metallic Ti(0001) single-crystal by exposing its clean surface to a controlled oxygen pressure.
Ti | 2p3/2 | 454.3 | TiN0.12 | titanium nitride (TiN0.12) | Burrow B.J., Morgan A.E., Ellwanger R.C. | J. Vac. Sci. Technol. A 4, 2463 (1986) | Adequate |  |  |  | data |  |  |  | No | Mg |  | Other, Ti2p3/2= 453.98 | Conductor | Reliable, with one-point correction of energy scale | reaction by bombarding ions, sputter deposited, thin film | Rutherford Backscattering Spectrometry |  | 300 | Adequate | 100 nm TiN films were prepared in dc magnetron reactive sputter system on single-crystal silicon.
Ti | 2p3/2 | 457.3 | TiS2 | titanium disulfide | Hernan L., Morales J., Sanches L., Tirado J.L., Espinos J.P., et al. | Chem. Mater. 7, 1576 (1995) | Adequate |  |  |  | data | 2 |  |  | No | Mg/Al |  |  | Adventitious carbon | Reliable, with one-point correction of energy scale | polycrystalline, pelletized, scraped |  | X-ray Diffraction | 300 | Adequate | FAT mode.
Ti | 2p3/2 | 456.2 | TiS2 | titanium disulfide | Gonbeau D., Guimon C., Pfister-Guillouzo G., Levasseur A., Meunier G., and Dormoy R. | Surf. Sci. 254, 81 (1991) | Adequate |  |  | other | mixed Gaussian/Lorentzian |  |  |  | Yes | Al |  |  | Adventitious carbon | Reliable, with one-point correction of energy scale | crystal |  |  | 300 | Adequate | The total FWHM is 1.45 eV.
Ti | 2p3/2 | 458.7 | TiS2 | titanium disulfide | Siriwardane R.V., Poston J.A. | Appl. Surf. Sci. 45, 131 (1990) | Adequate |  |  |  | data |  |  |  | No |  |  |  | Adventitious carbon | Reliable, with one-point correction of energy scale |  |  |  | 300 | Adequate
Ti | 2p3/2 | 456.1 | TiS2 | titanium disulfide | Moreau P., Ouvrard G., Gressier P., Ganal P., Rouxel J. | J. Phys. Chem. Solids 57, 1117 (1996) | Adequate |  |  |  | data |  |  |  | Yes | Al |  | FL = Fermi level | Conductor | Reliable (reported energy within 300 eV of a reference energy) | solid sample mounted on tape |  |  | 300 | Adequate
Ti | 2p3/2 | 454 | Ta1.4Ti98.6 | tantalum titanium alloy (1.4-98.6) | Siemensmeyer B., Schultze J.W. | Surf. Interface Anal. 16, 309 (1990) | Good | 0.2 |  | other | mixed Gaussian/Lorentzian | 1.5 |  |  | No | Al |  | Au,Ag,Cu = 84.00,368.27,932.67 | Conductor | Reliable, with two-point correction of energy scale | polycrystalline |  |  | 300 | Adequate
Ti | 2p3/2 | 459 | Ti2S3 | dititanium trisulfide | Siriwardane R.V., Poston J.A. | Appl. Surf. Sci. 45, 131 (1990) | Adequate |  |  |  | data |  |  |  | No |  |  |  | Adventitious carbon | Reliable, with one-point correction of energy scale |  |  |  | 300 | Adequate
Ti | 2p3/2 | 459.2 | Ta1.4Ti98.6Ox | tantalum titanium alloy (1.4-98.6) oxides | Siemensmeyer B., Schultze J.W. | Surf. Interface Anal. 16, 309 (1990) | Good | 0.2 |  | other | mixed Gaussian/Lorentzian | 1.7 |  |  | No | Al |  | Au,Ag,Cu = 84.00,368.27,932.67 | Conductor | Reliable, with two-point correction of energy scale | electrolytic oxidation, passive oxide, thick oxide |  |  | 300 | Adequate | Anodic oxide.
Ti | 2p3/2 | 459.3 | TiO2/Al2O3 | titanium(IV) dioxide/dialumnum(III) trioxide | Stranick M.A, Houalla M., Hercules D.M. | J. Catal. 106, 362 (1987) | Adequate | 0.1 |  |  | data |  |  |  | No | Al |  | Au4f7= 84.00 | Adventitious carbon | Reliable, with one-point correction of energy scale | annealed, crystal |  |  | 300 | Adequate | Modified supports having titania loadings from 1 to 14 % weight as Ti were prepared. The titaniamodified aluminas were dried under ambient conditions for 48 h followed by further drying in air at 393 K for 4 h. The modified carriers were then calcined in air at 873 K for 6 h.
Ti | 2p3/2 | 458.6 | (TiO2)56(SiO2)44 | titanium(IV) silicon(IV) oxide ((TiO2)56(SiO2)44) | Netterfield R.P., Martin P.J., Pacey C.G., Sainty W.G., McKenzie D.R., et al. | J. Appl. Phys. 66, 1805 (1989) | Adequate |  |  |  | data |  |  |  | No | Al |  |  | Adventitious carbon | Reliable, with one-point correction of energy scale | amorphous, insulator, reaction by bombarding ions, oxygen pressure, vapor deposited | X-ray Photoelectron Spectroscopy |  | 300 | Adequate | Mixed thin films of TiO2 and SiO2 were produced by coevaporation from separated electron beam sources and simultaneous bombardment of the growing film with oxygen ions.
Ti | 2p3/2 | 459.2 | (TiO2)24(SiO2)76 | titanium(IV) silicon(IV) oxide ((TiO2)24(SiO2)76) | Netterfield R.P., Martin P.J., Pacey C.G., Sainty W.G., McKenzie D.R., et al. | J. Appl. Phys. 66, 1805 (1989) | Adequate |  |  |  | data |  |  |  | No | Al |  |  | Adventitious carbon | Reliable, with one-point correction of energy scale | amorphous, insulator, reaction by bombarding ions, oxygen pressure, vapor deposited | X-ray Photoelectron Spectroscopy |  | 300 | Adequate | Mixed thin films of TiO2 and SiO2 were produced by coevaporation from separated electron beam sources and simultaneous bombardment of the growing film with oxygen ions.
Ti | 2p3/2 | 459.2 | (TiO2)14(SiO2)86 | titanium(IV) silicon(IV) oxide ((TiO2)14(SiO2)86) | Netterfield R.P., Martin P.J., Pacey C.G., Sainty W.G., McKenzie D.R., et al. | J. Appl. Phys. 66, 1805 (1989) | Adequate |  |  |  | data |  |  |  | No | Al |  |  | Adventitious carbon | Reliable, with one-point correction of energy scale | amorphous, insulator, reaction by bombarding ions, oxygen pressure, vapor deposited | X-ray Photoelectron Spectroscopy |  | 300 | Adequate | Mixed thin films of TiO2 and SiO2 were produced by coevaporation from separated electron beam sources and simultaneous bombardment of the growing film with oxygen ions.
Ti | 2p3/2 | 458.7 | TiO2 | titanium dioxide | Ayame A., Suzuki H., Shinya R., Morohashi T. | Bunseki Kagaku 40, 717 (1991) | Good | 0.1 |  | Shirley | data | 1.5 |  |  | No | Mg |  | Au,Cu = 84.00,932.67 | Adventitious carbon | Reliable, with one-point correction of energy scale | insulator, solid sample mounted on tape |  |  | 300 | Adequate
Ti | 2p3/2 | 458.9 | TiO2 | titanium dioxide | Gonbeau D., Guimon C., Pfister-Guillouzo G., Levasseur A., Meunier G., and Dormoy R. | Surf. Sci. 254, 81 (1991) | Adequate |  |  | other | data | 1.5 |  |  | Yes | Al |  |  | Adventitious carbon | Reliable, with one-point correction of energy scale | pelletized |  |  | 300 | Adequate | An electron flood gun was used for charge compensation.
Ti | 2p3/2 | 458.8 | TiO2 | titanium dioxide | Sanjines R., Tang H., Berger H., Gozzo F., Margaritondo G., and Levy F. | J. Appl. Phys. 75, 2945 (1994) | Adequate |  |  |  | mixed Gaussian/Lorentzian |  |  |  | Yes | Al |  |  | Adventitious carbon | Reliable, with one-point correction of energy scale | insulator, polycrystalline, sputter deposited, thin film | X-ray Photoelectron Spectroscopy |  | 300 | Adequate | The anatase thin film was deposited by reactive sputtering onto 573 K heated substrates. The total FWHM was 1.17 eV. The spectra were recorded at normal emission and 25 degrees.
Ti | 2p3/2 | 458.3 | TiO2 | titanium dioxide | Kuznetsov M.V., Zhuravlev J.F., Gubanov V.A. | J. Electron Spectrosc. Relat. Phenom. 58, 169 (1992) | Adequate | 0.1 |  |  | data |  |  |  | No | Mg |  | Other,Au4f7,Ti2p3 = 84.00, 453.98 | Adventitious carbon | Reliable, with one-point correction of energy scale | insulator, solid sample mounted on tape |  |  | 300 | Adequate
Ti | 2p3/2 | 458.3 | TiO2 | titanium dioxide | Kuznetsov M.V., Zhuravlev J.F., Zhilyaev V.A., Gubanov V.A. | J. Electron Spectrosc. Relat. Phenom. 58, 1 (1992) | Adequate | 0.1 |  |  | data |  |  |  | No | Mg |  |  | Adventitious carbon | Reliable, with one-point correction of energy scale | insulator, solid sample mounted on tape |  |  | 300 | Adequate
Ti | 2p3/2 | 459.3 | TiO2 | titanium dioxide | Saha N.C., Tompkins H.G. | J. Appl. Phys. 72, 3072 (1992) | Adequate | 0.2 |  |  | data |  |  |  | No | Mg |  |  | Adventitious carbon | Reliable, with one-point correction of energy scale | oxygen pressure, thin film, thermal oxide |  |  | 300 | Adequate
Ti | 2p3/2 | 458.8 | TiO2 | titanium dioxide | Klimov V.D., Vashman A.A., Pronin I.S. | Zh. Obshch. Khim. 61, 2166 (1991) | Adequate | 0.1 |  |  | data |  |  |  | Yes | Al |  |  | Adventitious carbon | Reliable, with one-point correction of energy scale | pelletized |  |  | 300 | Adequate | An electron flood gun was used for charge compensation.
Ti | 2p3/2 | 455.4 | TiN | titanium nitride (TiN) | Kawamura M., Abe Y., Yanagisawa H., Sasaki K. | Thin Solid Films 287, 115 (1996) | Adequate |  |  |  | data |  |  |  | Yes | Al |  | Ti2p3 = 453.98 | Conductor | Reliable, with one-point correction of energy scale | crystal, sputter deposited, thin film |  | X-ray Diffraction | 300 | Adequate
Ti | 2p3/2 | 454.77 | TiN | titanium nitride (TiN) | Prieto P., Kirby R.E. | J. Vac. Sci. Technol. A 13, 2819 (1995) | Adequate | 0.05 |  | other | mixed Gaussian/Lorentzian |  | 1.1 | 0.41 | No | Mg |  | Ag3d5 = 368.27 | Conductor | Reliable, with one-point correction of energy scale | sputter deposited, thin film |  |  | 300 | Adequate | The film with thickness of 140 A was prepared by direct sputtering from a TiN ta FAT mode. Peak locations: Doniach - Sunjic & Gaussian. Asymmetry parameter = 0.3
Ti | 2p3/2 | 455.17 | TiN | titanium nitride (TiN) | Prieto P., Kirby R.E. | J. Vac. Sci. Technol. A 13, 2819 (1995) | Adequate | 0.05 |  | other | mixed Gaussian/Lorentzian |  |  |  | No | Mg |  | Ag3d5 = 368.27 | Conductor | Reliable, with one-point correction of energy scale | sputter deposited, thin film |  |  | 300 | Adequate | The film with thickness of 140 A was prepared by reactive evaporation of Ti targ Emission angle = 15 degrees. FAT mode. Peak locations: Doniach - Sunjic & Gaussi
Ti | 2p3/2 | 455.5 | TiN | titanium nitride (TiN) | Saha N.C., Tompkins H.G. | J. Appl. Phys. 72, 3072 (1992) | Adequate | 0.2 |  |  | data |  |  |  | No | Mg |  |  | Adventitious carbon | Reliable, with one-point correction of energy scale | sputter deposited, sputtered in argon, thick film |  |  | 300 | Adequate | 3500 A TiN/Si(100). Reactive sputter deposition using Ar/N2 mixture. The as-deposited film was cleaned by Ar+ ion bombardment.
Ti | 2p3/2 | 455.8 | TiN | titanium nitride (TiN) | Shulg'a Y.M., Troitskii V.N., Aivazov M.I., Borodk'o Y.G. | Zh. Neorg. Khimii 21, 2621 (1976) | [8 empty] | No |  |  |  | Adventitious carbon | Reliable, with two-point correction of energy scale
Ti | 2p3/2 | 455.2 | TiN | titanium nitride (TiN) | Biwer B.M., Bernasek S.L. | J. Electron Spectrosc. Relat. Phemon. 40, 339 (1986) | Adequate |  |  |  | data |  |  |  | No | Mg |  | Au,Cu=84.00,932.67,Ti2p3=453.98 | Conductor | Reliable (reported energy within 300 eV of a reference energy) | powder (when a special point is made in the article) |  |  | 300 | Adequate
Ti | 2p3/2 | 454.92 | TiN | titanium nitride (TiN) | Chourasia A.R., Chopra D.R. | Thin Solid Films 266, 298 (1995) | Adequate |  |  |  | data |  |  |  | No | Mg |  | Ag3d5 = 368.27 | Conductor | Reliable, with one-point correction of energy scale | chemical vapor deposition, thin film | X-ray Photoelectron Spectroscopy |  | 300 | Good | The film was deposited at 873 K using TiCl4, H2 and NH3. The thickness of the fi
Ti | 2p3/2 | 454.92 | TiN | titanium nitride (TiN) | Chourasia A.R., Chopra D.R. | Thin Solid Films 266, 298 (1995) | Adequate |  |  |  | data |  |  |  | No | Mg |  | Ag3d5 = 368.27 | Conductor | Reliable, with one-point correction of energy scale | sputter deposited, thin film | X-ray Photoelectron Spectroscopy |  | 300 | Good | The thickness of the film was ~ 300 A. FAT mode.
Ti | 2p3/2 | 454.95 | TiN | titanium nitride (TiN) | Chourasia A.R., Chopra D.R. | Surf. Sci. Spectra 1, 233 (1992) | Adequate |  |  | other | data | 1.7 |  |  | No | Mg |  | Au,Ag = 84.00,368.27 | Conductor | Reliable, with two-point correction of energy scale | polycrystalline, sputtered, thin film | X-ray Photoelectron Spectroscopy | X-ray Diffraction | 293 | Good | The composition determined by XPS was Ti0.5113N04887. The sample was cleaned byIp = 4 microamperes, angle of incidence = 40 degrees). FAT mode. Emission angle
Ti | 2p3/2 | 455.4 | TiN | titanium nitride (TiN) | Kawamura M., Abe Y., Yanagisawa H., Sasaki K. | Thin Solid Films 287, 115 (1996) | Adequate |  |  |  | data |  |  |  | Yes | Al |  | Ti2p3 = 453.98 | Conductor | Reliable, with one-point correction of energy scale | crystal, sputter deposited, thin film |  | X-ray Diffraction | 300 | Adequate
Ti | 2p3/2 | 454.77 | TiN | titanium nitride (TiN) | Prieto P., Kirby R.E. | J. Vac. Sci. Technol. A 13, 2819 (1995) | Adequate | 0.05 |  | other | mixed Gaussian/Lorentzian |  | 1.1 | 0.41 | No | Mg |  | Ag3d5 = 368.27 | Conductor | Reliable, with one-point correction of energy scale | sputter deposited, thin film |  |  | 300 | Adequate | The film with thickness of 140 A was prepared by direct sputtering from a TiN ta FAT mode. Peak locations: Doniach - Sunjic & Gaussian. Asymmetry parameter = 0.3
Ti | 2p3/2 | 455.17 | TiN | titanium nitride (TiN) | Prieto P., Kirby R.E. | J. Vac. Sci. Technol. A 13, 2819 (1995) | Adequate | 0.05 |  | other | mixed Gaussian/Lorentzian |  |  |  | No | Mg |  | Ag3d5 = 368.27 | Conductor | Reliable, with one-point correction of energy scale | sputter deposited, thin film |  |  | 300 | Adequate | The film with thickness of 140 A was prepared by reactive evaporation of Ti targ Emission angle = 15 degrees. FAT mode. Peak locations: Doniach - Sunjic & Gaussi
Ti | 2p3/2 | 455.5 | TiN | titanium nitride (TiN) | Saha N.C., Tompkins H.G. | J. Appl. Phys. 72, 3072 (1992) | Adequate | 0.2 |  |  | data |  |  |  | No | Mg |  |  | Adventitious carbon | Reliable, with one-point correction of energy scale | sputter deposited, sputtered in argon, thick film |  |  | 300 | Adequate | 3500 A TiN/Si(100). Reactive sputter deposition using Ar/N2 mixture. The as-deposited film was cleaned by Ar+ ion bombardment.
Ti | 2p3/2 | 458.8 | PbTiO3 | lead titanate | Potdar H.S., Sathaye S.D., Mandale A.B., Date S.K. | Mater. Lett. 9, 71 (1990) | Adequate |  |  |  | data |  |  |  | No | Al |  |  | Adventitious carbon | Reliable, with one-point correction of energy scale |  | X-ray Photoelectron Spectroscopy |  | 300 | Good | Pb/Ti composition ratio determined by XPS is 0.9786.
Ti | 2p3/2 | 457.8 | PbTiO3 | lead titanate | Lu C.J., Kuang A.X., Huang G.Y. | J. Appl. Phys. 80, 202 (1996) | Adequate |  |  |  | data |  |  |  | No | Mg |  |  | Adventitious carbon | Reliable, with one-point correction of energy scale | crystal, insulator, thin film |  | X-ray Diffraction | 300 | Good | The composition determined by XPS was Pb0.97Ti1.00O2.39. The thin film was prepa technique and annealed (T = 873 K, time = 2 h). The thickness of the film was ab
Ti | 2p3/2 | 457.5 | PbTiO3 | lead titanate | Dementjev A.P., Ivanova O.P., Vasilyev L.A., Naumkin A.V., Nemirovsky D.M., Shalaev D.Y. | J. Vac. Sci. Technol. A 12, 423 (1994) | Adequate |  |  | Shirley | data | 2.5 |  |  | No | Mg |  |  | Adventitious carbon | Reliable, with one-point correction of energy scale | insulator, pelletized |  |  | 300 | Adequate
Ti | 2p3/2 | 458.7 | PbTiO3 | lead titanate | Leinen D., Fernandez A., Espinos J.P., Gonzalez-Elipe A.R. | Surf. Interface Anal. 20, 941 (1993) | Adequate |  |  | Shirley | data |  |  |  | No | Mg |  |  | Adventitious carbon | Reliable, with one-point correction of energy scale | annealed, pelletized | X-ray Photoelectron Spectroscopy |  | 300 | Adequate | The sample was heated in the spectrometer ( T = 773 K, time = ~ 30 min).
Ti | 2p3/2 | 458.2 | SrTiO3 | strontium(II) titanium(IV) trioxide | Vasquez R.P. | Surf. Sci. Spectra 1, 129 (1992) | Adequate |  |  | Shirley | mixed Gaussian/Lorentzian | 1 |  |  | Yes | Al |  | Au,Cu = 84.00,932.67 | Adventitious carbon | Reliable, with two-point correction of energy scale | chemically etched, crystal, insulator | X-ray Photoelectron Spectroscopy |  | 300 | Adequate | An electron flood gun and a 90% transmitting fine proximity screen were used for Emission angle = 55 degrees. The intensity ratio of the Gaussian/Lorentzian comp The composition determined by XPS was Sr0.122Ti0.137O0.576.
Ti | 2p3/2 | 453.9 | TiSi2 | titanium disilicide | Galuska A.A., Uht J.C., Marquez N. | J. Vac. Sci. Technol. A 6, 110 (1988) | Adequate |  |  |  | data |  |  |  | No | Mg |  |  | Adventitious carbon | Reliable (reported energy within 300 eV of a reference energy) |  |  |  | 300 | Adequate
Ti | 2p3/2 | 453.1 | TiSi2 | titanium disilicide | Engquist J., Jansson U. | Thin Solid Films 263, 54 (1995) | Adequate |  |  |  | data |  |  |  | Yes | Al |  |  | Adventitious carbon | Reliable (reported energy within 300 eV of a reference energy) | annealed, chemical vapor deposition, semiconductor, thin film |  |  | 300 | Adequate | 5000 A TiSi2 with a resistivity of 15 microohm cm were deposited on B-doped Si(100) with a resistivity of 6.8 - 9.2 ohm cm and annealed (T= 1100 K, time = 4 min).
Ti | 2p3/2 | 458.5 | (TiO2)82(SiO2)18 | titanium(IV) silicon(IV) oxide ((TiO2)82(SiO2)18) | Netterfield R.P., Martin P.J., Pacey C.G., Sainty W.G., McKenzie D.R., et al. | J. Appl. Phys. 66, 1805 (1989) | Adequate |  |  |  | data |  |  |  | No | Al |  |  | Adventitious carbon | Reliable, with one-point correction of energy scale | amorphous, insulator, reaction by bombarding ions, oxygen pressure, vapor deposited | X-ray Photoelectron Spectroscopy |  | 300 | Adequate | Mixed thin films of TiO2 and SiO2 were produced by coevaporation from separated electron beam sources and simultaneous bombardment of the growing film with oxygen ions.
Ti | 2p3/2 | 458.6 | TiO2 | titanium(IV) dioxide (atanase) | Fierro J.L.G., Arrua L.A., Nieto J.M.L., Kremenic G. | Appl. Catalysis 37, 323 (1988) | Adequate |  |  |  | data |  |  |  | No | Mg |  |  | Adventitious carbon | Reliable, with one-point correction of energy scale | insulator, pelletized, powder (when a special point is made in the article) |  |  | 300 | Adequate | The powdered samples were prepared for analysis by grinding to about 100 mesh and pressing the powder into holder.
Ti | 2p3/2 | 453.1 | TiSi2 | titanium disilicide | Engquist J., Jansson U. | Thin Solid Films 263, 54 (1995) | Adequate |  |  |  | data |  |  |  | Yes | Al |  |  | Adventitious carbon | Reliable (reported energy within 300 eV of a reference energy) | chemical vapor deposition, semiconductor, thin film |  |  | 300 | Adequate | The TiSi2 film with a thickness of 5000 A anda resistivity of 15 microohm cm was deposited on B-doped Si(100) with a resistivity of 6.8 - 9.2 ohm cm.
Ti | 2p3/2 | 455.8 | TiN | titanium nitride (TiN) | Shulg'a Y.M., Troitskii V.N., Aivazov M.I., Borodk'o Y.G. | Zh. Neorg. Khimii 21, 2621 (1976) | [8 empty] | No |  |  |  | Adventitious carbon | Reliable, with two-point correction of energy scale
Ti | 2p3/2 | 455.2 | TiN | titanium nitride (TiN) | Biwer B.M., Bernasek S.L. | J. Electron Spectrosc. Relat. Phemon. 40, 339 (1986) | Adequate |  |  |  | data |  |  |  | No | Mg |  | Au,Cu=84.00,932.67,Ti2p3=453.98 | Conductor | Reliable (reported energy within 300 eV of a reference energy) | powder (when a special point is made in the article) |  |  | 300 | Adequate
Ti | 2p3/2 | 454.92 | TiN | titanium nitride (TiN) | Chourasia A.R., Chopra D.R. | Thin Solid Films 266, 298 (1995) | Adequate |  |  |  | data |  |  |  | No | Mg |  | Ag3d5 = 368.27 | Conductor | Reliable, with one-point correction of energy scale | chemical vapor deposition, thin film | X-ray Photoelectron Spectroscopy |  | 300 | Good | The film was deposited at 873 K using TiCl4, H2 and NH3. The thickness of the fi
Ti | 2p3/2 | 454.92 | TiN | titanium nitride (TiN) | Chourasia A.R., Chopra D.R. | Thin Solid Films 266, 298 (1995) | Adequate |  |  |  | data |  |  |  | No | Mg |  | Ag3d5 = 368.27 | Conductor | Reliable, with one-point correction of energy scale | sputter deposited, thin film | X-ray Photoelectron Spectroscopy |  | 300 | Good | The thickness of the film was ~ 300 A. FAT mode.
Ti | 2p3/2 | 454.95 | TiN | titanium nitride (TiN) | Chourasia A.R., Chopra D.R. | Surf. Sci. Spectra 1, 233 (1992) | Adequate |  |  | other | data | 1.7 |  |  | No | Mg |  | Au,Ag = 84.00,368.27 | Conductor | Reliable, with two-point correction of energy scale | polycrystalline, sputtered, thin film | X-ray Photoelectron Spectroscopy | X-ray Diffraction | 293 | Good | The composition determined by XPS was Ti0.5113N04887. The sample was cleaned byIp = 4 microamperes, angle of incidence = 40 degrees). FAT mode. Emission angle
Ti | 2p3/2,sat | 456.87 | TiN0.9 | titanium nitride/stainless steel | Prieto P., Kirby R.E. | J. Vac. Sci. Technol. A 13, 2819 (1995) | Good | 0.05 | 0.75 | other | Gaussian |  |  |  | No | Mg |  | Ag3d5, PdFL= 368.27, 0.0 | Conductor | Reliable, with one-point correction of energy scale | thin film, vapor deposited |  |  | 300 | Good | The 14-nm-thin TiN film was grown by reactive evaporation of Ti in a nitrogen atmosphere (p = 5E-4 - 5E-6 Torr). The thickness was measured using a quartz-crystal thickness monitor. FAT mode. Emission angle = 15 degrees.
Ti | 2s | 561 | Ti | titanium | Lebugle A., Axelsson U., Nyholm R., Martensson N. | Phys. Scripta 23, 825 (1981) | [8 empty] | No |  |  | Au,Zn2p3-3d=1011.8 | Gold | Calibration study | scraped
Ti | 3p | 32.5 | Ti | titanium | Lebugle A., Axelsson U., Nyholm R., Martensson N. | Phys. Scripta 23, 825 (1981) | [8 empty] | No |  |  | Au | Gold | Calibration study | scraped
Ti | 3p | 36 | Ti2O3 | titanium(III) trioxide | Werfel F., Brummer O. | Phys. Scripta 28, 92 (1983) | [8 empty] | No |  |  |  | Adventitious carbon | Reliable, with two-point correction of energy scale | sputtered
Ti | 3p | 37.5 | TiO2 | titanium(IV) dioxide | Riga J., Tenret-Noel C., Pireaux J.J., Caudano R., Verbist J.J., Gbillon | Phys. Scripta 16, 35 (1977) | [8 empty] | No |  |  |  | Gold | Reliable
Ti | 3p | 37.5 | TiO2 | titanium(IV) dioxide | Riga J., Tenret-Noel C., Pireaux J.J., Caudano R., Verbist J.J., Gbillon | Phys. Scripta 16, 35 (1977) | [8 empty] | No |  |  |  | Gold | Reliable
Ti | 3p | 37.5 | TiCl4 | titanium(IV) tetrachloride | Mousty-Desbuquoit C., Riga J., Verbist J.J. | J. Chem. Phys. 79, 26 (1983) | [8 empty] | No |  |  | Au | Gold | Reliable, with two-point correction of energy scale | vapor deposited
Ti | 3p | 37.5 | TiCl4 | titanium(IV) tetrachloride | Mousty-Desbuquoit C., Riga J., Verbist J.J. | J. Chem. Phys. 79, 26 (1983) | [8 empty] | No |  |  | Au | Gold | Reliable, with two-point correction of energy scale | vapor deposited
Ti | 3p | 37.5 | TiO2 | titanium(IV) dioxide | Riga J., Tenret-Noel C., Pireaux J.J., Caudano R., Verbist J.J., Gbillon | Phys. Scripta 16, 35 (1977) | [8 empty] | No |  |  |  | Gold | Reliable
Ti | 3p | 35.5 | TiS2 | titanium disulfide | Ettema A.R.H.F., Haas C. | J. Phys. Cond. Matter 5, 3817 (1993) | Adequate |  |  |  | data | 3 |  |  | No | Al |  | FL = Fermi level | Conductor | Reliable (reported energy within 300 eV of a reference energy) | crystal |  |  | 300 | Adequate | The sample was synthesized by heating Ti with the correct amount of S for two weeks at 1173 K. The sample was cleaned by stripping with Scotch tape
Ti | 3p | 36.4 | Zr0.85Ti1.15O4 | zirconium titanium oxide(Zr0.85Ti1.15O4) | Ikawa H., Yamada T., Kojima K., Matsumoto S. | J. Am. Ceram. Soc. 74, 1459 (1991) | Adequate |  |  |  | data |  |  |  | No | Mg |  |  | Adventitious carbon | Reliable, with one-point correction of energy scale | annealed, crystal, heated and cooled |  | X-ray Diffraction | 300 | Adequate | The samples were prepared by a coprecipitation method from a sulfate solutions and shaped into pellets which were heated at 1773 K for 5 h and then annealed at 973 K for 5 h.
Ti | 3p | 36.6 | Zr0.85Ti1.15O4 | zirconium titanium oxide(Zr0.85Ti1.15O4) | Ikawa H., Yamada T., Kojima K., Matsumoto S. | J. Am. Ceram. Soc. 74, 1459 (1991) | Adequate |  |  |  | data |  |  |  | No | Mg |  |  | Adventitious carbon | Reliable, with one-point correction of energy scale | annealed, crystal, heated and cooled |  | X-ray Diffraction | 300 | Adequate | The samples were prepared by a coprecipitation method from a sulfate solutions and shaped into pellets which were heated at 1773 K for 5 h and then annealed at 1473 K for 5 h.
Ti | 3p | 36.4 | Zr1.09Ti0.91O4 | zirconium titanium oxide(Zr1.09Ti0.91O4) | Ikawa H., Yamada T., Kojima K., Matsumoto S. | J. Am. Ceram. Soc. 74, 1459 (1991) | Adequate |  |  |  | data |  |  |  | No | Mg |  |  | Adventitious carbon | Reliable, with one-point correction of energy scale | annealed, crystal, heated and cooled |  | X-ray Diffraction | 300 | Adequate | The samples were prepared by a coprecipitation method from a sulfate solutions and shaped into pellets which were heated at 1773 K for 5 h and then annealed at 973 K for 5 h.
Ti | 3p | 36.5 | Zr1.09Ti0.91O4 | zirconium titanium oxide(Zr1.09Ti0.91O4) | Ikawa H., Yamada T., Kojima K., Matsumoto S. | J. Am. Ceram. Soc. 74, 1459 (1991) | Adequate |  |  |  | data |  |  |  | No | Mg |  |  | Adventitious carbon | Reliable, with one-point correction of energy scale | annealed, crystal, heated and cooled |  | X-ray Diffraction | 300 | Adequate | The samples were prepared by a coprecipitation method from a sulfate solutions and shaped into pellets which were heated at 1773 K for 5 h and then annealed at 1273 K for 5 h.
Ti | 3p | 36.4 | BaZr0.5Ti0.5O3 | barium zirconium titanium oxide | Ikawa H., Yamada T., Kojima K., Matsumoto S. | J. Am. Ceram. Soc. 74, 1459 (1991) | Adequate |  |  |  | data |  |  |  | No | Mg |  |  | Adventitious carbon | Reliable, with one-point correction of energy scale | annealed, crystal, heated and cooled |  | X-ray Diffraction | 300 | Adequate | The pellets were prepared by mixing extra-fine-grade reagents, BaCO3, ZrO2 and TiO2, and were fired two times (T = 1873 K, time = 10 h).
Ti | 3p | 37.3 | TiO2 | titanium dioxide | Lange F., Schmelz H., Knozinger H. | J. Electron Spectrosc. Relat. Phenom. 57, 307 (1991) | Adequate |  |  |  | data |  |  |  | No | Mg |  |  | Adventitious carbon | Reliable, with one-point correction of energy scale | crystal |  |  | 300 | Adequate | Anatase. FAT mode.
Ti | 3p | 37.1 | ZrTiO4 | zirconium titanium tetraoxide | Ikawa H., Yamada T., Kojima K., Matsumoto S. | J. Am. Ceram. Soc. 74, 1459 (1991) | Adequate |  |  |  | data |  |  |  | No | Mg |  |  | Adventitious carbon | Reliable, with one-point correction of energy scale | annealed, crystal, heated and cooled |  | X-ray Diffraction | 300 | Adequate | The samples were prepared by a coprecipitation method from a sulfate solutions and shaped into pellets which were heated at 1773 K for 5 h and then annealed at 973 K for 5 h.
Ti | 3p | 36.7 | ZrTiO4 | zirconium titanium tetraoxide | Ikawa H., Yamada T., Kojima K., Matsumoto S. | J. Am. Ceram. Soc. 74, 1459 (1991) | Adequate |  |  |  | data |  |  |  | No | Mg |  |  | Adventitious carbon | Reliable, with one-point correction of energy scale | annealed, crystal, heated and cooled |  | X-ray Diffraction | 300 | Adequate | The samples were prepared by a coprecipitation method from a sulfate solutions and shaped into pellets which were heated at 1773 K for 5 h and then annealed at 1273 K for 5 h.
Ti | 3p | 35.5 | (SnS)1.20TiS2 | tin sulfide titanium disulfide | Ettema A.R.H.F., Haas C. | J. Phys. Cond. Matter 5, 3817 (1993) | Adequate |  |  |  | data | 3.1 |  |  | No | Al |  | FL = Fermi level | Conductor | Reliable (reported energy within 300 eV of a reference energy) | crystal |  |  | 300 | Adequate | The misfit layer compound was synthesised by using the correct amounts of elements and heating for two weeks at 1173 K.
Ti | 3p | 37.7 | BaTiO3 | barium titanate | Hudson L.T., Kurtz R.L., Robey S.W., Temple D., Stockbauer R.L. | Phys. Rev. B 47, 1174 (1993) | Good | 0.2 |  | other | Gaussian |  |  |  | No | other source | 130 | Au4f7 = 84.00 | Conductor | Reliable (reported energy within 300 eV of a reference energy) | annealed, cleaved crystal, crystal, heated, vacuum cleaved |  | X-ray Diffraction | 300, 440 | Good | Cubic BaTiO3 and tetragonal BaTiO3, the sample temperatures were 440 K and 300 K, respectively. The samples were annealed (T = 900 K, time = 5 min) and had a carrier concentration of 1E17 cm-3.
Ti | 3s | 60.1 | (SnS)1.20TiS2 | tin sulfide titanium disulfide | Ettema A.R.H.F., Haas C. | J. Phys. Cond. Matter 5, 3817 (1993) | Adequate |  |  |  | data | 5.1 |  |  | No | Al |  | FL = Fermi level | Conductor | Reliable (reported energy within 300 eV of a reference energy) | crystal |  |  | 300 | Adequate | The misfit layer compound was synthesised by using the correct amounts of elements and heating for two weeks at 1173 K.
Ti | 3s | 60.3 | TiS2 | titanium disulfide | Ettema A.R.H.F., Haas C. | J. Phys. Cond. Matter 5, 3817 (1993) | Adequate |  |  |  | data | 5 |  |  | No | Al |  | FL = Fermi level | Conductor | Reliable (reported energy within 300 eV of a reference energy) | crystal |  |  | 300 | Adequate | The sample was synthesized by heating Ti with the correct amount of S for two weeks at 1173 K. The sample was cleaned by stripping with Scotch tape
Ti | 3s | 60 | [TiCl(C5H5)2] | chlorobis(eta5-2,4-cyclopentadien-1-yl)titanium | Groenenboom C.J., Sawatzky G., Meijer H.J.D., Jellinek F. | J. Organometal. Chem. 76, C4 (1974) | [8 empty] | No |  |  | Au | Internal hydrocarbon | Reliable, with two-point correction of energy scale | vapor deposited
Ti | 3s | 61 | Ti2O3 | titanium(III) trioxide | Werfel F., Brummer O. | Phys. Scripta 28, 92 (1983) | [8 empty] | No |  |  |  | Adventitious carbon | Reliable, with two-point correction of energy scale | sputtered
Ti | 3s | 58.6 | Ti | titanium | Lebugle A., Axelsson U., Nyholm R., Martensson N. | Phys. Scripta 23, 825 (1981) | [8 empty] | No |  |  | Au | Gold | Calibration study | scraped
Tl | 4d5/2 | 386.1 | TlBr | thallium(I) bromide | McGuire G.E., Schweitzer G.Kk., Carlson T.A. | Inorg. Chem. 12, 2451 (1973) | [8 empty] | No |  |  |  | Adventitious carbon | Reliable, with two-point correction of energy scale
Tl | 4d5/2 | 385.7 | TlCl | thallium(I) chloride | McGuire G.E., Schweitzer G.Kk., Carlson T.A. | Inorg. Chem. 12, 2451 (1973) | [8 empty] | No |  |  |  | Adventitious carbon | Reliable, with two-point correction of energy scale
Tl | 4d5/2 | 386.1 | TlF | thallium(I) fluoride | McGuire G.E., Schweitzer G.Kk., Carlson T.A. | Inorg. Chem. 12, 2451 (1973) | [8 empty] | No |  |  |  | Adventitious carbon | Reliable, with two-point correction of energy scale
Tl | 4d5/2 | 385.4 | TlI | thallium(I) iodide | McGuire G.E., Schweitzer G.Kk., Carlson T.A. | Inorg. Chem. 12, 2451 (1973) | [8 empty] | No |  |  |  | Adventitious carbon | Reliable, with two-point correction of energy scale
Tl | 4d5/2 | 384.7 | Tl2O3 | thallium(III) oxide | McGuire G.E., Schweitzer G.Kk., Carlson T.A. | Inorg. Chem. 12, 2451 (1973) | [8 empty] | No |  |  |  | Adventitious carbon | Reliable, with two-point correction of energy scale
Tl | 4d5/2 | 385.3 | Tl2S3 | thallium(III) disulfide | McGuire G.E., Schweitzer G.Kk., Carlson T.A. | Inorg. Chem. 12, 2451 (1973) | [8 empty] | No |  |  |  | Adventitious carbon | Reliable, with two-point correction of energy scale
Tl | 4d5/2 | 385.5 | Tl2S | thallium(I) sulfide | McGuire G.E., Schweitzer G.Kk., Carlson T.A. | Inorg. Chem. 12, 2451 (1973) | [8 empty] | No |  |  |  | Adventitious carbon | Reliable, with two-point correction of energy scale
Tl | 4d5/2 | 385 | Tl | thallium | Martensson N., Berndtsson A., Nyholm R. | J. Electron Spectrosc. Relat. Phenom. 19, 299 (1980) | [8 empty] | No |  |  | Au | Conductor |  | scraped
Tl | 4f5/2 | 123.2 | TlCr5S8 | thallium pentachromium octasulfide | Bensch W., Worner E., Muhler M., Ruschewitz U. | J. Solid State Chem. 110, 234 (1994) | Adequate |  |  | Shirley | data | 1.8 |  |  | No | Mg |  | Au4f7 = 84.00 | Conductor | Reliable (reported energy within 300 eV of a reference energy) | crystal |  | X-ray Diffraction | 295 | Adequate | The sample was prepared by reacting the elements at 1273 K for 10 days. After reducing the temperature to 1223 K the sample was fired for 5 days.
Tl | 4f5/2 | 122.95 | TlCr5Se8 | thallium pentachromium octaselenide | Bensch W., Worner E., Hug P. | Solid State Commun. 86, 165 (1993) | Adequate |  |  |  | data | 1.8 |  |  | No | Mg |  | Au4f7 = 84.00 | Adventitious carbon | Reliable (reported energy within 300 eV of a reference energy) | crystal, pelletized, semiconductor |  |  | 300 | Adequate | The sample consists of black needles with a metallic lustre. Monoclinic structure. FAT mode.
Tl | 4f7/2 | 118.5 | TlCr5Se8 | thallium pentachromium octaselenide | Bensch W., Worner E., Hug P. | Solid State Commun. 86, 165 (1993) | Adequate |  |  |  | data | 1.8 |  |  | No | Mg |  | Au4f7 = 84.00 | Adventitious carbon | Reliable (reported energy within 300 eV of a reference energy) | crystal, pelletized, semiconductor |  |  | 300 | Adequate | The sample consists of black needles with a metallic lustre. Monoclinic structure. FAT mode.
Tl | 4f7/2 | 118.75 | TlCr5S8 | thallium pentachromium octasulfide | Bensch W., Worner E., Muhler M., Ruschewitz U. | J. Solid State Chem. 110, 234 (1994) | Adequate |  |  | Shirley | data | 1.8 |  |  | No | Mg |  | Au4f7 = 84.00 | Conductor | Reliable (reported energy within 300 eV of a reference energy) | crystal |  | X-ray Diffraction | 295 | Adequate | The sample was prepared by reacting the elements at 1273 K for 10 days. After reducing the temperature to 1223 K the sample was fired for 5 days.
Tl | 4f7/2 | 117.7 | Tl | thallium | Powell C.J. | J. Electron Spectrosc. Relat. Phenom. 185, 1 (2012) | Good | 0.06 | [17 empty] | Recommended binding energy based on an analysis of at least two independent measurements in four Handbooks. Where necessary, the binding-energy scale was recalibrated using reference values from the U.K. National Physical Laboratory.
Tl | 4f7/2 | 118.2 | Tl2Ba2Ca2Cu3O10 | dithallium dibarium dicalcium tricopper decaoxide | Suzuki T., Nagoshi M., Fukuda Y., Syono Y., Kikuchi M.,Kobayashi, et al. | Phys. Rev. B 40, 5184 (1989) | Adequate |  |  |  | data |  |  |  | No | Al |  |  | Adventitious carbon | Reliable, with one-point correction of energy scale | crystal |  | X-ray Diffraction | 300 | Adequate | The samples were prepared by mixing appropriate amounts of oxides and BaCuO, and annealing under O2 flow, and were characterized by XRD, dc magnetization and four probe resistivity measurments, which indicatedthe compounds were Tl2Ba2Ca2Cu3O10. The oxygen content was estimated on the basis of structure.
Tl | 4f7/2 | 118.1 | Tl2Ba2Ca2Cu3O10 | dithallium dibarium dicalcium tricopper decaoxide | Gopinath C.S., Subramanian S., Paranthaman M., Hermann A.M. | Phys. Rev. B 48, 15999 (1993) | Adequate | 0.1 | 0.7 |  | data |  |  |  | No | Mg |  | FL = Fermi level | Conductor | Reliable (reported energy within 300 eV of a reference energy) | crystal, scraped |  | X-ray Diffraction | 300 | Adequate | Tc = 114 K.
Tl | 4f7/2 | 117.9 | TlSb3S5 | thallium triantimony pentasulfide | Gheorghiu A., Lampre I., Dupont S., Senemaud C., El Idrissi Raghni M.A. | J. Alloys and Compounds 228, 143 (1995) | Adequate |  | 0.8 | Shirley | Gaussian | 1.6 |  |  | No | Mg |  |  | Adventitious carbon | Reliable, with one-point correction of energy scale | crystal, crushed |  |  | 300 | Adequate | The sample was prepared by chemical synthesis from a mixture of a suitable proportion of the binary compounds. FAT mode.
Tl | 4f7/2 | 117.9 | TlSbS2 | thallium antimony disulfide | Gheorghiu A., Lampre I., Dupont S., Senemaud C., El Idrissi Raghni M.A. | J. Alloys and Compounds 228, 143 (1995) | Adequate |  | 0.8 | Shirley | Gaussian | 1.5 |  |  | No | Mg |  |  | Adventitious carbon | Reliable, with one-point correction of energy scale | crystal, crushed |  |  | 300 | Adequate | The sample was prepared by chemical synthesis from a mixture of a suitable proportion of the binary compounds. FAT mode.
Tl | 4f7/2 | 118.4 | Tl2Ba2CuO6 | dithallium dibarium copper hexaoxide | Gopinath C.S., Subramanian S., Paranthaman M., Hermann A.M. | Phys. Rev. B 48, 15999 (1993) | Adequate | 0.1 | 0.7 |  | data |  |  |  | No | Mg |  | FL = Fermi level | Conductor | Reliable (reported energy within 300 eV of a reference energy) | crystal, scraped |  | X-ray Diffraction | 300 | Adequate | Tc = 88 K.
Tl | 4f7/2 | 117.9 | Tl1.10Ba2Ca2.6Cu3O9.53 | thallium barrium calcium copper oxides (Tl1.10Ba2Ca2.6Cu3O9.53) | Gopinath C.S., Subramanian S., Paranthaman M., Hermann A.M. | J. Solid State Chem. 109, 211 (1994) | Adequate | 0.1 | 0.7 |  | data | 2.45 |  |  | No | Mg |  |  | Adventitious carbon | Reliable, with one-point correction of energy scale | crystal, scraped | X-ray Photoelectron Spectroscopy | X-ray Diffraction | 300 | Good | The sample was synthesized by a high-temperature solid state reaction.
Tl | 4f7/2 | 118.6 | TlV4CrS8 | thallium tetravanadium chromium octasulfide | Bensch W., Worner E., Muhler M. | Mater. Res. Bull. 29, 155 (1994) | Adequate |  |  | Shirley | data | 2.1 |  |  | No | Al |  | Au4f7 = 84.00 | Conductor | Reliable (reported energy within 300 eV of a reference energy) | crystal | X-ray Photoelectron Spectroscopy | X-ray Diffraction | 300 | Good | Weighted amounts of the elements were heated to 1273 K for seven days and afterwards were slowly cooled to 300 K. The product consisted of black needles with a metallic lustre. The composition determined byXPS was TlV3.5Cr0.9S8.
Tl | 4f7/2 | 117.9 | Tl2S | dithallium sulfide | Gheorghiu A., Lampre I., Dupont S., Senemaud C., El Idrissi Raghni M.A. | J. Alloys and Compounds 228, 143 (1995) | Adequate |  | 0.8 | Shirley | Gaussian | 1.3 |  |  | No | Mg |  |  | Adventitious carbon | Reliable, with one-point correction of energy scale | crystal, crushed |  |  | 300 | Adequate | The sample was prepared by chemical synthesis from the elements. FAT mode.
Tl | 4f7/2 | 118.05 | Tl1.66Ba2Ca2.2Cu3O9.92 | thallium barium calcium copper oxides | Chen H.Q., Qian Z.N., Wang D.Y., Lan Y.C., Zeng L.W., and Wu D.M. | Phys. Status Solidi B 186, K13 (1994) | Adequate |  |  |  | data |  |  |  | No | Mg |  |  | Adventitious carbon | Reliable, with one-point correction of energy scale | crystal, solid sample mounted on tape, sputtered |  | X-ray Diffraction | 300 | Adequate | The sample was synthesized by a high-temperature solid state reaction using hugh presintered Ba2Cu3O7 as starting materials. Tc = 125.1 K.
Tl | 4f7/2 | 117.9 | Tl1.66Ba2Ca2.2Cu3O9.92 | thallium barium calcium copper oxides | Gopinath C.S., Subramanian S., Paranthaman M., Hermann A.M. | J. Solid State Chem. 109, 211 (1994) | Adequate | 0.1 | 0.7 |  | data | 2.2 |  |  | No | Mg |  |  | Adventitious carbon | Reliable, with one-point correction of energy scale | crystal, scraped | X-ray Photoelectron Spectroscopy | X-ray Diffraction | 300 | Good | The sample was synthesized by a high-temperature solid state reaction.
Tl | 4f7/2 | 118.05 | Tl1.66Ba2Ca2.2Cu3O9.92 | thallium barium calcium copper oxides | Chen H.Q., Qian Z.N., Wang D.Y., Lan Y.C., Zeng L.W., and Wu D.M. | Phys. Status Solidi B 186, K13 (1994) | Adequate |  |  |  | data |  |  |  | No | Mg |  |  | Adventitious carbon | Reliable, with one-point correction of energy scale | crystal, solid sample mounted on tape, sputtered |  | X-ray Diffraction | 300 | Adequate | The sample was synthesized by a high-temperature solid state reaction using hugh presintered Ba2Cu3O7 as starting materials. Tc = 125.1 K.
Tl | 4f7/2 | 117.9 | Tl1.66Ba2Ca2.2Cu3O9.92 | thallium barium calcium copper oxides | Gopinath C.S., Subramanian S., Paranthaman M., Hermann A.M. | J. Solid State Chem. 109, 211 (1994) | Adequate | 0.1 | 0.7 |  | data | 2.2 |  |  | No | Mg |  |  | Adventitious carbon | Reliable, with one-point correction of energy scale | crystal, scraped | X-ray Photoelectron Spectroscopy | X-ray Diffraction | 300 | Good | The sample was synthesized by a high-temperature solid state reaction.
Tl | 4f7/2 | 118.6 | TlV2Cr3S8 | thallium divanadium trichromium octasulfide | Bensch W., Worner E., Muhler M. | Mater. Res. Bull. 29, 155 (1994) | Adequate |  |  | Shirley | data | 1.8 |  |  | No | Al |  | Au4f7 = 84.00 | Conductor | Reliable (reported energy within 300 eV of a reference energy) | crystal | X-ray Photoelectron Spectroscopy | X-ray Diffraction | 300 | Good | Weighted amounts of the elements were heated to 1273 K for seven days and afterwards were slowly cooled to 300 K. The product consisted of black needles with a metallic lustre. The composition determined byXPS was TlV1.7Cr2.4S8.
Tl | 4f7/2 | 118.6 | TlV3Cr2S8 | thallium trivanadium dichromium octasulfide | Bensch W., Worner E., Muhler M. | Mater. Res. Bull. 29, 155 (1994) | Adequate |  |  | Shirley | data | 1.9 |  |  | No | Al |  | Au4f7 = 84.00 | Conductor | Reliable (reported energy within 300 eV of a reference energy) | crystal | X-ray Photoelectron Spectroscopy | X-ray Diffraction | 300 | Good | Weighted amounts of the elements were heated to 1273 K for seven days and afterwards were slowly cooled to 300 K. The product consisted of black needles with a metallic lustre. The composition determined byXPS was TlV2.7Cr1.9S8.
Tl | 4f7/2 | 118.2 | Tl2Ba2CaCu2O8 | dithallium dibarium calcium dicopper octaoxide | Gopinath C.S., Subramanian S., Paranthaman M., Hermann A.M. | Phys. Rev. B 48, 15999 (1993) | Adequate | 0.1 | 0.7 |  | data |  |  |  | No | Mg |  | FL = Fermi level | Conductor | Reliable (reported energy within 300 eV of a reference energy) | crystal, scraped |  | X-ray Diffraction | 300 | Adequate | Tc = 102 K.
Tl | 4f7/2 | 118.6 | TlVCr4S8 | thallium vanadium tetrachromium octasulfide | Bensch W., Worner E., Muhler M. | Mater. Res. Bull. 29, 155 (1994) | Adequate |  |  | Shirley | data | 1.7 |  |  | No | Al |  | Au4f7 = 84.00 | Conductor | Reliable (reported energy within 300 eV of a reference energy) | crystal | X-ray Photoelectron Spectroscopy | X-ray Diffraction | 300 | Good | Weighted amounts of the elements were heated to 1273 K for seven days and afterwards were slowly cooled to 300 K. The product consisted of black needles with a metallic lustre. The composition determined byXPS was TlV0.9Cr2.9S8.
Tl | 4f7/2 | 118.4 | Tl2O | dithallium oxide | Gopinath C.S., Subramanian S., Paranthaman M., Hermann A.M. | J. Solid State Chem. 109, 211 (1994) | Adequate | 0.1 | 0.7 |  | data |  |  |  | No | Mg |  |  | Adventitious carbon | Reliable, with one-point correction of energy scale | crystal, scraped | X-ray Photoelectron Spectroscopy | X-ray Diffraction | 300 | Good
Tl | 4f7/2 | 117.9 | Tl1.78Ba2Ca2Cu3O9.83 | thallium barrium calcium copper oxides (Tl1.78Ba2Ca2Cu3O9.83) | Gopinath C.S., Subramanian S., Paranthaman M., Hermann A.M. | J. Solid State Chem. 109, 211 (1994) | Adequate | 0.1 | 0.7 |  | data | 2.2 |  |  | No | Mg |  |  | Adventitious carbon | Reliable, with one-point correction of energy scale | crystal, scraped | X-ray Photoelectron Spectroscopy | X-ray Diffraction | 300 | Good | The sample was synthesized by a high-temperature solid state reaction.
Tl | 4f7/2 | 117.7 | Tl1.52Ba2Ca2.3Cu3O9.82 | thallium barrium calcium copper oxides (Tl1.52Ba2Ca2.3Cu3O9.82) | Gopinath C.S., Subramanian S., Paranthaman M., Hermann A.M. | J. Solid State Chem. 109, 211 (1994) | Adequate | 0.1 | 0.7 |  | data | 2.2 |  |  | No | Mg |  |  | Adventitious carbon | Reliable, with one-point correction of energy scale | crystal, scraped | X-ray Photoelectron Spectroscopy | X-ray Diffraction | 300 | Good | The sample was synthesized by a high-temperature solid state reaction.
Tl | 4f7/2 | 117.5 | Tl1.33Ba2Ca2.4Cu3O9.67 | thallium barrium calcium copper oxides (Tl1.33Ba2Ca2.4Cu3O9.67) | Gopinath C.S., Subramanian S., Paranthaman M., Hermann A.M. | J. Solid State Chem. 109, 211 (1994) | Adequate | 0.1 | 0.7 |  | data | 2.2 |  |  | No | Mg |  |  | Adventitious carbon | Reliable, with one-point correction of energy scale | crystal, scraped | X-ray Photoelectron Spectroscopy | X-ray Diffraction | 300 | Good | The sample was synthesized by a high-temperature solid state reaction.
Tl | 4f7/2 | 118.05 | Tl1.71Ba2Ca2.2Cu3O10-x | thallium barium calcium copper oxides (Tl1.71Ba2Ca2.2Cu3O10-x) | Chen H.Q., Qian Z.N., Wang D.Y., Lan Y.C., Zeng L.W., and Wu D.M. | Phys. Status Solidi B 186, K13 (1994) | Adequate |  |  |  | data |  |  |  | No | Mg |  |  | Adventitious carbon | Reliable, with one-point correction of energy scale | crystal, solid sample mounted on tape, sputtered |  | X-ray Diffraction | 300 | Adequate | The sample was synthesized by a high-temperature solid state reaction using hugh presintered Ba2Cu3O7 as starting materials. Tc = 119 K.
Tl | 4f7/2 | 118.1 | Tl1.62Ba2Ca2.2Cu3O10-x | thallium barium calcium copper oxides (Tl1.62Ba2Ca2.2Cu3O10-x) | Chen H.Q., Qian Z.N., Wang D.Y., Lan Y.C., Zeng L.W., and Wu D.M. | Phys. Status Solidi B 186, K13 (1994) | Adequate |  |  |  | data |  |  |  | No | Mg |  |  | Adventitious carbon | Reliable, with one-point correction of energy scale | crystal, solid sample mounted on tape, sputtered |  | X-ray Diffraction | 300 | Adequate | The sample was synthesized by a high-temperature solid state reaction using hugh presintered Ba2Cu3O7 as starting materials. Tc = 124.6 K.
Tl | 4f7/2 | 118.05 | Tl1.55Ba2Ca2.2Cu3O10-x | thallium barium calcium copper oxides (Tl1.55Ba2Ca2.2Cu3O10-x) | Chen H.Q., Qian Z.N., Wang D.Y., Lan Y.C., Zeng L.W., and Wu D.M. | Phys. Status Solidi B 186, K13 (1994) | Adequate |  |  |  | data |  |  |  | No | Mg |  |  | Adventitious carbon | Reliable, with one-point correction of energy scale | crystal, solid sample mounted on tape, sputtered |  | X-ray Diffraction | 300 | Adequate | The sample was synthesized by a high-temperature solid state reaction using hugh presintered Ba2Cu3O7 as starting materials. Tc = 126.3 K.
Tl | 4f7/2 | 118 | Tl1.50Ba2Ca2.2Cu3O10-x | thallium barium calcium copper oxides (Tl1.50Ba2Ca2.2Cu3O10-x) | Chen H.Q., Qian Z.N., Wang D.Y., Lan Y.C., Zeng L.W., and Wu D.M. | Phys. Status Solidi B 186, K13 (1994) | Adequate |  |  |  | data |  |  |  | No | Mg |  |  | Adventitious carbon | Reliable, with one-point correction of energy scale | crystal, solid sample mounted on tape, sputtered |  | X-ray Diffraction | 300 | Adequate | The sample was synthesized by a high-temperature solid state reaction using hugh presintered Ba2Cu3O7 as starting materials. Tc = 126.7 K.
Tl | 4f7/2 | 117.73 | Tl | thallium | Martensson N., Berndtsson A., Nyholm R. | J. Electron Spectrosc. Relat. Phenom. 19, 299 (1980) | [8 empty] | No |  |  | Au | Conductor | Reliable | scraped
Tl | 4f7/2 | 117.8 | Tl | thallium | Wagner C.D., Riggs W.M., Davis L.E., Moulder J.F., Muilenberg G.E. | Handbook of X-Ray Photoelectron Spectroscopy, Perkin-Elmer Corporation, Physical Electronics Division, Eden Prairie, Minn. 55344 (1979) | [8 empty] | No |  |  | Au,Cu | Conductor | Reliable, with two-point correction of energy scale | sputtered
Tl | 4f7/2 | 117.3 | Tl | thallium | McGilp J.F., Weightman P., McGuire E.J. | J. Phys. C. 10, 3445 (1977) | [8 empty] | No |  |  | Onset of secondary emission | Conductor |  | scraped |  |  |  |  | On = onset of secondary emission
Tl | 4f7/2 | 118.5 | Tl2O | thallium(I) oxide | Suzuki T., Nagoshi M., Fukuda Y., Syono Y., Kikuchi M.,Kobayashi, et al. | Phys. Rev. B 40, 5184 (1989) | Adequate |  |  |  | data |  |  |  | No | Al |  |  | Adventitious carbon | Reliable, with one-point correction of energy scale | crystal |  | X-ray Diffraction | 300 | Adequate
Tl | 4f7/2 | 117.5 | C4RbTl1.5 | carbon rubidium thallium | Schlogl R., Geiser V., Oelhafen P., Guntherodt H.-J. | Phys. Rev. B 35, 6414 (1987) | Adequate |  |  |  | data |  |  |  | No | Al |  | FL | Conductor | Reliable (reported energy within 300 eV of a reference energy) | cooled, crystal |  |  | 78 | Adequate | Ternary donor graphite intercalation compound.
Tl | 4f7/2 | 117.5 | C4RbTl1.5 | carbon rubidium thallium | Schlogl R., Geiser V., Oelhafen P., Guntherodt H.-J. | Phys. Rev. B 35, 6414 (1987) | Adequate |  |  |  | data |  |  |  | No | Al |  | FL | Conductor | Reliable (reported energy within 300 eV of a reference energy) | crystal |  |  | 300 | Adequate | Ternary donor graphite intercalation compound.
Tl | 4f7/2 | 117.6 | Tl2O3 | dithallium trioxide | Sundaresan A., Gopinath C.S., Tamhane A.S., Rajarajan A.K., Sharon M., Subramanian S., et al. | Phys. Rev. B 46, 6622 (1992) | Adequate |  |  |  | data |  |  |  | No | Mg |  |  | Adventitious carbon | Reliable, with one-point correction of energy scale | crystal, scraped |  | X-ray Diffraction | 300 | Adequate
Tl | 4f7/2 | 117.4 | Tl2O3 | dithallium trioxide | Gopinath C.S., Subramanian S., Paranthaman M., Hermann A.M. | J. Solid State Chem. 109, 211 (1994) | Adequate | 0.1 | 0.7 |  | data |  |  |  | No | Mg |  |  | Adventitious carbon | Reliable, with one-point correction of energy scale | crystal, scraped | X-ray Photoelectron Spectroscopy | X-ray Diffraction | 300 | Good
Tl | 4f7/2 | 117.6 | TlBaLaCuO5 | thallium barium lanthanum copper pentaoxide | Sundaresan A., Gopinath C.S., Tamhane A.S., Rajarajan A.K., Sharon M., Subramanian S., et al. | Phys. Rev. B 46, 6622 (1992) | Adequate |  |  |  | data |  |  |  | No | Mg |  |  | Adventitious carbon | Reliable, with one-point correction of energy scale | cooled, crystal, scraped |  | X-ray Diffraction | 300 | Adequate | Appropriate amounts of Tl2O3, BaO2, Sr2CuO3, La2O3 and CuO powders were mixed and pelletized.The pellets were sintered at 1153 K for 6 h and then furnace cooled to 300 K. The resultant product were reground and pelletized, and these pellets were anneale
Tl | 4f7/2 | 117.7 | TlBa0.6Sr0.4LaCuO5 | thallium barium strontium lanthanum copper oxide(TlBa0.6Sr0.4LaCuO5) | Sundaresan A., Gopinath C.S., Tamhane A.S., Rajarajan A.K., Sharon M., Subramanian S., et al. | Phys. Rev. B 46, 6622 (1992) | Adequate |  |  |  | data |  |  |  | No | Mg |  |  | Adventitious carbon | Reliable, with one-point correction of energy scale | cooled, crystal, scraped |  | X-ray Diffraction | 300 | Adequate | Appropriate amounts of Tl2O3, BaO2, Sr2CuO3, La2O3 and CuO powders were mixed and pelletized.The pellets were sintered at 1153 K for 6 h and then furnace cooled to 300 K. The resultant product were reground and pelletized, and these pellets were anneale
Tl | 4f7/2 | 118 | TlSrLaCuO5 | thallium strontium lanthanum copper pentaoxide | Sundaresan A., Gopinath C.S., Tamhane A.S., Rajarajan A.K., Sharon M., Subramanian S., et al. | Phys. Rev. B 46, 6622 (1992) | Adequate |  |  |  | data |  |  |  | No | Mg |  |  | Adventitious carbon | Reliable, with one-point correction of energy scale | cooled, crystal, scraped |  | X-ray Diffraction | 300 | Adequate | Appropriate amounts of Tl2O3, BaO2, Sr2CuO3, La2O3 and CuO powders were mixed and pelletized.The pellets were sintered at 1153 K for 6 h and then furnace cooled to 300 K. The resultant product were reground and pelletized, and these pellets were anneale
Tl | 4f7/2 | 117.8 | TlBa0.3Sr0.7LaCuO5 | thallium barium strontium lanthanum copper oxide(TlBa0.3Sr0.7LaCuO5) | Sundaresan A., Gopinath C.S., Tamhane A.S., Rajarajan A.K., Sharon M., Subramanian S., et al. | Phys. Rev. B 46, 6622 (1992) | Adequate |  |  |  | data |  |  |  | No | Mg |  |  | Adventitious carbon | Reliable, with one-point correction of energy scale | cooled, crystal, scraped |  | X-ray Diffraction | 300 | Adequate | Appropriate amounts of Tl2O3, BaO2, Sr2CuO3, La2O3 and CuO powders were mixed and pelletized.The pellets were sintered at 1153 K for 6 h and then furnace cooled to 300 K. The resultant product were reground and pelletized, and these pellets were anneale
Tl | 4f7/2 | 118.7 | Tl2S | thallium(I) sulfide | McGuire G.E., Schweitzer G.Kk., Carlson T.A. | Inorg. Chem. 12, 2451 (1973) | [8 empty] | No |  |  |  | Adventitious carbon | Reliable, with two-point correction of energy scale
Tl | 4f7/2 | 118.7 | Tl2S3 | thallium(III) disulfide | McGuire G.E., Schweitzer G.Kk., Carlson T.A. | Inorg. Chem. 12, 2451 (1973) | [8 empty] | No |  |  |  | Adventitious carbon | Reliable, with two-point correction of energy scale
Tl | 4f7/2 | 117.5 | Tl2O3 | thallium(III) oxide | McGuire G.E., Schweitzer G.Kk., Carlson T.A. | Inorg. Chem. 12, 2451 (1973) | [8 empty] | No |  |  |  | Adventitious carbon | Reliable, with two-point correction of energy scale
Tl | 4f7/2 | 118.5 | TlI | thallium(I) iodide | McGuire G.E., Schweitzer G.Kk., Carlson T.A. | Inorg. Chem. 12, 2451 (1973) | [8 empty] | No |  |  |  | Adventitious carbon | Reliable, with two-point correction of energy scale
Tl | 4f7/2 | 119.2 | TlF | thallium(I) fluoride | McGuire G.E., Schweitzer G.Kk., Carlson T.A. | Inorg. Chem. 12, 2451 (1973) | [8 empty] | No |  |  |  | Adventitious carbon | Reliable, with two-point correction of energy scale
Tl | 4f7/2 | 119 | TlCl | thallium(I) chloride | McGuire G.E., Schweitzer G.Kk., Carlson T.A. | Inorg. Chem. 12, 2451 (1973) | [8 empty] | No |  |  |  | Adventitious carbon | Reliable, with two-point correction of energy scale
Tl | 4f7/2 | 119.2 | TlBr | thallium(I) bromide | McGuire G.E., Schweitzer G.Kk., Carlson T.A. | Inorg. Chem. 12, 2451 (1973) | [8 empty] | No |  |  |  | Adventitious carbon | Reliable, with two-point correction of energy scale
Tl | 4f7/2 | 117.9 | [Tl2Cl6((C2H5)2PC6H5)5] | hexachloropentakis(diethylphenylphosphine)dithallium | Walton R.A. | J. Inorg. Nucl. Chem. 39, 549 (1977) | [8 empty] | No |  |  |  | Internal hydrocarbon | Reliable, with two-point correction of energy scale
Tl | 4f7/2 | 118.5 | [TlCl3(C5H5N)2] | trichlorobis(pyridine)thallium | Walton R.A. | J. Inorg. Nucl. Chem. 39, 549 (1977) | [8 empty] | No |  |  |  | Internal hydrocarbon | Reliable, with two-point correction of energy scale
Tl | 4p3/2 | 609.7 | Tl | thallium | Martensson N., Berndtsson A., Nyholm R. | J. Electron Spectrosc. Relat. Phenom. 19, 299 (1980) | [8 empty] | No |  |  | Au | Conductor |  | scraped
Tl | 4s | 846.4 | Tl | thallium | Martensson N., Berndtsson A., Nyholm R. | J. Electron Spectrosc. Relat. Phenom. 19, 299 (1980) | [8 empty] | No |  |  | Au | Conductor |  | scraped
Tl | 5d5/2 | 13.43 | Tl | thallium | Poole R.T., Kemeny P.C., Liesegang J., Jenkins J.G., Leckey R.C.G. | J. Phys. F. 3, L46 (1973) | [8 empty] | No |  |  | FL | Conductor | Reliable | vapor deposited
Tl | 5d5/2 | 12 | Tl | thallium | McGilp J.F., Weightman P., McGuire E.J. | J. Phys. C. 10, 3445 (1977) | [8 empty] | No |  |  | Onset of secondary emission | Conductor |  | scraped |  |  |  |  | On = onset of secondary emission
Tl | 5d5/2 | 12.3 | Tl | thallium | Ley L., Pollak R., Kowalczyk S., Shirley D.A. | Phys. Lett. A 41, 429 (1972) | [8 empty] | No |  |  | Au | Conductor | Reliable
Tl | 5d5/2 | 12.47 | Tl | thallium | Martensson N., Berndtsson A., Nyholm R. | J. Electron Spectrosc. Relat. Phenom. 19, 299 (1980) | [8 empty] | No |  |  | Au | Conductor | Reliable | scraped
Tl | 5d5/2 | 12.5 | Tl2S | dithallium sulfide | Gheorghiu A., Lampre I., Dupont S., Senemaud C., El Idrissi Raghni M.A. | J. Alloys and Compounds 228, 143 (1995) | Adequate |  | 0.8 | Shirley | Gaussian | 1.2 |  |  | No | Mg |  |  | Adventitious carbon | Reliable, with one-point correction of energy scale | crystal, crushed |  |  | 300 | Adequate | The sample was prepared by chemical synthesis from the elements. FAT mode.
Tl | 5d5/2 | 13.7 | Tl2Ba2CuO6 | dithallium dibarium copper hexaoxide | Gopinath C.S., Subramanian S., Paranthaman M., Hermann A.M. | Phys. Rev. B 48, 15999 (1993) | Adequate | 0.1 | 0.7 |  | data |  |  |  | No | Mg |  | FL = Fermi level | Conductor | Reliable (reported energy within 300 eV of a reference energy) | crystal, scraped |  | X-ray Diffraction | 300 | Adequate | Tc = 88 K.
Tl | 5d5/2 | 12.5 | TlSbS2 | thallium antimony disulfide | Gheorghiu A., Lampre I., Dupont S., Senemaud C., El Idrissi Raghni M.A. | J. Alloys and Compounds 228, 143 (1995) | Adequate |  | 0.8 | Shirley | Gaussian | 1.5 |  |  | No | Mg |  |  | Adventitious carbon | Reliable, with one-point correction of energy scale | crystal, crushed |  |  | 300 | Adequate | The sample was prepared by chemical synthesis from a mixture of a suitable proportion of the binary compounds. FAT mode.
Tl | 5d5/2 | 13.2 | Tl2Ba2Ca2Cu3O10 | dithallium dibarium dicalcium tricopper decaoxide | Gopinath C.S., Subramanian S., Paranthaman M., Hermann A.M. | Phys. Rev. B 48, 15999 (1993) | Adequate | 0.1 | 0.7 |  | data |  |  |  | No | Mg |  | FL = Fermi level | Conductor | Reliable (reported energy within 300 eV of a reference energy) | crystal, scraped |  | X-ray Diffraction | 300 | Adequate | Tc = 114 K.
Tl | 5d5/2 | 12.6 | TlSb3S5 | thallium triantimony pentasulfide | Gheorghiu A., Lampre I., Dupont S., Senemaud C., El Idrissi Raghni M.A. | J. Alloys and Compounds 228, 143 (1995) | Adequate |  | 0.8 | Shirley | Gaussian | 1.6 |  |  | No | Mg |  |  | Adventitious carbon | Reliable, with one-point correction of energy scale | crystal, crushed |  |  | 300 | Adequate | The sample was prepared by chemical synthesis from a mixture of a suitable proportion of the binary compounds. FAT mode.
Tl | 5p3/2 | 73.4 | Tl | thallium | Martensson N., Berndtsson A., Nyholm R. | J. Electron Spectrosc. Relat. Phenom. 19, 299 (1980) | [8 empty] | No |  |  | Au | Conductor | Reliable | scraped
Tm | 4d | 175.36 | Tm | thulium | Powell C.J. | J. Electron Spectrosc. Relat. Phenom. 185, 1 (2012) | Good | 0.06 | [17 empty] | Recommended binding energy based on an analysis of at least two independent measurements in four Handbooks. Where necessary, the binding-energy scale was recalibrated using reference values from the U.K. National Physical Laboratory.
Tm | 4d | 177.2 | TmI3 | thulium triiodide | Uwamino Y., Tsuge A., Ishizuka T., Yamatera H. | Bull. Chem. Soc. Jpn. 59, 2263 (1986) | Adequate |  |  |  | Gaussian |  |  |  | No | Al |  |  | Adventitious carbon | Reliable, with one-point correction of energy scale | pelletized |  |  | 300 | Adequate
Tm | 4d | 185.9 | TmI3 | thulium triiodide | Uwamino Y., Tsuge A., Ishizuka T., Yamatera H. | Bull. Chem. Soc. Jpn. 59, 2263 (1986) | Adequate |  |  |  | Gaussian |  |  |  | No | Al |  |  | Adventitious carbon | Reliable, with one-point correction of energy scale | pelletized |  |  | 300 | Adequate
Tm | 4d | 177.5 | TmF3 | thulium trifluoride | Uwamino Y., Tsuge A., Ishizuka T., Yamatera H. | Bull. Chem. Soc. Jpn. 59, 2263 (1986) | Adequate |  |  |  | Gaussian |  |  |  | No | Al |  |  | Adventitious carbon | Reliable, with one-point correction of energy scale | pelletized |  |  | 300 | Adequate
Tm | 4d | 177.9 | TmCl3 | thulium trichloride | Uwamino Y., Tsuge A., Ishizuka T., Yamatera H. | Bull. Chem. Soc. Jpn. 59, 2263 (1986) | Adequate |  |  |  | Gaussian |  |  |  | No | Al |  |  | Adventitious carbon | Reliable, with one-point correction of energy scale | pelletized |  |  | 300 | Adequate
Tm | 4d | 178 | TmBr3 | thulium tribromide | Uwamino Y., Tsuge A., Ishizuka T., Yamatera H. | Bull. Chem. Soc. Jpn. 59, 2263 (1986) | Adequate |  |  |  | Gaussian |  |  |  | No | Al |  |  | Adventitious carbon | Reliable, with one-point correction of energy scale | pelletized |  |  | 300 | Adequate
Tm | 4d | 178.8 | [Tm(C4H3O-CH=NC6H4N=CHC6H4O)2]ClO4 | di((N1-salicyl)(N2-2-furanmethyl)ortho-phenyl(di)imine) thulium perchlorate | Zhou L., Wang B., Yang S., Jin D. | Polyhedron 12, 1607 (1993) | Adequate |  |  | other | Gaussian |  |  |  | No | Mg |  |  | Internal hydrocarbon | Reliable (reported energy within 300 eV of a reference energy) | insulator, solid sample mounted on tape |  |  | 300 | Adequate | The sample was finaly pulverized and spread onto on a gold holder as thin film.
Tm | 4d,sat | 181 | TmCl3 | thulium trichloride | Uwamino Y., Tsuge A., Ishizuka T., Yamatera H. | Bull. Chem. Soc. Jpn. 59, 2263 (1986) | Adequate |  |  |  | Gaussian |  |  |  | No | Al |  |  | Adventitious carbon | Reliable, with one-point correction of energy scale | pelletized |  |  | 300 | Adequate
Tm | 4d,sat | 181.8 | TmF3 | thulium trifluoride | Uwamino Y., Tsuge A., Ishizuka T., Yamatera H. | Bull. Chem. Soc. Jpn. 59, 2263 (1986) | Adequate |  |  |  | Gaussian |  |  |  | No | Al |  |  | Adventitious carbon | Reliable, with one-point correction of energy scale | pelletized |  |  | 300 | Adequate
Tm | 4d,sat | 192.6 | TmF3 | thulium trifluoride | Uwamino Y., Tsuge A., Ishizuka T., Yamatera H. | Bull. Chem. Soc. Jpn. 59, 2263 (1986) | Adequate |  |  |  | Gaussian |  |  |  | No | Al |  |  | Adventitious carbon | Reliable, with one-point correction of energy scale | pelletized |  |  | 300 | Adequate
Tm | 4d,sat | 202.9 | TmI3 | thulium triiodide | Uwamino Y., Tsuge A., Ishizuka T., Yamatera H. | Bull. Chem. Soc. Jpn. 59, 2263 (1986) | Adequate |  |  |  | Gaussian |  |  |  | No | Al |  |  | Adventitious carbon | Reliable, with one-point correction of energy scale | pelletized |  |  | 300 | Adequate
Tm | 4d,sat | 180.5 | TmI3 | thulium triiodide | Uwamino Y., Tsuge A., Ishizuka T., Yamatera H. | Bull. Chem. Soc. Jpn. 59, 2263 (1986) | Adequate |  |  |  | Gaussian |  |  |  | No | Al |  |  | Adventitious carbon | Reliable, with one-point correction of energy scale | pelletized |  |  | 300 | Adequate
Tm | 4d5/2 | 178.3 | Tm2(C2O4)3 | dithulium trioxalate | Uwamino Y., Ishizuka Y., Yamatera H. | J. Electron Spectrosc. Relat. Phenom. 34, 69 (1984) | [8 empty] | No |  |  |  | Gold | Reliable, with two-point correction of energy scale
Tm | 4d5/2 | 178.3 | Tm2(SO4)3 | thulium(III) sulfate | Uwamino Y., Ishizuka Y., Yamatera H. | J. Electron Spectrosc. Relat. Phenom. 34, 69 (1984) | [8 empty] | No |  |  |  | Gold | Reliable, with two-point correction of energy scale
Tm | 4d5/2 | 176.6 | Tm2O3 | thulium(III) trioxide | Uwamino Y., Ishizuka Y., Yamatera H. | J. Electron Spectrosc. Relat. Phenom. 34, 69 (1984) | [8 empty] | No |  |  |  | Gold | Reliable, with two-point correction of energy scale
Tm | 4p3/2 | 333.8 | Tm2O3 | thulium(III) trioxide | Paladia B.D., Lang W.C., Norris P.R., Watson L.M., Fabian P.J. | Proc. Roy. Soc. Ser. A 354, 269 (1977) | [8 empty] | No |  |  | Au | Gold | Reliable, with two-point correction of energy scale | reacted film
Tm | 4p3/2 | 333.5 | Tm2O3 | thulium(III) trioxide | Lang W., Padalia B., Watson L., Fabian D., Norris P. | Discuss. Faraday Soc. 60, 36 (1976) | [8 empty] | No |  |  | FL | Conductor | Reliable | reacted film
Tm | 4p3/2 | 332.6 | Tm | thulium | Lang W., Padalia B., Watson L., Fabian D., Norris P. | Discuss. Faraday Soc. 60, 36 (1976) | [8 empty] | No |  |  | FL | Conductor | Reliable
Tm | 4p3/2 | 332.9 | Tm | thulium | Paladia B.D., Lang W.C., Norris P.R., Watson L.M., Fabian P.J. | Proc. Roy. Soc. Ser. A 354, 269 (1977) | [8 empty] | No |  |  | Au | Conductor | Reliable, with two-point correction of energy scale | sputtered
Tm | 4s | 471.2 | Tm | thulium | Paladia B.D., Lang W.C., Norris P.R., Watson L.M., Fabian P.J. | Proc. Roy. Soc. Ser. A 354, 269 (1977) | [8 empty] | No |  |  | Au | Conductor | Two-point correction of energy scale | sputtered
Tm | 4s | 470.9 | Tm | thulium | Lang W., Padalia B., Watson L., Fabian D., Norris P. | Discuss. Faraday Soc. 60, 36 (1976) | [8 empty] | No |  |  | FL | Conductor | Reliable
Tm | 4s | 470.8 | Tm2O3 | thulium(III) trioxide | Paladia B.D., Lang W.C., Norris P.R., Watson L.M., Fabian P.J. | Proc. Roy. Soc. Ser. A 354, 269 (1977) | [8 empty] | No |  |  | Au | Gold | Two-point correction of energy scale | reacted film
Tm | 4s | 470.5 | Tm2O3 | thulium(III) trioxide | Lang W., Padalia B., Watson L., Fabian D., Norris P. | Discuss. Faraday Soc. 60, 36 (1976) | [8 empty] | No |  |  | FL | Conductor | Reliable | reacted film
Tm | 5p3/2 | 27.2 | Tm2O3 | thulium(III) trioxide | Paladia B.D., Lang W.C., Norris P.R., Watson L.M., Fabian P.J. | Proc. Roy. Soc. Ser. A 354, 269 (1977) | [8 empty] | No |  |  | Au | Gold | Reliable, with two-point correction of energy scale | reacted film
Tm | 5p3/2 | 26.9 | Tm2O3 | thulium(III) trioxide | Lang W., Padalia B., Watson L., Fabian D., Norris P. | Discuss. Faraday Soc. 60, 36 (1976) | [8 empty] | No |  |  | FL | Conductor | Reliable | reacted film
Tm | 5p3/2 | 25 | Tm | thulium | Lang W., Padalia B., Watson L., Fabian D., Norris P. | Discuss. Faraday Soc. 60, 36 (1976) | [8 empty] | No |  |  | FL | Conductor | Reliable
Tm | 5p3/2 | 25.3 | Tm | thulium | Paladia B.D., Lang W.C., Norris P.R., Watson L.M., Fabian P.J. | Proc. Roy. Soc. Ser. A 354, 269 (1977) | [8 empty] | No |  |  | Au | Conductor | Reliable, with two-point correction of energy scale | sputtered
Tm | 5s | 55.7 | Tm | thulium | Lang W., Padalia B., Watson L., Fabian D., Norris P. | Discuss. Faraday Soc. 60, 36 (1976) | [8 empty] | No |  |  | FL | Conductor | Reliable
Tm | 5s | 55 | Tm | thulium | Paladia B.D., Lang W.C., Norris P.R., Watson L.M., Fabian P.J. | Proc. Roy. Soc. Ser. A 354, 269 (1977) | [8 empty] | No |  |  | Au | Conductor | Reliable, with two-point correction of energy scale | sputtered
Tm | 5s | 54.4 | Tm2O3 | thulium(III) trioxide | Lang W., Padalia B., Watson L., Fabian D., Norris P. | Discuss. Faraday Soc. 60, 36 (1976) | [8 empty] | No |  |  | FL | Conductor | Reliable | reacted film
Tm | 5s | 54.7 | Tm2O3 | thulium(III) trioxide | Paladia B.D., Lang W.C., Norris P.R., Watson L.M., Fabian P.J. | Proc. Roy. Soc. Ser. A 354, 269 (1977) | [8 empty] | No |  |  | Au | Gold | Reliable, with two-point correction of energy scale | reacted film
U | 4d3/2 | 781.7 | U3O7 | triuranium heptaoxide | Allen G.C., Tyler J.W. | J. Chem. Soc. Faraday Trans. I 82, 1367 (1986) | Good | 0.3 |  | Shirley | data |  |  |  | No | Al |  | Cu2p3,LMM,3p=932.67,567.97,75.1 | Conductor | Reliable (reported energy within 300 eV of a reference energy) | crystal, pelletized, scraped |  | X-ray Diffraction | 300 | Good | Beta-U3O7 was prepared by reducing UO2 in hydrogen. Weight gain measurments indicated a complete conversion to UO2.33 and XRD the presence of beta-U3O7 only.
U | 4d3/2 | 105.3 | U3O7 | triuranium heptaoxide | Allen G.C., Tyler J.W. | J. Chem. Soc. Faraday Trans. I 82, 1367 (1986) | Good | 0.2 |  | Shirley | data | 3.95 |  |  | No | Al | 0 | Cu2p3,LMM,3p=932.67,567.97,75.1 | Conductor | Reliable (reported energy within 300 eV of a reference energy) | crystal, pelletized, scraped |  | X-ray Diffraction | 300 | Good | Beta-U3O7 was prepared by reducing UO2 in hydrogen. Weight gain measurments indicated a complete conversion to UO2.33 and XRD the presence of beta-U3O7 only.
U | 4d5/2 | 739.5 | U3O7 | triuranium heptaoxide | Allen G.C., Tyler J.W. | J. Chem. Soc. Faraday Trans. I 82, 1367 (1986) | Good | 0.3 |  | Shirley | data |  |  |  | No | Al |  | Cu2p3,LMM,3p=932.67,567.97,75.1 | Conductor | Reliable (reported energy within 300 eV of a reference energy) | crystal, pelletized, scraped |  | X-ray Diffraction | 300 | Good | Beta-U3O7 was prepared by reducing UO2 in hydrogen. Weight gain measurments indicated a complete conversion to UO2.33 and XRD the presence of beta-U3O7 only.
U | 4d5/2 | 736 | U | uranium | Fuggle J.C., Burr A. F., Watson L.M., Fabian D.J., Lang W. | J. Phys. F. 4, 335 (1974) | [8 empty] | No |  |  | Th4f7=333.1 | Conductor |  | vapor deposited
U | 4d5/2 | 736.4 | U | uranium | Schneider W-D., Laubschat C. | Phys. Rev. B 23, 997 (1981) | [8 empty] | No |  |  | Au | Conductor |  | arc method
U | 4d5/2 | 736.8 | U | uranium | Allen G.C., Crofts J.A., Curtis M.T., Tucker P.M., Chadwick D., Hampson P.J. | J. Chem. Soc. Dalton Trans. 1296 (1974) | [8 empty] | No |  |  | Au | Conductor |  | heated
U | 4d5/2 | 736.7 | U | uranium | Allen G.C., Tucker P.M. | J. Chem. Soc. Dalton Trans. 470 (1973) | [8 empty] | No |  |  | Pt4f5=74.3 | Conductor |  | electrolytic reduction
U | 4d5/2 | 737.7 | UO2 | uranium(IV) dioxide | Veal B.W., Lam D.J., Diamond H., Hoekstra H.R. | Phys. Rev. B 15, 2929 (1977) | [8 empty] | No |  |  |  | U4f7=379.6
U | 4d5/2 | 738.6 | UO2 | uranium(IV) dioxide | Allen G.C., Tucker P.M. | J. Chem. Soc. Dalton Trans. 470 (1973) | [8 empty] | No |  |  | Pt4f5=74.3 | Conductor |  | reacted film
U | 4f5/2 | 392 | U3O8 | triuranium octaoxide | Krause M.O., Haire R.G., Keski-Rahkonen O., Peterson J.R. | J. Electron Spectrosc. Relat. Phenom. 47, 215 (1988) | Good | 0.6 |  |  | data |  |  |  | No | Mg |  |  | Adventitious carbon | Reliable, with one-point correction of energy scale | oxidizing atmosphere, thermal oxide |  |  | 300 | Adequate | The sample was prepared by isopropyl alcohol electrodeposition and oxidation in air at 1000 K.
U | 4f5/2 | 391.9 | U3O7 | triuranium heptaoxide | Allen G.C., Tyler J.W. | J. Chem. Soc. Faraday Trans. I 82, 1367 (1986) | Good | 0.1 |  | Shirley | data | 2.55 |  |  | No | Al |  | Cu2p3,LMM,3p=932.67,567.97,75.1 | Conductor | Reliable (reported energy within 300 eV of a reference energy) | crystal, pelletized, scraped |  | X-ray Diffraction | 300 | Good | Beta-U3O7 was prepared by reducing UO2 in hydrogen. Weight gain measurments indicated a complete conversion to UO2.33 and XRD the presence of beta-U3O7 only.
U | 4f5/2 | 391.3 | UBr4 | uranium(IV) tetrabromide | Allen G.C., Tyler J.W. | J. Chem. Soc. Faraday Trans. I 83, 1355 (1987) | Adequate | 0.15 |  |  | data | 2.3 |  |  | No | Al |  | Au4f7= 84.00 | Adventitious carbon | Reliable, with one-point correction of energy scale | polycrystalline |  |  | 300 | Adequate
U | 4f5/2 | 388.4 | U | uranium | Winer K., Colmenares C.A., Smith R.L., Wooten F. | Surf. Sci. 183, 67 (1987) | Adequate |  |  | other | mixed Gaussian/Lorentzian | 2.6 |  |  | No | Mg |  | Au,Cu= 84.00,932.67, U4f7 = 377.6 | Conductor | Reliable, with one-point correction of energy scale | polycrystalline |  |  | 298 | Good
U | 4f5/2 | 391.5 | O2/U | oxygen/uranium | Winer K., Colmenares C.A., Smith R.L., Wooten F. | Surf. Sci. 183, 67 (1987) | Adequate |  |  | other | mixed Gaussian/Lorentzian | 3.2 |  |  | No | Mg |  | Au,Cu= 84.00,932.67, U4f7 = 377.6 | Conductor | Reliable, with one-point correction of energy scale | oxygen pressure, oxidizing atmosphere |  |  | 298 | Good | 40 L O2/U, polycrystalline.
U | 4f5/2 | 388.4 | O2/U | oxygen/uranium | Winer K., Colmenares C.A., Smith R.L., Wooten F. | Surf. Sci. 183, 67 (1987) | Adequate |  |  | other | mixed Gaussian/Lorentzian | 2.8 |  |  | No | Mg |  | Au,Cu= 84.00,932.67, U4f7 = 377.6 | Conductor | Reliable, with one-point correction of energy scale | oxygen pressure, oxidizing atmosphere |  |  | 298 | Good | 40 L O2/U, polycrystalline.
U | 4f5/2 | 390.7 | O2/U | oxygen/uranium | Winer K., Colmenares C.A., Smith R.L., Wooten F. | Surf. Sci. 183, 67 (1987) | Adequate |  |  | other | mixed Gaussian/Lorentzian | 3.2 |  |  | No | Mg |  | Au,Cu= 84.00,932.67, U4f7 = 377.6 | Conductor | Reliable, with one-point correction of energy scale | oxygen pressure, oxidizing atmosphere |  |  | 298 | Good | 1800 L O2/U, polycrystalline.
U | 4f5/2 | 390.95 | UO2 | uranium dioxide | Allen G.C., Tempest P.A., Tyler J.W. | J. Chem. Soc. Faraday Trans. I 84, 4049 (1988) | Adequate |  |  |  | data |  |  |  | No | Al |  | Au,Cu= 84.00,932.67 | Conductor | Reliable (reported energy within 300 eV of a reference energy) | crystal |  |  | 293 | Adequate | The 233.0 eV difference between Al and Mg exitation was used for calibration.
U | 4f5/2 | 390.9 | D2O/O2/U | water/oxygen/uranium | Winer K., Colmenares C.A., Smith R.L., Wooten F. | Surf. Sci. 183, 67 (1987) | Adequate |  |  | other | mixed Gaussian/Lorentzian | 3.1 |  |  | No | Mg |  | Au,Cu= 84.00,932.67, U4f7 = 377.6 | Conductor | Reliable, with one-point correction of energy scale | oxygen pressure, oxidizing atmosphere, reacted |  |  | 298 | Good | 40 L D2O/1800 L O2/U, polycrystalline.
U | 4f5/2 | 390.9 | D2O/O2/U | water/oxygen/uranium | Winer K., Colmenares C.A., Smith R.L., Wooten F. | Surf. Sci. 183, 67 (1987) | Adequate |  |  | other | mixed Gaussian/Lorentzian |  |  |  | No | Mg |  | Au,Cu= 84.00,932.67, U4f7 = 377.6 | Conductor | Reliable, with one-point correction of energy scale | cooled, oxygen pressure, oxidizing atmosphere, reacted |  |  | 197 | Good | 70 L D2O/40 L O2/U, polycrystalline. Exposure to D2O was at 85 K.
U | 4f5/2 | 391.3 | D2O/O2/U | water/oxygen/uranium | Winer K., Colmenares C.A., Smith R.L., Wooten F. | Surf. Sci. 183, 67 (1987) | Adequate |  |  | other | mixed Gaussian/Lorentzian |  |  |  | No | Mg |  | Au,Cu= 84.00,932.67, U4f7 = 377.6 | Conductor | Reliable, with one-point correction of energy scale | cooled, oxygen pressure, oxidizing atmosphere, reacted |  |  | 220 | Good | 70 L D2O/40 L O2/U, polycrystalline. Exposure to D2O was at 85 K.
U | 4f5/2 | 392.75 | UO3 | uranium trioxide | Allen G.C., Holmes N.R. | J. Chem. Soc. Dalton Trans. 12, 3009 (1987) | Adequate | 0.25 |  |  | data | 1.95 |  |  | No | Al |  | Au,Cu = 84.00,932.67; FL | Adventitious carbon | Reliable, with one-point correction of energy scale | alpha phase, crystal, pelletized, scraped |  |  | 293 | Good
U | 4f5/2 | 392.65 | UO3 | uranium trioxide | Allen G.C., Holmes N.R. | J. Chem. Soc. Dalton Trans. 12, 3009 (1987) | Adequate | 0.25 |  |  | data | 1.95 |  |  | No | Al |  | Au,Cu = 84.00,932.67; FL | Adventitious carbon | Reliable, with one-point correction of energy scale | beta phase, crystal, pelletized, scraped |  |  | 293 | Good
U | 4f5/2 | 392.6 | UO3 | uranium trioxide | Allen G.C., Holmes N.R. | J. Chem. Soc. Dalton Trans. 12, 3009 (1987) | Adequate | 0.25 |  |  | data | 1.9 |  |  | No | Al |  | Au,Cu = 84.00,932.67; FL | Adventitious carbon | Reliable, with one-point correction of energy scale | crystal, delta phase, pelletized, scraped |  |  | 293 | Good
U | 4f5/2 | 392.75 | UO3 | uranium trioxide | Allen G.C., Holmes N.R. | J. Chem. Soc. Dalton Trans. 12, 3009 (1987) | Adequate | 0.25 |  |  | data | 1.9 |  |  | No | Al |  | Au,Cu = 84.00,932.67; FL | Adventitious carbon | Reliable, with one-point correction of energy scale | crystal, gamma phase, pelletized, scraped |  |  | 293 | Good
U | 4f5/2 | 388.4 | D2O/U | water/uranium | Winer K., Colmenares C.A., Smith R.L., Wooten F. | Surf. Sci. 183, 67 (1987) | Adequate |  |  | other | mixed Gaussian/Lorentzian | 2.8 |  |  | No | Mg |  | Au,Cu= 84.00,932.67, U4f7 = 377.6 | Conductor | Reliable, with one-point correction of energy scale | reacted |  |  | 298 | Good | 40 L D2O/U, polycrystalline.
U | 4f5/2 | 391.8 | D2O/U | water/uranium | Winer K., Colmenares C.A., Smith R.L., Wooten F. | Surf. Sci. 183, 67 (1987) | Adequate |  |  | other | mixed Gaussian/Lorentzian | 3.2 |  |  | No | Mg |  | Au,Cu= 84.00,932.67, U4f7 = 377.6 | Conductor | Reliable, with one-point correction of energy scale | reacted |  |  | 298 | Good | 40 L D2O/U, polycrystalline.
U | 4f5/2 | 391.5 | D2O/U | water/uranium | Winer K., Colmenares C.A., Smith R.L., Wooten F. | Surf. Sci. 183, 67 (1987) | Adequate |  |  | other | mixed Gaussian/Lorentzian |  |  |  | No | Mg |  | Au,Cu= 84.00,932.67, U4f7 = 377.6 | Conductor | Reliable, with one-point correction of energy scale | cooled, oxidizing atmosphere, reacted |  |  | 298 | Good | 40 L D2O/U, polycrystalline. Exposure to D2O was at 85 K.
U | 4f5/2 | 388.3 | D2O/U | water/uranium | Winer K., Colmenares C.A., Smith R.L., Wooten F. | Surf. Sci. 183, 67 (1987) | Adequate |  |  | other | mixed Gaussian/Lorentzian |  |  |  | No | Mg |  | Au,Cu= 84.00,932.67, U4f7 = 377.6 | Conductor | Reliable, with one-point correction of energy scale | cooled, oxidizing atmosphere, reacted |  |  | 298 | Good | 40 L D2O/U, polycrystalline. Exposure to D2O was at 85 K.
U | 4f5/2 | 388.2 | D2O/U | water/uranium | Winer K., Colmenares C.A., Smith R.L., Wooten F. | Surf. Sci. 183, 67 (1987) | Adequate |  |  | other | mixed Gaussian/Lorentzian |  |  |  | No | Mg |  | Au,Cu= 84.00,932.67, U4f7 = 377.6 | Conductor | Reliable, with one-point correction of energy scale | cooled, oxidizing atmosphere, reacted |  |  | 85 | Good | 40 L D2O/U, polycrystalline. Exposure to D2O was at 85 K.
U | 4f5/2 | 391.4 | D2O/U | water/uranium | Winer K., Colmenares C.A., Smith R.L., Wooten F. | Surf. Sci. 183, 67 (1987) | Adequate |  |  | other | mixed Gaussian/Lorentzian |  |  |  | No | Mg |  | Au,Cu= 84.00,932.67, U4f7 = 377.6 | Conductor | Reliable, with one-point correction of energy scale | cooled, oxidizing atmosphere, reacted |  |  | 197 | Good | 40 L D2O/U, polycrystalline. Exposure to D2O was at 85 K.
U | 4f5/2 | 388 | D2O/U | water/uranium | Winer K., Colmenares C.A., Smith R.L., Wooten F. | Surf. Sci. 183, 67 (1987) | Adequate |  |  | other | mixed Gaussian/Lorentzian |  |  |  | No | Mg |  | Au,Cu= 84.00,932.67, U4f7 = 377.6 | Conductor | Reliable, with one-point correction of energy scale | cooled, oxidizing atmosphere, reacted |  |  | 197 | Good | 40 L D2O/U, polycrystalline. Exposure to D2O was at 85 K.
U | 4f5/2 | 391.6 | Cs2U2O7 | dicesium diuranium heptaoxide | Al Rayyes A.H., Ronneau C. | Radiochimica Acta 54, 189 (1991) | Adequate |  |  |  | data | 2.4 |  |  | No |  |  |  | Adventitious carbon | Reliable (reported energy within 300 eV of a reference energy) | beta phase, crystal |  | X-ray Diffraction | 300 | Adequate | An electron flood gun (Ep=5 eV) was used for charge compensation. FAT mode. Emission angle = 55 degrees.
U | 4f5/2 | 391.6 | Cs2UO4 | dicesium uranium tetraoxide | Al Rayyes A.H., Ronneau C. | Radiochimica Acta 54, 189 (1991) | Adequate |  |  |  | data | 2.5 |  |  | No |  |  |  | Adventitious carbon | Reliable (reported energy within 300 eV of a reference energy) | crystal |  | X-ray Diffraction | 300 | Adequate | An electron flood gun (Ep=5 eV) was used for charge compensation. FAT mode. Emission angle = 55 degrees.
U | 4f5/2 | 391.5 | UO2+x | uranium oxides (UO2+x) | Al Rayyes A.H., Ronneau C. | Radiochimica Acta 54, 189 (1991) | Adequate |  |  |  | data | 2.4 |  |  | No |  |  |  | Adventitious carbon | Reliable (reported energy within 300 eV of a reference energy) | crystal |  | X-ray Diffraction | 300 | Adequate | An electron flood gun (Ep=5 eV) was used for charge compensation. FAT mode. Emission angle = 55 degrees.
U | 4f5/2,sat | 397.2 | UO2+x | uranium oxides (UO2+x) | Al Rayyes A.H., Ronneau C. | Radiochimica Acta 54, 189 (1991) | Adequate |  |  |  | data |  |  |  | No |  |  |  | Adventitious carbon | Reliable (reported energy within 300 eV of a reference energy) | crystal |  | X-ray Diffraction | 300 | Adequate | An electron flood gun (Ep=5 eV) was used for charge compensation. FAT mode. Emission angle = 55 degrees.
U | 4f5/2,sat | 396 | Cs2UO4 | dicesium uranium tetraoxide | Al Rayyes A.H., Ronneau C. | Radiochimica Acta 54, 189 (1991) | Adequate |  |  |  | data |  |  |  | No |  |  |  | Adventitious carbon | Reliable (reported energy within 300 eV of a reference energy) | crystal |  | X-ray Diffraction | 300 | Adequate | An electron flood gun (Ep=5 eV) was used for charge compensation. FAT mode. Emission angle = 55 degrees.
U | 4f5/2,sat | 401.4 | Cs2UO4 | dicesium uranium tetraoxide | Al Rayyes A.H., Ronneau C. | Radiochimica Acta 54, 189 (1991) | Adequate |  |  |  | data |  |  |  | No |  |  |  | Adventitious carbon | Reliable (reported energy within 300 eV of a reference energy) | crystal |  | X-ray Diffraction | 300 | Adequate | An electron flood gun (Ep=5 eV) was used for charge compensation. FAT mode. Emission angle = 55 degrees.
U | 4f5/2,sat | 396 | Cs2U2O7 | dicesium diuranium heptaoxide | Al Rayyes A.H., Ronneau C. | Radiochimica Acta 54, 189 (1991) | Adequate |  |  |  | data |  |  |  | No |  |  |  | Adventitious carbon | Reliable (reported energy within 300 eV of a reference energy) | beta phase, crystal |  | X-ray Diffraction | 300 | Adequate | An electron flood gun (Ep=5 eV) was used for charge compensation. FAT mode. Emission angle = 55 degrees.
U | 4f5/2,sat | 401.3 | Cs2U2O7 | dicesium diuranium heptaoxide | Al Rayyes A.H., Ronneau C. | Radiochimica Acta 54, 189 (1991) | Adequate |  |  |  | data |  |  |  | No |  |  |  | Adventitious carbon | Reliable (reported energy within 300 eV of a reference energy) | beta phase, crystal |  | X-ray Diffraction | 300 | Adequate | An electron flood gun (Ep=5 eV) was used for charge compensation. FAT mode. Emission angle = 55 degrees.
U | 4f5/2,sat | 397.5 | D2O/U | water/uranium | Winer K., Colmenares C.A., Smith R.L., Wooten F. | Surf. Sci. 183, 67 (1987) | Adequate |  |  | other | mixed Gaussian/Lorentzian |  |  |  | No | Mg |  | Au,Cu= 84.00,932.67, U4f7 = 377.6 | Conductor | Reliable, with one-point correction of energy scale | cooled, oxidizing atmosphere, reacted |  |  | 197 | Good | 40 L D2O/U, polycrystalline. Exposure to D2O was at 85 K.
U | 4f5/2,sat | 397.7 | D2O/U | water/uranium | Winer K., Colmenares C.A., Smith R.L., Wooten F. | Surf. Sci. 183, 67 (1987) | Adequate |  |  | other | mixed Gaussian/Lorentzian |  |  |  | No | Mg |  | Au,Cu= 84.00,932.67, U4f7 = 377.6 | Conductor | Reliable, with one-point correction of energy scale | cooled, oxidizing atmosphere, reacted |  |  | 298 | Good | 40 L D2O/U, polycrystalline. Exposure to D2O was at 85 K.
U | 4f5/2,sat | 397.5 | D2O/U | water/uranium | Winer K., Colmenares C.A., Smith R.L., Wooten F. | Surf. Sci. 183, 67 (1987) | Adequate |  |  | other | mixed Gaussian/Lorentzian | 4.6 |  |  | No | Mg |  | Au,Cu= 84.00,932.67, U4f7 = 377.6 | Conductor | Reliable, with one-point correction of energy scale | reacted |  |  | 298 | Good | 40 L D2O/U, polycrystalline.
U | 4f5/2,sat | 398.3 | D2O/O2/U | water/oxygen/uranium | Winer K., Colmenares C.A., Smith R.L., Wooten F. | Surf. Sci. 183, 67 (1987) | Adequate |  |  | other | mixed Gaussian/Lorentzian |  |  |  | No | Mg |  | Au,Cu= 84.00,932.67, U4f7 = 377.6 | Conductor | Reliable, with one-point correction of energy scale | cooled, oxygen pressure, oxidizing atmosphere, reacted |  |  | 220 | Good | 70 L D2O/40 L O2/U, polycrystalline. Exposure to D2O was at 85 K.
U | 4f5/2,sat | 397.8 | D2O/O2/U | water/oxygen/uranium | Winer K., Colmenares C.A., Smith R.L., Wooten F. | Surf. Sci. 183, 67 (1987) | Adequate |  |  | other | mixed Gaussian/Lorentzian |  |  |  | No | Mg |  | Au,Cu= 84.00,932.67, U4f7 = 377.6 | Conductor | Reliable, with one-point correction of energy scale | cooled, oxygen pressure, oxidizing atmosphere, reacted |  |  | 197 | Good | 70 L D2O/40 L O2/U, polycrystalline. Exposure to D2O was at 85 K.
U | 4f5/2,sat | 397.7 | D2O/O2/U | water/oxygen/uranium | Winer K., Colmenares C.A., Smith R.L., Wooten F. | Surf. Sci. 183, 67 (1987) | Adequate |  |  | other | mixed Gaussian/Lorentzian | 4.2 |  |  | No | Mg |  | Au,Cu= 84.00,932.67, U4f7 = 377.6 | Conductor | Reliable, with one-point correction of energy scale | oxygen pressure, oxidizing atmosphere, reacted |  |  | 298 | Good | 40 L D2O/1800 L O2/U, polycrystalline.
U | 4f5/2,sat | 397.5 | O2/U | oxygen/uranium | Winer K., Colmenares C.A., Smith R.L., Wooten F. | Surf. Sci. 183, 67 (1987) | Adequate |  |  | other | mixed Gaussian/Lorentzian | 4.6 |  |  | No | Mg |  | Au,Cu= 84.00,932.67, U4f7 = 377.6 | Conductor | Reliable, with one-point correction of energy scale | oxygen pressure, oxidizing atmosphere |  |  | 298 | Good | 1800 L O2/U, polycrystalline.
U | 4f5/2,sat | 398.5 | O2/U | oxygen/uranium | Winer K., Colmenares C.A., Smith R.L., Wooten F. | Surf. Sci. 183, 67 (1987) | Adequate |  |  | other | mixed Gaussian/Lorentzian | 4.4 |  |  | No | Mg |  | Au,Cu= 84.00,932.67, U4f7 = 377.6 | Conductor | Reliable, with one-point correction of energy scale | oxygen pressure, oxidizing atmosphere |  |  | 298 | Good | 40 L O2/U, polycrystalline.
U | 4f5/2,sat | 397.4 | UBr4 | uranium(IV) tetrabromide | Allen G.C., Tyler J.W. | J. Chem. Soc. Faraday Trans. I 83, 1355 (1987) | Adequate | 0.15 |  |  | data |  |  |  | No | Al |  | Au4f7= 84.00 | Adventitious carbon | Reliable, with one-point correction of energy scale | polycrystalline |  |  | 300 | Adequate
U | 4f5/2,sat | 384.4 | U3O7 | triuranium heptaoxide | Allen G.C., Tyler J.W. | J. Chem. Soc. Faraday Trans. I 82, 1367 (1986) | Good | 0.1 |  | Shirley | data |  |  |  | No | Al | 0 | Cu2p3,LMM,3p=932.67,567.97,75.1 | Conductor | Reliable (reported energy within 300 eV of a reference energy) | crystal, pelletized, scraped |  | X-ray Diffraction | 300 | Good | Beta-U3O7 was prepared by reducing UO2 in hydrogen. Weight gain measurments indicated a complete conversion to UO2.33 and XRD the presence of beta-U3O7 only.
U | 4f5/2,sat | 387.5 | U3O7 | triuranium heptaoxide | Allen G.C., Tyler J.W. | J. Chem. Soc. Faraday Trans. I 82, 1367 (1986) | Good | 0.1 |  | Shirley | data |  |  |  | No | Al | 0 | Cu2p3,LMM,3p=932.67,567.97,75.1 | Conductor | Reliable (reported energy within 300 eV of a reference energy) | crystal, pelletized, scraped |  | X-ray Diffraction | 300 | Good | Beta-U3O7 was prepared by reducing UO2 in hydrogen. Weight gain measurments indicated a complete conversion to UO2.33 and XRD the presence of beta-U3O7 only.
U | 4f7/2 | 380.7 | UNb2O7 | uranium diniobium(V) heptaoxide | Miyake C., Ohana S., Imoto S., Taniguchi K. | Inorg. Chim. Acta 140, 133 (1987) | Adequate |  |  |  | mixed Gaussian/Lorentzian |  |  |  | No | Mg |  | Au4f7= 84.00 | Gold | Reliable, with one-point correction of energy scale | crystal, pelletized, surface coverage from 0ML to 1ML (0ML < coverage < 1ML), thin layer, vapor deposited |  | X-ray Diffraction | 300 | Good
U | 4f7/2 | 380.4 | UNb3O10.17 | uranium niobium(V) oxide (UNb3O10.17) | Miyake C., Ohana S., Imoto S., Taniguchi K. | Inorg. Chim. Acta 140, 133 (1987) | Adequate |  |  |  | data |  |  |  | No | Mg |  | Au4f7= 84.00 | Gold | Reliable, with one-point correction of energy scale | crystal, pelletized, surface coverage from 0ML to 1ML (0ML < coverage < 1ML), thin layer, vapor deposited |  | X-ray Diffraction | 300 | Good
U | 4f7/2 | 380.2 | UNb4O12 | uranium tetraniobium(V) dodecaoxide | Miyake C., Ohana S., Imoto S., Taniguchi K. | Inorg. Chim. Acta 140, 133 (1987) | Adequate |  |  |  | data |  |  |  | No | Mg |  | Au4f7= 84.00 | Gold | Reliable, with one-point correction of energy scale | crystal, pelletized, surface coverage from 0ML to 1ML (0ML < coverage < 1ML), thin layer, vapor deposited |  | X-ray Diffraction | 300 | Good
U | 4f7/2 | 380.2 | UNb3O10 | uranium triniobium(V) decaoxide | Miyake C., Ohana S., Imoto S., Taniguchi K. | Inorg. Chim. Acta 140, 133 (1987) | Adequate |  |  |  | data |  |  |  | No | Mg |  | Au4f7= 84.00 | Gold | Reliable, with one-point correction of energy scale | crystal, pelletized, surface coverage from 0ML to 1ML (0ML < coverage < 1ML), thin layer, vapor deposited |  | X-ray Diffraction | 300 | Good
U | 4f7/2 | 381.4 | UNb3O10.34 | uranium niobium(V) oxide (UNb3O10.34) | Miyake C., Ohana S., Imoto S., Taniguchi K. | Inorg. Chim. Acta 140, 133 (1987) | Adequate |  |  |  | data |  |  |  | No | Mg |  | Au4f7= 84.00 | Gold | Reliable, with one-point correction of energy scale | crystal, pelletized |  | X-ray Diffraction | 300 | Good
U | 4f7/2 | 380.2 | O2/UFe2 | oxygen/uranium iron imc | Schultz J.C., Colmenares C.A., Naegele J., Spirlet J.C. | Surf. Sci. 198, 301 (1988) | Adequate | 0.2 |  |  | data |  |  |  | No | Al |  | Au,Cu= 84.00,932.67 | Conductor | Reliable (reported energy within 300 eV of a reference energy) | oxygen pressure, polycrystalline, scraped |  |  | 300 | Adequate | More than 20 L O2/UFe2. Substrate composition determined by XPS is UFe1.93 +/- 0.16
U | 4f7/2 | 381 | U3O7 | triuranium heptaoxide | Allen G.C., Tyler J.W. | J. Chem. Soc. Faraday Trans. I 82, 1367 (1986) | Good | 0.1 |  | Shirley | data | 2.55 |  |  | No | Al | 0 | Cu2p3,LMM,3p=932.67,567.97,75.1 | Conductor | Reliable (reported energy within 300 eV of a reference energy) | crystal, pelletized, scraped |  | X-ray Diffraction | 300 | Good | Beta-U3O7 was prepared by reducing UO2 in hydrogen. Weight gain measurments indicated a complete conversion to UO2.33 and XRD the presence of beta-U3O7 only.
U | 4f7/2 | 377.4 | U | uranium | Wagner C.D., Riggs W.M., Davis L.E., Moulder J.F., Muilenberg G.E. | Handbook of X-Ray Photoelectron Spectroscopy, Perkin-Elmer Corporation, Physical Electronics Division, Eden Prairie, Minn. 55344 (1979) | [8 empty] | No |  |  | Au,Cu | Conductor | Reliable, with two-point correction of energy scale | sputtered
U | 4f7/2 | 376.5 | U | uranium | Howng W.Y., Thorn R.J. | Chem. Phys. Lett. 62, 57 (1979) | [8 empty] | No |  |  | Au | Conductor | Reliable | sputtered
U | 4f7/2 | 377.6 | U | uranium | Winer K., Colmenares C.A., Smith R.L., Wooten F. | Surf. Sci. 177, 484 (1986) | Adequate |  |  |  | data |  |  |  | No | Mg |  | Au,Cu= 84.00,932.67 | Conductor | Reliable, with one-point correction of energy scale | polycrystalline |  |  | 300 | Good
U | 4f7/2 | 377.6 | U | uranium | Winer K., Colmenares C.A., Smith R.L., Wooten F. | Surf. Sci. 183, 67 (1987) | Adequate |  |  | other | mixed Gaussian/Lorentzian | 2.6 |  |  | No | Mg |  | Au,Cu = 84.00,932.67 | Conductor | Reliable, with one-point correction of energy scale | polycrystalline |  |  | 298 | Good
U | 4f7/2 | 376.9 | U | uranium | Verbist J., Riga J., Pireaux J.J., Caudano R. | J. Electron Spectrosc. Relat. Phenom. 7, 193 (1974) | [8 empty] | No |  |  | Au | Conductor | Reliable, with two-point correction of energy scale
U | 4f7/2 | 377.4 | U | uranium | Schneider W-D., Laubschat C. | Phys. Rev. B 23, 997 (1981) | [8 empty] | No |  |  | Au | Conductor | Reliable | arc method
U | 4f7/2 | 377.1 | U | uranium | Chadwick D. | Chem. Phys. Lett. 21, 293 (1973) | [8 empty] | No |  |  | Au | Conductor | Reliable
U | 4f7/2 | 380.2 | U | uranium | Chadwick D., Graham J. | Nature 237, 127 (1972) | [8 empty] | No |  |  | Au | Conductor | Reliable | scraped
U | 4f7/2 | 377.2 | U | uranium | McLean W., Colmenares C.A., Smith R.L., Somorjai G.A. | Phys. Rev. B 25, 8 (1982) | [8 empty] | No |  |  |  | Conductor |  | sputtered and heated
U | 4f7/2 | 377.1 | U | uranium | Allen G.C., Crofts J.A., Curtis M.T., Tucker P.M., Chadwick D., Hampson P.J. | J. Chem. Soc. Dalton Trans. 1296 (1974) | [8 empty] | No |  |  | Au | Conductor | Reliable | heated
U | 4f7/2 | 377.4 | U | uranium | Fuggle J.C., Burr A. F., Watson L.M., Fabian D.J., Lang W. | J. Phys. F. 4, 335 (1974) | [8 empty] | No |  |  | Th4f7=333.1 | Conductor |  | vapor deposited
U | 4f7/2 | 377 | U | uranium | Allen G.C., Tucker P.M. | J. Chem. Soc. Dalton Trans. 470 (1973) | [8 empty] | No |  |  | Pt4f5=74.3 | Conductor | Reliable | electrolytic reduction
U | 4f7/2 | 377.4 | U | uranium | Dillard J.G., Moers H., Klewe-Nebenius H., Kirch G., Pfennig G., Ache H. | J. Phys. Chem. 88 4104 (1984) | [8 empty] | No |  |  | FL | Conductor
U | 4f7/2 | 380.5 | UBr4 | uranium(IV) tetrabromide | Allen G.C., Tyler J.W. | J. Chem. Soc. Faraday Trans. I 83, 1355 (1987) | Adequate | 0.15 |  |  | data | 2.3 |  |  | No | Al |  | Au4f7= 84.00 | Adventitious carbon | Reliable, with one-point correction of energy scale | polycrystalline |  |  | 300 | Adequate
U | 4f7/2 | 380.2 | O2/UFe2 | oxygen/uranium iron imc | Schultz J.C., Colmenares C.A., Naegele J., Spirlet J.C. | Surf. Sci. 198, 301 (1988) | Adequate | 0.2 |  |  | data |  |  |  | No | Al |  | Au,Cu= 84.00,932.67 | Conductor | Reliable, with one-point correction of energy scale | oxygen pressure |  |  | 300 | Adequate | 1280 L O2/UFe2.
U | 4f7/2 | 380.4 | O2/UFe2 | oxygen/uranium iron imc | Schultz J.C., Colmenares C.A., Naegele J., Spirlet J.C. | Surf. Sci. 198, 301 (1988) | Adequate | 0.2 |  |  | data |  |  |  | No | Al |  | Au,Cu= 84.00,932.67 | Conductor | Reliable, with one-point correction of energy scale | oxygen pressure |  |  | 300 | Adequate | 5120 L O2/UFe2.
U | 4f7/2 | 377.8 | UFe2 | uranium iron imc | Schultz J.C., Colmenares C.A., Naegele J., Spirlet J.C. | Surf. Sci. 198, 301 (1988) | Good | 0.2 |  | Shirley | data |  |  |  | No | Al |  | Au,Cu= 84.00,932.67 | Conductor | Reliable (reported energy within 300 eV of a reference energy) | polycrystalline, scraped | X-ray Photoelectron Spectroscopy |  | 300 | Good | Composition determined by XPS is UFe1.93+-0.16
U | 4f7/2 | 380.7 | O2/U | oxygen/uranium | Winer K., Colmenares C.A., Smith R.L., Wooten F. | Surf. Sci. 183, 67 (1987) | Adequate |  |  | other | mixed Gaussian/Lorentzian | 2.8 |  |  | No | Mg |  | Au,Cu= 84.00,932.67 | Conductor | Reliable, with one-point correction of energy scale | adsorbed, oxygen pressure, oxidizing atmosphere |  |  | 298 | Good | 40 L O2/U, polycrystalline.
U | 4f7/2 | 377.5 | O2/U | oxygen/uranium | Winer K., Colmenares C.A., Smith R.L., Wooten F. | Surf. Sci. 183, 67 (1987) | Adequate |  |  | other | mixed Gaussian/Lorentzian | 2.7 |  |  | No | Mg |  | Au,Cu= 84.00,932.67 | Conductor | Reliable, with one-point correction of energy scale | oxygen pressure, oxidizing atmosphere |  |  | 298 | Good | 40 L O2/U, polycrystalline.
U | 4f7/2 | 379.9 | O2/U | oxygen/uranium | Winer K., Colmenares C.A., Smith R.L., Wooten F. | Surf. Sci. 183, 67 (1987) | Adequate |  |  | other | mixed Gaussian/Lorentzian | 2.9 |  |  | No | Mg |  | Au,Cu= 84.00,932.67, U4f7 = 377.6 | Conductor | Reliable, with one-point correction of energy scale | oxygen pressure, oxidizing atmosphere |  |  | 298 | Good | 1800 L O2/U, polycrystalline.
U | 4f7/2 | 380.1 | D2O/O2/U | water/oxygen/uranium | Winer K., Colmenares C.A., Smith R.L., Wooten F. | Surf. Sci. 183, 67 (1987) | Adequate |  |  | other | mixed Gaussian/Lorentzian |  |  |  | No | Mg |  | Au,Cu= 84.00,932.67 | Conductor | Reliable, with one-point correction of energy scale | cooled, oxygen pressure, oxidizing atmosphere, reacted |  |  | 197 | Good | 70 L D2O/40 L O2/U, polycrystalline. Exposure to D2O was at 85 K.
U | 4f7/2 | 380.5 | D2O/O2/U | water/oxygen/uranium | Winer K., Colmenares C.A., Smith R.L., Wooten F. | Surf. Sci. 183, 67 (1987) | Adequate |  |  | other | mixed Gaussian/Lorentzian |  |  |  | No | Mg |  | Au,Cu= 84.00,932.67 | Conductor | Reliable, with one-point correction of energy scale | cooled, oxygen pressure, oxidizing atmosphere, reacted |  |  | 220 | Good | 70 L D2O/40 L O2/U, polycrystalline. Exposure to D2O was at 85 K.
U | 4f7/2 | 380.2 | O2/AlNiU | oxygen/aluminum nickel uranium imc | Jacob I., Fisher M., Hadari Z. | J. Less-common Metals 130, 503 (1987) | Adequate | 0.2 |  |  | data |  |  |  | No | Mg |  | Au4f7= 84.00 | Conductor | Reliable, with one-point correction of energy scale | adsorbed, oxygen pressure, oxidizing atmosphere |  |  | 300 | Good | 40 L O2/UNiAl.
U | 4f7/2 | 380.1 | D2O/O2/U | water/oxygen/uranium | Winer K., Colmenares C.A., Smith R.L., Wooten F. | Surf. Sci. 183, 67 (1987) | Adequate |  |  | other | mixed Gaussian/Lorentzian | 2.9 |  |  | No | Mg |  | Au,Cu= 84.00,932.67 | Conductor | Reliable, with one-point correction of energy scale | oxygen pressure, oxidizing atmosphere, reacted |  |  | 298 | Good | 40 L D2O/1800 L O2/U, polycrystalline.
U | 4f7/2 | 377.6 | O2/U | oxygen/uranium | Winer K., Colmenares C.A., Smith R.L., Wooten F. | Surf. Sci. 177, 484 (1986) | Adequate |  |  |  | data |  |  |  | No | Mg |  | Au,Cu= 84.00,932.67 | Conductor | Reliable, with one-point correction of energy scale | polycrystalline |  |  | 300 | Good | 40 L O2/U.
U | 4f7/2 | 380.7 | O2/U | oxygen/uranium | Winer K., Colmenares C.A., Smith R.L., Wooten F. | Surf. Sci. 177, 484 (1986) | Adequate |  |  |  | data |  |  |  | No | Mg |  | Au,Cu= 84.00,932.67 | Conductor | Reliable, with one-point correction of energy scale | oxygen pressure, oxidizing atmosphere, polycrystalline |  |  | 300 | Good | 40 L O2/U.
U | 4f7/2 | 380.15 | UO2 | uranium dioxide | Allen G.C., Tempest P.A., Tyler J.W. | J. Chem. Soc. Faraday Trans. I 84, 4049 (1988) | Adequate |  |  |  | data | 2.3 |  |  | No | Al |  | Au,Cu= 84.00,932.67 | Conductor | Reliable (reported energy within 300 eV of a reference energy) | crystal |  |  | 293 | Adequate | The 233.0 eV difference between Al and Mg exitation was used for calibration.
U | 4f7/2 | 381.3 | U3O8 | triuranium octaoxide | Krause M.O., Haire R.G., Keski-Rahkonen O., Peterson J.R. | J. Electron Spectrosc. Relat. Phenom. 47, 215 (1988) | Good | 0.6 |  |  | data |  |  |  | No | Mg |  |  | Adventitious carbon | Reliable, with one-point correction of energy scale | oxidizing atmosphere, thermal oxide |  |  | 300 | Adequate | The sample was prepared by isopropyl alcohol electrodeposition and oxidation in air at 1000 K.
U | 4f7/2 | 379.9 | U4O9 | tetrauranium nonaoxide | Howng W.Y., Thorn R.J. | Chem. Phys. Lett. 62, 57 (1979) | [8 empty] | No |  |  | Au | Adventitious carbon | Reliable
U | 4f7/2 | 380.4 | UBr2O | uranium(IV) dibromide oxide | Thibaut E., Boutique J., Verbist J.J., Levet J.-C., Noel H. | J. Am. Chem. Soc. 104, 5266 (1982) | [8 empty] | No |  |  | Au | Gold | Reliable, with two-point correction of energy scale
U | 4f7/2 | 380.1 | UBrO | uranium(III) bromide oxide | Thibaut E., Boutique J., Verbist J.J., Levet J.-C., Noel H. | J. Am. Chem. Soc. 104, 5266 (1982) | [8 empty] | No |  |  | Au | Gold | Reliable, with two-point correction of energy scale
U | 4f7/2 | 380.3 | UCl2O | uranium(IV) dichloride oxide | Thibaut E., Boutique J., Verbist J.J., Levet J.-C., Noel H. | J. Am. Chem. Soc. 104, 5266 (1982) | [8 empty] | No |  |  | Au | Gold | Reliable, with two-point correction of energy scale
U | 4f7/2 | 380 | UClO | uranium(III) chloride oxide | Thibaut E., Boutique J., Verbist J.J., Levet J.-C., Noel H. | J. Am. Chem. Soc. 104, 5266 (1982) | [8 empty] | No |  |  | Au | Gold | Reliable, with two-point correction of energy scale
U | 4f7/2 | 379.4 | US3 | uranium(VI) trisulfide | Sergushin N.N., Nefedov V.I., Rozanov I.A., Slovyanovski N.B., Gracheva N.V. | Zh. Neorg. Khimii 21, 856 (1976) | [8 empty] | No |  |  |  | Adventitious carbon | Reliable, with two-point correction of energy scale
U | 4f7/2 | 380.1 | US | uranium(II) sulfide | Sergushin N.N., Nefedov V.I., Rozanov I.A., Slovyanovski N.B., Gracheva N.V. | Zh. Neorg. Khimii 21, 856 (1976) | [8 empty] | No |  |  |  | Adventitious carbon | Reliable, with two-point correction of energy scale
U | 4f7/2 | 379.1 | USe3 | uranium(VI) triselenide | Sergushin N.N., Nefedov V.I., Rozanov I.A., Slovyanovski N.B., Gracheva N.V. | Zh. Neorg. Khimii 21, 856 (1976) | [8 empty] | No |  |  |  | Adventitious carbon | Reliable, with two-point correction of energy scale
U | 4f7/2 | 380.3 | USe | uranium selenium imc | Sergushin N.N., Nefedov V.I., Rozanov I.A., Slovyanovski N.B., Gracheva N.V. | Zh. Neorg. Khimii 21, 856 (1976) | [8 empty] | No |  |  |  | Adventitious carbon | Reliable, with two-point correction of energy scale
U | 4f7/2 | 381.3 | UTe3 | uranium(VI) tritelluride | Sergushin N.N., Nefedov V.I., Rozanov I.A., Slovyanovski N.B., Gracheva N.V. | Zh. Neorg. Khimii 21, 856 (1976) | [8 empty] | No |  |  |  | Adventitious carbon | Reliable, with two-point correction of energy scale
U | 4f7/2 | 380.5 | U2Te3 | uranium(III) tritelluride | Sergushin N.N., Nefedov V.I., Rozanov I.A., Slovyanovski N.B., Gracheva N.V. | Zh. Neorg. Khimii 21, 856 (1976) | [8 empty] | No |  |  |  | Adventitious carbon | Reliable, with two-point correction of energy scale
U | 4f7/2 | 380.7 | CaUO4 | calcium uranium tetraoxide | Chadwick D. | Chem. Phys. Lett. 21, 293 (1973) | [8 empty] | No |  |  | Au | Gold | Reliable
U | 4f7/2 | 380.6 | USbO5 | uranium antimony pentaoxide | Delobel R., Baussart H., Leroy J., Grimblot J., Gengembre L. | J. Chem. Soc. Faraday Trans. I 79, 879 (1983) | [8 empty] | No |  |  |  | Adventitious carbon | Reliable, with two-point correction of energy scale
U | 4f7/2 | 381 | UO2MoO4 | uranyl(VI) molybdate(VI) | Fierro J.L.G., Salazar E., Legarreta J.A. | Surf. Interface Anal. 7, 97 (1985) | [8 empty] | No |  |  |  | Adventitious carbon | Reliable, with two-point correction of energy scale
U | 4f7/2 | 381.6 | U(SO4)2 | uranium(IV) sulfate | Chadwick D. | Chem. Phys. Lett. 21, 293 (1973) | [8 empty] | No |  |  | Au | Gold | Reliable
U | 4f7/2 | 380.8 | U3O8 | triuranium octaoxide | Delobel R., Baussart H., Leroy J., Grimblot J., Gengembre L. | J. Chem. Soc. Faraday Trans. I 79, 879 (1983) | [8 empty] | No |  |  |  | Adventitious carbon | Reliable, with two-point correction of energy scale
U | 4f7/2 | 381 | U3O8 | triuranium octaoxide | Chadwick D. | Chem. Phys. Lett. 21, 293 (1973) | [8 empty] | No |  |  | Au | Gold | Reliable
U | 4f7/2 | 380.7 | U3O8 | triuranium octaoxide | Fierro J.L.G., Salazar E., Legarreta J.A. | Surf. Interface Anal. 7, 97 (1985) | [8 empty] | No |  |  |  | Adventitious carbon | Reliable, with two-point correction of energy scale
U | 4f7/2 | 381.1 | U3O8 | triuranium octaoxide | Chadwick D., Graham J. | Nature 237, 127 (1972) | [8 empty] | No |  |  | Au | Gold | Reliable
U | 4f7/2 | 380.6 | UO2 | uranium(IV) dioxide | Delobel R., Baussart H., Leroy J., Grimblot J., Gengembre L. | J. Chem. Soc. Faraday Trans. I 79, 879 (1983) | [8 empty] | No |  |  |  | Adventitious carbon | Reliable, with two-point correction of energy scale
U | 4f7/2 | 379.8 | UO2 | uranium(IV) dioxide | Pireaux J.J., Martensson N., Didriksson R., Siegbahn K., Riga J., Verbist J. | Chem. Phys. Lett. 46, 215 (1977) | [8 empty] | No |  |  | Au | Gold | Two-point correction of energy scale
U | 4f7/2 | 380.1 | UO2 | uranium(IV) dioxide | Allen G.C., Crofts J.A., Curtis M.T., Tucker P.M., Chadwick D., Hampson P.J. | J. Chem. Soc. Dalton Trans. 1296 (1974) | [8 empty] | No |  |  | Au | Gold | Reliable | heated
U | 4f7/2 | 379.2 | UO2 | uranium(IV) dioxide | Howng W.Y., Thorn R.J. | Chem. Phys. Lett. 62, 57 (1979) | [8 empty] | No |  |  | Au | Adventitious carbon | Reliable
U | 4f7/2 | 380.2 | UO2 | uranium(IV) dioxide | Fierro J.L.G., Salazar E., Legarreta J.A. | Surf. Interface Anal. 7, 97 (1985) | [8 empty] | No |  |  |  | Adventitious carbon | Reliable, with two-point correction of energy scale
U | 4f7/2 | 380.3 | UO2 | uranium(IV) dioxide | Allen G.C., Tucker P.M. | J. Chem. Soc. Dalton Trans. 470 (1973) | [8 empty] | No |  |  | Pt4f5=74.3 | Conductor | Reliable | reacted film
U | 4f7/2 | 380.9 | UO3 | uranium(VI) trioxide | Pireaux J.J., Martensson N., Didriksson R., Siegbahn K., Riga J., Verbist J. | Chem. Phys. Lett. 46, 215 (1977) | [8 empty] | No |  |  | Au | Gold | Two-point correction of energy scale
U | 4f7/2 | 380.9 | UO3 | uranium(VI) trioxide | Verbist J., Riga J., Pireaux J.J., Caudano R. | J. Electron Spectrosc. Relat. Phenom. 7, 193 (1974) | [8 empty] | No |  |  | Au | Conductor | Reliable, with two-point correction of energy scale | reacted film
U | 4f7/2 | 381.9 | UO3 | uranium(VI) trioxide | Allen G.C., Crofts J.A., Curtis M.T., Tucker P.M., Chadwick D., Hampson P.J. | J. Chem. Soc. Dalton Trans. 1296 (1974) | [8 empty] | No |  |  | Au | Gold | Reliable | heated
U | 4f7/2 | 381.6 | UO3 | uranium(VI) trioxide | McIntyre N.S., Sunder S., Shoesmith D.W., Stanchell F.W. | J. Vac. Sci. Technol. 18, 714 (1981) | [8 empty] | No |  |  | Cu,Cu2p3-3p3=857.45 | Conductor | Reliable, with two-point correction of energy scale | electrolytic oxidation
U | 4f7/2 | 381.9 | UO3 | uranium(VI) trioxide | Chadwick D., Graham J. | Nature 237, 127 (1972) | [8 empty] | No |  |  | Au | Gold | Reliable | amorphous
U | 4f7/2 | 381.1 | UO3 | uranium(VI) trioxide | Fierro J.L.G., Salazar E., Legarreta J.A. | Surf. Interface Anal. 7, 97 (1985) | [8 empty] | No |  |  |  | Adventitious carbon | Reliable, with two-point correction of energy scale
U | 4f7/2 | 381.3 | UO3 | uranium(VI) trioxide | Delobel R., Baussart H., Leroy J., Grimblot J., Gengembre L. | J. Chem. Soc. Faraday Trans. I 79, 879 (1983) | [8 empty] | No |  |  |  | Adventitious carbon | Reliable, with two-point correction of energy scale
U | 4f7/2 | 381.7 | UO3 | uranium(VI) trioxide | Chadwick D. | Chem. Phys. Lett. 21, 293 (1973) | [8 empty] | No |  |  | Au | Gold | Reliable
U | 4f7/2 | 380.3 | UO2 | uranium(IV) dioxide | McIntyre N.S., Sunder S., Shoesmith D.W., Stanchell F.W. | J. Vac. Sci. Technol. 18, 714 (1981) | [8 empty] | No |  |  | Cu,Cu2p3-3p3=857.45 | Conductor | Reliable, with two-point correction of energy scale | electrolytic reduction
U | 4f7/2 | 380.7 | UO2 | uranium(IV) dioxide | Chadwick D., Graham J. | Nature 237, 127 (1972) | [8 empty] | No |  |  | Au | Gold | Reliable
U | 4f7/2 | 379.8 | UO2 | uranium(IV) dioxide | Verbist J., Riga J., Pireaux J.J., Caudano R. | J. Electron Spectrosc. Relat. Phenom. 7, 193 (1974) | [8 empty] | No |  |  | Au | Conductor | Reliable, with two-point correction of energy scale | reacted film
U | 4f7/2 | 380 | UO2 | uranium(IV) dioxide | Chadwick D. | Chem. Phys. Lett. 21, 293 (1973) | [8 empty] | No |  |  | Au | Gold | Reliable
U | 4f7/2 | 380.2 | UO2 | uranium(IV) dioxide | Cox L.E., Farr J.D. | Phys. Rev. B 39, 11142 (1989) | Adequate |  |  |  | data |  |  |  | No |  |  |  | Adventitious carbon | Reliable, with one-point correction of energy scale | powder (when a special point is made in the article) |  |  | 300 | Adequate | The powders were ground with a mortar and pestle in an inert atmosphere glove box, pressed into indium foil, and introducedinto spectrometer without exposure to air. Flood gun was used for charge compensation.
U | 4f7/2 | 384.9 | UF6 | uranium(VI) hexafluoride | Trowbridge L.D., Richards H.L. | Surf. Interface Anal. 4, 89 (1982) | [8 empty] | No |  |  | Cu | F1s=684.6 |  | vapor deposited
U | 4f7/2 | 382 | UO2(NO3)2.6H2O | uranyl dinitrate hexahydrate | Chadwick D. | Chem. Phys. Lett. 21, 293 (1973) | [8 empty] | No |  |  | Au | Gold | Reliable
U | 4f7/2 | 379.7 | [U(CH3C(O)CHC(O)CH3)4] | tetrakis(2,4-pentanedionato-O,O')uranium | Chadwick D. | Chem. Phys. Lett. 21, 293 (1973) | [8 empty] | No |  |  | Au | Gold | Reliable
U | 4f7/2 | 379 | UI3 | uranium(III) triiodide | Dillard J.G., Moers H., Klewe-Nebenius H., Kirch G., Pfennig G., Ache H. | J. Phys. Chem. 88 4104 (1984) | [8 empty] | No |  |  | FL | Conductor |  | reacted film
U | 4f7/2 | 381.4 | Li2UO4 | lithium uranium(VI) tetraoxide | Chadwick D. | Chem. Phys. Lett. 21, 293 (1973) | [8 empty] | No |  |  | Au | Gold | Reliable
U | 4f7/2 | 381.1 | USb3O10 | uranium tristibnate(10) | Delobel R., Baussart H., Leroy J., Grimblot J., Gengembre L. | J. Chem. Soc. Faraday Trans. I 79, 879 (1983) | [8 empty] | No |  |  |  | Adventitious carbon | Reliable, with two-point correction of energy scale
U | 4f7/2 | 381.1 | UBr2O2 | uranyl(VI) dibromide | Thibaut E., Boutique J., Verbist J.J., Levet J.-C., Noel H. | J. Am. Chem. Soc. 104, 5266 (1982) | [8 empty] | No |  |  | Au | Gold | Reliable, with two-point correction of energy scale
U | 4f7/2 | 380.5 | UO2Br | uranyl(V) bromide | Thibaut E., Boutique J., Verbist J.J., Levet J.-C., Noel H. | J. Am. Chem. Soc. 104, 5266 (1982) | [8 empty] | No |  |  | Au | Gold | Reliable, with two-point correction of energy scale
U | 4f7/2 | 381.6 | UO2Cl2 | uranyl dichloride | Thibaut E., Boutique J., Verbist J.J., Levet J.-C., Noel H. | J. Am. Chem. Soc. 104, 5266 (1982) | [8 empty] | No |  |  | Au | Gold | Reliable, with two-point correction of energy scale
U | 4f7/2 | 383 | UO2F2 | uranyl difluroide | Thibaut E., Boutique J., Verbist J.J., Levet J.-C., Noel H. | J. Am. Chem. Soc. 104, 5266 (1982) | [8 empty] | No |  |  | Au | Gold | Reliable, with two-point correction of energy scale
U | 4f7/2 | 382.7 | UO2F2 | uranyl difluroide | Chadwick D. | Chem. Phys. Lett. 21, 293 (1973) | [8 empty] | No |  |  | Au | Gold | Reliable
U | 4f7/2 | 381 | [UO2(C2H3O2)2].2H2O | uranyl acetate dihydrate | Chadwick D. | Chem. Phys. Lett. 21, 293 (1973) | [8 empty] | No |  |  | Au | Gold | Reliable
U | 4f7/2 | 378.4 | UBr3 | uranium(III) bromide | Thibaut E., Boutique J., Verbist J.J., Levet J.-C., Noel H. | J. Am. Chem. Soc. 104, 5266 (1982) | [8 empty] | No |  |  | Au | Gold | Reliable, with two-point correction of energy scale
U | 4f7/2 | 379.9 | UBr4 | uranium(IV) bromide | Thibaut E., Boutique J., Verbist J.J., Levet J.-C., Noel H. | J. Am. Chem. Soc. 104, 5266 (1982) | [8 empty] | No |  |  | Au | Gold | Reliable, with two-point correction of energy scale
U | 4f7/2 | 378.3 | UCl3 | uranium(III) chloride | Thibaut E., Boutique J., Verbist J.J., Levet J.-C., Noel H. | J. Am. Chem. Soc. 104, 5266 (1982) | [8 empty] | No |  |  | Au | Gold | Reliable, with two-point correction of energy scale
U | 4f7/2 | 380.2 | UCl4 | uranium(IV) tetrachloride | Thibaut E., Boutique J., Verbist J.J., Levet J.-C., Noel H. | J. Am. Chem. Soc. 104, 5266 (1982) | [8 empty] | No |  |  | Au | Gold | Reliable, with two-point correction of energy scale
U | 4f7/2 | 381.3 | UCl4 | uranium(IV) tetrachloride | Allen G.C., Tucker Plm., Tyler J.W. | Phil. Mag. B 48, 63 (1983) | [8 empty] | No |  |  | Au | Adventitious carbon | Reliable, with two-point correction of energy scale | scraped
U | 4f7/2 | 381.3 | UCl4 | uranium(IV) tetrachloride | Allen G.C., Tyler J.W. | J. Chem. Soc. Faraday Trans. I 83, 1355 (1987) | Adequate | 0.15 |  |  | data |  |  |  | No | Al |  | Au4f7= 84.00 | Adventitious carbon | Reliable, with one-point correction of energy scale | polycrystalline |  |  | 300 | Adequate
U | 4f7/2 | 381.9 | UCl5 | uranium(V) pentachloride | Thibaut E., Boutique J., Verbist J.J., Levet J.-C., Noel H. | J. Am. Chem. Soc. 104, 5266 (1982) | [8 empty] | No |  |  | Au | Gold | Reliable, with two-point correction of energy scale
U | 4f7/2 | 380.1 | UF3 | uranium(III) trifluoride | Thibaut E., Boutique J., Verbist J.J., Levet J.-C., Noel H. | J. Am. Chem. Soc. 104, 5266 (1982) | [8 empty] | No |  |  | Au | Gold | Reliable, with two-point correction of energy scale
U | 4f7/2 | 382.6 | UF4 | uranium(IV) tetrafluoride | Allen G.C., Tucker Plm., Tyler J.W. | Phil. Mag. B 48, 63 (1983) | [8 empty] | No |  |  | Au | Adventitious carbon | Reliable, with two-point correction of energy scale | scraped
U | 4f7/2 | 382.3 | UF4 | uranium(IV) tetrafluoride | Trowbridge L.D., Richards H.L. | Surf. Interface Anal. 4, 89 (1982) | [8 empty] | No |  |  | Cu | F1s=684.6 |  | reacted
U | 4f7/2 | 382.7 | UF4 | uranium(IV) tetrafluoride | Chadwick D. | Chem. Phys. Lett. 21, 293 (1973) | [8 empty] | No |  |  | Au | Gold | Reliable
U | 4f7/2 | 382.2 | UF4 | uranium(IV) tetrafluoride | Thibaut E., Boutique J., Verbist J.J., Levet J.-C., Noel H. | J. Am. Chem. Soc. 104, 5266 (1982) | [8 empty] | No |  |  | Au | Gold | Reliable, with two-point correction of energy scale
U | 4f7/2 | 382.2 | UF4 | uranium(IV) tetrafluoride | Pireaux J.J., Martensson N., Didriksson R., Siegbahn K., Riga J., Verbist J. | Chem. Phys. Lett. 46, 215 (1977) | [8 empty] | No |  |  | Au | Gold | Two-point correction of energy scale
U | 4f7/2 | 382.3 | UF4 | uranium(IV) tetrafluoride | Cox L.E., Farr J.D. | Phys. Rev. B 39, 11142 (1989) | Adequate |  |  |  | data |  |  |  | No |  |  |  | Adventitious carbon | Reliable, with one-point correction of energy scale | powder (when a special point is made in the article) |  |  | 300 | Adequate | The powders were ground with a mortar and pestle in an inert atmosphere glove box, pressed into indium foil, and introducedinto spectrometer without exposure to air. Flood gun was used for charge compensation.
U | 4f7/2 | 382.6 | UF4 | uranium(IV) tetrafluoride | Allen G.C., Tyler J.W. | J. Chem. Soc. Faraday Trans. I 83, 1355 (1987) | Adequate | 0.15 |  |  | data |  |  |  | No | Al |  | Au4f7= 84.00 | Adventitious carbon | Reliable, with one-point correction of energy scale | polycrystalline |  |  | 300 | Adequate
U | 4f7/2 | 382.6 | UF5 | uranium(V) pentafluoride | Thibaut E., Boutique J., Verbist J.J., Levet J.-C., Noel H. | J. Am. Chem. Soc. 104, 5266 (1982) | [8 empty] | No |  |  | Au | Gold | Reliable, with two-point correction of energy scale
U | 4f7/2 | 383.4 | UF5 | uranium(V) pentafluoride | Trowbridge L.D., Richards H.L. | Surf. Interface Anal. 4, 89 (1982) | [8 empty] | No |  |  | Cu | F1s=684.6 |  | reacted
U | 4f7/2 | 382.4 | K2UF6 | potassium hexafluorouranate(IV) | Pireaux J.J., Martensson N., Didriksson R., Siegbahn K., Riga J., Verbist J. | Chem. Phys. Lett. 46, 215 (1977) | [8 empty] | No |  |  | Au | Gold | Reliable, with two-point correction of energy scale | vapor deposited
U | 4f7/2 | 379.6 | AlNiUOx | aluminum nickel uranium oxides | Jacob I., Fisher M., Hadari Z. | J. Less-common Metals 130, 503 (1987) | Adequate | 0.2 |  |  | data |  |  |  | No | Mg |  | Au4f7= 84.00 | Conductor | Reliable, with one-point correction of energy scale |  |  |  | 300 | Good | Native oxide.
U | 4f7/2 | 376.7 | AlNiU | aluminum nickel uranium imc | Jacob I., Fisher M., Hadari Z. | J. Less-common Metals 130, 503 (1987) | Adequate | 0.2 |  |  | data |  |  |  | No | Mg |  | Au4f7= 84.00 | Conductor | Reliable, with one-point correction of energy scale |  |  |  | 300 | Good
U | 4f7/2 | 381.9 | UO3 | uranium trioxide | Allen G.C., Holmes N.R. | J. Chem. Soc. Dalton Trans. 12, 3009 (1987) | Adequate | 0.25 |  |  | data | 1.95 |  |  | No | Al |  | Au,Cu = 84.00,932.67; FL | Adventitious carbon | Reliable, with one-point correction of energy scale | alpha phase, crystal, pelletized, scraped |  |  | 293 | Good
U | 4f7/2 | 381.8 | UO3 | uranium trioxide | Allen G.C., Holmes N.R. | J. Chem. Soc. Dalton Trans. 12, 3009 (1987) | Adequate | 0.25 |  |  | data | 1.9 |  |  | No | Al |  | Au,Cu = 84.00,932.67; FL | Adventitious carbon | Reliable, with one-point correction of energy scale | crystal, gamma phase, pelletized, scraped |  |  | 293 | Good
U | 4f7/2 | 380.9 | D2O/U | water/uranium | Winer K., Colmenares C.A., Smith R.L., Wooten F. | Surf. Sci. 183, 67 (1987) | Adequate |  |  | other | mixed Gaussian/Lorentzian | 2.9 |  |  | No | Mg |  | Au,Cu= 84.00,932.67 | Conductor | Reliable, with one-point correction of energy scale | reacted |  |  | 298 | Good | 40 L D2O/U, polycrystalline.
U | 4f7/2 | 381.75 | UO3 | uranium trioxide | Allen G.C., Holmes N.R. | J. Chem. Soc. Dalton Trans. 12, 3009 (1987) | Adequate | 0.25 |  |  | data | 1.9 |  |  | No | Al |  | Au,Cu = 84.00,932.67; FL | Adventitious carbon | Reliable, with one-point correction of energy scale | crystal, delta phase, pelletized, scraped |  |  | 293 | Good
U | 4f7/2 | 381.8 | UO3 | uranium trioxide | Allen G.C., Holmes N.R. | J. Chem. Soc. Dalton Trans. 12, 3009 (1987) | Adequate | 0.25 |  |  | data | 1.95 |  |  | No | Al |  | Au,Cu = 84.00,932.67; FL | Adventitious carbon | Reliable, with one-point correction of energy scale | beta phase, crystal, pelletized, scraped |  |  | 293 | Good
U | 4f7/2 | 377.5 | D2O/U | water/uranium | Winer K., Colmenares C.A., Smith R.L., Wooten F. | Surf. Sci. 183, 67 (1987) | Adequate |  |  | other | mixed Gaussian/Lorentzian |  |  |  | No | Mg |  | Au,Cu= 84.00,932.67 | Conductor | Reliable, with one-point correction of energy scale | cooled, oxidizing atmosphere, reacted |  |  | 85 | Good | 40 L D2O/U, polycrystalline. Exposure to D2O was at 85 K.
U | 4f7/2 | 377.7 | D2O/U | water/uranium | Winer K., Colmenares C.A., Smith R.L., Wooten F. | Surf. Sci. 183, 67 (1987) | Adequate |  |  | other | mixed Gaussian/Lorentzian |  |  |  | No | Mg |  | Au,Cu= 84.00,932.67 | Conductor | Reliable, with one-point correction of energy scale | cooled, oxidizing atmosphere, reacted |  |  | 298 | Good | 40 L D2O/U, polycrystalline. Exposure to D2O was at 85 K.
U | 4f7/2 | 377.7 | D2O/U | water/uranium | Winer K., Colmenares C.A., Smith R.L., Wooten F. | Surf. Sci. 183, 67 (1987) | Adequate |  |  | other | mixed Gaussian/Lorentzian | 2.7 |  |  | No | Mg |  | Au,Cu= 84.00,932.67 | Conductor | Reliable, with one-point correction of energy scale | reacted |  |  | 298 | Good | 40 L D2O/U, polycrystalline.
U | 4f7/2 | 380.8 | Cs2U2O7 | dicesium diuranium heptaoxide | Al Rayyes A.H., Ronneau C. | Radiochimica Acta 54, 189 (1991) | Adequate |  |  |  | data | 2.4 |  |  | No |  |  |  | Adventitious carbon | Reliable (reported energy within 300 eV of a reference energy) | beta phase, crystal |  | X-ray Diffraction | 300 | Adequate | An electron flood gun (Ep=5 eV) was used for charge compensation. FAT mode. Emission angle = 55 degrees.
U | 4f7/2 | 380.6 | D2O/U | water/uranium | Winer K., Colmenares C.A., Smith R.L., Wooten F. | Surf. Sci. 183, 67 (1987) | Adequate |  |  | other | mixed Gaussian/Lorentzian |  |  |  | No | Mg |  | Au,Cu= 84.00,932.67 | Conductor | Reliable, with one-point correction of energy scale | cooled, oxidizing atmosphere, reacted |  |  | 197 | Good | 40 L D2O/U, polycrystalline. Exposure to D2O was at 85 K.
U | 4f7/2 | 377.3 | D2O/U | water/uranium | Winer K., Colmenares C.A., Smith R.L., Wooten F. | Surf. Sci. 183, 67 (1987) | Adequate |  |  | other | mixed Gaussian/Lorentzian |  |  |  | No | Mg |  | Au,Cu= 84.00,932.67 | Conductor | Reliable, with one-point correction of energy scale | cooled, oxidizing atmosphere, reacted |  |  | 197 | Good | 40 L D2O/U, polycrystalline. Exposure to D2O was at 85 K.
U | 4f7/2 | 380.8 | Cs2UO4 | dicesium uranium tetraoxide | Al Rayyes A.H., Ronneau C. | Radiochimica Acta 54, 189 (1991) | Adequate |  |  |  | data | 2.4 |  |  | No |  |  |  | Adventitious carbon | Reliable (reported energy within 300 eV of a reference energy) | crystal |  | X-ray Diffraction | 300 | Adequate | An electron flood gun (Ep=5 eV) was used for charge compensation. FAT mode. Emission angle = 55 degrees.
U | 4f7/2 | 381.1 | Th(UO2)(PO4)2 | thorium uranyl phosphate ss | Dacheux N., Brandel V., Genet M., Bak K., Berthier C. | New J. Chem. 20, 301 (1996) | Adequate |  |  | other | Gaussian | 2 |  |  | No | Mg |  | Au,Cu = 84.00,932.67 | Adventitious carbon | Reliable, with one-point correction of energy scale | pelletized |  |  | 300 | Adequate | The relative intensity was 0.086. FAT mode.
U | 4f7/2 | 382.6 | Th(UO2)(PO4)2 | thorium uranyl phosphate ss | Dacheux N., Brandel V., Genet M., Bak K., Berthier C. | New J. Chem. 20, 301 (1996) | Adequate |  |  | other | Gaussian | 2 |  |  | No | Mg |  | Au,Cu = 84.00,932.67 | Adventitious carbon | Reliable, with one-point correction of energy scale | pelletized |  |  | 300 | Adequate | The relative intensity was 0.914. FAT mode.
U | 4f7/2 | 381 | U0.5Th0.5(UO2)(PO4)2 | uranium thorium uranyl phosphate ss (U0.5Th0.5(UO2)(PO4)2) | Dacheux N., Brandel V., Genet M., Bak K., Berthier C. | New J. Chem. 20, 301 (1996) | Adequate |  |  | other | Gaussian | 2 |  |  | No | Mg |  | Au,Cu = 84.00,932.67 | Adventitious carbon | Reliable, with one-point correction of energy scale | pelletized |  |  | 300 | Adequate | The relative intensity was 0.3. FAT mode.
U | 4f7/2 | 382.5 | U0.5Th0.5(UO2)(PO4)2 | uranium thorium uranyl phosphate ss (U0.5Th0.5(UO2)(PO4)2) | Dacheux N., Brandel V., Genet M., Bak K., Berthier C. | New J. Chem. 20, 301 (1996) | Adequate |  |  | other | Gaussian | 2 |  |  | No | Mg |  | Au,Cu = 84.00,932.67 | Adventitious carbon | Reliable, with one-point correction of energy scale | pelletized |  |  | 300 | Adequate | The relative intensity was 0.7. FAT mode.
U | 4f7/2 | 380.8 | U(UO2)(PO4)2 | uranium uranyl phosphate | Dacheux N., Brandel V., Genet M., Bak K., Berthier C. | New J. Chem. 20, 301 (1996) | Adequate |  |  | other | Gaussian | 2 |  |  | No | Mg |  | Au,Cu = 84.00,932.67 | Adventitious carbon | Reliable, with one-point correction of energy scale | pelletized |  |  | 300 | Adequate | The relative intensity was 0.5. FAT mode.
U | 4f7/2 | 382 | U(UO2)(PO4)2 | uranium uranyl phosphate | Dacheux N., Brandel V., Genet M., Bak K., Berthier C. | New J. Chem. 20, 301 (1996) | Adequate |  |  | other | Gaussian | 2 |  |  | No | Mg |  | Au,Cu = 84.00,932.67 | Adventitious carbon | Reliable, with one-point correction of energy scale | pelletized |  |  | 300 | Adequate | The relative intensity was 0.5. FAT mode.
U | 4f7/2 | 381.1 | U0.2Th0.8(UO2)(PO4)2 | uranium thorium uranyl phosphate ss (U0.2Th0.8(UO2)(PO4)2) | Dacheux N., Brandel V., Genet M., Bak K., Berthier C. | New J. Chem. 20, 301 (1996) | Adequate |  |  | other | Gaussian | 2 |  |  | No | Mg |  | Au,Cu = 84.00,932.67 | Adventitious carbon | Reliable, with one-point correction of energy scale | pelletized |  |  | 300 | Adequate | The relative intensity was 0.220. FAT mode.
U | 4f7/2 | 382.3 | U0.2Th0.8(UO2)(PO4)2 | uranium thorium uranyl phosphate ss (U0.2Th0.8(UO2)(PO4)2) | Dacheux N., Brandel V., Genet M., Bak K., Berthier C. | New J. Chem. 20, 301 (1996) | Adequate |  |  | other | Gaussian | 2 |  |  | No | Mg |  | Au,Cu = 84.00,932.67 | Adventitious carbon | Reliable, with one-point correction of energy scale | pelletized |  |  | 300 | Adequate | The relative intensity was 0.780. FAT mode.
U | 4f7/2 | 380.6 | UO2+x | uranium oxides (UO2+x) | Al Rayyes A.H., Ronneau C. | Radiochimica Acta 54, 189 (1991) | Adequate |  |  |  | data | 2.4 |  |  | No |  |  |  | Adventitious carbon | Reliable (reported energy within 300 eV of a reference energy) | crystal |  | X-ray Diffraction | 300 | Adequate | An electron flood gun (Ep=5 eV) was used for charge compensation. FAT mode. Emission angle = 55 degrees.
U | 4f7/2 | 380.8 | D2O/U | water/uranium | Winer K., Colmenares C.A., Smith R.L., Wooten F. | Surf. Sci. 183, 67 (1987) | Adequate |  |  | other | mixed Gaussian/Lorentzian |  |  |  | No | Mg |  | Au,Cu= 84.00,932.67 | Conductor | Reliable, with one-point correction of energy scale | cooled, oxidizing atmosphere, reacted |  |  | 298 | Good | 40 L D2O/U, polycrystalline. Exposure to D2O was at 85 K.
U | 4f7/2,sat | 386.2 | UO2+x | uranium oxides (UO2+x) | Al Rayyes A.H., Ronneau C. | Radiochimica Acta 54, 189 (1991) | Adequate |  |  |  | data |  |  |  | No |  |  |  | Adventitious carbon | Reliable (reported energy within 300 eV of a reference energy) | crystal |  | X-ray Diffraction | 300 | Adequate | An electron flood gun (Ep=5 eV) was used for charge compensation. FAT mode. Emission angle = 55 degrees.
U | 4f7/2,sat | 385.1 | Cs2UO4 | dicesium uranium tetraoxide | Al Rayyes A.H., Ronneau C. | Radiochimica Acta 54, 189 (1991) | Adequate |  |  |  | data |  |  |  | No |  |  |  | Adventitious carbon | Reliable (reported energy within 300 eV of a reference energy) | crystal |  | X-ray Diffraction | 300 | Adequate | An electron flood gun (Ep=5 eV) was used for charge compensation. FAT mode. Emission angle = 55 degrees.
U | 4f7/2,sat | 384.8 | Cs2U2O7 | dicesium diuranium heptaoxide | Al Rayyes A.H., Ronneau C. | Radiochimica Acta 54, 189 (1991) | Adequate |  |  |  | data |  |  |  | No |  |  |  | Adventitious carbon | Reliable (reported energy within 300 eV of a reference energy) | beta phase, crystal |  | X-ray Diffraction | 300 | Adequate | An electron flood gun (Ep=5 eV) was used for charge compensation. FAT mode. Emission angle = 55 degrees.
U | 4f7/2,sat | 391.6 | UO3 | uranium trioxide | Allen G.C., Holmes N.R. | J. Chem. Soc. Dalton Trans. 12, 3009 (1987) | Adequate | 0.25 |  |  | data |  |  |  | No | Al |  | Au,Cu = 84.00,932.67; FL | Adventitious carbon | Reliable, with one-point correction of energy scale | crystal, gamma phase, pelletized, scraped |  |  | 293 | Good
U | 4f7/2,sat | 391.45 | UO3 | uranium trioxide | Allen G.C., Holmes N.R. | J. Chem. Soc. Dalton Trans. 12, 3009 (1987) | Adequate | 0.25 |  |  | data |  |  |  | No | Al |  | Au,Cu = 84.00,932.67; FL | Adventitious carbon | Reliable, with one-point correction of energy scale | beta phase, crystal, pelletized, scraped |  |  | 293 | Good
U | 4f7/2,sat | 391.45 | UO3 | uranium trioxide | Allen G.C., Holmes N.R. | J. Chem. Soc. Dalton Trans. 12, 3009 (1987) | Adequate | 0.25 |  |  | data |  |  |  | No | Al |  | Au,Cu = 84.00,932.67; FL | Adventitious carbon | Reliable, with one-point correction of energy scale | crystal, delta phase, pelletized, scraped |  |  | 293 | Good
U | 4f7/2,sat | 391.9 | UO3 | uranium trioxide | Allen G.C., Holmes N.R. | J. Chem. Soc. Dalton Trans. 12, 3009 (1987) | Adequate | 0.25 |  |  | data |  |  |  | No | Al |  | Au,Cu = 84.00,932.67; FL | Adventitious carbon | Reliable, with one-point correction of energy scale | alpha phase, crystal, pelletized, scraped |  |  | 293 | Good
U | 4f7/2,sat | 376.6 | U3O7 | triuranium heptaoxide | Allen G.C., Tyler J.W. | J. Chem. Soc. Faraday Trans. I 82, 1367 (1986) | Good | 0.1 |  | Shirley | data |  |  |  | No | Al | 0 | Cu2p3,LMM,3p=932.67,567.97,75.1 | Conductor | Reliable (reported energy within 300 eV of a reference energy) | crystal, pelletized, scraped |  | X-ray Diffraction | 300 | Good | Beta-U3O7 was prepared by reducing UO2 in hydrogen. Weight gain measurments indicated a complete conversion to UO2.33 and XRD the presence of beta-U3O7 only.
U | 4f7/2,sat | 373.5 | U3O7 | triuranium heptaoxide | Allen G.C., Tyler J.W. | J. Chem. Soc. Faraday Trans. I 82, 1367 (1986) | Good | 0.1 |  | Shirley | data |  |  |  | No | Al | 0 | Cu2p3,LMM,3p=932.67,567.97,75.1 | Conductor | Reliable (reported energy within 300 eV of a reference energy) | crystal, pelletized, scraped |  | X-ray Diffraction | 300 | Good | Beta-U3O7 was prepared by reducing UO2 in hydrogen. Weight gain measurments indicated a complete conversion to UO2.33 and XRD the presence of beta-U3O7 only.
U | 4f7/2,sat | 386.6 | UBr4 | uranium(IV) tetrabromide | Allen G.C., Tyler J.W. | J. Chem. Soc. Faraday Trans. I 83, 1355 (1987) | Adequate | 0.15 |  |  | data |  |  |  | No | Al |  | Au4f7= 84.00 | Adventitious carbon | Reliable, with one-point correction of energy scale | polycrystalline |  |  | 300 | Adequate
U | 4f7/2,sat | 388.9 | O2/UFe2 | oxygen/uranium iron imc | Schultz J.C., Colmenares C.A., Naegele J., Spirlet J.C. | Surf. Sci. 198, 301 (1988) | Adequate | 0.2 |  |  | data |  |  |  | No | Al |  | Au,Cu= 84.00,932.67 | Conductor | Reliable (reported energy within 300 eV of a reference energy) | oxygen pressure |  |  | 300 | Adequate | More than 20 L O2/UFe2. Substrate composition determined by XPS is UFe1.93 +/- 0.16
U | 4p3/2 | 1046.8 | U3O7 | triuranium heptaoxide | Allen G.C., Tyler J.W. | J. Chem. Soc. Faraday Trans. I 82, 1367 (1986) | Good | 0.4 |  | Shirley | data |  |  |  | No | Al |  | Cu2p3,LMM,3p=932.67,567.97,75.1 | Conductor | Reliable (reported energy within 300 eV of a reference energy) | beta phase, crystal, pelletized, reducing atmosphere, scraped |  | X-ray Diffraction | 300 | Good
U | 4s | 1043 | U | uranium | Fuggle J.C., Burr A. F., Watson L.M., Fabian D.J., Lang W. | J. Phys. F. 4, 335 (1974) | [8 empty] | No |  |  | Th4f7=333.1 | Conductor |  | vapor deposited
U | 5d3/2 | 105 | UBr4 | uranium(IV) tetrabromide | Allen G.C., Tyler J.W. | J. Chem. Soc. Faraday Trans. I 83, 1355 (1987) | Adequate | 0.15 |  |  | data |  |  |  | No | Al |  | Au4f7= 84.00 | Adventitious carbon | Reliable, with one-point correction of energy scale | polycrystalline |  |  | 300 | Adequate
U | 5d5/2 | 97.2 | UBr4 | uranium(IV) tetrabromide | Allen G.C., Tyler J.W. | J. Chem. Soc. Faraday Trans. I 83, 1355 (1987) | Adequate | 0.15 |  |  | data |  |  |  | No | Al |  | Au4f7= 84.00 | Adventitious carbon | Reliable, with one-point correction of energy scale | polycrystalline |  |  | 300 | Adequate
U | 5d5/2 | 94 | U | uranium | Schneider W-D., Laubschat C. | Phys. Rev. B 23, 997 (1981) | [8 empty] | No |  |  | Au | Conductor | Reliable | arc method
U | 5d5/2 | 94.2 | U | uranium | Fuggle J.C., Burr A. F., Watson L.M., Fabian D.J., Lang W. | J. Phys. F. 4, 335 (1974) | [8 empty] | No |  |  | Th4f7=333.1 | Conductor |  | vapor deposited
U | 5d5/2 | 93.6 | U | uranium | Allen G.C., Tucker P.M. | J. Chem. Soc. Dalton Trans. 470 (1973) | [8 empty] | No |  |  | Pt4f5=74.3 | Conductor | Reliable | electrolytic reduction
U | 5d5/2 | 97 | U3O7 | triuranium heptaoxide | Allen G.C., Tyler J.W. | J. Chem. Soc. Faraday Trans. I 82, 1367 (1986) | Good | 0.2 |  | Shirley | data | 2.85 |  |  | No | Al | 0 | Cu2p3,LMM,3p=932.67,567.97,75.1 | Conductor | Reliable (reported energy within 300 eV of a reference energy) | crystal, pelletized, scraped |  | X-ray Diffraction | 300 | Good | Beta-U3O7 was prepared by reducing UO2 in hydrogen. Weight gain measurments indicated a complete conversion to UO2.33 and XRD the presence of beta-U3O7 only.
U | 5d5/2 | 97.6 | USb3O10 | uranium tristibnate(10) | Delobel R., Baussart H., Leroy J., Grimblot J., Gengembre L. | J. Chem. Soc. Faraday Trans. I 79, 879 (1983) | [8 empty] | No |  |  |  | Adventitious carbon | Reliable, with two-point correction of energy scale
U | 5d5/2 | 97 | UO2 | uranium(IV) dioxide | Fierro J.L.G., Salazar E., Legarreta J.A. | Surf. Interface Anal. 7, 97 (1985) | [8 empty] | No |  |  |  | Adventitious carbon | Reliable, with two-point correction of energy scale
U | 5d5/2 | 97 | UO2 | uranium(IV) dioxide | Delobel R., Baussart H., Leroy J., Grimblot J., Gengembre L. | J. Chem. Soc. Faraday Trans. I 79, 879 (1983) | [8 empty] | No |  |  |  | Adventitious carbon | Reliable, with two-point correction of energy scale
U | 5d5/2 | 96.7 | UO2 | uranium(IV) dioxide | Allen G.C., Tucker P.M. | J. Chem. Soc. Dalton Trans. 470 (1973) | [8 empty] | No |  |  | Pt4f5=74.3 | Conductor | Reliable | reacted film
U | 5d5/2 | 96 | UO2 | uranium(IV) dioxide | Veal B.W., Lam D.J., Diamond H., Hoekstra H.R. | Phys. Rev. B 15, 2929 (1977) | [8 empty] | No |  |  |  | U4f7=379.6
U | 5d5/2 | 97.4 | UO3 | uranium(VI) trioxide | Fierro J.L.G., Salazar E., Legarreta J.A. | Surf. Interface Anal. 7, 97 (1985) | [8 empty] | No |  |  |  | Adventitious carbon | Reliable, with two-point correction of energy scale
U | 5d5/2 | 97.6 | UO3 | uranium(VI) trioxide | Delobel R., Baussart H., Leroy J., Grimblot J., Gengembre L. | J. Chem. Soc. Faraday Trans. I 79, 879 (1983) | [8 empty] | No |  |  |  | Adventitious carbon | Reliable, with two-point correction of energy scale
U | 5d5/2 | 97.3 | U3O8 | triuranium octaoxide | Delobel R., Baussart H., Leroy J., Grimblot J., Gengembre L. | J. Chem. Soc. Faraday Trans. I 79, 879 (1983) | [8 empty] | No |  |  |  | Adventitious carbon | Reliable, with two-point correction of energy scale
U | 5d5/2 | 97.3 | U3O8 | triuranium octaoxide | Fierro J.L.G., Salazar E., Legarreta J.A. | Surf. Interface Anal. 7, 97 (1985) | [8 empty] | No |  |  |  | Adventitious carbon | Reliable, with two-point correction of energy scale
U | 5d5/2 | 97.5 | UO2MoO4 | uranyl(VI) molybdate(VI) | Fierro J.L.G., Salazar E., Legarreta J.A. | Surf. Interface Anal. 7, 97 (1985) | [8 empty] | No |  |  |  | Adventitious carbon | Reliable, with two-point correction of energy scale
U | 5d5/2 | 96.8 | USbO5 | uranium antimony pentaoxide | Delobel R., Baussart H., Leroy J., Grimblot J., Gengembre L. | J. Chem. Soc. Faraday Trans. I 79, 879 (1983) | [8 empty] | No |  |  |  | Adventitious carbon | Reliable, with two-point correction of energy scale
U | 5p3/2 | 197.2 | UO2 | uranium(IV) dioxide | Veal B.W., Lam D.J., Diamond H., Hoekstra H.R. | Phys. Rev. B 15, 2929 (1977) | [8 empty] | No |  |  |  | U4f7=379.6
U | 5p3/2 | 194.8 | U | uranium | Fuggle J.C., Burr A. F., Watson L.M., Fabian D.J., Lang W. | J. Phys. F. 4, 335 (1974) | [8 empty] | No |  |  | Th4f7=333.1 | Conductor |  | vapor deposited
U | 6p1/2 | 28.3 | U3O7 | triuranium heptaoxide | Allen G.C., Tyler J.W. | J. Chem. Soc. Faraday Trans. I 82, 1367 (1986) | Good | 0.2 |  | Shirley | data |  |  |  | No | Al | 0 | Cu2p3,LMM,3p=932.67,567.97,75.1 | Conductor | Reliable (reported energy within 300 eV of a reference energy) | crystal, pelletized, scraped |  | X-ray Diffraction | 300 | Good | Beta-U3O7 was prepared by reducing UO2 in hydrogen. Weight gain measurments indicated a complete conversion to UO2.33 and XRD the presence of beta-U3O7 only.
U | 6p1/2 | 28.9 | UBr4 | uranium(IV) tetrabromide | Allen G.C., Tyler J.W. | J. Chem. Soc. Faraday Trans. I 83, 1355 (1987) | Adequate | 0.15 |  |  | data |  |  |  | No | Al |  | Au4f7= 84.00 | Adventitious carbon | Reliable, with one-point correction of energy scale | polycrystalline |  |  | 300 | Adequate
U | 6p3/2 | 19 | UBr4 | uranium(IV) tetrabromide | Allen G.C., Tyler J.W. | J. Chem. Soc. Faraday Trans. I 83, 1355 (1987) | Adequate | 0.15 |  |  | data |  |  |  | No | Al |  | Au4f7= 84.00 | Adventitious carbon | Reliable, with one-point correction of energy scale | polycrystalline |  |  | 300 | Adequate
U | 6p3/2 | 16.9 | U | uranium | Winer K., Colmenares C.A., Smith R.L., Wooten F. | Surf. Sci. 183, 67 (1987) | Adequate |  |  | other | mixed Gaussian/Lorentzian | 5 |  |  | No | Mg |  | Au,Cu= 84.00,932.67 | Conductor | Reliable, with one-point correction of energy scale | polycrystalline |  |  | 298 | Good
U | 6p3/2 | 18.2 | O2/U | oxygen/uranium | Winer K., Colmenares C.A., Smith R.L., Wooten F. | Surf. Sci. 183, 67 (1987) | Adequate |  |  | other | mixed Gaussian/Lorentzian | 4.3 |  |  | No | Mg |  | Au,Cu= 84.00,932.67 | Conductor | Reliable, with one-point correction of energy scale | oxygen pressure, oxidizing atmosphere |  |  | 298 | Good | 40 L O2/U, polycrystalline.
U | 6p3/2 | 17.6 | O2/U | oxygen/uranium | Winer K., Colmenares C.A., Smith R.L., Wooten F. | Surf. Sci. 183, 67 (1987) | Adequate |  |  | other | mixed Gaussian/Lorentzian | 4 |  |  | No | Mg |  | Au,Cu= 84.00,932.67 | Conductor | Reliable, with one-point correction of energy scale | oxygen pressure, oxidizing atmosphere |  |  | 298 | Good | 1800 L O2/U, polycrystalline.
U | 6p3/2 | 17.2 | U3O7 | triuranium heptaoxide | Allen G.C., Tyler J.W. | J. Chem. Soc. Faraday Trans. I 82, 1367 (1986) | Good | 0.2 |  | Shirley | data |  |  |  | No | Al | 0 | Cu2p3,LMM,3p=932.67,567.97,75.1 | Conductor | Reliable (reported energy within 300 eV of a reference energy) | crystal, pelletized, scraped |  | X-ray Diffraction | 300 | Good | Beta-U3O7 was prepared by reducing UO2 in hydrogen. Weight gain measurments indicated a complete conversion to UO2.33 and XRD the presence of beta-U3O7 only.
U | 6p3/2 | 18 | U | uranium | Veal B.W., Lam D.J. | Phys. Rev. B 10, 4903 (1974) | [8 empty] | No |  |  |  | Conductor |  | sputtered
U | 6p3/2 | 16.8 | U | uranium | Fuggle J.C., Burr A. F., Watson L.M., Fabian D.J., Lang W. | J. Phys. F. 4, 335 (1974) | [8 empty] | No |  |  | Th4f7=333.1 | Conductor |  | vapor deposited
U | 6p3/2 | 17.2 | UO2 | uranium(IV) dioxide | Veal B.W., Lam D.J., Diamond H., Hoekstra H.R. | Phys. Rev. B 15, 2929 (1977) | [8 empty] | No |  |  |  | U4f7=379.6
U | 6p3/2 | 19.8 | K2UF6 | potassium hexafluorouranate(IV) | Pireaux J.J., Martensson N., Didriksson R., Siegbahn K., Riga J., Verbist J. | Chem. Phys. Lett. 46, 215 (1977) | [8 empty] | No |  |  | Au | Gold | Reliable, with two-point correction of energy scale | vapor deposited
U | 6p3/2 | 17.7 | D2O/O2/U | water/oxygen/uranium | Winer K., Colmenares C.A., Smith R.L., Wooten F. | Surf. Sci. 183, 67 (1987) | Adequate |  |  | other | mixed Gaussian/Lorentzian | 4 |  |  | No | Mg |  | Au,Cu= 84.00,932.67 | Conductor | Reliable, with one-point correction of energy scale | oxygen pressure, oxidizing atmosphere |  |  | 298 | Good | 40 L D2O/1800 L O2/U, polycrystalline.
U | 6p3/2 | 17.7 | D2O/O2/U | water/oxygen/uranium | Winer K., Colmenares C.A., Smith R.L., Wooten F. | Surf. Sci. 183, 67 (1987) | Adequate |  |  | other | mixed Gaussian/Lorentzian |  |  |  | No | Mg |  | Au,Cu= 84.00,932.67 | Conductor | One-point correction of energy scale | cooled, oxygen pressure, oxidizing atmosphere |  |  | 197 | Good | 70 L D2O/40 L O2/U, polycrystalline. Exposure to D2O was at 85 K.
U | 6p3/2 | 17.9 | D2O/O2/U | water/oxygen/uranium | Winer K., Colmenares C.A., Smith R.L., Wooten F. | Surf. Sci. 183, 67 (1987) | Adequate |  |  | other | mixed Gaussian/Lorentzian |  |  |  | No | Mg |  | Au,Cu= 84.00,932.67 | Conductor | One-point correction of energy scale | cooled, oxygen pressure, oxidizing atmosphere |  |  | 220 | Good | 70 L D2O/40 L O2/U, polycrystalline. Exposure to D2O was at 85 K.
U | 6p3/2 | 18.2 | D2O/U | water/uranium | Winer K., Colmenares C.A., Smith R.L., Wooten F. | Surf. Sci. 183, 67 (1987) | Adequate |  |  | other | mixed Gaussian/Lorentzian | 5.2 |  |  | No | Mg |  | Au,Cu= 84.00,932.67 | Conductor | Reliable, with one-point correction of energy scale | reacted |  |  | 298 | Good | 40 L D2O/U, polycrystalline.
U | 6p3/2 | 17.8 | D2O/U | water/uranium | Winer K., Colmenares C.A., Smith R.L., Wooten F. | Surf. Sci. 183, 67 (1987) | Adequate |  |  | other | mixed Gaussian/Lorentzian |  |  |  | No | Mg |  | Au,Cu= 84.00,932.67 | Conductor | Reliable, with one-point correction of energy scale | reacted |  |  | 197 | Good | 40 L D2O/U, polycrystalline. Exposure to D2O was at 85 K.
U | 6p3/2 | 17.9 | D2O/U | water/uranium | Winer K., Colmenares C.A., Smith R.L., Wooten F. | Surf. Sci. 183, 67 (1987) | Adequate |  |  | other | mixed Gaussian/Lorentzian |  |  |  | No | Mg |  | Au,Cu= 84.00,932.67 | Conductor | Reliable, with one-point correction of energy scale | reacted |  |  | 220 | Good | 40 L D2O/U, polycrystalline. Exposure to D2O was at 85 K.
U | 6p3/2 | 18.3 | D2O/U | water/uranium | Winer K., Colmenares C.A., Smith R.L., Wooten F. | Surf. Sci. 183, 67 (1987) | Adequate |  |  | other | mixed Gaussian/Lorentzian |  |  |  | No | Mg |  | Au,Cu= 84.00,932.67 | Conductor | Reliable, with one-point correction of energy scale | reacted |  |  | 298 | Good | 40 L D2O/U, polycrystalline. Exposure to D2O was at 85 K.
U | 6s | 43.9 | U | uranium | Fuggle J.C., Burr A. F., Watson L.M., Fabian D.J., Lang W. | J. Phys. F. 4, 335 (1974) | [8 empty] | No |  |  | Th4f7=333.1 | Conductor |  | vapor deposited
V | 1s | 531 | ((P2O5)0.40(V2O5)0.60)0.95(NiO)0.05 | phosphorus(V) vanadium(V) nickel(II) oxide (((P2O5)0.40(V2O5)0.60)0.95(NiO)0.05) | Khawaja E.E., Salim M.A., Khan M.A., Al-Adel F.F., Khattak G.D., and Hussain Z. | J. Non-cryst. Solids 110, 33 (1989) | Adequate |  |  | other | data |  |  |  | No | Al, Mg |  | Au,Cu= 84.00,932.67 | Adventitious carbon | Reliable, with one-point correction of energy scale | powder (when a special point is made in the article) |  |  | 300 | Adequate | An electron flood gun was used for charge compensation. Glasses were prepared by heating dry mixtures of chemicals in alumina crucible at about 1373 K in air for a period of typically 3 hours.The factors 0.05 and 0.95 are weight parts.
V | 2p | 515.8 | VSe2 | vanadium(IV) selenide | Shenasa M., Sainkar S., Lichtman D. | J. Electron Spectrosc. Relat. Phemon. 40, 329 (1986) | [8 empty] | No |  |  |  | AC 1s 284.6 eV | Reliable, with two-point correction of energy scale | sputtered in argon
V | 2p1/2 | 524.7 | (V2O5)50(GeO)50 | vanadium(V) pentoxide/germanium(II) oxide | Khawaja E.E., Hussain Z., Jazzar M.S., Dabboussi O.B. | J. Non-cryst. Solids 93, 45 (1987) | Adequate |  |  |  | data |  |  |  | No | Mg |  |  | Adventitious carbon | Reliable, with one-point correction of energy scale | amorphous, heated and cooled, insulator |  |  | 300 | Adequate | The glass disks were ground into a fine powder which was embedded in a substrate of metallic indium. Changing the reference to In3d5/2=443.83 provided similar results
V | 2p1/2 | 524.5 | V0.78PS3 | vanadium trithiophosphite (V0.78PS3) | Ichimura K., Sano M. | Chem. Lett. 5, 787 (1988) | Adequate |  |  |  | data |  |  |  | No |  |  |  | Adventitious carbon | Reliable, with one-point correction of energy scale | crystal | X-ray Diffraction |  | 300 | Adequate | Chalcogenophosphate.
V | 2p1/2 | 524.5 | ((P2O5)0.40(V2O5)0.60)0.98(NiO)0.02 | phosphorus(V) vanadium(V) nickel(II) oxide (((P2O5)0.40(V2O5)0.60)0.98(NiO)0.02) | Khawaja E.E., Salim M.A., Khan M.A., Al-Adel F.F., Khattak G.D., and Hussain Z. | J. Non-cryst. Solids 110, 33 (1989) | Adequate |  |  | other | data |  |  |  | No | Al, Mg |  | Au,Cu= 84.00,932.67 | Adventitious carbon | Reliable, with one-point correction of energy scale | powder (when a special point is made in the article) |  |  | 300 | Adequate | An electron flood gun was used for charge compensation. Glasses were prepared by heating dry mixtures of chemicals in alumina crucible at about 1373 K in air for a period of typically 3 hours.The factors 0.02 and 0,98 are weight parts.
V | 2p1/2 | 525.4 | VO(PO4) | vanadium(V) oxide phosphate | Moser T.P., Schrader G.L. | J. Catal. 104, 99 (1987) | Adequate |  |  |  | data | 2.1 |  |  | No | Al |  |  | Adventitious carbon | Reliable, with one-point correction of energy scale | beta phase, crystal |  |  | 293 | Adequate
V | 2p1/2 | 524.7 | V2O5 | divanadium pentoxide | Bond G.C., Flamerz S. | Appl. Catalysis 46, 89 (1989) | Adequate |  |  |  | data |  |  |  | No |  |  |  | Adventitious carbon | Reliable, with one-point correction of energy scale |  |  |  | 300 | Adequate
V | 2p1/2 | 524.7 | V2O5 | divanadium pentoxide | Bond G.C., Flamerz S. | Appl. Catalysis 46, 89 (1989) | Adequate |  |  |  | data |  |  |  | No |  |  | Other, Ti2p3= 453.98 | Adventitious carbon | Reliable, with one-point correction of energy scale |  |  |  | 300 | Adequate
V | 2p1/2 | 524.2 | V2O2(P2O7) | bis(oxovanadium(IV)) diphosphate | Moser T.P., Schrader G.L. | J. Catal. 104, 99 (1987) | Adequate |  |  |  | data | 2.4 |  |  | No | Al |  |  | Adventitious carbon | Reliable, with one-point correction of energy scale | crystal |  |  | 293 | Adequate
V | 2p1/2 | 524.8 | V2O5 | divanadium(V) pentoxide | Fierro J.L.G., Arrua L.A., Nieto J.M.L., Kremenic G. | Appl. Catalysis 37, 323 (1988) | Adequate |  |  |  | data |  |  |  | No | Mg |  |  | Adventitious carbon | Reliable, with one-point correction of energy scale | insulator, pelletized, powder (when a special point is made in the article) |  |  | 300 | Adequate | The powdered samples were prepared for analysis by grinding to about 100 mesh and pressing the powder into holder.
V | 2p1/2 | 522.1 | VPS3 | vanadium trithiophosphite (VPS3) | Ichimura K., Sano M. | Chem. Lett. 5, 787 (1988) | Adequate |  |  |  | data |  |  |  | No |  |  |  | Adventitious carbon | Reliable, with one-point correction of energy scale | crystal | X-ray Diffraction |  | 300 | Adequate | Chalcogenophosphate.
V | 2p1/2 | 517.6 | NaVO3 | sodium vanadate | Mezentzeff P., Lifshitz Y., Rabalais J.W. | Nucl. Instruments Methods in Phys. Res. Sec. B 44, 296 (1990) | Adequate |  |  |  | data |  |  |  | No |  |  |  | Adventitious carbon | Reliable, with one-point correction of energy scale | powder (when a special point is made in the article) |  |  | 300 | Adequate
V | 2p1/2 | 524.4 | ((P2O5)0.40(V2O5)0.60)0.85(NiO)0.15 | phosphorus(V) vanadium(V) nickel(II) oxide (((P2O5)0.40(V2O5)0.60)0.85(NiO)0.15) | Khawaja E.E., Salim M.A., Khan M.A., Al-Adel F.F., Khattak G.D., and Hussain Z. | J. Non-cryst. Solids 110, 33 (1989) | Adequate |  |  | other | data |  |  |  | No | Al, Mg |  | Au,Cu= 84.00,932.67 | Adventitious carbon | Reliable, with one-point correction of energy scale | powder (when a special point is made in the article) |  |  | 300 | Adequate | An electron flood gun was used for charge compensation. Glasses were prepared by heating dry mixtures of chemicals in alumina crucible at about 1373 K in air for a period of typically 3 hours.The factors 0.15 and 0.85 are weight parts.
V | 2p1/2 | 524.4 | (P2O5)0.40(V2O5)0.60 | phosphorus(V) vanadium(V) oxide | Khawaja E.E., Salim M.A., Khan M.A., Al-Adel F.F., Khattak G.D., and Hussain Z. | J. Non-cryst. Solids 110, 33 (1989) | Adequate |  |  | other | data |  |  |  | No | Al, Mg |  | Au,Cu= 84.00,932.67 | Adventitious carbon | Reliable, with one-point correction of energy scale | powder (when a special point is made in the article) |  |  | 300 | Adequate | An electron flood gun was used for charge compensation. Glasses were prepared by heating dry mixtures of chemicals in alumina crucible at about 1373 K in air for a period of typically 3 hours.
V | 2p1/2 | 517.4 | V2O5 | divanadium pentoxide | Mezentzeff P., Lifshitz Y., Rabalais J.W. | Nucl. Instruments Methods in Phys. Res. Sec. B 44, 296 (1990) | Adequate |  |  |  | data |  |  |  | No |  |  |  | Adventitious carbon | Reliable, with one-point correction of energy scale | powder (when a special point is made in the article) |  |  | 300 | Adequate
V | 2p1/2 | 524.1 | ((P2O5)0.40(V2O5)0.60)0.90(NiO)0.10 | phosphorus(V) vanadium(V) nickel(II) oxide (((P2O5)0.40(V2O5)0.60)0.90(NiO)0.10) | Khawaja E.E., Salim M.A., Khan M.A., Al-Adel F.F., Khattak G.D., and Hussain Z. | J. Non-cryst. Solids 110, 33 (1989) | Adequate |  |  | other | data |  |  |  | No | Al, Mg |  | Au,Cu= 84.00,932.67 | Adventitious carbon | Reliable, with one-point correction of energy scale | powder (when a special point is made in the article) |  |  | 300 | Adequate | An electron flood gun was used for charge compensation. Glasses were prepared by heating dry mixtures of chemicals in alumina crucible at about 1373 K in air for a period of typically 3 hours.The factors 0.10 and 0.90 are weight parts.
V | 2p1/2 | 522.1 | V0.78PS3 | vanadium(II) vanadium(III) phosphorus sulfide | Ichimura K., Sano M. | Synthetic Metals 45, 203 (1991) | Adequate |  |  |  | data |  |  |  | No | Mg |  | Au4f7 = 84.00 | Adventitious carbon | Reliable, with one-point correction of energy scale | crystal | Electron-Probe Microanalysis | X-ray Diffraction | 300 | Adequate | The crystal was synthesized from elemental mixture of metal, phosphorus and sulfur. The conductivity was ~ 1E-1 S cm-1. The relative intensity of the V(II)/V(III) components was 3/7.
V | 2p1/2 | 524.5 | V0.78PS3 | vanadium(II) vanadium(III) phosphorus sulfide | Ichimura K., Sano M. | Synthetic Metals 45, 203 (1991) | Adequate |  |  |  | data |  |  |  | No | Mg |  | Au4f7 = 84.00 | Adventitious carbon | Reliable, with one-point correction of energy scale | crystal | Electron-Probe Microanalysis | X-ray Diffraction | 300 | Adequate | The crystal was synthesized from elemental mixture of metal, phosphorus and sulfur. The conductivity was ~ 1E-1 S cm-1. The relative intensity of the V(II)/V(III) components was 3/7.
V | 2p1/2 | 522.1 | VPS3 | vanadium phosphorus trisulfide | Ichimura K., Sano M. | Synthetic Metals 45, 203 (1991) | Adequate |  |  |  | data |  |  |  | No | Mg |  | Au4f7 = 84.00 | Adventitious carbon | Reliable, with one-point correction of energy scale | crystal | Electron-Probe Microanalysis | X-ray Diffraction | 300 | Adequate | The crystal was synthesized from elemental mixture of metal, phosphorus and sulfur prepared with atomic ratios 1:1:3. The conductivity was ~ 1E-2 S cm-1. vanadium(II) thiohypophosphate
V | 2p1/2 | 524.1 | C44H28N4OV | 5,10,15,20-tetraphenyl-21H,23H-porphine vanadium(IV) oxide | Ferrer E.G., Baran E.J. | J. Electron Spectrosc. Relat. Phenom. 57, 189 (1991) | Adequate | 0.5 |  |  | data |  |  |  | No | Al |  |  | Internal hydrocarbon | Reliable, with one-point correction of energy scale | crystal, solid on double-sided tape |  |  | 300 | Adequate | The crystallization was achieved by slow evaporation of the solvents in a rotary evaporator.
V | 2p1/2 | 524.7 | Mn1.00V0.57O3.42 | manganese vanadium oxides | Kumagai N., Tanifuji S., Fujiwara T., Tanno K. | Electrochim. Acta 37, 1039 (1992) | Adequate |  |  |  | data |  |  |  | No | Mg |  |  | Adventitious carbon | Reliable, with one-point correction of energy scale | crystal | X-ray Photoelectron Spectroscopy | X-ray Diffraction | 300 | Adequate | The mixture of Mn(NO)3.6H2O and NH4VO3 with a V/Mn atomic ratio of 0.60 was heated at 623 K.
V | 2p1/2 | 524.7 | Mn1.00V0.57O3.42 | manganese vanadium oxides | Kumagai N., Tanifuji S., Fujiwara T., Tanno K. | Electrochim. Acta 37, 1039 (1992) | Adequate |  |  |  | data |  |  |  | No | Mg |  |  | Adventitious carbon | Reliable, with one-point correction of energy scale | crystal, pelletized | X-ray Photoelectron Spectroscopy | X-ray Diffraction | 300 | Good | Bulk composition is Mn1.00V0.60O3.50. The sample was prepared by heating the mixtures of Mn(NO3)2.6H2O and NH4VO3 at 623 K for 4 h.
V | 2p1/2 | 523.8 | (VO)2P2O7 | vanadyl diphosphate | Igarashi H., Tsuji K., Okuhara T., Misono M. | J. Phys. Chem. 97, 7065 (1993) | Adequate |  |  |  | data |  |  |  | No | Mg |  |  | Adventitious carbon | Reliable, with one-point correction of energy scale | crystal |  | X-ray Diffraction | 300 | Adequate
V | 2p1/2 | 517.8 | (Li2O)0.25MnO2(V2O5)0.25 | dilithium(I) oxide manganese(IV) dioxide divanadium(V) pentoxide | Kumagai N., Tamachi T., Bingda T., Tanno K. | J. Appl. Electrochem. 24, 1176 (1994) | Adequate |  |  |  | data |  |  |  | No | Mg |  |  | Adventitious carbon | Reliable, with one-point correction of energy scale | crystal, insulator | X-ray Photoelectron Spectroscopy | X-ray Diffraction | 300 | Good | A mixture of MnO2, NH4VO3 and LiNO3 was annealed at 623 K for 6 h.
V | 2p1/2 | 524.3 | ((P2O5)0.40(V2O5)0.60)0.95(NiO)0.05 | phosphorus(V) vanadium(V) nickel(II) oxide (((P2O5)0.40(V2O5)0.60)0.95(NiO)0.05) | Khawaja E.E., Salim M.A., Khan M.A., Al-Adel F.F., Khattak G.D., and Hussain Z. | J. Non-cryst. Solids 110, 33 (1989) | Adequate |  |  | other | data |  |  |  | No | Al, Mg |  | Au,Cu= 84.00,932.67 | Adventitious carbon | Reliable, with one-point correction of energy scale | powder (when a special point is made in the article) |  |  | 300 | Adequate | An electron flood gun was used for charge compensation. Glasses were prepared by heating dry mixtures of chemicals in alumina crucible at about 1373 K in air for a period of typically 3 hours.The factors 0.05 and 0.95 are weight parts.
V | 2p3/2 | 517 | H2V6Cr6O31.nH2O | hydrogen polychromovanadate (H2V6Cr6O31.nH2O) | Bondarenko V., Kaciulis S., Plesanovas A., Volkov V., Zacharova G. | Appl. Surf. Sci. 78, 107 (1994) | Adequate |  |  | Shirley | Gaussian |  |  |  | No | Mg |  |  | Adventitious carbon | Reliable (reported energy within 300 eV of a reference energy) | insulator, pelletized |  |  | 300 | Adequate | FRR mode. No changes in the photoelectron spectrum were detected after irradiation of the specimen by X-ray beam for 30 min. The Cr3+ concentration ratios calculated from the Cr2p and Cr3p lines were 0.62 and 0.73, respectively. oxygen content in formula
V | 2p3/2 | 517.8 | NH4VO3 | ammonium vanadate | Wang Z., Liu J., Wang E. | Chem. Res. Chin. Univ. 11, 360 (1995) | Adequate |  |  |  | data |  |  |  | No |  |  |  | Adventitious carbon | Reliable, with one-point correction of energy scale | insulator, solid sample mounted on tape |  |  | 300 | Adequate
V | 2p3/2 | 516.8 | (CuO)0.37(V2O5)0.63 | copper(II) oxide divanadium(V) pentoxide ((CuO)0.37(V2O5)0.63) | Gopalakrishnan R., Chowdari B.V.R., Tan K.L., Radhakrishnan K. | Thin Solid Films 260, 161 (1995) | Adequate | 0.1 |  | other | Gaussian |  |  |  | No | Mg |  |  | Adventitious carbon | Reliable, with one-point correction of energy scale | amorphous, solid on double-sided tape, thin film |  | X-ray Diffraction | 295 | Adequate | The film was deposited by thermal evaporation of bulk sample, quenched from the melting of (CuO)0.4(V2O5)0.6 onto pre-cleaned glass substrates and polished silicon wafers at 423 K. FAT mode.
V | 2p3/2 | 516.8 | (CuO)0.30(V2O5)0.70 | copper(II) oxide divanadium(V) pentoxide ((CuO)0.30(V2O5)0.70) | Gopalakrishnan R., Chowdari B.V.R., Tan K.L., Radhakrishnan K. | Thin Solid Films 260, 161 (1995) | Adequate | 0.1 |  | other | Gaussian |  |  |  | No | Mg |  |  | Adventitious carbon | Reliable, with one-point correction of energy scale | amorphous, solid on double-sided tape, thin film |  | X-ray Diffraction | 295 | Adequate | The film was deposited by thermal evaporation of bulk sample, quenched from the melting of (CuO)0.4(V2O5)0.6 onto pre-cleaned glass substrates and polished silicon wafers at 373 K. FAT mode.
V | 2p3/2 | 515.2 | Y2.0V0.08Ti1.7Ox | yttrium vanadium titanium oxides (Y2.0V0.08Ti1.7Ox) | Ishida S., Ren F., Takeuchi N. | J. Am. Ceram. Soc. 76, 2644 (1993) | Adequate |  |  |  | data |  |  |  | No | Mg |  |  | Adventitious carbon | Reliable, with one-point correction of energy scale | annealed, crystal | X-ray Photoelectron Spectroscopy | X-ray Diffraction | 300 | Good | As fired, leached by H2SO4 solution.
V | 2p3/2 | 516.8 | H2V4Cr8O31.nH2O | hydrogen polychromovanadate (H2V4Cr8O31.nH2O) | Bondarenko V., Kaciulis S., Plesanovas A., Volkov V., Zacharova G. | Appl. Surf. Sci. 78, 107 (1994) | Adequate |  |  | Shirley | Gaussian |  |  |  | No | Mg |  |  | Adventitious carbon | Reliable (reported energy within 300 eV of a reference energy) | insulator, pelletized |  |  | 300 | Adequate | FRR mode. No changes in the photoelectron spectrum were detected after irradiation of the specimen by X-ray beam for 30 min. The Cr3+ concentration ratios calculated from the Cr2p and Cr3p lines were 0.49 and 0.57, respectively. oxygen content in formula
V | 2p3/2 | 516.9 | Ca0.3Y1.9V0.2Ti1.1Ox | calcium yttrium vanadium titanium oxides (Ca0.3Y1.9V0.2Ti1.1Ox) | Ishida S., Ren F., Takeuchi N. | J. Am. Ceram. Soc. 76, 2644 (1993) | Adequate |  |  |  | data |  |  |  | No | Mg |  |  | Adventitious carbon | Reliable, with one-point correction of energy scale | annealed, crystal | X-ray Photoelectron Spectroscopy | X-ray Diffraction | 300 | Good | As fired.
V | 2p3/2 | 516 | Ca0.2Y1.9V0.2Ti1.4Ox | calcium yttrium vanadium titanium oxides (Ca0.2Y1.9V0.2Ti1.4Ox) | Ishida S., Ren F., Takeuchi N. | J. Am. Ceram. Soc. 76, 2644 (1993) | Adequate |  |  |  | data |  |  |  | No | Mg |  |  | Adventitious carbon | Reliable, with one-point correction of energy scale | annealed, crystal, sputtered | X-ray Photoelectron Spectroscopy | X-ray Diffraction | 300 | Good | As fired, Ar+ ion etching for 5 minutes.
V | 2p3/2 | 515.2 | Y2.0V0.10Ti1.0Ox | yttrium vanadium titanium oxides (Y2.0V0.10Ti1.0Ox) | Ishida S., Ren F., Takeuchi N. | J. Am. Ceram. Soc. 76, 2644 (1993) | Adequate |  |  |  | data |  |  |  | No | Mg |  |  | Adventitious carbon | Reliable, with one-point correction of energy scale | annealed, crystal, sputtered | X-ray Photoelectron Spectroscopy | X-ray Diffraction | 300 | Good | As fired, Ar+ ion etching for 5 minutes.
V | 2p3/2 | 517.7 | (NH4)5H3Mn3V12O40.15H2O | ammonium vanadomanganate hydrate | Wang Z., Liu J., Wang E. | Chem. Res. Chin. Univ. 11, 360 (1995) | Adequate |  |  |  | data |  |  |  | No |  |  |  | Adventitious carbon | Reliable, with one-point correction of energy scale | crystal, insulator |  | X-ray Diffraction | 300 | Adequate
V | 2p3/2 | 516.6 | (CuO)0.18(V2O5)0.82 | copper(II) oxide divanadium(V) pentoxide ((CuO)0.18(V2O5)0.82) | Gopalakrishnan R., Chowdari B.V.R., Tan K.L., Radhakrishnan K. | Thin Solid Films 260, 161 (1995) | Adequate | 0.1 |  | other | Gaussian |  |  |  | No | Mg |  |  | Adventitious carbon | Reliable, with one-point correction of energy scale | amorphous, solid on double-sided tape, thin film |  | X-ray Diffraction | 295 | Adequate | The film was deposited by thermal evaporation of bulk sample, quenched from the melting of (CuO)0.4(V2O5)0.6 onto pre-cleaned glass substrates and polished silicon wafers at 295 K. FAT mode.
V | 2p3/2 | 524.8 | (Li2O)0.25MnO2(V2O5)0.25 | dilithium(I) oxide manganese(IV) dioxide divanadium(V) pentoxide | Kumagai N., Tamachi T., Bingda T., Tanno K. | J. Appl. Electrochem. 24, 1176 (1994) | Adequate |  |  |  | data |  |  |  | No | Mg |  |  | Adventitious carbon | Reliable, with one-point correction of energy scale | crystal, insulator | X-ray Photoelectron Spectroscopy | X-ray Diffraction | 300 | Good | A mixture of MnO2, NH4VO3 and LiNO3 was annealed at 623 K for 6 h.
V | 2p3/2 | 517.4 | Mn1.00V0.57O3.42 | manganese vanadium oxides | Kumagai N., Tanifuji S., Fujiwara T., Tanno K. | Electrochim. Acta 37, 1039 (1992) | Adequate |  |  |  | data |  |  |  | No | Mg |  |  | Adventitious carbon | Reliable, with one-point correction of energy scale | crystal, pelletized | X-ray Photoelectron Spectroscopy | X-ray Diffraction | 300 | Good | Bulk composition is Mn1.00V0.60O3.50. The sample was prepared by heating the mixtures of Mn(NO3)2.6H2O and NH4VO3 at 623 K for 4 h.
V | 2p3/2 | 517.7 | H2V12-xMoxO31-y.nH2O | hydrogen polymolybdovanadate hydrate | Kuznetsov M.V., Volkov V.L., Zakharova G.S., Gubanov V.A. | J. Electron Spectrosc. Relat. Phenom. 68, 579 (1994) | Adequate |  |  |  | data |  |  |  | No | Mg |  | Au4f7 = 84.00 | Adventitious carbon | Reliable, with one-point correction of energy scale | crystal, insulator | X-ray Photoelectron Spectroscopy | X-ray Diffraction | 300 | Good | Xerogel was obtained by sol-gel decomposition of solutions of V2O5 and MoO3 in hydrogen peroxide. 0.05 < x <3.0. FAT mode. Emission angles were 0, 30, 50, and 60 degrees.
V | 2p3/2 | 516.7 | H2V12-xMoxO31-y.nH2O | hydrogen polymolybdovanadate hydrate | Kuznetsov M.V., Volkov V.L., Zakharova G.S., Gubanov V.A. | J. Electron Spectrosc. Relat. Phenom. 68, 579 (1994) | Adequate |  |  |  | data |  |  |  | No | Mg |  | Au4f7 = 84.00 | Adventitious carbon | Reliable, with one-point correction of energy scale | crystal, insulator | X-ray Photoelectron Spectroscopy | X-ray Diffraction | 300 | Good | Xerogel was obtained by sol-gel decomposition of solutions of V2O5 and MoO3 in hydrogen peroxide. 0.05 < x <3.0. FAT mode. Emission angles were 0, 30, 50, and 60 degrees.
V | 2p3/2 | 516 | Ca0.05Y1.9V0.05Ti1.7Ox | calcium yttrium vanadium titanium oxides (Ca0.05Y1.9V0.05Ti1.7Ox) | Ishida S., Ren F., Takeuchi N. | J. Am. Ceram. Soc. 76, 2644 (1993) | Adequate |  |  |  | data |  |  |  | No | Mg |  |  | Adventitious carbon | Reliable, with one-point correction of energy scale | annealed, crystal, sputtered | X-ray Photoelectron Spectroscopy | X-ray Diffraction | 300 | Good | As fired, Ar+ ion etched for 5 minutes, and leached by H2SO4 solution.
V | 2p3/2 | 517.4 | (VO)2P2O7 | vanadyl diphosphate | Igarashi H., Tsuji K., Okuhara T., Misono M. | J. Phys. Chem. 97, 7065 (1993) | Adequate |  |  |  | data |  |  |  | No | Mg |  |  | Adventitious carbon | Reliable, with one-point correction of energy scale | crystal |  | X-ray Diffraction | 300 | Adequate
V | 2p3/2 | 517.4 | Mn1.00V0.57O3.42 | manganese vanadium oxides | Kumagai N., Tanifuji S., Fujiwara T., Tanno K. | Electrochim. Acta 37, 1039 (1992) | Adequate |  |  |  | data |  |  |  | No | Mg |  |  | Adventitious carbon | Reliable, with one-point correction of energy scale | crystal | X-ray Photoelectron Spectroscopy | X-ray Diffraction | 300 | Adequate | The mixture of Mn(NO)3.6H2O and NH4VO3 with a V/Mn atomic ratio of 0.60 was heated at 623 K.
V | 2p3/2 | 516.9 | V2O5(SiO2)237 | divanadium pentoxide silicon dioxide(V2O5(SiO2)237) | Centi G., Perathoner S., Trifiro F., Aboukais A., Aissi C.F., and Guelton M. | J. Phys. Chem. 96, 2617 (1992) | Adequate |  |  | Linear | data |  |  |  | No | Al |  |  | Adventitious carbon | Reliable, with one-point correction of energy scale | annealed, crystal | X-ray Photoelectron Spectroscopy | X-ray Diffraction | 300 | Good | The V-silicalite was prepared hydrothermally. The composition determined by XPS was V2O5(SiO2)212. After recovery and drying the solid was calcined in air by slowly increasing the temperature to 823 K.
V | 2p3/2 | 517 | V2O5(SiO2)545 | divanadium pentoxide silicon dioxide(V2O5(SiO2)545) | Centi G., Perathoner S., Trifiro F., Aboukais A., Aissi C.F., and Guelton M. | J. Phys. Chem. 96, 2617 (1992) | Adequate |  |  | Linear | data |  |  |  | No | Al |  |  | Adventitious carbon | Reliable, with one-point correction of energy scale | annealed, crystal | X-ray Photoelectron Spectroscopy | X-ray Diffraction | 300 | Good | The V-silicalite was prepared hydrothermally. The composition determined by XPS was V2O5(SiO2)568. After recovery and drying the solid was calcined in air by slowly increasing the temperature to 823 K.
V | 2p3/2 | 516.9 | V3Ag1.2Ce0.15O8+x | vanadium silver cerium oxides | Yan Z.-G., Andersson S.L.T. | J. Catal. 131, 350 (1991) | Adequate |  |  |  | data | 1.9 |  |  | No | Al |  |  | Adventitious carbon | Reliable, with one-point correction of energy scale | crystal | X-ray Photoelectron Spectroscopy | X-ray Diffraction | 300 | Adequate | The catalyst was prepared by melting mixtures of V2O5, Ag2O and CeO2 at 1023 K for 2 h, followed by crushing and sieving.
V | 2p3/2 | 516.9 | V2O5(SiO2)117 | divanadium pentoxide silicon dioxide(V2O5(SiO2)117) | Centi G., Perathoner S., Trifiro F., Aboukais A., Aissi C.F., and Guelton M. | J. Phys. Chem. 96, 2617 (1992) | Adequate |  |  | Linear | data |  |  |  | No | Al |  |  | Adventitious carbon | Reliable, with one-point correction of energy scale | annealed, crystal | X-ray Photoelectron Spectroscopy | X-ray Diffraction | 300 | Good | The V-silicalite was prepared hydrothermally. The composition determined by XPS was V2O5(SiO2)78. After recovery and drying the solid was calcined in air by slowly increasing the temperature to 823 K.
V | 2p3/2 | 514.3 | BaVS3 | barium vanadium trisulfide | Itti R., Wada T., Matsuura K., Itoh T., Ikeda K., Yamauchi H., et al. | Phys. Rev. B 44, 2306 (1991) | Adequate | 0.2 |  |  | data |  |  |  | No | Al |  |  | Adventitious carbon | Reliable, with one-point correction of energy scale | annealed, polycrystalline, pelletized, scraped |  |  | 300 | Adequate | The pellets were heated in evacuated quartz ampoules at 1073 K for 20 hours.
V | 2p3/2 | 514.3 | BaV0.8Ti0.2S3 | barium vanadium titanium sulfide | Itti R., Wada T., Matsuura K., Itoh T., Ikeda K., Yamauchi H., et al. | Phys. Rev. B 44, 2306 (1991) | Adequate | 0.2 |  |  | data |  |  |  | No | Al |  |  | Adventitious carbon | Reliable, with one-point correction of energy scale | annealed, polycrystalline, pelletized, scraped |  |  | 300 | Adequate | The pellets were heated in evacuated quartz ampoules at 1073 K for 20 hours.
V | 2p3/2 | 516.3 | C44H28N4OV | 5,10,15,20-tetraphenyl-21H,23H-porphine vanadium(IV) oxide | Ferrer E.G., Baran E.J. | J. Electron Spectrosc. Relat. Phenom. 57, 189 (1991) | Adequate | 0.5 |  |  | data |  |  |  | No | Al |  |  | Internal hydrocarbon | Reliable, with one-point correction of energy scale | crystal, solid on double-sided tape |  |  | 300 | Adequate | The crystallization was achieved by slow evaporation of the solvents in a rotary evaporator.
V | 2p3/2 | 514.3 | VPS3 | vanadium phosphorus trisulfide | Ichimura K., Sano M. | Synthetic Metals 45, 203 (1991) | Adequate |  |  |  | data |  |  |  | No | Mg |  | Au4f7 = 84.00 | Adventitious carbon | Reliable, with one-point correction of energy scale | crystal | Electron-Probe Microanalysis | X-ray Diffraction | 300 | Adequate | The crystal was synthesized from elemental mixture of metal, phosphorus and sulfur prepared with atomic ratios 1:1:3. The conductivity was ~ 1E-2 S cm-1. vanadium(II) thiohypophosphate
V | 2p3/2 | 514.3 | V0.78PS3 | vanadium(II) vanadium(III) phosphorus sulfide | Ichimura K., Sano M. | Synthetic Metals 45, 203 (1991) | Adequate |  |  |  | data |  |  |  | No | Mg |  | Au4f7 = 84.00 | Adventitious carbon | Reliable, with one-point correction of energy scale | crystal | Electron-Probe Microanalysis | X-ray Diffraction | 300 | Adequate | The crystal was synthesized from elemental mixture of metal, phosphorus and sulfur. The conductivity was ~ 1E-1 S cm-1. The relative intensity of the V(II)/V(III) components was 3/7.
V | 2p3/2 | 517 | V0.78PS3 | vanadium(II) vanadium(III) phosphorus sulfide | Ichimura K., Sano M. | Synthetic Metals 45, 203 (1991) | Adequate |  |  |  | data |  |  |  | No | Mg |  | Au4f7 = 84.00 | Adventitious carbon | Reliable, with one-point correction of energy scale | crystal | Electron-Probe Microanalysis | X-ray Diffraction | 300 | Adequate | The crystal was synthesized from elemental mixture of metal, phosphorus and sulfur. The conductivity was ~ 1E-1 S cm-1. The relative intensity of the V(II)/V(III) components was 3/7.
V | 2p3/2 | 518.4 | VOPO4 | vanadyl phosphate | Cornaglia L.M., Lombardo E.A. | Appl. Catalysis A 127, 125 (1995) | Adequate |  |  | Linear | mixed Gaussian/Lorentzian |  |  |  | No | Mg |  |  | Adventitious carbon | Reliable, with one-point correction of energy scale | beta phase, crystal |  | X-ray Diffraction | 295 | Adequate | The total FWHM is 1.6 eV. The P/V composition ratio determined by EPMA was 1.0. The sample was mounted using silver painting.
V | 2p3/2 | 516.5 | VOPO4 | vanadyl phosphate | Cornaglia L.M., Lombardo E.A. | Appl. Catalysis A 127, 125 (1995) | Adequate |  |  | Linear | mixed Gaussian/Lorentzian |  |  |  | No | Mg |  |  | Adventitious carbon | Reliable, with one-point correction of energy scale | crystal |  | X-ray Diffraction | 295 | Adequate | The total FWHM is 1.5 eV. The P/V composition ratio determined by EPMA was 1.26. The relative intensity was 0.17. Branching ratio = 0.5. The sample was mounted using silver painting.
V | 2p3/2 | 518.4 | VOPO4 | vanadyl phosphate | Cornaglia L.M., Lombardo E.A. | Appl. Catalysis A 127, 125 (1995) | Adequate |  |  | Linear | mixed Gaussian/Lorentzian |  |  |  | No | Mg |  |  | Adventitious carbon | Reliable, with one-point correction of energy scale | crystal |  | X-ray Diffraction | 295 | Adequate | The total FWHM is 1.6 eV. The P/V composition ratio determined by EPMA was 1.26. The relative intensity was 0.83. Branching ratio = 0.5. The sample was mounted using silver painting.
V | 2p3/2 | 516.7 | VOPO4 | vanadyl phosphate | Cornaglia L.M., Lombardo E.A. | Appl. Catalysis A 127, 125 (1995) | Adequate |  |  | Linear | mixed Gaussian/Lorentzian |  |  |  | No | Mg |  |  | Adventitious carbon | Reliable, with one-point correction of energy scale | alpha phase, crystal |  | X-ray Diffraction | 295 | Adequate | Alpha (ii) - phase. The total FWHM is 1.7 eV. The P/V composition ratio determined by EPMA was 1.26. The relative intensity was 0.50. Branching ratio = 0.5. The sample was mounted using silver painting.
V | 2p3/2 | 518.4 | VOPO4 | vanadyl phosphate | Cornaglia L.M., Lombardo E.A. | Appl. Catalysis A 127, 125 (1995) | Adequate |  |  | Linear | mixed Gaussian/Lorentzian |  |  |  | No | Mg |  |  | Adventitious carbon | Reliable, with one-point correction of energy scale | alpha phase, crystal |  | X-ray Diffraction | 295 | Adequate | Alpha (ii) - phase. The total FWHM is 1.6 eV. The P/V composition ratio determined by EPMA was 1.26. The relative intensity was 0.50. Branching ratio = 0.5. The sample was mounted using silver painting.
V | 2p3/2 | 516.9 | VOPO4 | vanadyl phosphate | Cornaglia L.M., Lombardo E.A. | J. Phys. Cond. Matter 5, A225 (1993) | Adequate | 0.2 |  | other | Gaussian |  |  |  | No | Mg |  |  | Adventitious carbon | Reliable, with one-point correction of energy scale | alpha phase, beta phase, crystal |  | X-ray Diffraction | 300 | Adequate | Alpha11-VOPO4, beta-VOPO4 and beta'-VOPO4.
V | 2p3/2 | 518.5 | VOPO4 | vanadyl phosphate | Cornaglia L.M., Lombardo E.A. | J. Phys. Cond. Matter 5, A225 (1993) | Adequate | 0.2 |  | other | Gaussian |  |  |  | No | Mg |  |  | Adventitious carbon | Reliable, with one-point correction of energy scale | alpha phase, beta phase, crystal |  | X-ray Diffraction | 300 | Adequate | Alpha11-VOPO4, beta-VOPO4 and beta'-VOPO4.
V | 2p3/2 | 518.7 | VOPO4 | vanadyl phosphate | Igarashi H., Tsuji K., Okuhara T., Misono M. | J. Phys. Chem. 97, 7065 (1993) | Adequate |  |  |  | data |  |  |  | No | Mg |  |  | Adventitious carbon | Reliable, with one-point correction of energy scale | beta phase, crystal |  | X-ray Diffraction | 300 | Adequate
V | 2p3/2 | 518.4 | VOPO4 | vanadyl phosphate | Cornaglia L.M., Lombardo E.A. | Appl. Catalysis A 127, 125 (1995) | Adequate |  |  | Linear | mixed Gaussian/Lorentzian |  |  |  | No | Mg |  |  | Adventitious carbon | Reliable, with one-point correction of energy scale | beta phase, crystal |  | X-ray Diffraction | 295 | Adequate | The total FWHM is 1.6 eV. The P/V composition ratio determined by EPMA was 1.0. The sample was mounted using silver painting.
V | 2p3/2 | 516.5 | VOPO4 | vanadyl phosphate | Cornaglia L.M., Lombardo E.A. | Appl. Catalysis A 127, 125 (1995) | Adequate |  |  | Linear | mixed Gaussian/Lorentzian |  |  |  | No | Mg |  |  | Adventitious carbon | Reliable, with one-point correction of energy scale | crystal |  | X-ray Diffraction | 295 | Adequate | The total FWHM is 1.5 eV. The P/V composition ratio determined by EPMA was 1.26. The relative intensity was 0.17. Branching ratio = 0.5. The sample was mounted using silver painting.
V | 2p3/2 | 518.4 | VOPO4 | vanadyl phosphate | Cornaglia L.M., Lombardo E.A. | Appl. Catalysis A 127, 125 (1995) | Adequate |  |  | Linear | mixed Gaussian/Lorentzian |  |  |  | No | Mg |  |  | Adventitious carbon | Reliable, with one-point correction of energy scale | crystal |  | X-ray Diffraction | 295 | Adequate | The total FWHM is 1.6 eV. The P/V composition ratio determined by EPMA was 1.26. The relative intensity was 0.83. Branching ratio = 0.5. The sample was mounted using silver painting.
V | 2p3/2 | 516.7 | VOPO4 | vanadyl phosphate | Cornaglia L.M., Lombardo E.A. | Appl. Catalysis A 127, 125 (1995) | Adequate |  |  | Linear | mixed Gaussian/Lorentzian |  |  |  | No | Mg |  |  | Adventitious carbon | Reliable, with one-point correction of energy scale | alpha phase, crystal |  | X-ray Diffraction | 295 | Adequate | Alpha (ii) - phase. The total FWHM is 1.7 eV. The P/V composition ratio determined by EPMA was 1.26. The relative intensity was 0.50. Branching ratio = 0.5. The sample was mounted using silver painting.
V | 2p3/2 | 518.4 | VOPO4 | vanadyl phosphate | Cornaglia L.M., Lombardo E.A. | Appl. Catalysis A 127, 125 (1995) | Adequate |  |  | Linear | mixed Gaussian/Lorentzian |  |  |  | No | Mg |  |  | Adventitious carbon | Reliable, with one-point correction of energy scale | alpha phase, crystal |  | X-ray Diffraction | 295 | Adequate | Alpha (ii) - phase. The total FWHM is 1.6 eV. The P/V composition ratio determined by EPMA was 1.26. The relative intensity was 0.50. Branching ratio = 0.5. The sample was mounted using silver painting.
V | 2p3/2 | 516.9 | VOPO4 | vanadyl phosphate | Cornaglia L.M., Lombardo E.A. | J. Phys. Cond. Matter 5, A225 (1993) | Adequate | 0.2 |  | other | Gaussian |  |  |  | No | Mg |  |  | Adventitious carbon | Reliable, with one-point correction of energy scale | alpha phase, beta phase, crystal |  | X-ray Diffraction | 300 | Adequate | Alpha11-VOPO4, beta-VOPO4 and beta'-VOPO4.
V | 2p3/2 | 518.5 | VOPO4 | vanadyl phosphate | Cornaglia L.M., Lombardo E.A. | J. Phys. Cond. Matter 5, A225 (1993) | Adequate | 0.2 |  | other | Gaussian |  |  |  | No | Mg |  |  | Adventitious carbon | Reliable, with one-point correction of energy scale | alpha phase, beta phase, crystal |  | X-ray Diffraction | 300 | Adequate | Alpha11-VOPO4, beta-VOPO4 and beta'-VOPO4.
V | 2p3/2 | 518.7 | VOPO4 | vanadyl phosphate | Igarashi H., Tsuji K., Okuhara T., Misono M. | J. Phys. Chem. 97, 7065 (1993) | Adequate |  |  |  | data |  |  |  | No | Mg |  |  | Adventitious carbon | Reliable, with one-point correction of energy scale | beta phase, crystal |  | X-ray Diffraction | 300 | Adequate
V | 2p3/2 | 517.35 | (CuO)0.40(V2O5)0.60 | copper(II) oxide divanadium pentoxide ((CuO)0.40(V2O5)0.60) | Gopalakrishnan R., Chowdari B.V.R., Tan K.L. | Solid State Ionics 53, 1168 (1992) | Adequate | 0.1 |  | other | Gaussian |  |  |  | No | Al/Mg |  |  | Adventitious carbon | Reliable, with one-point correction of energy scale | amorphous, insulator, pelletized, solid on double-sided tape |  | X-ray Diffraction | 300 | Adequate | The mixture of reagent grade CuO and V2O5 was dried (T = 373 K) and meltedin air (T = 873 K, time = 60 min).
V | 2p3/2 | 517.3 | Sb0.92V0.92O4 | antimony vanadium oxide | Nilsson R., Lindblad T., Andersson A. | J. Catal. 148, 501 (1994) | Adequate | 0.05 |  |  | data |  |  |  | No | Mg |  |  | Adventitious carbon | Reliable, with one-point correction of energy scale | crystal, solid on double-sided tape |  | X-ray Diffraction | 300 | Adequate | Charging effects were overcome by mixing the sample with acetylene black.
V | 2p3/2 | 517.6 | (CuO)0.10(V2O5)0.90 | copper(II) oxide divanadium pentoxide ((CuO)0.10(V2O5)0.90) | Gopalakrishnan R., Chowdari B.V.R., Tan K.L. | Solid State Ionics 53, 1168 (1992) | Adequate | 0.1 |  | other | Gaussian |  |  |  | No | Al/Mg |  |  | Adventitious carbon | Reliable, with one-point correction of energy scale | amorphous, insulator, pelletized, solid on double-sided tape |  | X-ray Diffraction | 300 | Adequate | The mixture of reagent grade CuO and V2O5 was dried (T = 373 K) and meltedin air (T = 873 K, time = 60 min).
V | 2p3/2 | 517.55 | (CuO)0.20(V2O5)0.80 | copper(II) oxide divanadium pentoxide ((CuO)0.20(V2O5)0.80) | Gopalakrishnan R., Chowdari B.V.R., Tan K.L. | Solid State Ionics 53, 1168 (1992) | Adequate | 0.1 |  | other | Gaussian |  |  |  | No | Al/Mg |  |  | Adventitious carbon | Reliable, with one-point correction of energy scale | amorphous, insulator, pelletized, solid on double-sided tape |  | X-ray Diffraction | 300 | Adequate | The mixture of reagent grade CuO and V2O5 was dried (T = 373 K) and meltedin air (T = 873 K, time = 60 min).
V | 2p3/2 | 517.55 | (CuO)0.30(V2O5)0.70 | copper(II) oxide divanadium pentoxide ((CuO)0.30(V2O5)0.70) | Gopalakrishnan R., Chowdari B.V.R., Tan K.L. | Solid State Ionics 53, 1168 (1992) | Adequate | 0.1 |  | other | Gaussian |  |  |  | No | Al/Mg |  |  | Adventitious carbon | Reliable, with one-point correction of energy scale | amorphous, insulator, pelletized, solid on double-sided tape |  | X-ray Diffraction | 300 | Adequate | The mixture of reagent grade CuO and V2O5 was dried (T = 373 K) and meltedin air (T = 873 K, time = 60 min).
V | 2p3/2 | 525 | V2O5 | divanadium pentoxide | Mezentzeff P., Lifshitz Y., Rabalais J.W. | Nucl. Instruments Methods in Phys. Res. Sec. B 44, 296 (1990) | Adequate |  |  |  | data |  |  |  | No |  |  |  | Adventitious carbon | Reliable, with one-point correction of energy scale | powder (when a special point is made in the article) |  |  | 300 | Adequate
V | 2p3/2 | 517.4 | V2O5 | divanadium pentoxide | Bond G.C., Flamerz S. | Appl. Catalysis 46, 89 (1989) | Adequate |  |  |  | data |  |  |  | No |  |  |  | Adventitious carbon | Reliable, with one-point correction of energy scale |  |  |  | 300 | Adequate
V | 2p3/2 | 517.6 | V2O5 | divanadium pentoxide | Soria J., Conesa J.C., Granados M.L., Mariscal R., Fierro J.L.G., et al. | J. Catal. 120, 457 (1989) | Adequate |  |  |  | data |  |  |  | No | Mg |  |  | Adventitious carbon | Reliable, with one-point correction of energy scale |  |  |  | 300 | Adequate
V | 2p3/2 | 515.3 | (NH4)2[VO(C2O4)2].2H2O | ammonium vanadyl oxalate dihydrate | Bond G.C., Flamerz S. | Appl. Catalysis 46, 89 (1989) | Adequate |  |  |  | data |  |  |  | No |  |  |  | Adventitious carbon | Reliable, with one-point correction of energy scale |  |  |  | 300 | Adequate
V | 2p3/2 | 517.4 | (MoO3)25(V2O5)75 | molybdenum(VI) vanadium(V) oxides | Bliznakov G., Pesheva Y., Klissurski D., Marinov M., Kozhukharov V. | Appl. Catalysis 29, 211 (1987) | Adequate |  |  |  | data |  |  |  | No |  |  |  | Adventitious carbon | Reliable, with one-point correction of energy scale | mixture, powder (when a special point is made in the article) |  |  | 293 | Adequate | The samples were ground in an agate mortar immediately before being placed into the spectrometer and the powder obtained was fixed to a metal ribbon.
V | 2p3/2 | 517.4 | MgV2O6 | magnesium divanadium hexaoxide | Ocelli M.L., Stencel J.M. | ACS Symposium Series 375, 195 (1988) | Adequate |  |  |  | data |  |  |  | No | Mg |  |  | Adventitious carbon | Reliable, with one-point correction of energy scale | crystal, pelletized |  | X-ray Diffraction | 300 | Adequate | Materials in powder form were pressed into thin wafers.
V | 2p3/2 | 518.1 | V2O5/Al2O3 | divanadium pentaoxide/dialuminum trioxide | Nag N.K., Massoth F.E. | J. Catal. 124, 127 (1990) | Adequate |  |  |  | data |  |  |  | Yes | Al |  |  | Adventitious carbon | Reliable, with one-point correction of energy scale | impregnated and calcined |  |  | 293 | Adequate | 13.7% V2O5/Al2O3. The Al2O3 was impregnated with aqueous solution containing stoichiometric amounts of ammonium metavanadate. Excess water was evaporated by drying at 393 K for 16 h followed by calcining at 773 K for 4 h in air.
V | 2p3/2 | 517 | (P2O5)0.40(V2O5)0.60 | phosphorus(V) vanadium(V) oxide | Khawaja E.E., Salim M.A., Khan M.A., Al-Adel F.F., Khattak G.D., and Hussain Z. | J. Non-cryst. Solids 110, 33 (1989) | Adequate |  |  | other | data |  |  |  | No | Al, Mg |  | Au,Cu= 84.00,932.67 | Adventitious carbon | Reliable, with one-point correction of energy scale | powder (when a special point is made in the article) |  |  | 300 | Adequate | An electron flood gun was used for charge compensation. Glasses were prepared by heating dry mixtures of chemicals in alumina crucible at about 1373 K in air for a period of typically 3 hours.
V | 2p3/2 | 525.2 | NaVO3 | sodium vanadate | Mezentzeff P., Lifshitz Y., Rabalais J.W. | Nucl. Instruments Methods in Phys. Res. Sec. B 44, 296 (1990) | Adequate |  |  |  | data |  |  |  | No |  |  |  | Adventitious carbon | Reliable, with one-point correction of energy scale | powder (when a special point is made in the article) |  |  | 300 | Adequate
V | 2p3/2 | 517.6 | CaV2O6 | calcium divanadium hexaoxide | Ocelli M.L., Stencel J.M. | ACS Symposium Series 375, 195 (1988) | Adequate |  |  |  | data |  |  |  | No | Mg |  |  | Adventitious carbon | Reliable, with one-point correction of energy scale | crystal, pelletized |  | X-ray Diffraction | 300 | Adequate | Materials in powder form were pressed into thin wafers.
V | 2p3/2 | 517.6 | (MoO3)23.75(TeO2)5(V2O5)71.25 | molybdenum(VI) tellurium(IV) vanadium(V) oxides ((MoO3)23.75(TeO2)5(V2O5)71.25) | Bliznakov G., Pesheva Y., Klissurski D., Marinov M., Kozhukharov V. | Appl. Catalysis 29, 211 (1987) | Adequate |  |  |  | data |  |  |  | No |  |  |  | Adventitious carbon | Reliable, with one-point correction of energy scale | mixture, powder (when a special point is made in the article) |  |  | 293 | Adequate | The samples were ground in an agate mortar immediately before being placed into the spectrometer and the powder obtained was fixed to a metal ribbon.
V | 2p3/2 | 518.8 | V2O5/SiO2 | divanadium pentaoxide/silicon dioxide | Nag N.K., Massoth F.E. | J. Catal. 124, 127 (1990) | Adequate |  |  |  | data |  |  |  | Yes | Al |  |  | Adventitious carbon | Reliable, with one-point correction of energy scale | impregnated and calcined |  |  | 293 | Adequate | 13.7% V2O5/SiO2. The SiO2 was impregnated with aqueous solution containing stoichiometric amounts of ammonium metavanadate. Excess water was evaporated by drying at 393 K for 16 h followed by calcining at 773 K for 4 h in air.
V | 2p3/2 | 516.9 | ((P2O5)0.40(V2O5)0.60)0.85(NiO)0.15 | phosphorus(V) vanadium(V) nickel(II) oxide (((P2O5)0.40(V2O5)0.60)0.85(NiO)0.15) | Khawaja E.E., Salim M.A., Khan M.A., Al-Adel F.F., Khattak G.D., and Hussain Z. | J. Non-cryst. Solids 110, 33 (1989) | Adequate |  |  | other | data |  |  |  | No | Al, Mg |  | Au,Cu= 84.00,932.67 | Adventitious carbon | Reliable, with one-point correction of energy scale | powder (when a special point is made in the article) |  |  | 300 | Adequate | An electron flood gun was used for charge compensation. Glasses were prepared by heating dry mixtures of chemicals in alumina crucible at about 1373 K in air for a period of typically 3 hours.The factors 0.15 and 0.85 are weight parts.
V | 2p3/2 | 514.3 | VPS3 | vanadium trithiophosphite (VPS3) | Ichimura K., Sano M. | Chem. Lett. 5, 787 (1988) | Adequate |  |  |  | data |  |  |  | No |  |  |  | Adventitious carbon | Reliable, with one-point correction of energy scale | crystal | X-ray Diffraction |  | 300 | Adequate | Chalcogenophosphate.
V | 2p3/2 | 517 | NaVO3 | sodium vanadium(V) trioxide | Ho S.F., Contarini S., Rabalais J.W. | J. Phys. Chem. 91, 4779 (1987) | Adequate |  |  |  | other type of curve fit |  |  |  | No | Mg |  |  | Adventitious carbon | Reliable, with one-point correction of energy scale | pelletized |  |  | 300 | Adequate
V | 2p3/2 | 517 | NaVO3 | sodium vanadium trioxide | Ho S.F., Contarini S., Rabalais J.W. | J. Phys. Chem. 91, 4779 (1987) | Adequate |  |  |  | other type of curve fit |  |  |  | No | Mg |  |  | Adventitious carbon | Reliable, with one-point correction of energy scale | pelletized |  |  | 300 | Adequate
V | 2p3/2 | 516.8 | V2O3 | divanadium trioxide | Nag N.K., Massoth F.E. | J. Catal. 124, 127 (1990) | Adequate |  |  |  | data |  |  |  | Yes | Al |  |  | Adventitious carbon | Reliable, with one-point correction of energy scale |  |  |  | 293 | Adequate
V | 2p3/2 | 517.2 | V2O3 | divanadium trioxide | Gopalakrishnan R., Chowdari B.V.R., Tan K.L. | Solid State Ionics 53, 1168 (1992) | Adequate | 0.1 |  | other | Gaussian |  |  |  | No | Al/Mg |  |  | Adventitious carbon | Reliable, with one-point correction of energy scale | amorphous, insulator, pelletized, solid on double-sided tape |  | X-ray Diffraction | 300 | Adequate
V | 2p3/2 | 518 | VO(PO4) | vanadium(V) oxide phosphate | Moser T.P., Schrader G.L. | J. Catal. 104, 99 (1987) | Adequate |  |  |  | data | 1.6 |  |  | No | Al |  |  | Adventitious carbon | Reliable, with one-point correction of energy scale | beta phase, crystal |  |  | 293 | Adequate
V | 2p3/2 | 517.6 | V2O5 | divanadium pentoxide | Gopalakrishnan R., Chowdari B.V.R., Tan K.L. | Solid State Ionics 53, 1168 (1992) | Adequate | 0.1 |  | other | Gaussian |  |  |  | No | Al/Mg |  |  | Adventitious carbon | Reliable, with one-point correction of energy scale | amorphous, insulator, pelletized, solid on double-sided tape |  | X-ray Diffraction | 300 | Adequate
V | 2p3/2 | 517.6 | V2O5 | divanadium pentoxide | Nilsson R., Lindblad T., Andersson A. | J. Catal. 148, 501 (1994) | Adequate | 0.05 |  |  | data |  |  |  | No | Mg |  |  | Adventitious carbon | Reliable, with one-point correction of energy scale | crystal, solid on double-sided tape |  | X-ray Diffraction | 300 | Adequate | Charging effects were overcome by mixing the sample with acetylene black.
V | 2p3/2 | 516.7 | V2O5 | divanadium pentoxide | Lindblad T., Rebenstorf B., Yan Z.-G., Andersson S.L.T. | Appl. Catalysis A 112, 187 (1994) | Adequate |  |  | other | Gaussian | 1.5 |  |  | No | Al |  |  | Adventitious carbon | Reliable, with one-point correction of energy scale | crystal | X-ray Photoelectron Spectroscopy | X-ray Diffraction | 300 | Good | The P/Al composition ratio determined by XPS was 0.90. FAT mode.
V | 2p3/2 | 516.9 | V2O2(P2O7) | bis(oxovanadium(IV)) diphosphate | Moser T.P., Schrader G.L. | J. Catal. 104, 99 (1987) | Adequate |  |  |  | data | 2 |  |  | No | Al |  |  | Adventitious carbon | Reliable, with one-point correction of energy scale | crystal |  |  | 293 | Adequate
V | 2p3/2 | 517.4 | V2O5 | divanadium pentaoxide | Ocelli M.L., Stencel J.M. | ACS Symposium Series 375, 195 (1988) | Adequate |  |  |  | data |  |  |  | No | Mg |  |  | Adventitious carbon | Reliable, with one-point correction of energy scale | crystal, pelletized |  | X-ray Diffraction | 300 | Adequate | Materials in powder form were pressed into thin wafers.
V | 2p3/2 | 518.3 | V2O5 | divanadium pentaoxide | Nag N.K., Massoth F.E. | J. Catal. 124, 127 (1990) | Adequate |  |  |  | data |  |  |  | Yes | Al |  |  | Adventitious carbon | Reliable, with one-point correction of energy scale |  |  |  | 293 | Adequate
V | 2p3/2 | 517.6 | V2O5 | divanadium pentaoxide | Bliznakov G., Pesheva Y., Klissurski D., Marinov M., Kozhukharov V. | Appl. Catalysis 29, 211 (1987) | Adequate |  |  |  | data |  |  |  | No |  |  |  | Adventitious carbon | Reliable, with one-point correction of energy scale | mixture, powder (when a special point is made in the article) |  |  | 293 | Adequate | The samples were ground in an agate mortar immediately before being placed into the spectrometer and the powder obtained was fixed to a metal ribbon.
V | 2p3/2 | 517.6 | (MoO3)22.5(TeO2)10(V2O5)67.5 | molybdenum(VI) tellurium(IV) vanadium(V) oxides ((MoO3)22.5(TeO2)10(V2O5)67.5) | Bliznakov G., Pesheva Y., Klissurski D., Marinov M., Kozhukharov V. | Appl. Catalysis 29, 211 (1987) | Adequate |  |  |  | data |  |  |  | No |  |  |  | Adventitious carbon | Reliable, with one-point correction of energy scale | mixture, powder (when a special point is made in the article) |  |  | 293 | Adequate | The samples were ground in an agate mortar immediately before being placed into the spectrometer and the powder obtained was fixed to a metal ribbon.
V | 2p3/2 | 516 | (MoO3)22.5(TeO2)10(V2O5)67.5 | molybdenum(VI) tellurium(IV) vanadium(V) oxides ((MoO3)22.5(TeO2)10(V2O5)67.5) | Bliznakov G., Pesheva Y., Klissurski D., Marinov M., Kozhukharov V. | Appl. Catalysis 29, 211 (1987) | Adequate |  |  |  | data |  |  |  | No |  |  |  | Adventitious carbon | Reliable, with one-point correction of energy scale | mixture, powder (when a special point is made in the article) |  |  | 293 | Adequate | The samples were ground in an agate mortar immediately before being placed into the spectrometer and the powder obtained was fixed to a metal ribbon.
V | 2p3/2 | 517.1 | ((P2O5)0.40(V2O5)0.60)0.98(NiO)0.02 | phosphorus(V) vanadium(V) nickel(II) oxide (((P2O5)0.40(V2O5)0.60)0.98(NiO)0.02) | Khawaja E.E., Salim M.A., Khan M.A., Al-Adel F.F., Khattak G.D., and Hussain Z. | J. Non-cryst. Solids 110, 33 (1989) | Adequate |  |  | other | data |  |  |  | No | Al, Mg |  | Au,Cu= 84.00,932.67 | Adventitious carbon | Reliable, with one-point correction of energy scale | powder (when a special point is made in the article) |  |  | 300 | Adequate | An electron flood gun was used for charge compensation. Glasses were prepared by heating dry mixtures of chemicals in alumina crucible at about 1373 K in air for a period of typically 3 hours.The factors 0.02 and 0,98 are weight parts.
V | 2p3/2 | 516.9 | ((P2O5)0.40(V2O5)0.60)0.95(NiO)0.05 | phosphorus(V) vanadium(V) nickel(II) oxide (((P2O5)0.40(V2O5)0.60)0.95(NiO)0.05) | Khawaja E.E., Salim M.A., Khan M.A., Al-Adel F.F., Khattak G.D., and Hussain Z. | J. Non-cryst. Solids 110, 33 (1989) | Adequate |  |  | other | data |  |  |  | No | Al, Mg |  | Au,Cu= 84.00,932.67 | Adventitious carbon | Reliable, with one-point correction of energy scale | powder (when a special point is made in the article) |  |  | 300 | Adequate | An electron flood gun was used for charge compensation. Glasses were prepared by heating dry mixtures of chemicals in alumina crucible at about 1373 K in air for a period of typically 3 hours.The factors 0.05 and 0.95 are weight parts.
V | 2p3/2 | 516.7 | ((P2O5)0.40(V2O5)0.60)0.90(NiO)0.10 | phosphorus(V) vanadium(V) nickel(II) oxide (((P2O5)0.40(V2O5)0.60)0.90(NiO)0.10) | Khawaja E.E., Salim M.A., Khan M.A., Al-Adel F.F., Khattak G.D., and Hussain Z. | J. Non-cryst. Solids 110, 33 (1989) | Adequate |  |  | other | data |  |  |  | No | Al, Mg |  | Au,Cu= 84.00,932.67 | Adventitious carbon | Reliable, with one-point correction of energy scale | powder (when a special point is made in the article) |  |  | 300 | Adequate | An electron flood gun was used for charge compensation. Glasses were prepared by heating dry mixtures of chemicals in alumina crucible at about 1373 K in air for a period of typically 3 hours.The factors 0.10 and 0.90 are weight parts.
V | 2p3/2 | 517 | V0.78PS3 | vanadium trithiophosphite (V0.78PS3) | Ichimura K., Sano M. | Chem. Lett. 5, 787 (1988) | Adequate |  |  |  | data | 2.3 |  |  | No |  |  |  | Adventitious carbon | Reliable, with one-point correction of energy scale | crystal | X-ray Diffraction |  | 300 | Adequate | Chalcogenophosphate.
V | 2p3/2 | 523.1 | ((C4H9)4N)2[V(C3S5)3] | bis(tetrabutyl ammonium) tris(4,5-dimercapto-1,3-dithiole-2-thionate) vanadium | Akiba K., Matsubayashi G.-E., Tanaka T. | Inorg. Chim. Acta 165, 245 (1989) | Adequate |  |  |  | data |  |  |  | No | Mg |  |  | Internal hydrocarbon | Reliable, with one-point correction of energy scale | crystal |  |  | 300 | Adequate
V | 2p3/2 | 523.9 | Co[V(C3S5)3]2.3H2O | cobalt tris(4,5-dimercapto-1,3-dithiole-2-thionate) vanadium trihydrate | Akiba K., Matsubayashi G.-E., Tanaka T. | Inorg. Chim. Acta 165, 245 (1989) | Adequate |  |  |  | data |  |  |  | No | Mg |  |  | Internal hydrocarbon | Reliable, with one-point correction of energy scale | crystal |  |  | 300 | Adequate
V | 2p3/2 | 523.7 | Fe[V(C3S5)3]2.3H2O | iron bis(tris(4,5-dimercapto-1,3-dithiole-2-thionate) vanadium trihydrate | Akiba K., Matsubayashi G.-E., Tanaka T. | Inorg. Chim. Acta 165, 245 (1989) | Adequate |  |  |  | data |  |  |  | No | Mg |  |  | Internal hydrocarbon | Reliable, with one-point correction of energy scale | crystal |  |  | 300 | Adequate
V | 2p3/2 | 517.6 | Li2.74V2O5 | lithium divanadium(V) pentaoxide | Meisel A., Hallmeier K. H., Szargan R., Muller J., Schneider W. | Phys. Scripta 41, 513 (1990) | Adequate |  |  |  | data |  |  |  | No | Al |  |  | Adventitious carbon | Reliable, with one-point correction of energy scale | crystal | X-ray Photoelectron Spectroscopy |  | 300 | Adequate | V/O composition ratio determined by XPS was 0.35. The bulk formula is Li0.1V2O5.
V | 2p3/2 | 523.2 | [Fe(C5H5)2][V(C3S5)3] | tris(4,5-dimercapto-1,3-dithiole-2-thionate) vanadium bis(cyclopentadienyl) iron | Akiba K., Matsubayashi G.-E., Tanaka T. | Inorg. Chim. Acta 165, 245 (1989) | Adequate |  |  |  | data |  |  |  | No | Mg |  |  | Internal hydrocarbon | Reliable, with one-point correction of energy scale | crystal |  |  | 300 | Adequate
V | 2p3/2 | 523.2 | [Ni(C5H5)2][V(C3S5)3] | tris(4,5-dimercapto-1,3-dithiole-2-thionate) vanadium bis(cyclopentadienyl) nickel | Akiba K., Matsubayashi G.-E., Tanaka T. | Inorg. Chim. Acta 165, 245 (1989) | Adequate |  |  |  | data |  |  |  | No | Mg |  |  | Internal hydrocarbon | Reliable, with one-point correction of energy scale | crystal |  |  | 300 | Adequate
V | 2p3/2 | 523.5 | [Fe(C6H7)2][V(C3S5)3] | tris(4,5-dimercapto-1,3-dithiole-2-thionate) vanadium bis(methylcyclopentadienyl) iron | Akiba K., Matsubayashi G.-E., Tanaka T. | Inorg. Chim. Acta 165, 245 (1989) | Adequate |  |  |  | data |  |  |  | No | Mg |  |  | Internal hydrocarbon | Reliable, with one-point correction of energy scale | crystal |  |  | 300 | Adequate
V | 2p3/2 | 523.2 | [Fe(C10H15)2][V(C3S5)3] | tris(4,5-dimercapto-1,3-dithiole-2-thionate) vanadium bis(pentamethylcyclopentadienyl) iron | Akiba K., Matsubayashi G.-E., Tanaka T. | Inorg. Chim. Acta 165, 245 (1989) | Adequate |  |  |  | data |  |  |  | No | Mg |  |  | Internal hydrocarbon | Reliable, with one-point correction of energy scale | crystal |  |  | 300 | Adequate
V | 2p3/2 | 516.5 | V2O4 | divanadium(IV) tetraoxide | Minyaev A.I., Denisov I.A., Soroko V.E., Konovalov V.A. | Zhurnal Prikladnoi Khimii 59, 339 (1986) | Adequate |  |  |  | data |  |  |  | No | Al |  |  | Adventitious carbon | Reliable, with one-point correction of energy scale | powder (when a special point is made in the article) |  |  | 300 | Adequate
V | 2p3/2 | 517.3 | V2O5 | divanadium(V) pentoxide | Cornaglia L.M., Lombardo E.A. | Appl. Catalysis A 127, 125 (1995) | Adequate |  |  | Linear | mixed Gaussian/Lorentzian |  |  |  | No | Mg |  |  | Adventitious carbon | Reliable, with one-point correction of energy scale | insulator |  |  | 295 | Adequate | The total FWHM is 1.6 eV. The sample was mounted using silver painting.
V | 2p3/2 | 517.4 | V2O5 | divanadium(V) pentoxide | Meisel A., Hallmeier K. H., Szargan R., Muller J., Schneider W. | Phys. Scripta 41, 513 (1990) | Adequate |  |  |  | data |  |  |  | No | Al |  |  | Adventitious carbon | Reliable, with one-point correction of energy scale | crystal | X-ray Photoelectron Spectroscopy |  | 300 | Adequate | V/O composition ratio determined by XPS was 0.35.
V | 2p3/2 | 517.4 | V2O5 | divanadium(V) pentoxide | Minyaev A.I., Denisov I.A., Soroko V.E., Konovalov V.A. | Zhurnal Prikladnoi Khimii 59, 339 (1986) | Adequate |  |  |  | data |  |  |  | No | Al |  |  | Adventitious carbon | Reliable, with one-point correction of energy scale | powder (when a special point is made in the article) |  |  | 300 | Adequate
V | 2p3/2 | 517.3 | V2O5 | divanadium(V) pentoxide | Fierro J.L.G., Arrua L.A., Nieto J.M.L., Kremenic G. | Appl. Catalysis 37, 323 (1988) | Adequate |  |  |  | data |  |  |  | No | Mg |  |  | Adventitious carbon | Reliable, with one-point correction of energy scale | insulator, pelletized, powder (when a special point is made in the article) |  |  | 300 | Adequate | The powdered samples were prepared for analysis by grinding to about 100 mesh and pressing the powder into holder.
V | 2p3/2 | 513.3 | [V(C7H7)(C5H5)] | (eta7-cycloheptatrienylium)(eta5-2,4-cyclopentadien-1-yl)vanadium | Groenenboom C.J., Sawatzky G., Meijer H.J.D., Jellinek F. | J. Organometal. Chem. 76, C4 (1974) | [8 empty] | No |  |  | Au | Internal hydrocarbon | Reliable | vapor deposited
V | 2p3/2 | 513 | AuV3 (A15I) | gold vanadium imc (A15I) | Kurmaev E.Z., Werfel F., Brummer O., Fluekiger R. | Solid State Commun. 22, 375 (1977) | [8 empty] | No |  |  | Au | Conductor
V | 2p3/2 | 513.8 | AuV3 (A15II) | gold vanadium imc (A15II) | Kurmaev E.Z., Werfel F., Brummer O., Fluekiger R. | Solid State Commun. 22, 375 (1977) | [8 empty] | No |  |  | Au | Conductor
V | 2p3/2 | 512.8 | AuV3 (A2) | gold vanadium imc (A2) | Kurmaev E.Z., Werfel F., Brummer O., Fluekiger R. | Solid State Commun. 22, 375 (1977) | [8 empty] | No |  |  | Au | Conductor
V | 2p3/2 | 516.9 | Cs3VO4 | cesium vanadate(V) | Nefedov V.I., Firsov M.N., Shaplygin I.S. | J. Electron Spectrosc. Relat. Phenom. 26, 65 (1982) | [8 empty] | No |  |  |  | Adventitious carbon | Reliable, with two-point correction of energy scale
V | 2p3/2 | 516.9 | Rb3VO4 | rubidium vanadate(V) | Nefedov V.I., Firsov M.N., Shaplygin I.S. | J. Electron Spectrosc. Relat. Phenom. 26, 65 (1982) | [8 empty] | No |  |  |  | Adventitious carbon | Reliable, with two-point correction of energy scale
V | 2p3/2 | 516.9 | RhVO4 | rhodium vanadate | Nefedov V.I., Firsov M.N., Shaplygin I.S. | J. Electron Spectrosc. Relat. Phenom. 26, 65 (1982) | [8 empty] | No |  |  |  | Adventitious carbon | Reliable, with two-point correction of energy scale
V | 2p3/2 | 515.9 | O5SV | vanadyl sulfate | Larsson R., Folkesson B., Schoen G. | Chem. Scr. 3, 88 (1973) | [8 empty] | No |  |  | Pt=71.0 | Conductor |  | thin film
V | 2p3/2 | 516.6 | V2O5 | vanadium(V) pentaoxide | Larsson R., Folkesson B., Schoen G. | Chem. Scr. 3, 88 (1973) | [8 empty] | No |  |  | Pt=71.0 | Conductor |  | thin film
V | 2p3/2 | 517.7 | V2O5 | vanadium(V) pentaoxide | Berry F.J., Brett M.E., Marbrow R.A., Patterson W.R. | J. Chem. Soc. Dalton Trans. 985 (1984) | [8 empty] | No |  |  |  | Adventitious carbon | Reliable, with two-point correction of energy scale
V | 2p3/2 | 514.9 | V2O5 | vanadium(V) pentaoxide | Horvath B., Strutz J., Geyer-Lippmann J., Horvath E.G. | Z. Anorg. Allg. Chem. 483, 181 (1981) | [8 empty] | No |  |  |  | Adventitious carbon | Reliable, with two-point correction of energy scale
V | 2p3/2 | 517.7 | V2O5 | vanadium(V) pentaoxide | Nefedov V.I., Firsov M.N., Shaplygin I.S. | J. Electron Spectrosc. Relat. Phenom. 26, 65 (1982) | [8 empty] | No |  |  |  | Adventitious carbon | Reliable, with two-point correction of energy scale
V | 2p3/2 | 517.6 | V2O5 | vanadium(V) pentaoxide | Nefedov V.I., Salyn, Y.V., Chertkov A.A., Padurets L.N. | Zh. Neorg. Khimii 19, 1443 (1974) | [8 empty] | No |  |  |  | Adventitious carbon | Reliable, with two-point correction of energy scale
V | 2p3/2 | 516.9 | V2O5 | vanadium(V) pentaoxide | Sawatzky G. A., Post D. | Phys. Rev. B 20, 1546 (1979) | [8 empty] | No
V | 2p3/2 | 517.2 | V2O5 | vanadium(V) pentaoxide | Slinkard W.E., Degroot P.B. | J. Catal. 68, 423 (1981) | [8 empty] | No |  |  |  | Adventitious carbon | Reliable, with two-point correction of energy scale
V | 2p3/2 | 517.2 | V2O5 | vanadium(V) pentaoxide | Colton R.J., Guzman A.M., Rabalais J.W. | J. Appl. Phys. 49, 409 (1978) | [8 empty] | No |  |  |  | Gold | Two-point correction of energy scale | reacted film
V | 2p3/2 | 517.7 | V2O5 | vanadium(V) pentaoxide | Nefedov V.I., Gati D., Dzhurinskii, B.F., Sergushin N.P., Salyn Y.V. | Zh. Neorg. Khimii 20, 2307 (1975) | [8 empty] | No |  |  |  | Adventitious carbon | Reliable, with two-point correction of energy scale
V | 2p3/2 | 517.3 | Na3VO4 | sodium vanadate(V) | Nefedov V.I., Firsov M.N., Shaplygin I.S. | J. Electron Spectrosc. Relat. Phenom. 26, 65 (1982) | [8 empty] | No |  |  |  | Adventitious carbon | Reliable, with two-point correction of energy scale
V | 2p3/2 | 515.7 | V2O4 | vanadium(IV) tetraoxide | Horvath B., Strutz J., Geyer-Lippmann J., Horvath E.G. | Z. Anorg. Allg. Chem. 483, 181 (1981) | [8 empty] | No |  |  |  | Adventitious carbon | Reliable, with two-point correction of energy scale
V | 2p3/2 | 516.3 | V2O4 | vanadium(IV) tetraoxide | Colton R.J., Guzman A.M., Rabalais J.W. | J. Appl. Phys. 49, 409 (1978) | [8 empty] | No |  |  |  | Gold | Two-point correction of energy scale | sputtered
V | 2p3/2 | 516.7 | BiO4V | bismuth vanadium oxide | Schuhl Y., Baussart H., Delobel R., Le Bras M., Leroy J., Gengembre L.G., Rimblot J. | J. Chem. Soc. Faraday Trans. I 79, 2055 (1983) | [8 empty] | No |  |  |  | Adventitious carbon | Reliable, with two-point correction of energy scale
V | 2p3/2 | 512.3 | V | vanadium | Romand M., Roubin M. | Analusis 4, 309 (1976) | [8 empty] | No |  |  | Au | Conductor
V | 2p3/2 | 512.4 | V | vanadium | Nefedov V.I., Salyn, Y.V., Chertkov A.A., Padurets L.N. | Zh. Neorg. Khimii 19, 1443 (1974) | [8 empty] | No |  |  |  | Adventitious carbon | Reliable, with two-point correction of energy scale
V | 2p3/2 | 512.14 | V | vanadium | Lebugle A., Axelsson U., Nyholm R., Martensson N. | Phys. Scripta 23, 825 (1981) | [8 empty] | No |  |  | Au,Zn2p3-3d=1011.8 | Gold | Calibration study | scraped
V | 2p3/2 | 512.7 | V | vanadium | Franzen H.F., Sawatzky G. | J. Solid State Chem. 15, 229 (1975) | [8 empty] | No |  |  | PtFL | Conductor
V | 2p3/2 | 512.4 | V | vanadium | Larsson R., Folkesson B., Schoen G. | Chem. Scr. 3, 88 (1973) | [8 empty] | No |  |  | Pt=71.0 | Conductor
V | 2p3/2 | 513.3 | K4[V(CN)6] | tetrapotassium hexacyanovanadate | Vannerberg N.G. | Chem. Scr. 9, 122 (1976) | [8 empty] | No |  |  |  | Gold | Two-point correction of energy scale
V | 2p3/2 | 514.3 | [V(OSi(C6H5)3)3] | tris(oxotriphenylsilcate)vanadium | Horvath B., Strutz J., Geyer-Lippmann J., Horvath E.G. | Z. Anorg. Allg. Chem. 483, 181 (1981) | [8 empty] | No |  |  |  | Internal hydrocarbon | Reliable, with two-point correction of energy scale
V | 2p3/2 | 513.8 | [VCl(C5H5)2] | chlorobis(eta5-2,4-cyclopentadien-1-yl)vanadium | Groenenboom C.J., Sawatzky G., Meijer H.J.D., Jellinek F. | J. Organometal. Chem. 76, C4 (1974) | [8 empty] | No |  |  | Au | Internal hydrocarbon | Reliable, with two-point correction of energy scale | vapor deposited
V | 2p3/2 | 513.2 | VB2 | vanadium diboride | Mavel G., Escard J., Costa P., Castaing J. | Surf. Sci. 35, 109 (1973) | [8 empty] | No |  |  |  | Adventitious carbon | Reliable, with two-point correction of energy scale
V | 2p3/2 | 513 | VCl2 | vanadium(II) chloride | Horvath B., Strutz J., Geyer-Lippmann J., Horvath E.G. | Z. Anorg. Allg. Chem. 483, 181 (1981) | [8 empty] | No |  |  |  | Adventitious carbon | Reliable, with two-point correction of energy scale
V | 2p3/2 | 515 | VCl3 | vanadium(III) chloride | Horvath B., Strutz J., Geyer-Lippmann J., Horvath E.G. | Z. Anorg. Allg. Chem. 483, 181 (1981) | [8 empty] | No |  |  |  | Adventitious carbon | Reliable, with two-point correction of energy scale
V | 2p3/2 | 512.9 | [V(C5H5)2] | bis(cyclopentadienyl)vanadium | Barber M., Connor J.A., Derrick L.M.R., Hall M.B., Hillier I.H. | J. Chem. Soc., Faraday Trans. 2, 69, 560 (1973) | [8 empty] | No |  |  |  | C6H12=284.8 | Reliable, with two-point correction of energy scale | co-condensed with a charge reference material
V | 2p3/2 | 512.9 | [V(C5H5)2] | bis(cyclopentadienyl)vanadium | Groenenboom C.J., Sawatzky G., Meijer H.J.D., Jellinek F. | J. Organometal. Chem. 76, C4 (1974) | [8 empty] | No |  |  | Au | Internal hydrocarbon | Reliable, with two-point correction of energy scale | vapor deposited
V | 2p3/2 | 515.1 | [VO(CH3C(O)CHC(O)CH3)2] | oxobis(2,4-pentanedionato-O,O')vanadium | Larsson R., Folkesson B., Schoen G. | Chem. Scr. 3, 88 (1973) | [8 empty] | No |  |  | Pt=71.0 | Conductor |  | thin film
V | 2p3/2 | 514.2 | [V(CH3C(O)CHC(O)CH3)3] | tris(2,4-pentanedionato-O,O')vanadium | Larsson R., Folkesson B., Schoen G. | Chem. Scr. 3, 88 (1973) | [8 empty] | No |  |  | Pt=71.0 | Conductor |  | thin film
V | 2p3/2 | 514.1 | V(OH)3 | vanadium trihydroxide | Horvath B., Strutz J., Geyer-Lippmann J., Horvath E.G. | Z. Anorg. Allg. Chem. 483, 181 (1981) | [8 empty] | No |  |  |  | Adventitious carbon | Reliable, with two-point correction of energy scale
V | 2p3/2 | 514.1 | [V(OC(C2H5)3)3] | tris(triethylmethoxy)vanadium | Horvath B., Strutz J., Geyer-Lippmann J., Horvath E.G. | Z. Anorg. Allg. Chem. 483, 181 (1981) | [8 empty] | No |  |  |  | Internal hydrocarbon | Reliable, with two-point correction of energy scale
V | 2p3/2 | 517.5 | Li3VO4 | lithium vanadate(V) | Nefedov V.I., Firsov M.N., Shaplygin I.S. | J. Electron Spectrosc. Relat. Phenom. 26, 65 (1982) | [8 empty] | No |  |  |  | Adventitious carbon | Reliable, with two-point correction of energy scale
V | 2p3/2 | 514.4 | VN | vanadium(III) nitride | Romand M., Roubin M. | Analusis 4, 309 (1976) | [8 empty] | No |  |  | Au | Gold
V | 2p3/2 | 514.3 | VN | vanadium(III) nitride | Shulg'a Y.M., Troitskii V.N., Aivazov M.I., Borodk'o Y.G. | Zh. Neorg. Khimii 21, 2621 (1976) | [8 empty] | No |  |  |  | Adventitious carbon | Reliable, with two-point correction of energy scale
V | 2p3/2 | 516.3 | VO2 | vanadium(IV) dioxide | Kasperkiewicz J., Kovacich J.A., Lichtman D. | J. Electron Spectrosc. Relat. Phenom. 32, 128 (1983) | [8 empty] | No |  |  | Cu | Adventitious carbon | Reliable, with two-point correction of energy scale
V | 2p3/2 | 515.8 | V2O3 | vanadium(III) trioxide | Horvath B., Strutz J., Geyer-Lippmann J., Horvath E.G. | Z. Anorg. Allg. Chem. 483, 181 (1981) | [8 empty] | No |  |  |  | Adventitious carbon | Reliable, with two-point correction of energy scale
V | 2p3/2 | 513.1 | V2O3 | vanadium(III) trioxide | Werfel F., Brummer O. | Phys. Scripta 28, 92 (1983) | [8 empty] | No |  |  |  | Adventitious carbon | Reliable, with two-point correction of energy scale | sputtered
V | 2p3/2 | 515.7 | V2O3 | vanadium(III) trioxide | Colton R.J., Guzman A.M., Rabalais J.W. | J. Appl. Phys. 49, 409 (1978) | [8 empty] | No |  |  |  | Gold | Two-point correction of energy scale | sputtered
V | 2p3/2 | 517.1 | V2O5 | vanadium(V) pentaoxide | Takagi-Kawai M., Soma M., Onishi T., Tamaru K. | Can. J. Chem. 58, 2132 (1980) | [8 empty] | No |  |  |  | Gold | Reliable, with two-point correction of energy scale
V | 2p3/2 | 517 | V2O5 | vanadium(V) pentaoxide | Barbaray B., Contour J.P., Mouvier G. | Env. Sci. Technol. 12, 1294 (1978) | [8 empty] | No |  |  | Au | Adventitious carbon | Reliable, with two-point correction of energy scale
V | 2p3/2 | 517.4 | V2O5 | vanadium(V) pentaoxide | Nefedov V.I., Salyn, Y.V., Leonhardt G., Scheibe R. | J. Electron Spectrosc. Relat. Phenom. 10, 121 (1977) | [8 empty] | No |  |  |  | Adventitious carbon | Reliable, with two-point correction of energy scale
V | 2p3/2 | 517.4 | V2O5 | vanadium(V) pentaoxide | Schuhl Y., Baussart H., Delobel R., Le Bras M., Leroy J., Gengembre L.G., Rimblot J. | J. Chem. Soc. Faraday Trans. I 79, 2055 (1983) | [8 empty] | No |  |  |  | Adventitious carbon | Reliable, with two-point correction of energy scale
V | 2p3/2 | 517.65 | V2O5 | vanadium(V) pentaoxide | Wagner C.D., Riggs W.M., Davis L.E., Moulder J.F., Muilenberg G.E. | Handbook of X-Ray Photoelectron Spectroscopy, Perkin-Elmer Corporation, Physical Electronics Division, Eden Prairie, Minn. 55344 (1979) | [8 empty] | No |  |  | Au,Cu | Adventitious carbon | Reliable, with two-point correction of energy scale
V | 2p3/2 | 516.6 | V2O5 | vanadium(V) pentaoxide | Kasperkiewicz J., Kovacich J.A., Lichtman D. | J. Electron Spectrosc. Relat. Phenom. 32, 128 (1983) | [8 empty] | No |  |  | Cu | Adventitious carbon | Reliable, with two-point correction of energy scale
V | 2p3/2 | 516.4 | VOCl2 | vanadyl(IV) dichloride | Larsson R., Folkesson B., Schoen G. | Chem. Scr. 3, 88 (1973) | [8 empty] | No |  |  | Pt=71.0 | Conductor |  | thin film
V | 2p3/2 | 512.6 | VP | vanadium phosphide | Myers C.E., Franzen H.F., Anderegg J.W. | Inorg. Chem. 24, 1822 (1985) | [8 empty] | No |  |  | Au | Conductor | Reliable | heated
V | 2p3/2 | 513.9 | VS | vanadium sulfide | Franzen H.F., Umana M.X., McCreary J.R., Thorn R.J. | J. Solid State Chem. 18, 363 (1976) | [8 empty] | No |  |  | Au (Au4f7 corrected by +1.2eV.) | Gold | Two-point correction of energy scale
V | 2p3/2 | 512.16 | V | vanadium | Powell C.J. | J. Electron Spectrosc. Relat. Phenom. 185, 1 (2012) | Good | 0.06 | [17 empty] | Recommended binding energy based on an analysis of at least two independent measurements in four Handbooks. Where necessary, the binding-energy scale was recalibrated using reference values from the U.K. National Physical Laboratory.
V | 2p3/2 | 512.6 | V | vanadium | Myers C.E., Franzen H.F., Anderegg J.W. | Inorg. Chem. 24, 1822 (1985) | [8 empty] | No |  |  | Au | Conductor | Reliable | sputtered
V | 2p3/2 | 512.15 | V | vanadium | Wagner C.D., Riggs W.M., Davis L.E., Moulder J.F., Muilenberg G.E. | Handbook of X-Ray Photoelectron Spectroscopy, Perkin-Elmer Corporation, Physical Electronics Division, Eden Prairie, Minn. 55344 (1979) | [8 empty] | No |  |  | Au,Cu | Conductor | Reliable, with two-point correction of energy scale | sputtered
V | 2p3/2 | 512.9 | V | vanadium | Kasperkiewicz J., Kovacich J.A., Lichtman D. | J. Electron Spectrosc. Relat. Phenom. 32, 128 (1983) | [8 empty] | No |  |  | Cu | Conductor | Reliable, with two-point correction of energy scale | sputtered
V | 2p3/2 | 512.3 | V | vanadium | Colton R.J., Guzman A.M., Rabalais J.W. | J. Appl. Phys. 49, 409 (1978) | [8 empty] | No |  |  |  | Gold | Two-point correction of energy scale | scraped
V | 2p3/2 | 512.4 | V | vanadium | Sawatzky G. A., Post D. | Phys. Rev. B 20, 1546 (1979) | [8 empty] | No
V | 2s | 626.8 | V | vanadium | Lebugle A., Axelsson U., Nyholm R., Martensson N. | Phys. Scripta 23, 825 (1981) | [8 empty] | No |  |  | Au,Zn2p3-3d=1011.8 | Gold | Calibration study | scraped
V | 3p | 41.6 | BiO4V | bismuth vanadium oxide | Schuhl Y., Baussart H., Delobel R., Le Bras M., Leroy J., Gengembre L.G., Rimblot J. | J. Chem. Soc. Faraday Trans. I 79, 2055 (1983) | [8 empty] | No |  |  |  | Adventitious carbon | Reliable, with two-point correction of energy scale
V | 3p | 42.2 | V2O5 | vanadium(V) pentaoxide | Schuhl Y., Baussart H., Delobel R., Le Bras M., Leroy J., Gengembre L.G., Rimblot J. | J. Chem. Soc. Faraday Trans. I 79, 2055 (1983) | [8 empty] | No |  |  |  | Adventitious carbon | Reliable, with two-point correction of energy scale
V | 3p | 37.2 | V | vanadium | Lebugle A., Axelsson U., Nyholm R., Martensson N. | Phys. Scripta 23, 825 (1981) | [8 empty] | No |  |  | Au | Gold | Calibration study | scraped
V | 3p | 38.6 | V2O3 | vanadium(III) trioxide | Werfel F., Brummer O. | Phys. Scripta 28, 92 (1983) | [8 empty] | No |  |  |  | Adventitious carbon | Reliable, with two-point correction of energy scale | sputtered
V | 3p | 42 | H2V8Cr4O31.nH2O | hydrogen polychromovanadate (H2V8Cr4O31.nH2O) | Bondarenko V., Kaciulis S., Plesanovas A., Volkov V., Zacharova G. | Appl. Surf. Sci. 78, 107 (1994) | Adequate |  |  | Shirley | Gaussian |  |  |  | No | Mg |  |  | Adventitious carbon | Reliable (reported energy within 300 eV of a reference energy) | insulator, pelletized |  |  | 300 | Adequate | FRR mode. No changes in the photoelectron spectrum were detected after irradiation of the specimen by X-ray beam for 30 min. The Cr3+ concentration ratios calculated from the Cr2p and Cr3p lines were 0.77 and 0.89, respectively. oxygen content in formula
V | 3p | 41 | H2V4Cr8O31.nH2O | hydrogen polychromovanadate (H2V4Cr8O31.nH2O) | Bondarenko V., Kaciulis S., Plesanovas A., Volkov V., Zacharova G. | Appl. Surf. Sci. 78, 107 (1994) | Adequate |  |  | Shirley | Gaussian |  |  |  | No | Mg |  |  | Adventitious carbon | Reliable (reported energy within 300 eV of a reference energy) | insulator, pelletized |  |  | 300 | Adequate | FRR mode. No changes in the photoelectron spectrum were detected after irradiation of the specimen by X-ray beam for 30 min. The Cr3+ concentration ratios calculated from the Cr2p and Cr3p lines were 0.49 and 0.57, respectively. oxygen content in formula
V | 3p | 41.6 | H2V6Cr6O31.nH2O | hydrogen polychromovanadate (H2V6Cr6O31.nH2O) | Bondarenko V., Kaciulis S., Plesanovas A., Volkov V., Zacharova G. | Appl. Surf. Sci. 78, 107 (1994) | Adequate |  |  | Shirley | Gaussian |  |  |  | No | Mg |  |  | Adventitious carbon | Reliable (reported energy within 300 eV of a reference energy) | insulator, pelletized |  |  | 300 | Adequate | FRR mode. No changes in the photoelectron spectrum were detected after irradiation of the specimen by X-ray beam for 30 min. The Cr3+ concentration ratios calculated from the Cr2p and Cr3p lines were 0.62 and 0.73, respectively. oxygen content in formula
V | 3p1/2 | 517.5 | (V2O5)50(GeO)50 | vanadium(V) pentoxide/germanium(II) oxide | Khawaja E.E., Hussain Z., Jazzar M.S., Dabboussi O.B. | J. Non-cryst. Solids 93, 45 (1987) | Adequate |  |  |  | data |  |  |  | No | Mg |  |  | Adventitious carbon | Reliable, with one-point correction of energy scale | amorphous, heated and cooled, insulator |  |  | 300 | Adequate | The glass disks were ground into a fine powder which was embedded in a substrate of metallic indium. Changing the reference to In3d5/2=443.83 provided similar results
V | 3s | 67.5 | V2O3 | vanadium(III) trioxide | Werfel F., Brummer O. | Phys. Scripta 28, 92 (1983) | [8 empty] | No |  |  |  | Adventitious carbon | Reliable, with two-point correction of energy scale | sputtered
V | 3s | 66.7 | [V(C5H5)2] | bis(cyclopentadienyl)vanadium | Groenenboom C.J., Sawatzky G., Meijer H.J.D., Jellinek F. | J. Organometal. Chem. 76, C4 (1974) | [8 empty] | No |  |  | Au | Internal hydrocarbon | Reliable, with two-point correction of energy scale | vapor deposited
V | 3s | 66.6 | [V(C5H5)2] | bis(cyclopentadienyl)vanadium | Barber M., Connor J.A., Derrick L.M.R., Hall M.B., Hillier I.H. | J. Chem. Soc., Faraday Trans. 2, 69, 560 (1973) | [8 empty] | No |  |  |  | C6H12=284.8 | Reliable, with two-point correction of energy scale | co-condensed with a charge reference material
V | 3s | 67.2 | [VCl(C5H5)2] | chlorobis(eta5-2,4-cyclopentadien-1-yl)vanadium | Groenenboom C.J., Sawatzky G., Meijer H.J.D., Jellinek F. | J. Organometal. Chem. 76, C4 (1974) | [8 empty] | No |  |  | Au | Internal hydrocarbon | Reliable, with two-point correction of energy scale | vapor deposited
V | 3s | 66.2 | V | vanadium | Lebugle A., Axelsson U., Nyholm R., Martensson N. | Phys. Scripta 23, 825 (1981) | [8 empty] | No |  |  | Au | Gold | Calibration study | scraped
V | 3s | 67 | [V(C7H7)(C5H5)] | (eta7-cycloheptatrienylium)(eta5-2,4-cyclopentadien-1-yl)vanadium | Groenenboom C.J., Sawatzky G., Meijer H.J.D., Jellinek F. | J. Organometal. Chem. 76, C4 (1974) | [8 empty] | No |  |  | Au | Internal hydrocarbon | Reliable | vapor deposited
W | 3d5/2 | 1806.9 | W | tungsten | Huschka W., Ross D., Maier M., Umbach E. | J. Electron Spectrosc. Relat. Phemon. 46, 273, (1988) | [8 empty] | No |  |  | Ag,Cu,Au | Ag paste mount on met |  | scraped
W | 3p1/2 | 2571.1 | W | tungsten | Huschka W., Ross D., Maier M., Umbach E. | J. Electron Spectrosc. Relat. Phemon. 46, 273, (1988) | [8 empty] | No |  |  | Ag,Cu,Au | Ag paste mount on met |  | scraped
W | 3p3/2 | 2278.4 | W | tungsten | Huschka W., Ross D., Maier M., Umbach E. | J. Electron Spectrosc. Relat. Phemon. 46, 273, (1988) | [8 empty] | No |  |  | Ag,Cu,Au | Ag paste mount on met |  | scraped
W | 4d3/2 | 259.2 | W2O2(S2)(S2CN(C2H5)2)2 | di-mu-thio-bis(oxotungsten) bis(diethyldithiocarbamate) | Ansari M.A., Chandrasekaran J., Sarkar S. | Bull. Chem. Soc. Jpn. 61, 2265 (1988) | Adequate |  |  |  | data |  |  |  | No | Al |  |  | Internal hydrocarbon | Reliable, with one-point correction of energy scale | crystal |  |  | 300 | Adequate | W2O2(nu-S2)(S2CN(C2H5)2)2
W | 4d3/2 | 257.8 | W2S2(S2)(S2CN(C2H5)2)2 | di-mu-thio-bis(thiotungsten) bis(diethyldithiocarbamate) | Ansari M.A., Chandrasekaran J., Sarkar S. | Bull. Chem. Soc. Jpn. 61, 2265 (1988) | Adequate |  |  |  | data |  |  |  | No | Al |  |  | Internal hydrocarbon | Reliable, with one-point correction of energy scale | crystal |  |  | 300 | Adequate
W | 4d3/2 | 258.6 | [Mo2WO2(CH3C(O)O)6(H2O)3]Br2 | bis(mu3-oxo) hexa(mu-acetato) triaqua dimolibdenum tungsten dibromide | Wang B., Kimura K., Ikari S., Imura K., Ito T. | Chem. Lett. 10, 1955 (1987) | Adequate | 0.15 |  |  | data |  |  |  | No | Mg |  |  | Internal hydrocarbon | Reliable, with one-point correction of energy scale | crystal |  |  | 300 | Adequate | Br2[Mo2W(mu-O)2(mu-CH3COO)6(H2O)3].
W | 4d3/2 | 258.2 | [MoW2O2(CH3C(O)O)6(H2O)3]Br2 | bis(mu3-oxo) hexa(mu-acetato) triaqua molibdenum ditungsten dibromide | Wang B., Kimura K., Ikari S., Imura K., Ito T. | Chem. Lett. 10, 1955 (1987) | Adequate | 0.15 |  |  | data |  |  |  | No | Mg |  |  | Internal hydrocarbon | Reliable, with one-point correction of energy scale | crystal |  |  | 300 | Adequate | Br2[MoW2(mu-O)2(mu-CH3COO)6(H2O)3].
W | 4d3/2 | 257.7 | [W3O2(CH3C(O)O)6(H2O)3]Br2 | bis(mu3-oxo) hexa(mu-acetato) triaqua tritungsten dibromide | Wang B., Kimura K., Ikari S., Imura K., Ito T. | Chem. Lett. 10, 1955 (1987) | Adequate | 0.15 |  |  | data |  |  |  | No | Mg |  |  | Internal hydrocarbon | Reliable, with one-point correction of energy scale | crystal |  |  | 300 | Adequate | Br2[W3(mu-O)2(mu-CH3COO)6(H2O)3].
W | 4d3/2 | 260.4 | ((C2H5)4N)2[(SC=(C(O)C6H5)C(C(O)C6H5)S)W(O)(muS)2W(O)(SC=(C(O)C6H5)C(C(O)C6H5)S)] | bis(tetraethylammonium) bis(mu-thio) bis(1,2-dibenzoyl-1,2-dimercapto-ethylene) bis(oxotungstate) | Ansari M.A., Chandrasekaran J., Sarkar S. | Polyhedron 7, 471 (1988) | Adequate |  |  |  | data |  |  |  | No | Al |  |  | Internal hydrocarbon | Reliable, with one-point correction of energy scale |  |  |  | 300 | Adequate
W | 4d3/2 | 258.8 | ((C2H5)4N)2[S2W(O)(muS)2W(O)S2] | bis(tetraethylammonium) bis(mu-thio) bis(dithioperoxo) bis(oxotungstate) | Ansari M.A., Chandrasekaran J., Sarkar S. | Polyhedron 7, 471 (1988) | Adequate |  |  |  | data |  |  |  | No | Al |  |  | Internal hydrocarbon | Reliable, with one-point correction of energy scale |  |  |  | 300 | Adequate
W | 4d3/2 | 257.9 | Na2[W2(O)2(muS)2(mu(O(O)CCH2)2NCH2CH2N(CH2C(O)O))] | disodium (mu-N,N'-ethylenediaminetetraacetato) bis(mu-sulfido) bis(oxotungstate) | Ikari S., Sasaki Y., Ito T. | Inorg. Chem. 28, 447 (1989) | Adequate |  |  |  | data |  |  |  | No | Mg |  |  | Internal hydrocarbon | Reliable, with one-point correction of energy scale | crystal, thin film, vapor deposited |  | X-ray Diffraction | 300 | Adequate | Samples were prepared as thin films on Al.
W | 4d3/2 | 258.3 | Na2[W2(O)2(muO)(muS)(mu(O(O)CCH2)2NCH2CH2N(CH2C(O)O))] | disodium (mu-oxo)(mu-N,N'-ethylenediaminetetraacetato) (mu-sulfido) bis(oxotungstate) | Ikari S., Sasaki Y., Ito T. | Inorg. Chem. 28, 447 (1989) | Adequate |  |  |  | data |  |  |  | No | Mg |  |  | Internal hydrocarbon | Reliable, with one-point correction of energy scale | crystal, thin film, vapor deposited |  | X-ray Diffraction | 300 | Adequate | Samples were prepared as thin films on Al.
W | 4d3/2 | 258.9 | Na2[W(O)W(O)(muO)(muO)(mu(O(O)CCH2)2NCH2CH2N(CH2C(O)O)2)] | disodium bis(mu-oxo)(mu-N,N'-ethylenediaminetetraacetato) bis(oxotungstate) | Wang B., Kimura K., Ikari S., Imura K., Ito T. | Chem. Lett. 10, 1955 (1987) | Adequate | 0.15 |  |  | data |  |  |  | No | Mg |  |  | Internal hydrocarbon | Reliable, with one-point correction of energy scale | crystal |  |  | 300 | Adequate | Na2[W2(mu-O)2(mu-N,N'-ethylendiaminetetraacetate)].
W | 4d3/2 | 258.9 | Na2[W(O)W(O)(muO)(muO)(mu(O(O)CCH2)2NCH2CH2N(CH2C(O)O)2)] | disodium bis(mu-oxo)(mu-N,N'-ethylenediaminetetraacetato) bis(oxotungstate) | Ikari S., Sasaki Y., Ito T. | Inorg. Chem. 28, 447 (1989) | Adequate |  |  |  | data |  |  |  | No | Mg |  |  | Internal hydrocarbon | Reliable, with one-point correction of energy scale | crystal, thin film, vapor deposited |  | X-ray Diffraction | 300 | Adequate | Samples were prepared as thin films on Al.
W | 4d3/2 | 258.9 | Na2[W(O)W(O)(muO)(muO)(mu(O(O)CCH2)2NCH2CH2N(CH2C(O)O)2)] | disodium bis(mu-oxo)(mu-N,N'-ethylenediaminetetraacetato) bis(oxotungstate) | Ikari S., Sasaki Y., Nagasawa A., Kabuto C., Ito T. | Inorg. Chem. 28, 1248 (1989) | Adequate |  |  |  | data |  |  |  | No | Mg |  |  | Internal hydrocarbon | Reliable, with one-point correction of energy scale | crystal, thin film |  | X-ray Diffraction | 300 | Adequate | Samples were prepared as thin films on Al.
W | 4d3/2 | 259.2 | Na2[Mo(O)W(O)(muO)2(mu(O(O)C)2NCH2CH2N(C(O)O)2)] | disodium bis(mu-oxo)(mu-N,N'-ethylenediaminetetraacetato) oxomolybdenum (V) oxotungstate | Wang B., Kimura K., Ikari S., Imura K., Ito T. | Chem. Lett. 10, 1955 (1987) | Adequate | 0.15 |  |  | data |  |  |  | No | Mg |  |  | Internal hydrocarbon | Reliable, with one-point correction of energy scale | crystal |  |  | 300 | Adequate | Na2[MoW(mu-O)2(mu-N,N'-ethylendiaminetetraacetate)].
W | 4d3/2 | 259.2 | Na2[Mo(O)W(O)(muO)2(mu(O(O)CCH2)2NCH2CH2N(CH2C(O)O))] | disodium bis(mu-oxo)(mu-N,N'-ethylenediaminetetraacetato) oxomolybdenum(V) oxotungstate | Ikari S., Sasaki Y., Nagasawa A., Kabuto C., Ito T. | Inorg. Chem. 28, 1248 (1989) | Adequate |  |  |  | data |  |  |  | No | Mg |  |  | Internal hydrocarbon | Reliable, with one-point correction of energy scale | crystal, thin film |  | X-ray Diffraction | 300 | Adequate | Samples were prepared as thin films on Al.
W | 4d5/2 | 246.6 | Na2[Mo(O)W(O)(muO)2(mu(O(O)CCH2)2NCH2CH2N(CH2C(O)O))] | disodium bis(mu-oxo)(mu-N,N'-ethylenediaminetetraacetato) oxomolybdenum(V) oxotungstate | Ikari S., Sasaki Y., Nagasawa A., Kabuto C., Ito T. | Inorg. Chem. 28, 1248 (1989) | Adequate |  |  |  | data |  |  |  | No | Mg |  |  | Internal hydrocarbon | Reliable, with one-point correction of energy scale | crystal, thin film |  | X-ray Diffraction | 300 | Adequate | Samples were prepared as thin films on Al.
W | 4d5/2 | 246.6 | Na2[Mo(O)W(O)(muO)2(mu(O(O)C)2NCH2CH2N(C(O)O)2)] | disodium bis(mu-oxo)(mu-N,N'-ethylenediaminetetraacetato) oxomolybdenum (V) oxotungstate | Wang B., Kimura K., Ikari S., Imura K., Ito T. | Chem. Lett. 10, 1955 (1987) | Adequate | 0.15 |  |  | data |  |  |  | No | Mg |  |  | Internal hydrocarbon | Reliable, with one-point correction of energy scale | crystal |  |  | 300 | Adequate | Na2[MoW(mu-O)2(mu-N,N'-ethylendiaminetetraacetate)].
W | 4d5/2 | 246.2 | Na2[W(O)W(O)(muO)(muO)(mu(O(O)CCH2)2NCH2CH2N(CH2C(O)O)2)] | disodium bis(mu-oxo)(mu-N,N'-ethylenediaminetetraacetato) bis(oxotungstate) | Ikari S., Sasaki Y., Nagasawa A., Kabuto C., Ito T. | Inorg. Chem. 28, 1248 (1989) | Adequate |  |  |  | data |  |  |  | No | Mg |  |  | Internal hydrocarbon | Reliable, with one-point correction of energy scale | crystal, thin film |  | X-ray Diffraction | 300 | Adequate | Samples were prepared as thin films on Al.
W | 4d5/2 | 246.2 | Na2[W(O)W(O)(muO)(muO)(mu(O(O)CCH2)2NCH2CH2N(CH2C(O)O)2)] | disodium bis(mu-oxo)(mu-N,N'-ethylenediaminetetraacetato) bis(oxotungstate) | Ikari S., Sasaki Y., Ito T. | Inorg. Chem. 28, 447 (1989) | Adequate |  |  |  | data |  |  |  | No | Mg |  |  | Internal hydrocarbon | Reliable, with one-point correction of energy scale | crystal, thin film, vapor deposited |  | X-ray Diffraction | 300 | Adequate | Samples were prepared as thin films on Al.
W | 4d5/2 | 246.2 | Na2[W(O)W(O)(muO)(muO)(mu(O(O)CCH2)2NCH2CH2N(CH2C(O)O)2)] | disodium bis(mu-oxo)(mu-N,N'-ethylenediaminetetraacetato) bis(oxotungstate) | Wang B., Kimura K., Ikari S., Imura K., Ito T. | Chem. Lett. 10, 1955 (1987) | Adequate | 0.15 |  |  | data |  |  |  | No | Mg |  |  | Internal hydrocarbon | Reliable, with one-point correction of energy scale | crystal |  |  | 300 | Adequate | Na2[W2(mu-O)2(mu-N,N'-ethylendiaminetetraacetate)].
W | 4d5/2 | 245.6 | Na2[W2(O)2(muO)(muS)(mu(O(O)CCH2)2NCH2CH2N(CH2C(O)O))] | disodium (mu-oxo)(mu-N,N'-ethylenediaminetetraacetato) (mu-sulfido) bis(oxotungstate) | Ikari S., Sasaki Y., Ito T. | Inorg. Chem. 28, 447 (1989) | Adequate |  |  |  | data |  |  |  | No | Mg |  |  | Internal hydrocarbon | Reliable, with one-point correction of energy scale | crystal, thin film, vapor deposited |  | X-ray Diffraction | 300 | Adequate | Samples were prepared as thin films on Al.
W | 4d5/2 | 245.1 | Na2[W2(O)2(muS)2(mu(O(O)CCH2)2NCH2CH2N(CH2C(O)O))] | disodium (mu-N,N'-ethylenediaminetetraacetato) bis(mu-sulfido) bis(oxotungstate) | Ikari S., Sasaki Y., Ito T. | Inorg. Chem. 28, 447 (1989) | Adequate |  |  |  | data |  |  |  | No | Mg |  |  | Internal hydrocarbon | Reliable, with one-point correction of energy scale | crystal, thin film, vapor deposited |  | X-ray Diffraction | 300 | Adequate | Samples were prepared as thin films on Al.
W | 4d5/2 | 246.5 | ((C2H5)4N)2[(SC=(C(O)C6H5)C(C(O)C6H5)S)W(O)(muS)2W(O)(SC=(C(O)C6H5)C(C(O)C6H5)S)] | bis(tetraethylammonium) bis(mu-thio) bis(1,2-dibenzoyl-1,2-dimercapto-ethylene) bis(oxotungstate) | Ansari M.A., Chandrasekaran J., Sarkar S. | Polyhedron 7, 471 (1988) | Adequate |  |  |  | data |  |  |  | No | Al |  |  | Internal hydrocarbon | Reliable, with one-point correction of energy scale |  |  |  | 300 | Adequate
W | 4d5/2 | 245.2 | [W3O2(CH3C(O)O)6(H2O)3]Br2 | bis(mu3-oxo) hexa(mu-acetato) triaqua tritungsten dibromide | Wang B., Kimura K., Ikari S., Imura K., Ito T. | Chem. Lett. 10, 1955 (1987) | Adequate | 0.15 |  |  | data |  |  |  | No | Mg |  |  | Internal hydrocarbon | Reliable, with one-point correction of energy scale | crystal |  |  | 300 | Adequate | Br2[W3(mu-O)2(mu-CH3COO)6(H2O)3].
W | 4d5/2 | 245 | W2S2(S2)(S2CN(C2H5)2)2 | di-mu-thio-bis(thiotungsten) bis(diethyldithiocarbamate) | Ansari M.A., Chandrasekaran J., Sarkar S. | Bull. Chem. Soc. Jpn. 61, 2265 (1988) | Adequate |  |  |  | data |  |  |  | No | Al |  |  | Internal hydrocarbon | Reliable, with one-point correction of energy scale | crystal |  |  | 300 | Adequate
W | 4d5/2 | 245.7 | [MoW2O2(CH3C(O)O)6(H2O)3]Br2 | bis(mu3-oxo) hexa(mu-acetato) triaqua molibdenum ditungsten dibromide | Wang B., Kimura K., Ikari S., Imura K., Ito T. | Chem. Lett. 10, 1955 (1987) | Adequate | 0.15 |  |  | data |  |  |  | No | Mg |  |  | Internal hydrocarbon | Reliable, with one-point correction of energy scale | crystal |  |  | 300 | Adequate | Br2[MoW2(mu-O)2(mu-CH3COO)6(H2O)3].
W | 4d5/2 | 246.1 | [Mo2WO2(CH3C(O)O)6(H2O)3]Br2 | bis(mu3-oxo) hexa(mu-acetato) triaqua dimolibdenum tungsten dibromide | Wang B., Kimura K., Ikari S., Imura K., Ito T. | Chem. Lett. 10, 1955 (1987) | Adequate | 0.15 |  |  | data |  |  |  | No | Mg |  |  | Internal hydrocarbon | Reliable, with one-point correction of energy scale | crystal |  |  | 300 | Adequate | Br2[Mo2W(mu-O)2(mu-CH3COO)6(H2O)3].
W | 4d5/2 | 245.5 | W2O2(S2)(S2CN(C2H5)2)2 | di-mu-thio-bis(oxotungsten) bis(diethyldithiocarbamate) | Ansari M.A., Chandrasekaran J., Sarkar S. | Bull. Chem. Soc. Jpn. 61, 2265 (1988) | Adequate |  |  |  | data |  |  |  | No | Al |  |  | Internal hydrocarbon | Reliable, with one-point correction of energy scale | crystal |  |  | 300 | Adequate | W2O2(nu-S2)(S2CN(C2H5)2)2
W | 4d5/2 | 243.5 | W | tungsten | Nyholm R., Berndtsson A., Martensson N. | J. Phys. 13, L1091 (1980) | [8 empty] | No |  |  | Au | Conductor | Calibration study
W | 4d5/2 | 244 | W | tungsten | McGuire G.E., Schweitzer G.Kk., Carlson T.A. | Inorg. Chem. 12, 2451 (1973) | [8 empty] | No |  |  |  | Adventitious carbon | Two-point correction of energy scale
W | 4d5/2 | 248.2 | WO3 | tungsten(VI) trioxide | McGuire G.E., Schweitzer G.Kk., Carlson T.A. | Inorg. Chem. 12, 2451 (1973) | [8 empty] | No |  |  |  | Adventitious carbon | Reliable, with two-point correction of energy scale
W | 4d5/2 | 247.8 | WO3 | tungsten(VI) trioxide | Sarma D.D., Rao C.N.R. | J. Electron Spectrosc. Relat. Phenom. 20, 25 (1980) | [8 empty] | No |  |  | Au | Gold | Reliable, with two-point correction of energy scale
W | 4d5/2 | 248.2 | WO3 | tungsten(VI) trioxide | McGuire G.E., Schweitzer G.Kk., Carlson T.A. | Inorg. Chem. 12, 2451 (1973) | [8 empty] | No |  |  |  | Adventitious carbon | Reliable, with two-point correction of energy scale
W | 4d5/2 | 247.8 | WO3 | tungsten(VI) trioxide | Sarma D.D., Rao C.N.R. | J. Electron Spectrosc. Relat. Phenom. 20, 25 (1980) | [8 empty] | No |  |  | Au | Gold | Reliable, with two-point correction of energy scale
W | 4d5/2 | 245.7 | W2B5 | ditungsten pentaboride | Mavel G., Escard J., Costa P., Castaing J. | Surf. Sci. 35, 109 (1973) | [8 empty] | No |  |  |  | Adventitious carbon | Reliable, with two-point correction of energy scale
W | 4d5/2 | 247.6 | WBr5 | tungsten(V) bromide | McGuire G.E., Schweitzer G.Kk., Carlson T.A. | Inorg. Chem. 12, 2451 (1973) | [8 empty] | No |  |  |  | Adventitious carbon | Reliable, with two-point correction of energy scale
W | 4d5/2 | 247.7 | WBr6 | tungsten(VI) bromide | McGuire G.E., Schweitzer G.Kk., Carlson T.A. | Inorg. Chem. 12, 2451 (1973) | [8 empty] | No |  |  |  | Adventitious carbon | Reliable, with two-point correction of energy scale
W | 4d5/2 | 244.1 | WC | tungsten carbide | McGuire G.E., Schweitzer G.Kk., Carlson T.A. | Inorg. Chem. 12, 2451 (1973) | [8 empty] | No |  |  |  | Adventitious carbon | Reliable, with two-point correction of energy scale
W | 4d5/2 | 248.3 | WCl6 | tungsten(VI) hexachloride | McGuire G.E., Schweitzer G.Kk., Carlson T.A. | Inorg. Chem. 12, 2451 (1973) | [8 empty] | No |  |  |  | Adventitious carbon | Reliable, with two-point correction of energy scale
W | 4d5/2 | 247.6 | Li2WO4 | lithium wolframate(VI) | McGuire G.E., Schweitzer G.Kk., Carlson T.A. | Inorg. Chem. 12, 2451 (1973) | [8 empty] | No |  |  |  | Adventitious carbon | Reliable, with two-point correction of energy scale
W | 4d5/2 | 243.5 | WO2 | tungsten(IV) dioxide | Sarma D.D., Rao C.N.R. | J. Electron Spectrosc. Relat. Phenom. 20, 25 (1980) | [8 empty] | No |  |  | Au | Gold | Reliable, with two-point correction of energy scale
W | 4d5/2 | 246.5 | ((C2H5)4N)2[S2W(O)(muS)2W(O)S2] | bis(tetraethylammonium) bis(mu-thio) bis(dithioperoxo) bis(oxotungstate) | Ansari M.A., Chandrasekaran J., Sarkar S. | Polyhedron 7, 471 (1988) | Adequate |  |  |  | data |  |  |  | No | Al |  |  | Internal hydrocarbon | Reliable, with one-point correction of energy scale |  |  |  | 300 | Adequate
W | 4f5/2 | 33.4 | WF6/W | tungsten(VI) hexafluoride/tungsten | Chen W., Roberts J.T. | Surf. Sci. 324, 169 (1995) | Adequate |  |  | other | other type of curve fit |  |  |  | No | Mg |  | FL = Fermi level | Conductor | Reliable (reported energy within 300 eV of a reference energy) | cooled, multilayer, thin layer |  |  | 100 | Adequate | A WF6 multilayer was adsorbed onto W(100) surface at 100 K and annealed to 150 -350 K. The bulk state was been subtracted.
W | 4f5/2 | 33.1 | W6Se8(C5H11N)6 | hexatungsten octaselenide hexapiperidine | Xie X., McCarley R.E. | Inorg. Chem. 34, 6124 (1995) | Adequate |  |  |  | data |  |  |  | No |  |  |  | Internal hydrocarbon | Reliable, with one-point correction of energy scale | crystal |  | X-ray Diffraction | 300 | Adequate
W | 4f5/2 | 32.8 | W6S8(C5H5N)6 | hexatungsten octasulfide hexapyridine | Xie X., McCarley R.E. | Inorg. Chem. 34, 6124 (1995) | Adequate |  |  |  | data |  |  |  | No |  |  |  | Internal hydrocarbon | Reliable, with one-point correction of energy scale | crystal |  | X-ray Diffraction | 300 | Adequate
W | 4f5/2 | 42 | WF6/W | tungsten(VI) hexafluoride/tungsten | Chen W., Roberts J.T. | Surf. Sci. 324, 169 (1995) | Adequate |  |  | other | other type of curve fit |  |  |  | No | Mg |  | FL = Fermi level | Conductor | Reliable (reported energy within 300 eV of a reference energy) | cooled, multilayer, thin layer |  |  | 100 | Adequate | A WF6 multilayer was adsorbed onto W(100) surface at 100 K. The bulk state was been subtracted.
W | 4f5/2 | 33.4 | WF6/W | tungsten(VI) hexafluoride/tungsten | Chen W., Roberts J.T. | Surf. Sci. 324, 169 (1995) | Adequate |  |  | other | other type of curve fit |  |  |  | No | Mg |  | FL = Fermi level | Conductor | Reliable (reported energy within 300 eV of a reference energy) | cooled, multilayer, thin layer |  |  | 100 | Adequate | A WF6 multilayer was adsorbed onto W(100) surface at 100 K. The bulk state was been subtracted.
W | 4f5/2 | 39.8 | WF6/W | tungsten(VI) hexafluoride/tungsten | Chen W., Roberts J.T. | Surf. Sci. 324, 169 (1995) | Adequate |  |  | other | other type of curve fit |  |  |  | No | Mg |  | FL = Fermi level | Conductor | Reliable (reported energy within 300 eV of a reference energy) | cooled, multilayer, thin layer |  |  | 100 | Adequate | A WF6 multilayer was adsorbed onto W(100) surface at 100 K and annealed to 150 -350 K. The bulk state was been subtracted.
W | 4f5/2 | 39.6 | Na2WO4.2H2O | disodium tungstate dihydrate | Halada G.P., Clayton C.R. | J. Vac. Sci. Technol. A 11, 2342 (1993) | Adequate |  |  | Shirley | mixed Gaussian/Lorentzian |  |  |  | No | Al |  | Au,Cu = 84.00,932.67 | Adventitious carbon | Reliable, with one-point correction of energy scale | crushed |  |  | 300 | Adequate | The powdered standard was crushed into indium foil.
W | 4f5/2 | 38.4 | Al2(WO4)3 | dialuminum tris(tungstate) | Katrib A., Hemming F., Hilaire L., Wehrer P., Maire G. | J. Electron Spectrosc. Relat. Phenom. 68, 589 (1994) | Adequate |  |  |  | data |  |  |  | No | Al |  |  | Adventitious carbon | Reliable, with one-point correction of energy scale | solid sample mounted on tape |  |  | 300 | Adequate
W | 4f5/2 | 35.8 | (N(C4H9)4)3W(CN)8 | tris(tetrabutylammonium) octacyanotungstate(V) | Sieklucka B., Dziembaj R., Witkowski S. | Inorg. Chim. Acta 187, 5 (1991) | Adequate |  |  | other | Gaussian | 1.7 |  |  | No | Mg |  |  | Internal hydrocarbon | Reliable, with one-point correction of energy scale | cooled, vapor deposited |  |  | 170 | Adequate | The sample was deposited from CH3CN or CH3OH solutions by evaporation of the solvent. Branching ratio = 0.92.
W | 4f5/2 | 33.6 | W/WO3 | tungsten/tungsten trioxide | Peignon M.C., Cardinaud C., Turban G. | J. Electrochem. Soc. 140, 505 (1993) | Adequate |  |  |  | data |  |  |  | No | Mg |  | Other, W4f7 = 31.37 | Conductor | Reliable (reported energy within 300 eV of a reference energy) | thin film |  |  | 300 | Adequate
W | 4f5/2 | 35.4 | WMo2NiS8O29C28H62 | tungsten dimolybdenum nickel tetrasulfide decaaqua tetra-p-toluenesulfonate heptahydrate | Shibahara T., Sakane G., Maeyama M., Kobashi H., Yamamoto T., and Watase T. | Inorg. Chim. Acta 251, 207 (1996) | Adequate |  |  |  | data |  |  |  | No |  |  |  | Internal hydrocarbon | Reliable, with one-point correction of energy scale | crystal |  | X-ray Diffraction | 300 | Adequate
W | 4f5/2 | 33.1 | W6Se8(C5H5N)6 | hexatungsten octaselenide hexapyridine | Xie X., McCarley R.E. | Inorg. Chem. 34, 6124 (1995) | Adequate |  |  |  | data |  |  |  | No |  |  |  | Internal hydrocarbon | Reliable, with one-point correction of energy scale | crystal |  | X-ray Diffraction | 300 | Adequate
W | 4f5/2 | 32.8 | W6S8(C5H11N)6 | hexatungsten octasulfide hexapiperidine | Xie X., McCarley R.E. | Inorg. Chem. 34, 6124 (1995) | Adequate |  |  |  | data |  |  |  | No |  |  |  | Internal hydrocarbon | Reliable, with one-point correction of energy scale | crystal |  | X-ray Diffraction | 300 | Adequate
W | 4f5/2 | 34.7 | W6Cl12 | tungsten chloride | Xie X., McCarley R.E. | Inorg. Chem. 34, 6124 (1995) | Adequate |  |  |  | data |  |  |  | No |  |  |  | Internal hydrocarbon | Reliable, with one-point correction of energy scale | crystal |  | X-ray Diffraction | 300 | Adequate
W | 4f5/2 | 37.7 | Na2WO4 | disodium tungstate | Dadachova E., Mirzadeh S., Lambrecht R.M. | J. Phys. Chem. 99, 10976 (1995) | Adequate | 0.2 |  |  | data |  |  |  | No | Mg |  | Au4f7 = 84.00 | Adventitious carbon | Reliable, with one-point correction of energy scale | insulator |  |  | 300 | Adequate | Powder in a gold cup. FAT mode.
W | 4f5/2 | 35.2 | W6Ni2S16O62C56H132 | bis(tritunsten nickel tetrasulfide nonaaqua) octa-p-toluenesulfonate icosahydrate | Shibahara T., Sakane G., Maeyama M., Kobashi H., Yamamoto T., and Watase T. | Inorg. Chim. Acta 251, 207 (1996) | Adequate |  |  |  | data |  |  |  | No |  |  |  | Internal hydrocarbon | Reliable, with one-point correction of energy scale | crystal |  | X-ray Diffraction | 300 | Adequate
W | 4f5/2 | 38.1 | Li2W2O7 | lithium ditungstate | Chowdari B.V.R., Tan K.L., Chia W.T. | Solid State Ionics 53, 1172 (1992) | Adequate | 0.1 |  |  | data |  |  |  | No | Al |  |  | Adventitious carbon | Reliable, with one-point correction of energy scale | crystal, pelletized |  |  | 300 | Adequate | FAT mode.
W | 4f5/2 | 35.8 | Mo2WS4(H2O)9(CH3C6H4SO3)4.9H2O | mu3-thiotris-mu-thiobis(triaquamolybdenum) triaquatungsten tetrakis(toluene-4-sulfonate) nonahydrate | Shibahara T., Yamasaki M. | Inorg. Chem. 30, 1687 (1991) | Adequate |  |  |  | data |  |  |  | No |  |  |  | Internal hydrocarbon | Reliable, with one-point correction of energy scale | crystal |  | X-ray Diffraction | 300 | Adequate | Incomplete cubane-type molybdenum(IV)-tungsten(IV)mixed-metal aqua cluster compound.
W | 4f5/2 | 35.7 | W3S4(H2O)9(CH3C6H4SO3)4.9H2O | mu3-thiotris-mu-thiotris(triaquatungsten) tetrakis(toluene-4-sulfonate) nonahydrate | Shibahara T., Yamasaki M. | Inorg. Chem. 30, 1687 (1991) | Adequate |  |  |  | data |  |  |  | No |  |  |  | Internal hydrocarbon | Reliable, with one-point correction of energy scale | crystal |  | X-ray Diffraction | 300 | Adequate
W | 4f5/2 | 38.3 | (N(C4H9)4)2[W6O19] | bis(tetrabutylammonium) hexatungstate | Attanasio D., Bellitto C., Bonamico M., Fares V., Imperatori P. | Gazzetta Chim. Italiana 121, 155 (1991) | Adequate |  |  | other | Gaussian | 2 |  |  | No | Al |  | Au4f7 = 84.00 | Internal hydrocarbon | Reliable, with one-point correction of energy scale | crystal |  | X-ray Diffraction | 300 | Adequate
W | 4f5/2 | 35.2 | ((CH3)4N)2[W2O2S2(S2)(S4)] | bis(tetramethylammonium) bis-mu-thio-dipolysulfido-tetrapolysulfido-bis(oxotungstate) | Bhattacharyya R., Chakrabarty P.K., Ghosh P.N., Mukherjee A.K., Podder D., and Mukherjee M. | Inorg. Chem. 30, 3948 (1991) | Adequate |  |  |  | data |  |  |  | No | Al |  |  | Adventitious carbon | Reliable, with one-point correction of energy scale | crystal |  | X-ray Diffraction | 300 | Adequate
W | 4f5/2 | 37.8 | (Li2O)0.50(P2O5)0.05(WO3)0.45 | lithium(I) oxide phosphorus(V) oxide tungsten(VI) oxide((Li2O)0.50(P2O5)0.05(WO3)0.45) | Chowdari B.V.R., Tan K.L., Chia W.T. | Solid State Ionics 53, 1172 (1992) | Adequate | 0.1 |  |  | data |  |  |  | No | Al |  |  | Adventitious carbon | Reliable, with one-point correction of energy scale | amorphous, pelletized |  |  | 300 | Adequate | The glass was prepared fromLi2CO3, NH4H2PO4 and WO3. Rapidly quenched glass. FAT mode.
W | 4f5/2 | 37.7 | Li2WO4 | lithium tungstate | Chowdari B.V.R., Tan K.L., Chia W.T. | Solid State Ionics 53, 1172 (1992) | Adequate | 0.1 |  |  | data |  |  |  | No | Al |  |  | Adventitious carbon | Reliable, with one-point correction of energy scale | crystal, pelletized |  |  | 300 | Adequate | FAT mode.
W | 4f5/2 | 35.5 | ((C2H5)4N)2[W2O2S2(S4)2] | bis(tetraethylammonium) bis-mu-thio-bis(tetrapolysulfido)-bis(oxotungstate) | Bhattacharyya R., Chakrabarty P.K., Ghosh P.N., Mukherjee A.K., Podder D., and Mukherjee M. | Inorg. Chem. 30, 3948 (1991) | Adequate |  |  |  | data |  |  |  | No | Al |  |  | Adventitious carbon | Reliable, with one-point correction of energy scale | crystal |  | X-ray Diffraction | 300 | Adequate
W | 4f5/2 | 37.9 | (Li2O)0.50(P2O5)0.10(WO3)0.40 | lithium(I) oxide phosphorus(V) oxide tungsten(VI) oxide((Li2O)0.50(P2O5)0.10(WO3)0.40) | Chowdari B.V.R., Tan K.L., Chia W.T. | Solid State Ionics 53, 1172 (1992) | Adequate | 0.1 |  |  | data |  |  |  | No | Al |  |  | Adventitious carbon | Reliable, with one-point correction of energy scale | amorphous, pelletized |  |  | 300 | Adequate | The glass was prepared fromLi2CO3, NH4H2PO4 and WO3. Rapidly quenched glass. FAT mode.
W | 4f5/2 | 38 | (Li2O)0.50(P2O5)0.15(WO3)0.35 | lithium(I) oxide phosphorus(V) oxide tungsten(VI) oxide((Li2O)0.50(P2O5)0.15(WO3)0.35) | Chowdari B.V.R., Tan K.L., Chia W.T. | Solid State Ionics 53, 1172 (1992) | Adequate | 0.1 |  |  | data |  |  |  | No | Al |  |  | Adventitious carbon | Reliable, with one-point correction of energy scale | amorphous, pelletized |  |  | 300 | Adequate | The glass was prepared fromLi2CO3, NH4H2PO4 and WO3. Rapidly quenched glass. FAT mode.
W | 4f5/2 | 38.1 | (Li2O)0.50(P2O5)0.20(WO3)0.30 | lithium(I) oxide phosphorus(V) oxide tungsten(VI) oxide((Li2O)0.50(P2O5)0.20(WO3)0.30) | Chowdari B.V.R., Tan K.L., Chia W.T. | Solid State Ionics 53, 1172 (1992) | Adequate | 0.1 |  |  | data |  |  |  | No | Al |  |  | Adventitious carbon | Reliable, with one-point correction of energy scale | amorphous, pelletized |  |  | 300 | Adequate | The glass was prepared fromLi2CO3, NH4H2PO4 and WO3. FAT mode.
W | 4f5/2 | 38.2 | (Li2O)0.50(P2O5)0.20(WO3)0.30 | lithium(I) oxide phosphorus(V) oxide tungsten(VI) oxide((Li2O)0.50(P2O5)0.20(WO3)0.30) | Chowdari B.V.R., Tan K.L., Chia W.T. | Solid State Ionics 53, 1172 (1992) | Adequate | 0.1 |  |  | data |  |  |  | No | Al |  |  | Adventitious carbon | Reliable, with one-point correction of energy scale | amorphous, pelletized |  |  | 300 | Adequate | The glass was prepared fromLi2CO3, NH4H2PO4 and WO3. Rapidly quenched glass. FAT mode.
W | 4f5/2 | 38.2 | (Li2O)0.50(P2O5)0.25(WO3)0.25 | lithium(I) oxide phosphorus(V) oxide tungsten(VI) oxide((Li2O)0.50(P2O5)0.25(WO3)0.25) | Chowdari B.V.R., Tan K.L., Chia W.T. | Solid State Ionics 53, 1172 (1992) | Adequate | 0.1 |  |  | data |  |  |  | No | Al |  |  | Adventitious carbon | Reliable, with one-point correction of energy scale | amorphous, pelletized |  |  | 300 | Adequate | The glass was prepared fromLi2CO3, NH4H2PO4 and WO3. FAT mode.
W | 4f5/2 | 38.3 | (Li2O)0.50(P2O5)0.30(WO3)0.20 | lithium(I) oxide phosphorus(V) oxide tungsten(VI) oxide((Li2O)0.50(P2O5)0.30(WO3)0.20) | Chowdari B.V.R., Tan K.L., Chia W.T. | Solid State Ionics 53, 1172 (1992) | Adequate | 0.1 |  | other | other type of curve fit |  |  |  | No | Al |  |  | Adventitious carbon | Reliable, with one-point correction of energy scale | amorphous, pelletized |  |  | 300 | Adequate | The glass was prepared fromLi2CO3, NH4H2PO4 and WO3. FAT mode.
W | 4f5/2 | 37.3 | (Li2O)0.50(P2O5)0.30(WO3)0.20 | lithium(I) oxide phosphorus(V) oxide tungsten(VI) oxide((Li2O)0.50(P2O5)0.30(WO3)0.20) | Chowdari B.V.R., Tan K.L., Chia W.T. | Solid State Ionics 53, 1172 (1992) | Adequate | 0.1 |  | other | other type of curve fit |  |  |  | No | Al |  |  | Adventitious carbon | Reliable, with one-point correction of energy scale | amorphous, pelletized |  |  | 300 | Adequate | The glass was prepared fromLi2CO3, NH4H2PO4 and WO3. FAT mode.
W | 4f5/2 | 38.2 | (Li2O)0.50(P2O5)0.35(WO3)0.15 | lithium(I) oxide phosphorus(V) oxide tungsten(VI) oxide((Li2O)0.50(P2O5)0.35(WO3)0.15) | Chowdari B.V.R., Tan K.L., Chia W.T. | Solid State Ionics 53, 1172 (1992) | Adequate | 0.1 |  | other | other type of curve fit |  |  |  | No | Al |  |  | Adventitious carbon | Reliable, with one-point correction of energy scale | amorphous, pelletized |  |  | 300 | Adequate | The glass was prepared fromLi2CO3, NH4H2PO4 and WO3. FAT mode.
W | 4f5/2 | 37.4 | (Li2O)0.50(P2O5)0.35(WO3)0.15 | lithium(I) oxide phosphorus(V) oxide tungsten(VI) oxide((Li2O)0.50(P2O5)0.35(WO3)0.15) | Chowdari B.V.R., Tan K.L., Chia W.T. | Solid State Ionics 53, 1172 (1992) | Adequate | 0.1 |  | other | other type of curve fit |  |  |  | No | Al |  |  | Adventitious carbon | Reliable, with one-point correction of energy scale | amorphous, pelletized |  |  | 300 | Adequate | The glass was prepared fromLi2CO3, NH4H2PO4 and WO3. FAT mode.
W | 4f5/2 | 38.4 | (Li2O)0.50(P2O5)0.40(WO3)0.10 | lithium(I) oxide phosphorus(V) oxide tungsten(VI) oxide((Li2O)0.50(P2O5)0.40(WO3)0.10) | Chowdari B.V.R., Tan K.L., Chia W.T. | Solid State Ionics 53, 1172 (1992) | Adequate | 0.1 |  | other | other type of curve fit |  |  |  | No | Al |  |  | Adventitious carbon | Reliable, with one-point correction of energy scale | amorphous, pelletized |  |  | 300 | Adequate | The glass was prepared fromLi2CO3, NH4H2PO4 and WO3. FAT mode.
W | 4f5/2 | 37.5 | (Li2O)0.50(P2O5)0.40(WO3)0.10 | lithium(I) oxide phosphorus(V) oxide tungsten(VI) oxide((Li2O)0.50(P2O5)0.40(WO3)0.10) | Chowdari B.V.R., Tan K.L., Chia W.T. | Solid State Ionics 53, 1172 (1992) | Adequate | 0.1 |  | other | other type of curve fit |  |  |  | No | Al |  |  | Adventitious carbon | Reliable, with one-point correction of energy scale | amorphous, pelletized |  |  | 300 | Adequate | The glass was prepared fromLi2CO3, NH4H2PO4 and WO3. FAT mode.
W | 4f5/2 | 38.1 | (Li2O)0.50(P2O5)0.45(WO3)0.05 | lithium(I) oxide phosphorus(V) oxide tungsten(VI) oxide((Li2O)0.50(P2O5)0.45(WO3)0.05) | Chowdari B.V.R., Tan K.L., Chia W.T. | Solid State Ionics 53, 1172 (1992) | Adequate | 0.1 | [6 empty] | No | Al |  |  | Adventitious carbon | Reliable, with one-point correction of energy scale | amorphous, pelletized |  |  | 300 | Adequate | The glass was prepared fromLi2CO3, NH4H2PO4 and WO3. FAT mode.
W | 4f5/2 | 37.5 | C12H8S8[W6O19] | bis(tetrathiafulvalene) hexatungstate | Attanasio D., Bellitto C., Bonamico M., Fares V., Imperatori P. | Gazzetta Chim. Italiana 121, 155 (1991) | Adequate |  |  | other | Gaussian | 2 |  |  | No | Al |  | Au4f7 = 84.00 | Internal hydrocarbon | Reliable, with one-point correction of energy scale | crystal |  | X-ray Diffraction | 300 | Adequate | (TTF)2[W6O19], where TTF is tetrathiafulvalene.
W | 4f5/2 | 37.1 | (Li2O)0.50(P2O5)0.45(WO3)0.05 | lithium(I) oxide phosphorus(V) oxide tungsten(VI) oxide((Li2O)0.50(P2O5)0.45(WO3)0.05) | Chowdari B.V.R., Tan K.L., Chia W.T. | Solid State Ionics 53, 1172 (1992) | Adequate | 0.1 |  | other | other type of curve fit |  |  |  | No | Al |  |  | Adventitious carbon | Reliable, with one-point correction of energy scale | amorphous, pelletized |  |  | 300 | Adequate | The glass was prepared fromLi2CO3, NH4H2PO4 and WO3. FAT mode.
W | 4f5/2 | 36.4 | (P(C6H5)4)2W(CN)6O | bis(tetraphenylphosphonium) hexacyanooxotungstate(VI) | Sieklucka B., Dziembaj R., Witkowski S. | Inorg. Chim. Acta 187, 5 (1991) | Adequate |  |  | other | Gaussian | 1.7 |  |  | No | Mg |  |  | Internal hydrocarbon | Reliable, with one-point correction of energy scale | cooled, vapor deposited |  |  | 170 | Adequate | The sample was deposited from CH3CN or CH3OH solutions by evaporation of the solvent. Branching ratio = 0.67.
W | 4f5/2 | 38.1 | WO3/W | tungsten trioxide/tungsten | Peignon M.C., Cardinaud C., Turban G. | J. Electrochem. Soc. 140, 505 (1993) | Adequate |  | 1 |  | data |  |  |  | No | Mg |  | Other, W4f7 = 31.37 | Conductor | Reliable (reported energy within 300 eV of a reference energy) | thin film |  |  | 300 | Adequate | 35-45 A WO3/W.
W | 4f5/2 | 35.9 | WCl4 | tungsten tetrachloride | Halada G.P., Clayton C.R. | J. Vac. Sci. Technol. A 11, 2342 (1993) | Adequate |  |  | Shirley | mixed Gaussian/Lorentzian |  |  |  | No | Al |  | Au,Cu = 84.00,932.67 | Adventitious carbon | Reliable, with one-point correction of energy scale | crushed |  |  | 300 | Adequate | The powdered standard was crushed into indium foil.
W | 4f5/2 | 37.6 | [N(C4H9)4]3PMo3W9O39 | tris(tetrabutylammonium) dimolybdo(V)molybdo(VI)nonatungstophosphate | Kawafune I., Matsubayashi G. | Bull. Chem. Soc. Jpn. 67, 694 (1994) | Adequate |  |  | other | other type of curve fit | 1.6 |  |  | No |  |  |  | Internal hydrocarbon | Reliable, with one-point correction of energy scale | crystal, exchangable, precipitate, reducing atmosphere |  |  | 300 | Adequate
W | 4f5/2 | 38 | [N(C4H9)4]3PMo3W9O40 | tris(tetrabutylammonium) trimolybdononatungstophosphate | Kawafune I., Matsubayashi G. | Bull. Chem. Soc. Jpn. 67, 694 (1994) | Adequate |  |  | other | other type of curve fit | 1.4 |  |  | No |  |  |  | Internal hydrocarbon | Reliable, with one-point correction of energy scale | crystal, exchangable, precipitate |  |  | 300 | Adequate
W | 4f5/2 | 38.2 | WCl6 | tungsten(VI) hexachloride | Wu H.-M., Chen S.A. | Synthetic Metals 20, 169 (1987) | Adequate | 0.1 |  |  | data |  |  |  | Yes | Mg |  | Au4f7= 84.00 | Gold | Reliable, with one-point correction of energy scale |  |  |  | 300 | Adequate
W | 4f5/2 | 34.1 | WC | tungsten carbide | Katrib A., Hemming F., Wehrer P., Hilaire L., Maire G. | J. Electron Spectrosc. Relat. Phenom. 76, 195 (1995) | Adequate | 0.2 |  | other | Gaussian |  |  |  | No | Al |  |  | Adventitious carbon | Reliable, with one-point correction of energy scale |  |  |  | 300 | Adequate
W | 4f5/2 | 33 | W | tungsten | Halada G.P., Clayton C.R. | J. Vac. Sci. Technol. A 11, 2342 (1993) | Adequate |  |  | Shirley | mixed Gaussian/Lorentzian |  |  |  | No | Al |  | Au,Cu = 84.00,932.67 | Conductor | Reliable, with one-point correction of energy scale |  |  |  | 300 | Good
W | 4f5/2 | 33.2 | W | tungsten | Chen W., Roberts J.T. | Surf. Sci. 324, 169 (1995) | Adequate |  |  | other | other type of curve fit |  |  |  | No | Mg |  | FL = Fermi level | Conductor | Reliable (reported energy within 300 eV of a reference energy) | cooled, multilayer, thin layer |  |  | 100 | Adequate
W | 4f5/2 | 33.7 | W | tungsten | Jugnet Y., Prakash N.S., Porte L., Duc T.M., Nguyen T.T.A., Cinti R., et al. | Phys. Rev. B 37, 8066 (1988) | Adequate |  | 0.3 |  | mixed Gaussian/Lorentzian |  |  |  | No | other source | 70 | FL | Conductor | Reliable (reported energy within 300 eV of a reference energy) |  |  |  | 300 | Adequate
W | 4f5/2 | 33.6 | W | tungsten | Mueller D., Shih A. | J. Vac. Sci. Technol. A 6, 1067 (1988) | Adequate |  |  | other | Gaussian |  |  |  | Yes | other source | 50 | FL | Conductor | Reliable (reported energy within 300 eV of a reference energy) | crystal |  | Low-energy Electron Diffraction | 300 | Good | W(100).
W | 4f5/2 | 33.4 | W | tungsten | Rogers J.D., Sundaram V.S., Kleiman G.G., Castro, C.G.C., Douglas R.A., Peterlevitz A.C. | J. Phys. F. 12, 2097 (1982) | [8 empty] | No |  |  | Au | Conductor | Reliable, with two-point correction of energy scale | sputtered
W | 4f5/2 | 35.5 | W2S2(S2)(S2CN(C2H5)2)2 | di-mu-thio-bis(thiotungsten) bis(diethyldithiocarbamate) | Ansari M.A., Chandrasekaran J., Sarkar S. | Bull. Chem. Soc. Jpn. 61, 2265 (1988) | Adequate |  |  |  | data |  |  |  | No | Al |  |  | Internal hydrocarbon | Reliable, with one-point correction of energy scale | crystal |  |  | 300 | Adequate | W2S2(nu-S2)(S2CN(C2H5)2)2
W | 4f5/2 | 35.9 | W2O2(S2)(S2CN(C2H5)2)2 | di-mu-thio-bis(oxotungsten) bis(diethyldithiocarbamate) | Ansari M.A., Chandrasekaran J., Sarkar S. | Bull. Chem. Soc. Jpn. 61, 2265 (1988) | Adequate |  |  |  | data |  |  |  | No | Al |  |  | Internal hydrocarbon | Reliable, with one-point correction of energy scale | crystal |  |  | 300 | Adequate | W2O2(nu-S2)(S2CN(C2H5)2)2
W | 4f5/2 | 36.9 | [Mo2WO2(CH3C(O)O)6(H2O)3]Br2 | bis(mu3-oxo) hexa(mu-acetato) triaqua dimolibdenum tungsten dibromide | Wang B., Kimura K., Ikari S., Imura K., Ito T. | Chem. Lett. 10, 1955 (1987) | Adequate | 0.15 |  |  | data |  |  |  | No | Mg |  |  | Internal hydrocarbon | Reliable, with one-point correction of energy scale | crystal |  |  | 300 | Adequate | Br2[Mo2W(mu-O)2(mu-CH3COO)6(H2O)3].
W | 4f5/2 | 36.4 | [MoW2O2(CH3C(O)O)6(H2O)3]Br2 | bis(mu3-oxo) hexa(mu-acetato) triaqua molibdenum ditungsten dibromide | Wang B., Kimura K., Ikari S., Imura K., Ito T. | Chem. Lett. 10, 1955 (1987) | Adequate | 0.15 |  |  | data |  |  |  | No | Mg |  |  | Internal hydrocarbon | Reliable, with one-point correction of energy scale | crystal |  |  | 300 | Adequate | Br2[MoW2(mu-O)2(mu-CH3COO)6(H2O)3].
W | 4f5/2 | 35 | WS2 | tungsten disulfide | Xie X., McCarley R.E. | Inorg. Chem. 34, 6124 (1995) | Adequate |  |  |  | data |  |  |  | No |  |  |  | Internal hydrocarbon | Reliable, with one-point correction of energy scale | crystal |  | X-ray Diffraction | 300 | Adequate
W | 4f5/2 | 35.4 | ((C2H5)4N)2[(SC=(C(O)C6H5)C(C(O)C6H5)S)W(O)(muS)2W(O)(SC=(C(O)C6H5)C(C(O)C6H5)S)] | bis(tetraethylammonium) bis(mu-thio) bis(1,2-dibenzoyl-1,2-dimercapto-ethylene) bis(oxotungstate) | Ansari M.A., Chandrasekaran J., Sarkar S. | Polyhedron 7, 471 (1988) | Adequate |  |  |  | data |  |  |  | No | Al |  |  | Internal hydrocarbon | Reliable, with one-point correction of energy scale |  |  |  | 300 | Adequate
W | 4f5/2 | 33.5 | BaO/W | barium(II) oxide/tungsten | Mueller D., Shih A. | J. Vac. Sci. Technol. A 6, 1067 (1988) | Adequate |  |  | other | Gaussian |  |  |  | Yes | other source | 50 | FL | Conductor | Reliable (reported energy within 300 eV of a reference energy) | adsorbed, crystal |  | Low-energy Electron Diffraction | 300 | Good | (R2xR2)R45 BaO/W(001).
W | 4f5/2 | 36.3 | [W3O2(CH3C(O)O)6(H2O)3]Br2 | bis(mu3-oxo) hexa(mu-acetato) triaqua tritungsten dibromide | Wang B., Kimura K., Ikari S., Imura K., Ito T. | Chem. Lett. 10, 1955 (1987) | Adequate | 0.15 |  |  | data |  |  |  | No | Mg |  |  | Internal hydrocarbon | Reliable, with one-point correction of energy scale | crystal |  |  | 300 | Adequate | Br2[W3(mu-O)2(mu-CH3COO)6(H2O)3].
W | 4f5/2 | 35.9 | ((C2H5)4N)2[S2W(O)(muS)2W(O)S2] | bis(tetraethylammonium) bis(mu-thio) bis(dithioperoxo) bis(oxotungstate) | Ansari M.A., Chandrasekaran J., Sarkar S. | Polyhedron 7, 471 (1988) | Adequate |  |  |  | data |  |  |  | No | Al |  |  | Internal hydrocarbon | Reliable, with one-point correction of energy scale |  |  |  | 300 | Adequate
W | 4f5/2 | 33.6 | CO2/BaO/W | carbon dioxide/barium(II) oxide/tungsten | Mueller D., Shih A. | J. Vac. Sci. Technol. A 6, 1067 (1988) | Adequate |  |  | other | Gaussian |  |  |  | Yes | other source | 50 | FL | Conductor | Reliable (reported energy within 300 eV of a reference energy) | adsorbed, multilayer structure, reacted film |  | Low-energy Electron Diffraction | 300 | Good | 100 L CO2/(R2xR2)R45 BaO/W(001).
W | 4f5/2 | 35.5 | Na2[W2(O)2(muS)2(mu(O(O)CCH2)2NCH2CH2N(CH2C(O)O))] | disodium (mu-N,N'-ethylenediaminetetraacetato) bis(mu-sulfido) bis(oxotungstate) | Ikari S., Sasaki Y., Ito T. | Inorg. Chem. 28, 447 (1989) | Adequate |  |  |  | data |  |  |  | No | Mg |  |  | Internal hydrocarbon | Reliable, with one-point correction of energy scale | crystal, thin film, vapor deposited |  | X-ray Diffraction | 300 | Adequate | Samples were prepared as thin films on Al.
W | 4f5/2 | 35.5 | Na2[W2(O)2(muO)(muS)(mu(O(O)CCH2)2NCH2CH2N(CH2C(O)O))] | disodium (mu-oxo)(mu-N,N'-ethylenediaminetetraacetato) (mu-sulfido) bis(oxotungstate) | Ikari S., Sasaki Y., Ito T. | Inorg. Chem. 28, 447 (1989) | Adequate |  |  |  | data |  |  |  | No | Mg |  |  | Internal hydrocarbon | Reliable, with one-point correction of energy scale | crystal, thin film, vapor deposited |  | X-ray Diffraction | 300 | Adequate | Samples were prepared as thin films on Al.
W | 4f5/2 | 36.2 | Na2[W(O)W(O)(muO)(muO)(mu(O(O)CCH2)2NCH2CH2N(CH2C(O)O)2)] | disodium bis(mu-oxo)(mu-N,N'-ethylenediaminetetraacetato) bis(oxotungstate) | Wang B., Kimura K., Ikari S., Imura K., Ito T. | Chem. Lett. 10, 1955 (1987) | Adequate | 0.15 |  |  | data |  |  |  | No | Mg |  |  | Internal hydrocarbon | Reliable, with one-point correction of energy scale | crystal |  |  | 300 | Adequate | Na2[W2(mu-O)2(mu-N,N'-ethylendiaminetetraacetate)].
W | 4f5/2 | 36.2 | Na2[W(O)W(O)(muO)(muO)(mu(O(O)CCH2)2NCH2CH2N(CH2C(O)O)2)] | disodium bis(mu-oxo)(mu-N,N'-ethylenediaminetetraacetato) bis(oxotungstate) | Ikari S., Sasaki Y., Ito T. | Inorg. Chem. 28, 447 (1989) | Adequate |  |  |  | data |  |  |  | No | Mg |  |  | Internal hydrocarbon | Reliable, with one-point correction of energy scale | crystal, thin film, vapor deposited |  | X-ray Diffraction | 300 | Adequate | Samples were prepared as thin films on Al.
W | 4f5/2 | 36.2 | Na2[W(O)W(O)(muO)(muO)(mu(O(O)CCH2)2NCH2CH2N(CH2C(O)O)2)] | disodium bis(mu-oxo)(mu-N,N'-ethylenediaminetetraacetato) bis(oxotungstate) | Ikari S., Sasaki Y., Nagasawa A., Kabuto C., Ito T. | Inorg. Chem. 28, 1248 (1989) | Adequate |  |  |  | data |  |  |  | No | Mg |  |  | Internal hydrocarbon | Reliable, with one-point correction of energy scale | crystal, thin film |  | X-ray Diffraction | 300 | Adequate | Samples were prepared as thin films on Al.
W | 4f5/2 | 36.9 | Na2[Mo(O)W(O)(muO)2(mu(O(O)C)2NCH2CH2N(C(O)O)2)] | disodium bis(mu-oxo)(mu-N,N'-ethylenediaminetetraacetato) oxomolybdenum (V) oxotungstate | Wang B., Kimura K., Ikari S., Imura K., Ito T. | Chem. Lett. 10, 1955 (1987) | Adequate | 0.15 |  |  | data |  |  |  | No | Mg |  |  | Internal hydrocarbon | Reliable, with one-point correction of energy scale | crystal |  |  | 300 | Adequate | Na2[MoW(mu-O)2(mu-N,N'-ethylendiaminetetraacetate)].
W | 4f5/2 | 36.9 | Na2[Mo(O)W(O)(muO)2(mu(O(O)CCH2)2NCH2CH2N(CH2C(O)O))] | disodium bis(mu-oxo)(mu-N,N'-ethylenediaminetetraacetato) oxomolybdenum(V) oxotungstate | Ikari S., Sasaki Y., Nagasawa A., Kabuto C., Ito T. | Inorg. Chem. 28, 1248 (1989) | Adequate |  |  |  | data |  |  |  | No | Mg |  |  | Internal hydrocarbon | Reliable, with one-point correction of energy scale | crystal, thin film |  | X-ray Diffraction | 300 | Adequate | Samples were prepared as thin films on Al.
W | 4f5/2 | 33.8 | O2/W | oxygen/tungsten | Mueller D., Shih A. | J. Vac. Sci. Technol. A 6, 1067 (1988) | Adequate |  |  | other | Gaussian |  |  |  | Yes | other source | 50 | FL | Conductor | Reliable (reported energy within 300 eV of a reference energy) | adsorbed, oxygen pressure |  | Low-energy Electron Diffraction | 300 | Good | 100 L O2/W(100).
W | 4f5/2 | 33.6 | O2/BaO/W | oxygen/barium(II) oxide/tungsten | Mueller D., Shih A. | J. Vac. Sci. Technol. A 6, 1067 (1988) | Adequate |  |  | other | Gaussian |  |  |  | Yes | other source | 50 | FL | Conductor | Reliable (reported energy within 300 eV of a reference energy) | adsorbed, multilayer structure, oxygen pressure, oxidizing atmosphere, reacted film |  | Low-energy Electron Diffraction | 300 | Good | 1 ML O2/(R2xR2)R45 BaO/W(001).
W | 4f5/2 | 33.7 | H2O/BaO/W | water/barium(II) oxide/tungsten | Mueller D., Shih A. | J. Vac. Sci. Technol. A 6, 1067 (1988) | Adequate |  |  | other | Gaussian |  |  |  | Yes | other source | 50 | FL | Conductor | Reliable (reported energy within 300 eV of a reference energy) | adsorbed, multilayer structure, reacted film |  | Low-energy Electron Diffraction | 300 | Good | 3 L H2O/(R2xR2)R45 BaO/W(001).
W | 4f5/2 | 34.6 | W2(mu-H)(mu-Cl)Cl4(C5H5N)4 | tetrakis(pyridine)tetrachloro(mu-chloro)(mu-hydrido)ditungsten(W-W) | Carlin R.T., McCarley R.E. | Inorg. Chem. 28, 2604 (1989) | Adequate |  |  | other | Gaussian |  |  |  | No | Al |  |  | Adventitious carbon | Reliable, with one-point correction of energy scale |  |  |  | 293 | Good | Quadruply bonded tungsten dimer.
W | 4f5/2 | 37.9 | WOx/W | tungsten oxides/tungsten | Peignon M.C., Cardinaud C., Turban G. | J. Appl. Phys. 70, 3314 (1991) | Adequate |  | 1 |  | data |  |  |  | No | Mg |  | Other, W4f7/2 = 31.37 | Conductor | Reliable, with one-point correction of energy scale | native oxide, oxidizing atmosphere |  |  | 300 | Adequate
W | 4f5/2 | 34.4 | W2(mu-H)(mu-Cl)Cl4(C2H5C5H5N)4 | tetrakis(4-ethylpyridine)tetrachloro(mu-chloro)(mu-hydrido)ditungsten(W-W) | Carlin R.T., McCarley R.E. | Inorg. Chem. 28, 2604 (1989) | Adequate |  |  | other | Gaussian |  |  |  | No | Al |  |  | Adventitious carbon | Reliable, with one-point correction of energy scale |  |  |  | 293 | Good | Quadruply bonded tungsten dimer.
W | 4f5/2 | 33.56 | WOx/W | tungsten oxides/tungsten | Kojima I., Kurahashi M. | J. Electron Spectrosc. Relat. Phenom. 42, 177 (1987) | Adequate |  |  |  | mixed Gaussian/Lorentzian | 1.39 |  |  | No | Al |  | Other, W4f7 = 31.37 | Conductor | Reliable, with one-point correction of energy scale | native oxide |  |  | 300 | Adequate | The total FWHM is 1.39 eV. Branching ratio = 0.76. Asymmetry parameter = -0.21.
W | 4f5/2 | 38.07 | WOx/W | tungsten oxides/tungsten | Kojima I., Kurahashi M. | J. Electron Spectrosc. Relat. Phenom. 42, 177 (1987) | Adequate |  |  |  | mixed Gaussian/Lorentzian | 1.79 |  |  | No | Al |  | Other, W4f7 = 31.37 | Conductor | Reliable, with one-point correction of energy scale | native oxide |  |  | 300 | Adequate | The total FWHM is 1.79 eV. Branching ratio = 0.78. Asymmetry parameter = 0.0.
W | 4f5/2 | 33.6 | WOx/W | tungsten oxides/tungsten | Peignon M.C., Cardinaud C., Turban G. | J. Appl. Phys. 70, 3314 (1991) | Adequate |  | 1 |  | data |  |  |  | No | Mg |  | Other, W4f7/2 = 31.37 | Conductor | Reliable, with one-point correction of energy scale | native oxide, oxidizing atmosphere |  |  | 300 | Adequate
W | 4f5/2 | 37.4 | WO3 | tungsten trioxide | Halada G.P., Clayton C.R. | J. Vac. Sci. Technol. A 11, 2342 (1993) | Adequate |  |  | Shirley | mixed Gaussian/Lorentzian |  |  |  | No | Al |  | Au,Cu = 84.00,932.67 | Adventitious carbon | Reliable, with one-point correction of energy scale | crushed |  |  | 300 | Adequate | The powdered standard was crushed into indium foil.
W | 4f5/2 | 37.9 | WO3 | tungsten trioxide | Katrib A., Hemming F., Wehrer P., Hilaire L., Maire G. | J. Electron Spectrosc. Relat. Phenom. 76, 195 (1995) | Adequate | 0.2 |  | other | Gaussian |  |  |  | No | Al |  |  | Adventitious carbon | Reliable, with one-point correction of energy scale |  |  |  | 300 | Adequate
W | 4f5/2 | 34.1 | MoWCl4(P(CH3)3)4 | tetrachlorotetrakis(trimethylphosphine)molybdenum tungsten (Mo-W) | Carlin R.T., McCarley R.E. | Inorg. Chem. 28, 280 (1989) | Adequate |  |  |  | data |  |  |  | No | Al |  |  | Internal hydrocarbon | Reliable, with one-point correction of energy scale |  |  |  | 300 | Adequate
W | 4f5/2 | 35.4 | ((C6H5)4P)2[W2O2S2(S4)2] | bis(tetraphenylphosphonium) bis-mu-thio-bis(tetrapolysulfido)-bis(oxotungstate) | Bhattacharyya R., Chakrabarty P.K., Ghosh P.N., Mukherjee A.K., Podder D., and Mukherjee M. | Inorg. Chem. 30, 3948 (1991) | Adequate |  |  |  | data |  |  |  | No | Al |  |  | Adventitious carbon | Reliable, with one-point correction of energy scale | crystal |  | X-ray Diffraction | 300 | Adequate
W | 4f5/2 | 35.7 | MoW2S4(H2O)9(CH3C6H4SO3)4.9H2O | mu3-thiotris-mu-thiotriaquamolybdenum bis(triaquatungsten) tetrakis(toluene-4-sulfonate) nonahydrate | Shibahara T., Yamasaki M. | Inorg. Chem. 30, 1687 (1991) | Adequate |  |  |  | data |  |  |  | No |  |  |  | Internal hydrocarbon | Reliable, with one-point correction of energy scale | crystal |  | X-ray Diffraction | 300 | Adequate | Incomplete cubane-type molybdenum(IV)-tungsten(IV)mixed-metal aqua cluster compound.
W | 4f5/2 | 34.6 | WSe2 | tungsten diselenide | Xie X., McCarley R.E. | Inorg. Chem. 34, 6124 (1995) | Adequate |  |  |  | data |  |  |  | No |  |  |  | Internal hydrocarbon | Reliable, with one-point correction of energy scale | crystal |  | X-ray Diffraction | 300 | Adequate
W | 4f5/2 | 34.8 | WSe2 | tungsten diselenide | Salitra G., Hodes G., Klein E., Tenne R. | Thin Solid Films 245, 180 (1994) | Adequate |  |  |  | data |  |  |  | No |  |  |  | Adventitious carbon | Reliable, with one-point correction of energy scale | crystal | X-ray Photoelectron Spectroscopy | X-ray Diffraction | 300 | Good | Hexagonal structure. The composition determined by XPS was WSe2.18.
W | 4f5/2 | 34.8 | WSe2 | tungsten diselenide | Salitra G., Hodes G., Klein E., Tenne R. | Thin Solid Films 245, 180 (1994) | Adequate |  |  |  | data |  |  |  | No |  |  |  | Adventitious carbon | Reliable (reported energy within 300 eV of a reference energy) | thin film, vapor deposited and heated | X-ray Photoelectron Spectroscopy | X-ray Diffraction | 300 | Good | 2000 A WSe2/200 A Cr84Ni16. WSe2 was deposited at 1073 K and 1223 K. The composition determined by XPS was WSe2.11. Hexagonal 2H phase.
W | 4f5/2 | 34.6 | WSe2 | tungsten diselenide | Xie X., McCarley R.E. | Inorg. Chem. 34, 6124 (1995) | Adequate |  |  |  | data |  |  |  | No |  |  |  | Internal hydrocarbon | Reliable, with one-point correction of energy scale | crystal |  | X-ray Diffraction | 300 | Adequate
W | 4f5/2 | 34.8 | WSe2 | tungsten diselenide | Salitra G., Hodes G., Klein E., Tenne R. | Thin Solid Films 245, 180 (1994) | Adequate |  |  |  | data |  |  |  | No |  |  |  | Adventitious carbon | Reliable, with one-point correction of energy scale | crystal | X-ray Photoelectron Spectroscopy | X-ray Diffraction | 300 | Good | Hexagonal structure. The composition determined by XPS was WSe2.18.
W | 4f5/2 | 34.8 | WSe2 | tungsten diselenide | Salitra G., Hodes G., Klein E., Tenne R. | Thin Solid Films 245, 180 (1994) | Adequate |  |  |  | data |  |  |  | No |  |  |  | Adventitious carbon | Reliable (reported energy within 300 eV of a reference energy) | thin film, vapor deposited and heated | X-ray Photoelectron Spectroscopy | X-ray Diffraction | 300 | Good | 2000 A WSe2/200 A Cr84Ni16. WSe2 was deposited at 1073 K and 1223 K. The composition determined by XPS was WSe2.11. Hexagonal 2H phase.
W | 4f7/2 | 32.7 | WSe2 | tungsten diselenide | Salitra G., Hodes G., Klein E., Tenne R. | Thin Solid Films 245, 180 (1994) | Adequate |  |  |  | data |  |  |  | No |  |  |  | Adventitious carbon | Reliable (reported energy within 300 eV of a reference energy) | thin film, vapor deposited and heated | X-ray Photoelectron Spectroscopy | X-ray Diffraction | 300 | Good | 2000 A WSe2/200 A Cr84Ni16. WSe2 was deposited at 1223 K. The composition determined by XPS was WSe2.11. Hexagonal 2H phase.
W | 4f7/2 | 31.75 | WSe2 | tungsten diselenide | Lang O., Tomm Y., Schlaf R., Pettenkofer C., Jaegermann W. | J. Appl. Phys. 75, 7814 (1994) | Adequate |  |  |  | data |  |  |  | No | Mg |  | Au,Cu = 84.00,932.67 | Valence band minimum | Reliable, with two-point correction of energy scale | cleaved crystal, crystal, vapor deposited |  |  | 300 | Adequate | The p-type WSe2(0001) single crystal with a carrier concentration of 1.5E16 cm-3 was prepared by standard gas transport with Se excess. The spectra were recorded at normal emission.
W | 4f7/2 | 31.65 | WSe2 | tungsten diselenide | Lang O., Tomm Y., Schlaf R., Pettenkofer C., Jaegermann W. | J. Appl. Phys. 75, 7814 (1994) | Adequate |  |  |  | data |  |  |  | No | Mg |  | Au,Cu = 84.00,932.67 | Valence band minimum | Reliable, with two-point correction of energy scale | cleaved crystal, crystal, vapor deposited |  |  | 300 | Adequate | The n-type Br-doped WSe2(0001) single crystal with a carrier concentration of 2E16 cm-3was prepared by standard gas transport. The spectra were recorded at normal emission.
W | 4f7/2 | 32.7 | WSe2 | tungsten diselenide | Salitra G., Hodes G., Klein E., Tenne R. | Thin Solid Films 245, 180 (1994) | Adequate |  |  |  | data |  |  |  | No |  |  |  | Adventitious carbon | Reliable, with one-point correction of energy scale | crystal | X-ray Photoelectron Spectroscopy | X-ray Diffraction | 300 | Good | Hexagonal structure. The composition determined by XPS was WSe2.18.
W | 4f7/2 | 32.3 | WSe2 | tungsten diselenide | Schellenberger A., Schlaf R., Mayer T., Holub-Krappe E., Pettenkofer C.,et al. | Surf. Sci. 241, L25 (1991) | Adequate |  | 0.3 |  | data | 0.3 |  |  | Yes | other source | 80 | FL = Fermi level | Conductor | Reliable (reported energy within 300 eV of a reference energy) | cleaved crystal, crystal, vacuum cleaved |  | Low-energy Electron Diffraction | 300 | Adequate | p-doped WSe2(0001) with a carrier concentration of 1E17 cm-3. The crystals were prepared by transport reaction.
W | 4f7/2 | 32.7 | WSe2 | tungsten diselenide | Salitra G., Hodes G., Klein E., Tenne R. | Thin Solid Films 245, 180 (1994) | Adequate |  |  |  | data |  |  |  | No |  |  |  | Adventitious carbon | Reliable (reported energy within 300 eV of a reference energy) | thin film, vapor deposited and heated | X-ray Photoelectron Spectroscopy | X-ray Diffraction | 300 | Good | 2000 A WSe2/200 A Cr84Ni16. WSe2 was deposited at 1223 K. The composition determined by XPS was WSe2.11. Hexagonal 2H phase.
W | 4f7/2 | 31.75 | WSe2 | tungsten diselenide | Lang O., Tomm Y., Schlaf R., Pettenkofer C., Jaegermann W. | J. Appl. Phys. 75, 7814 (1994) | Adequate |  |  |  | data |  |  |  | No | Mg |  | Au,Cu = 84.00,932.67 | Valence band minimum | Reliable, with two-point correction of energy scale | cleaved crystal, crystal, vapor deposited |  |  | 300 | Adequate | The p-type WSe2(0001) single crystal with a carrier concentration of 1.5E16 cm-3 was prepared by standard gas transport with Se excess. The spectra were recorded at normal emission.
W | 4f7/2 | 31.65 | WSe2 | tungsten diselenide | Lang O., Tomm Y., Schlaf R., Pettenkofer C., Jaegermann W. | J. Appl. Phys. 75, 7814 (1994) | Adequate |  |  |  | data |  |  |  | No | Mg |  | Au,Cu = 84.00,932.67 | Valence band minimum | Reliable, with two-point correction of energy scale | cleaved crystal, crystal, vapor deposited |  |  | 300 | Adequate | The n-type Br-doped WSe2(0001) single crystal with a carrier concentration of 2E16 cm-3was prepared by standard gas transport. The spectra were recorded at normal emission.
W | 4f7/2 | 32.5 | WSe2 | tungsten diselenide | Xie X., McCarley R.E. | Inorg. Chem. 34, 6124 (1995) | Adequate |  |  |  | data |  |  |  | No |  |  |  | Internal hydrocarbon | Reliable, with one-point correction of energy scale | crystal |  | X-ray Diffraction | 300 | Adequate
W | 4f7/2 | 32.7 | WSe2 | tungsten diselenide | Salitra G., Hodes G., Klein E., Tenne R. | Thin Solid Films 245, 180 (1994) | Adequate |  |  |  | data |  |  |  | No |  |  |  | Adventitious carbon | Reliable, with one-point correction of energy scale | crystal | X-ray Photoelectron Spectroscopy | X-ray Diffraction | 300 | Good | Hexagonal structure. The composition determined by XPS was WSe2.18.
W | 4f7/2 | 32.3 | WSe2 | tungsten diselenide | Schellenberger A., Schlaf R., Mayer T., Holub-Krappe E., Pettenkofer C.,et al. | Surf. Sci. 241, L25 (1991) | Adequate |  | 0.3 |  | data | 0.3 |  |  | Yes | other source | 80 | FL = Fermi level | Conductor | Reliable (reported energy within 300 eV of a reference energy) | cleaved crystal, crystal, vacuum cleaved |  | Low-energy Electron Diffraction | 300 | Adequate | p-doped WSe2(0001) with a carrier concentration of 1E17 cm-3. The crystals were prepared by transport reaction.
W | 4f7/2 | 33.6 | MoW2S4(H2O)9(CH3C6H4SO3)4.9H2O | mu3-thiotris-mu-thiotriaquamolybdenum bis(triaquatungsten) tetrakis(toluene-4-sulfonate) nonahydrate | Shibahara T., Yamasaki M. | Inorg. Chem. 30, 1687 (1991) | Adequate |  |  |  | data |  |  |  | No |  |  |  | Internal hydrocarbon | Reliable, with one-point correction of energy scale | crystal |  | X-ray Diffraction | 300 | Adequate | Incomplete cubane-type molybdenum(IV)-tungsten(IV)mixed-metal aqua cluster compound.
W | 4f7/2 | 32.5 | WSe2 | tungsten diselenide | Xie X., McCarley R.E. | Inorg. Chem. 34, 6124 (1995) | Adequate |  |  |  | data |  |  |  | No |  |  |  | Internal hydrocarbon | Reliable, with one-point correction of energy scale | crystal |  | X-ray Diffraction | 300 | Adequate
W | 4f7/2 | 36 | K2WO4/Al2O3 | potassium tungstate/dialuminum trioxide(CasNo:7790-60-5) | Barrault J., Boulinguiez M., Forquy C., Maurel R. | Appl. Catalysis 33, 309 (1987) | Adequate |  |  |  | data |  |  |  | No | Al |  |  | Adventitious carbon | Reliable, with one-point correction of energy scale | impregnated and calcined, reacted |  |  | 293 | Adequate | The catalyst was prepared by the incipient wetness technique. The impregnated catalyst was dried in flowing air at 400 K and pressed on an indium foil. The intensity ratio of W/Al determined by XPS was 0.77.
W | 4f7/2 | 35.9 | WO3/Al2O3 | tungsten trioxide/dialuminum trioxide(CasNo:1314-35-8) | Barrault J., Boulinguiez M., Forquy C., Maurel R. | Appl. Catalysis 33, 309 (1987) | Adequate |  |  |  | data |  |  |  | No | Al |  |  | Adventitious carbon | Reliable, with one-point correction of energy scale | annealed, impregnated and calcined, reacted |  |  | 293 | Adequate | The catalyst was prepared by the incipient wetness technique. The impregnated catalyst was dried in flowing air at 400 K and pressed on an indium foil. The intensity ratio of W/Al determined by XPS was 0.81. The energy position was in range 35.7-36.0 eV.
W | 4f7/2 | 36.5 | Al2(WO4)3 | aluminum tungstate | Grunert W., Spiro E.S., Feldhaus R., Anders K., Antoshin G.V., and Minachev K.M. | J. Catal. 107, 522 (1987) | Good | 0.2 |  | other | Gaussian |  |  |  | No | Al |  |  | Adventitious carbon | Reliable, with one-point correction of energy scale | solid sample mounted on tape |  |  | 293 | Adequate | The composition determined by XPS was Al1.1WO5.6. FRR mode. Branching ratio = 0.78
W | 4f7/2 | 33.6 | ((C6H5)4P)2[W2O2S2(S4)2] | bis(tetraphenylphosphonium) bis-mu-thio-bis(tetrapolysulfido)-bis(oxotungstate) | Bhattacharyya R., Chakrabarty P.K., Ghosh P.N., Mukherjee A.K., Podder D., and Mukherjee M. | Inorg. Chem. 30, 3948 (1991) | Adequate |  |  |  | data |  |  |  | No | Al |  |  | Adventitious carbon | Reliable, with one-point correction of energy scale | crystal |  | X-ray Diffraction | 300 | Adequate
W | 4f7/2 | 32 | MoWCl4(P(CH3)3)4 | tetrachlorotetrakis(trimethylphosphine)molybdenum tungsten (Mo-W) | Carlin R.T., McCarley R.E. | Inorg. Chem. 28, 280 (1989) | Adequate |  |  |  | data | 1.8 |  |  | No | Al |  |  | Internal hydrocarbon | Reliable, with one-point correction of energy scale |  |  |  | 300 | Adequate
W | 4f7/2 | 35.7 | WO3 | tungsten trioxide | Katrib A., Hemming F., Wehrer P., Hilaire L., Maire G. | J. Electron Spectrosc. Relat. Phenom. 76, 195 (1995) | Adequate | 0.2 |  | other | Gaussian |  |  |  | No | Al |  |  | Adventitious carbon | Reliable, with one-point correction of energy scale |  |  |  | 300 | Adequate
W | 4f7/2 | 35.9 | WOx/W | tungsten oxides/tungsten | Peignon M.C., Cardinaud C., Turban G. | J. Appl. Phys. 70, 3314 (1991) | Adequate |  | 1 |  | data |  |  |  | No | Mg |  | Other, W4f7/2 = 31.37 | Conductor | Reliable, with one-point correction of energy scale | native oxide, oxidizing atmosphere |  |  | 300 | Adequate
W | 4f7/2 | 31.37 | WOx/W | tungsten oxides/tungsten | Kojima I., Kurahashi M. | J. Electron Spectrosc. Relat. Phenom. 42, 177 (1987) | Adequate |  |  |  | mixed Gaussian/Lorentzian | 1.39 |  |  | No | Al |  | Other, W4f7 = 31.37 | Conductor | Reliable, with one-point correction of energy scale | native oxide, polycrystalline |  |  | 300 | Adequate | The total FWHM is 1.39 eV. Branching ratio = 0.76. Asymmetry parameter = -0.21.
W | 4f7/2 | 36.03 | WOx/W | tungsten oxides/tungsten | Kojima I., Kurahashi M. | J. Electron Spectrosc. Relat. Phenom. 42, 177 (1987) | Adequate |  |  |  | mixed Gaussian/Lorentzian | 1.79 |  |  | No | Al |  | Other, W4f7 = 31.37 | Conductor | Reliable, with one-point correction of energy scale | native oxide |  |  | 300 | Adequate | The total FWHM is 1.79 eV. Branching ratio = 0.78. Asymmetry parameter = 0.0.
W | 4f7/2 | 35.4 | Li2WO4 | dilithium tungsten tetraoxide | Ho S.F., Contarini S., Rabalais J.W. | J. Phys. Chem. 91, 4779 (1987) | Adequate |  |  |  | data |  |  |  | No | Mg |  |  | Adventitious carbon | Reliable, with one-point correction of energy scale | pelletized |  |  | 300 | Adequate
W | 4f7/2 | 35 | Ag2WO4 | disilver tungsten tetraoxide | Ho S.F., Contarini S., Rabalais J.W. | J. Phys. Chem. 91, 4779 (1987) | Adequate |  |  |  | data |  |  |  | No | Mg |  |  | Adventitious carbon | Reliable, with one-point correction of energy scale | pelletized |  |  | 300 | Adequate
W | 4f7/2 | 35.1 | Na2WO4 | disodium tungsten tetraoxide | Ho S.F., Contarini S., Rabalais J.W. | J. Phys. Chem. 91, 4779 (1987) | Adequate |  |  |  | data |  |  |  | No | Mg |  |  | Adventitious carbon | Reliable, with one-point correction of energy scale | pelletized |  |  | 300 | Adequate
W | 4f7/2 | 35.4 | WO3 | tungsten trioxide | Ho S.F., Contarini S., Rabalais J.W. | J. Phys. Chem. 91, 4779 (1987) | Adequate |  |  |  | data |  |  |  | No | Mg |  |  | Adventitious carbon | Reliable, with one-point correction of energy scale | pelletized |  |  | 300 | Adequate
W | 4f7/2 | 35.7 | WO3 | tungsten trioxide | Fleisch T.H., Zaiac G.W., Schreiner J.O., Mains G.J. | Appl. Surf. Sci. 26, 488 (1986) | Adequate |  |  | Linear | Gaussian |  |  |  | Yes | Al |  |  | Adventitious carbon | Reliable, with one-point correction of energy scale | insulator, polycrystalline |  |  | 300 | Adequate | Electron flood gun ( below 2 eV) was used for charge neutralization.
W | 4f7/2 | 36.4 | WO3 | tungsten trioxide | Grunert W., Spiro E.S., Feldhaus R., Anders K., Antoshin G.V., and Minachev K.M. | J. Catal. 107, 522 (1987) | Good | 0.2 |  | other | Gaussian |  |  |  | No | Al |  |  | Adventitious carbon | Reliable, with one-point correction of energy scale | annealed, solid sample mounted on tape |  |  | 293 | Adequate | The WO3 was calcined in air at 823 K for 2 hours prior to use. The composition determined by XPS was WO3. FRR mode. Branching ratio = 0.78
W | 4f7/2 | 35.2 | WO3 | tungsten trioxide | Halada G.P., Clayton C.R. | J. Vac. Sci. Technol. A 11, 2342 (1993) | Adequate |  |  | Shirley | mixed Gaussian/Lorentzian |  |  |  | No | Al |  | Au,Cu = 84.00,932.67 | Adventitious carbon | Reliable, with one-point correction of energy scale | crushed |  |  | 300 | Adequate | The powdered standard was crushed into indium foil.
W | 4f7/2 | 35.3 | (NH4)2WO4 | diammonium tungsten tetraoxide | Ho S.F., Contarini S., Rabalais J.W. | J. Phys. Chem. 91, 4779 (1987) | Adequate |  |  |  | data |  |  |  | No | Mg |  |  | Adventitious carbon | Reliable, with one-point correction of energy scale | pelletized |  |  | 300 | Adequate
W | 4f7/2 | 31.4 | WN0.23 | tungsten nitride | Takano I., Isobe S., Sasaki T.A., Baba Y. | Appl. Surf. Sci. 37, 25 (1989) | Adequate |  |  |  | data |  |  |  | No | Mg |  | Au4f7= 84.00 | Conductor | Reliable (reported energy within 300 eV of a reference energy) | implanted | X-ray Photoelectron Spectroscopy |  | 293 | Good | The metal was implanted with 6 keV N2+ ions at the angle of 25 degree from the surface normal. The current density was 8 mkA/cm-2. Fluence was 9.6E16 ions/cm-3
W | 4f7/2 | 32.2 | W2(mu-H)(mu-Cl)Cl4(C2H5C5H5N)4 | tetrakis(4-ethylpyridine)tetrachloro(mu-chloro)(mu-hydrido)ditungsten(W-W) | Carlin R.T., McCarley R.E. | Inorg. Chem. 28, 2604 (1989) | Adequate |  |  | other | Gaussian |  |  |  | No | Al |  |  | Adventitious carbon | Reliable, with one-point correction of energy scale | crystal |  | X-ray Diffraction | 293 | Good | Quadruply bonded tungsten dimer.
W | 4f7/2 | 31.6 | H2O/BaO/W | water/barium(II) oxide/tungsten | Mueller D., Shih A. | J. Vac. Sci. Technol. A 6, 1067 (1988) | Adequate |  |  | other | Gaussian |  |  |  | Yes | other source | 50 | FL | Conductor | Reliable (reported energy within 300 eV of a reference energy) | adsorbed, multilayer structure, reacted film |  | Low-energy Electron Diffraction | 300 | Good | 3 L H2O/(R2xR2)R45 BaO/W(001).
W | 4f7/2 | 32.4 | W2(mu-H)(mu-Cl)Cl4(C5H5N)4 | tetrakis(pyridine)tetrachloro(mu-chloro)(mu-hydrido)ditungsten(W-W) | Carlin R.T., McCarley R.E. | Inorg. Chem. 28, 2604 (1989) | Adequate |  |  | other | Gaussian |  |  |  | No | Al |  |  | Adventitious carbon | Reliable, with one-point correction of energy scale | crystal |  | X-ray Diffraction | 293 | Good | Quadruply bonded tungsten dimer.
W | 4f7/2 | 31.5 | O2/BaO/W | oxygen/barium(II) oxide/tungsten | Mueller D., Shih A. | J. Vac. Sci. Technol. A 6, 1067 (1988) | Adequate |  |  | other | Gaussian |  |  |  | Yes | other source | 50 | FL | Conductor | Reliable (reported energy within 300 eV of a reference energy) | adsorbed, multilayer structure, oxygen pressure, oxidizing atmosphere, reacted film |  | Low-energy Electron Diffraction | 300 | Good | 1 ML O2/(R2xR2)R45 BaO/W(001).
W | 4f7/2 | 31.8 | O2/W | oxygen/tungsten | Mueller D., Shih A. | J. Vac. Sci. Technol. A 6, 1067 (1988) | Adequate |  |  | other | Gaussian |  |  |  | Yes | other source | 50 | FL | Conductor | Reliable (reported energy within 300 eV of a reference energy) | adsorbed, oxygen pressure |  | Low-energy Electron Diffraction | 300 | Good | 100 L O2/W(100).
W | 4f7/2 | 31.7 | O2/W | oxygen/tungsten | Peden C.H.F., Shinn N.D. | Surf. Sci. 312, 151 (1994) | Adequate |  | 0.3 | Shirley | mixed Gaussian/Lorentzian |  |  |  | Yes | other source | 100 | Other, W4f7 =31.37 | Conductor | Reliable (reported energy within 300 eV of a reference energy) | oxygen pressure, oxidizing atmosphere, surface coverage from 0ML to 1ML (0ML < coverage < 1ML), thin layer | Auger Electron Spectroscopy |  | 300 | Good | 0.5 ML O2/W(110). The total FWHM was 0.5 eV. The substrate was cleaned by heating in O2 (T = ~1200 K, p = 1E-7 Torr, time = 5 -10 min) followed by flashes to 2500 K.
W | 4f7/2 | 32 | O2/W | oxygen/tungsten | Peden C.H.F., Shinn N.D. | Surf. Sci. 312, 151 (1994) | Adequate |  | 0.3 | Shirley | mixed Gaussian/Lorentzian |  |  |  | Yes | other source | 100 | Other, W4f7 =31.37 | Conductor | Reliable (reported energy within 300 eV of a reference energy) | adsorbed, oxygen pressure, thin layer | Auger Electron Spectroscopy |  | 300 | Good | 1 ML O2/W(110). The substrate was cleaned by heating in O2 (T = ~1200 K, p = 1E-7 Torr, time = 5 -10 min) followed by flashes to 2500 K.
W | 4f7/2 | 34.8 | Na2[Mo(O)W(O)(muO)2(mu(O(O)CCH2)2NCH2CH2N(CH2C(O)O))] | disodium bis(mu-oxo)(mu-N,N'-ethylenediaminetetraacetato) oxomolybdenum(V) oxotungstate | Ikari S., Sasaki Y., Nagasawa A., Kabuto C., Ito T. | Inorg. Chem. 28, 1248 (1989) | Adequate |  |  |  | data |  |  |  | No | Mg |  |  | Internal hydrocarbon | Reliable, with one-point correction of energy scale | crystal, thin film |  | X-ray Diffraction | 300 | Adequate | Samples were prepared as thin films on Al.
W | 4f7/2 | 34.8 | Na2[Mo(O)W(O)(muO)2(mu(O(O)C)2NCH2CH2N(C(O)O)2)] | disodium bis(mu-oxo)(mu-N,N'-ethylenediaminetetraacetato) oxomolybdenum (V) oxotungstate | Wang B., Kimura K., Ikari S., Imura K., Ito T. | Chem. Lett. 10, 1955 (1987) | Adequate | 0.15 |  |  | data |  |  |  | No | Mg |  |  | Internal hydrocarbon | Reliable, with one-point correction of energy scale | crystal |  |  | 300 | Adequate | Na2[MoW(mu-O)2(mu-N,N'-ethylendiaminetetraacetate)].
W | 4f7/2 | 34.1 | Na2[W(O)W(O)(muO)(muO)(mu(O(O)CCH2)2NCH2CH2N(CH2C(O)O)2)] | disodium bis(mu-oxo)(mu-N,N'-ethylenediaminetetraacetato) bis(oxotungstate) | Ikari S., Sasaki Y., Nagasawa A., Kabuto C., Ito T. | Inorg. Chem. 28, 1248 (1989) | Adequate |  |  |  | data |  |  |  | No | Mg |  |  | Internal hydrocarbon | Reliable, with one-point correction of energy scale | crystal, thin film |  | X-ray Diffraction | 300 | Adequate | Samples were prepared as thin films on Al.
W | 4f7/2 | 34.1 | Na2[W(O)W(O)(muO)(muO)(mu(O(O)CCH2)2NCH2CH2N(CH2C(O)O)2)] | disodium bis(mu-oxo)(mu-N,N'-ethylenediaminetetraacetato) bis(oxotungstate) | Ikari S., Sasaki Y., Ito T. | Inorg. Chem. 28, 447 (1989) | Adequate |  |  |  | data |  |  |  | No | Mg |  |  | Internal hydrocarbon | Reliable, with one-point correction of energy scale | crystal, thin film, vapor deposited |  | X-ray Diffraction | 300 | Adequate | Samples were prepared as thin films on Al.
W | 4f7/2 | 34.1 | Na2[W(O)W(O)(muO)(muO)(mu(O(O)CCH2)2NCH2CH2N(CH2C(O)O)2)] | disodium bis(mu-oxo)(mu-N,N'-ethylenediaminetetraacetato) bis(oxotungstate) | Wang B., Kimura K., Ikari S., Imura K., Ito T. | Chem. Lett. 10, 1955 (1987) | Adequate | 0.15 |  |  | data |  |  |  | No | Mg |  |  | Internal hydrocarbon | Reliable, with one-point correction of energy scale | crystal |  |  | 300 | Adequate | Na2[W2(mu-O)2(mu-N,N'-ethylendiaminetetraacetate)].
W | 4f7/2 | 33.5 | Na2[W2(O)2(muO)(muS)(mu(O(O)CCH2)2NCH2CH2N(CH2C(O)O))] | disodium (mu-oxo)(mu-N,N'-ethylenediaminetetraacetato) (mu-sulfido) bis(oxotungstate) | Ikari S., Sasaki Y., Ito T. | Inorg. Chem. 28, 447 (1989) | Adequate |  |  |  | data |  |  |  | No | Mg |  |  | Internal hydrocarbon | Reliable, with one-point correction of energy scale | crystal, thin film, vapor deposited |  | X-ray Diffraction | 300 | Adequate | Samples were prepared as thin films on Al.
W | 4f7/2 | 33.5 | Na2[W2(O)2(muS)2(mu(O(O)CCH2)2NCH2CH2N(CH2C(O)O))] | disodium (mu-N,N'-ethylenediaminetetraacetato) bis(mu-sulfido) bis(oxotungstate) | Ikari S., Sasaki Y., Ito T. | Inorg. Chem. 28, 447 (1989) | Adequate |  |  |  | data |  |  |  | No | Mg |  |  | Internal hydrocarbon | Reliable, with one-point correction of energy scale | crystal, thin film, vapor deposited |  | X-ray Diffraction | 300 | Adequate | Samples were prepared as thin films on Al.
W | 4f7/2 | 31.5 | CO2/BaO/W | carbon dioxide/barium(II) oxide/tungsten | Mueller D., Shih A. | J. Vac. Sci. Technol. A 6, 1067 (1988) | Adequate |  |  | other | Gaussian |  |  |  | Yes | other source | 50 | FL | Conductor | Reliable (reported energy within 300 eV of a reference energy) | adsorbed, multilayer structure, reacted film |  | Low-energy Electron Diffraction | 300 | Good | 100 L CO2/(R2xR2)R45 BaO/W(001).
W | 4f7/2 | 33.7 | ((C2H5)4N)2[S2W(O)(muS)2W(O)S2] | bis(tetraethylammonium) bis(mu-thio) bis(dithioperoxo) bis(oxotungstate) | Ansari M.A., Chandrasekaran J., Sarkar S. | Polyhedron 7, 471 (1988) | Adequate |  |  |  | data |  |  |  | No | Al |  |  | Internal hydrocarbon | Reliable, with one-point correction of energy scale |  |  |  | 300 | Adequate
W | 4f7/2 | 34.3 | [W3O2(CH3C(O)O)6(H2O)3]Br2 | bis(mu3-oxo) hexa(mu-acetato) triaqua tritungsten dibromide | Wang B., Kimura K., Ikari S., Imura K., Ito T. | Chem. Lett. 10, 1955 (1987) | Adequate | 0.15 |  |  | data |  |  |  | No | Mg |  |  | Internal hydrocarbon | Reliable, with one-point correction of energy scale | crystal |  |  | 300 | Adequate | Br2[W3(mu-O)2(mu-CH3COO)6(H2O)3].
W | 4f7/2 | 33.2 | ((C2H5)4N)2[(SC=(C(O)C6H5)C(C(O)C6H5)S)W(O)(muS)2W(O)(SC=(C(O)C6H5)C(C(O)C6H5)S)] | bis(tetraethylammonium) bis(mu-thio) bis(1,2-dibenzoyl-1,2-dimercapto-ethylene) bis(oxotungstate) | Ansari M.A., Chandrasekaran J., Sarkar S. | Polyhedron 7, 471 (1988) | Adequate |  |  |  | data |  |  |  | No | Al |  |  | Internal hydrocarbon | Reliable, with one-point correction of energy scale |  |  |  | 300 | Adequate
W | 4f7/2 | 31.3 | BaO/W | barium(II) oxide/tungsten | Mueller D., Shih A. | J. Vac. Sci. Technol. A 6, 1067 (1988) | Adequate |  |  | other | Gaussian |  |  |  | Yes | other source | 50 | FL | Conductor | Reliable (reported energy within 300 eV of a reference energy) | adsorbed, crystal |  | Low-energy Electron Diffraction | 300 | Good | (R2xR2)R45 BaO/W(001).
W | 4f7/2 | 32.8 | WS2 | tungsten disulfide | Startsev A.V., Shkuropat S.A., Zaikovskii V.I., Moroz E.M., Yermakov Y.I., Plaksin G.V. et al | Kinet. Katal. 29, 398 (1988) | Adequate |  |  |  | data |  |  |  | No | Mg |  |  | Adventitious carbon | Reliable, with one-point correction of energy scale | crystal |  |  | 300 | Adequate
W | 4f7/2 | 33.2 | WS2 | tungsten disulfide | Jaegermann W., Ohuchi F.S., Parkinson B.A. | Surf. Sci. 201, 211 (1988) | Adequate |  |  |  | data | 0.6 |  |  | Yes | Al |  | Au,Cu= 84.00,932.67 | Gold | Reliable, with two-point correction of energy scale | crystal, semiconductor | X-ray Photoelectron Spectroscopy | Low-energy Electron Diffraction | 300 | Good | n-type WS2(0001) single crystal unintentinallydoped at 1E17 cm-3
W | 4f7/2 | 35.4 | WO3 | tungsten(VI) oxide | Ho S.F., Contarini S., Rabalais J.W. | J. Phys. Chem. 91, 4779 (1987) | Adequate |  |  |  | data |  |  |  | No | Mg |  |  | Adventitious carbon | Reliable, with one-point correction of energy scale | pelletized |  |  | 300 | Adequate
W | 4f7/2 | 35.4 | Li2WO4 | lithium tungsten(VI) tetraoxide | Ho S.F., Contarini S., Rabalais J.W. | J. Phys. Chem. 91, 4779 (1987) | Adequate |  |  |  | data |  |  |  | No | Mg |  |  | Adventitious carbon | Reliable, with one-point correction of energy scale | pelletized |  |  | 300 | Adequate
W | 4f7/2 | 35 | Ag2WO4 | silver tungsten(VI) tetraoxide | Ho S.F., Contarini S., Rabalais J.W. | J. Phys. Chem. 91, 4779 (1987) | Adequate |  |  |  | data |  |  |  | No | Mg |  |  | Adventitious carbon | Reliable, with one-point correction of energy scale | pelletized |  |  | 300 | Adequate
W | 4f7/2 | 35.1 | Na2WO4 | sodium tungsten(VI) tetraoxide | Ho S.F., Contarini S., Rabalais J.W. | J. Phys. Chem. 91, 4779 (1987) | Adequate |  |  |  | data |  |  |  | No | Mg |  |  | Adventitious carbon | Reliable, with one-point correction of energy scale | pelletized |  |  | 300 | Adequate
W | 4f7/2 | 32.9 | WS2 | tungsten disulfide | Xie X., McCarley R.E. | Inorg. Chem. 34, 6124 (1995) | Adequate |  |  |  | data |  |  |  | No |  |  |  | Internal hydrocarbon | Reliable, with one-point correction of energy scale | crystal |  | X-ray Diffraction | 300 | Adequate
W | 4f7/2 | 34.4 | [MoW2O2(CH3C(O)O)6(H2O)3]Br2 | bis(mu3-oxo) hexa(mu-acetato) triaqua molibdenum ditungsten dibromide | Wang B., Kimura K., Ikari S., Imura K., Ito T. | Chem. Lett. 10, 1955 (1987) | Adequate | 0.15 |  |  | data |  |  |  | No | Mg |  |  | Internal hydrocarbon | Reliable, with one-point correction of energy scale | crystal |  |  | 300 | Adequate | Br2[MoW2(mu-O)2(mu-CH3COO)6(H2O)3].
W | 4f7/2 | 35 | [Mo2WO2(CH3C(O)O)6(H2O)3]Br2 | bis(mu3-oxo) hexa(mu-acetato) triaqua dimolibdenum tungsten dibromide | Wang B., Kimura K., Ikari S., Imura K., Ito T. | Chem. Lett. 10, 1955 (1987) | Adequate | 0.15 |  |  | data |  |  |  | No | Mg |  |  | Internal hydrocarbon | Reliable, with one-point correction of energy scale | crystal |  |  | 300 | Adequate | Br2[Mo2W(mu-O)2(mu-CH3COO)6(H2O)3].
W | 4f7/2 | 31.5 | W | tungsten | Jugnet Y., Prakash N.S., Porte L., Duc T.M., Nguyen T.T.A., Cinti R., et al. | Phys. Rev. B 37, 8066 (1988) | Adequate |  | 0.3 |  | mixed Gaussian/Lorentzian | 0.37 |  |  | No | other source | 70 | FL | Conductor | Reliable (reported energy within 300 eV of a reference energy) |  |  |  | 300 | Adequate
W | 4f7/2 | 35.8 | Na0.1WO3 | sodium tungsten trioxide ss | Biloen P., Pott G.T. | J. Catal. 30, 169 (1973) | [8 empty] | No |  |  |  | Adventitious carbon | Reliable, with two-point correction of energy scale
W | 4f7/2 | 35.6 | Na0.1WO3 | sodium tungsten trioxide ss | Biloen P., Pott G.T. | J. Catal. 30, 169 (1973) | [8 empty] | No |  |  |  | Adventitious carbon | Reliable, with two-point correction of energy scale
W | 4f7/2 | 33.4 | W2S2(S2)(S2CN(C2H5)2)2 | di-mu-thio-bis(thiotungsten) bis(diethyldithiocarbamate) | Ansari M.A., Chandrasekaran J., Sarkar S. | Bull. Chem. Soc. Jpn. 61, 2265 (1988) | Adequate |  |  |  | data |  |  |  | No | Al |  |  | Internal hydrocarbon | Reliable, with one-point correction of energy scale | crystal |  |  | 300 | Adequate | W2S2(nu-S2)(S2CN(C2H5)2)2
W | 4f7/2 | 37 | [NH4]10[W12O41] | decaammonium dodecawolframate(VI) | Grunert W., Feldhaus R., Anders K., Shpiro E.S., Antoshin G.V., Minachev Kh.M. | J. Electron Spectrosc. Relat. Phemon. 40, 187 (1986) | [8 empty] | No |  |  |  | C1s=285.0 | Reliable, with two-point correction of energy scale | reducing atmosphere
W | 4f7/2 | 36 | [NH4]10[W12O41] | decaammonium dodecawolframate(VI) | Grunert W., Feldhaus R., Anders K., Shpiro E.S., Antoshin G.V., Minachev Kh.M. | J. Electron Spectrosc. Relat. Phemon. 40, 187 (1986) | [8 empty] | No |  |  |  | C1s=285.0 | Reliable, with two-point correction of energy scale | reducing atmosphere
W | 4f7/2 | 35.8 | [NH4]10[W12O41] | decaammonium dodecawolframate(VI) | Grunert W., Feldhaus R., Anders K., Shpiro E.S., Antoshin G.V., Minachev Kh.M. | J. Electron Spectrosc. Relat. Phemon. 40, 187 (1986) | [8 empty] | No |  |  |  | C1s=285.0 | Reliable, with two-point correction of energy scale | reducing atmosphere
W | 4f7/2 | 37.1 | [NH4]10[W12O41] | decaammonium dodecawolframate(VI) | Grunert W., Feldhaus R., Anders K., Shpiro E.S., Antoshin G.V., Minachev Kh.M. | J. Electron Spectrosc. Relat. Phemon. 40, 187 (1986) | [8 empty] | No |  |  |  | C1s=285.0 | Reliable, with two-point correction of energy scale | reducing atmosphere
W | 4f7/2 | 36.8 | [NH4]10[W12O41] | decaammonium dodecawolframate(VI) | Grunert W., Feldhaus R., Anders K., Shpiro E.S., Antoshin G.V., Minachev Kh.M. | J. Electron Spectrosc. Relat. Phemon. 40, 187 (1986) | [8 empty] | No |  |  |  | C1s=285.0 | Reliable, with two-point correction of energy scale
W | 4f7/2 | 35 | [NH4]10[W12O41] | decaammonium dodecawolframate(VI) | Grunert W., Feldhaus R., Anders K., Shpiro E.S., Antoshin G.V., Minachev Kh.M. | J. Electron Spectrosc. Relat. Phemon. 40, 187 (1986) | [8 empty] | No |  |  |  | C1s=285.0 | Reliable, with two-point correction of energy scale | reducing atmosphere
W | 4f7/2 | 32.2 | [NH4]10[W12O41] | decaammonium dodecawolframate(VI) | Grunert W., Feldhaus R., Anders K., Shpiro E.S., Antoshin G.V., Minachev Kh.M. | J. Electron Spectrosc. Relat. Phemon. 40, 187 (1986) | [8 empty] | No |  |  |  | C1s=285.0 | Reliable, with two-point correction of energy scale | reducing atmosphere
W | 4f7/2 | 34.8 | [NH4]10[W12O41] | decaammonium dodecawolframate(VI) | Grunert W., Feldhaus R., Anders K., Shpiro E.S., Antoshin G.V., Minachev Kh.M. | J. Electron Spectrosc. Relat. Phemon. 40, 187 (1986) | [8 empty] | No |  |  |  | C1s=285.0 | Reliable, with two-point correction of energy scale | reducing atmosphere
W | 4f7/2 | 35.3 | (NH4)2WO4 | ammonium tungsten(VI) tetraoxide | Ho S.F., Contarini S., Rabalais J.W. | J. Phys. Chem. 91, 4779 (1987) | Adequate |  |  |  | data |  |  |  | No | Mg |  |  | Adventitious carbon | Reliable, with one-point correction of energy scale | pelletized |  |  | 300 | Adequate
W | 4f7/2 | 33.7 | W2O2(S2)(S2CN(C2H5)2)2 | di-mu-thio-bis(oxotungsten) bis(diethyldithiocarbamate) | Ansari M.A., Chandrasekaran J., Sarkar S. | Bull. Chem. Soc. Jpn. 61, 2265 (1988) | Adequate |  |  |  | data |  |  |  | No | Al |  |  | Internal hydrocarbon | Reliable, with one-point correction of energy scale | crystal |  |  | 300 | Adequate | W2O2(nu-S2)(S2CN(C2H5)2)2
W | 4f7/2 | 31.47 | W | tungsten | Kim B., Chen J., Erskine J.L., Mei W.N., Wei C.M. | Phys. Rev. B 48, 4735 (1993) | Adequate |  | 0.15 | other | mixed Gaussian/Lorentzian |  | 0.15 | 0.06 | Yes | other source | 92 | FL = Fermi level | Conductor | Reliable (reported energy within 300 eV of a reference energy) | annealed, crystal | Auger Electron Spectroscopy | Low-energy Electron Diffraction | 300 | Good | W(110). The sample was cleaned by annealing in O2 followed by flashing to 2300 K. Singularity index = 0.035.
W | 4f7/2 | 31.15 | W | tungsten | Kim B., Chen J., Erskine J.L., Mei W.N., Wei C.M. | Phys. Rev. B 48, 4735 (1993) | Adequate |  | 0.15 | other | mixed Gaussian/Lorentzian |  | 0.15 | 0.084 | Yes | other source | 92 | FL = Fermi level | Conductor | Reliable (reported energy within 300 eV of a reference energy) | annealed, crystal | Auger Electron Spectroscopy | Low-energy Electron Diffraction | 300 | Good | W(110). The sample was cleaned by annealing in O2 followed by flashing to 2300 K. Singularity index = 0.063.
W | 4f7/2 | 31 | W | tungsten | Halada G.P., Clayton C.R. | J. Vac. Sci. Technol. A 11, 2342 (1993) | Adequate |  |  | Shirley | mixed Gaussian/Lorentzian |  |  |  | No | Al |  | Au,Cu = 84.00,932.67 | Conductor | Reliable, with one-point correction of energy scale |  |  |  | 300 | Good
W | 4f7/2 | 31.5 | W | tungsten | Salvati L., Makovsky L.E., Stencel J.M., Brown F.R., Hercules D.M. | J. Phys. Chem. 85, 3700 (1981) | [8 empty] | No |  |  | Au | Conductor | Reliable, with two-point correction of energy scale
W | 4f7/2 | 31.4 | W | tungsten | Colton R.J., Rabalais J.W. | Inorg. Chem. 15, 237 (1976) | [8 empty] | No |  |  |  | Gold | Reliable, with two-point correction of energy scale | scraped
W | 4f7/2 | 30.9 | W | tungsten | Ng, K. T., Hercules, D. M. | J. Phys. Chem. 80, 2095 (1976) | [8 empty] | No |  |  | Au | Gold | Reliable, with two-point correction of energy scale
W | 4f7/2 | 31.6 | W | tungsten | Biloen P., Pott G.T. | J. Catal. 30, 169 (1973) | [8 empty] | No |  |  |  | Adventitious carbon | Reliable, with two-point correction of energy scale | reacted
W | 4f7/2 | 31.4 | W | tungsten | Colton R.J., Guzman A.M., Rabalais J.W. | J. Appl. Phys. 49, 409 (1978) | [8 empty] | No |  |  |  | Gold | Reliable, with two-point correction of energy scale | scraped
W | 4f7/2 | 31.6 | W | tungsten | McGuire G.E., Schweitzer G.Kk., Carlson T.A. | Inorg. Chem. 12, 2451 (1973) | [8 empty] | No |  |  |  | Adventitious carbon | Two-point correction of energy scale
W | 4f7/2 | 31.4 | W | tungsten | Mueller D., Shih A. | J. Vac. Sci. Technol. A 6, 1067 (1988) | Adequate |  |  | other | Gaussian |  |  |  | Yes | other source | 50 | FL | Conductor | Reliable (reported energy within 300 eV of a reference energy) | crystal |  | Low-energy Electron Diffraction | 300 | Good | W(100).
W | 4f7/2 | 31.1 | W | tungsten | Takano I., Isobe S., Sasaki T.A., Baba Y. | Appl. Surf. Sci. 37, 25 (1989) | Adequate |  |  |  | data |  |  |  | No | Mg |  | Au4f7= 84.00 | Conductor | Reliable (reported energy within 300 eV of a reference energy) |  |  |  | 293 | Good
W | 4f7/2 | 31 | W | tungsten | Chen W., Roberts J.T. | Surf. Sci. 324, 169 (1995) | Adequate |  |  | other | other type of curve fit |  |  |  | No | Mg |  | FL = Fermi level | Conductor | Reliable (reported energy within 300 eV of a reference energy) | cooled, multilayer, thin layer |  |  | 100 | Adequate
W | 4f7/2 | 31.2 | W | tungsten | Wagner C.D., Riggs W.M., Davis L.E., Moulder J.F., Muilenberg G.E. | Handbook of X-Ray Photoelectron Spectroscopy, Perkin-Elmer Corporation, Physical Electronics Division, Eden Prairie, Minn. 55344 (1979) | [8 empty] | No |  |  | Au,Cu | Conductor | Reliable, with two-point correction of energy scale | sputtered
W | 4f7/2 | 31.2 | W | tungsten | Fleisch T.H., Mains G.J. | J. Chem. Phys. 76, 780 (1982) | [8 empty] | No |  |  |  | Adventitious carbon | Reliable, with two-point correction of energy scale
W | 4f7/2 | 31.42 | W | tungsten | Van Der Veen J.F., Himpsel F.J., Eastman D.E. | Phys. Rev. B 25, 7388 (1982) | [8 empty] | No |  |  | FL | Conductor | Calibration study | crystal
W | 4f7/2 | 31.32 | W | tungsten | Nyholm R., Berndtsson A., Martensson N. | J. Phys. 13, L1091 (1980) | [8 empty] | No |  |  | Au | Conductor | Calibration study
W | 4f7/2 | 31.4 | W | tungsten | Khyzhun O.Y., Zaulychny Y.V., Zhurakovsky E.A. | J. Alloys and Compounds 244, 107 (1996) | Adequate | 0.1 |  |  | data |  |  |  | No | Mg |  | Au4f7 = 84.00 | Conductor | Reliable (reported energy within 300 eV of a reference energy) |  |  |  | 300 | Adequate
W | 4f7/2 | 31.41 | W | tungsten | Jupille J., Purcell K.G., King D.A. | Surf. Sci. 367, 149 (1996) | Good | 0.02 | 0.22 | Linear | mixed Gaussian/Lorentzian |  | 0.22 | 0.55 | Yes | other source | 75 | FL = Fermi level | Conductor | Reliable (reported energy within 300 eV of a reference energy) | annealed, crystal |  | Low-energy Electron Diffraction | 300 | Good | W(100)c(2x2). The sample was leaned by repeated heating to 1800 K in 1E-6 Torr O Peak locations: Doniach - Sunjic & Gaussian.
W | 4f7/2 | 31.44 | W | tungsten | Mullins D.R., Lyman P.F. | Surf. Sci. 285, L473 (1993) | Good | 0.05 | 0.12 | other | mixed Gaussian/Lorentzian |  | 0.33 | 0.14 | Yes | other source | 71 | FL = Fermi level | Conductor | Reliable (reported energy within 300 eV of a reference energy) | cooled, crystal |  |  | 100 | Good | W(001). Peak locations: Doniach - Sunjic & Gaussian. Asymmetry parameter = 0.07. The spectra were recorded at normal emission.
W | 4f7/2 | 31.09 | W | tungsten | Mullins D.R., Lyman P.F. | Surf. Sci. 285, L473 (1993) | Good | 0.05 | 0.12 | other | mixed Gaussian/Lorentzian |  | 0.33 | 0.14 | Yes | other source | 71 | FL = Fermi level | Conductor | Reliable (reported energy within 300 eV of a reference energy) | cooled, crystal |  |  | 100 | Good | W(001). Peak locations: Doniach - Sunjic & Gaussian. Asymmetry parameter = 0.07. The spectra were recorded at normal emission.
W | 4f7/2 | 31.33 | W | tungsten | Mullins D.R., Lyman P.F. | Surf. Sci. 285, L473 (1993) | Good | 0.05 | 0.12 | other | mixed Gaussian/Lorentzian |  | 0.33 | 0.14 | Yes | other source | 71 | FL = Fermi level | Conductor | Reliable (reported energy within 300 eV of a reference energy) | cooled, crystal |  |  | 100 | Good | W(001). Peak locations: Doniach - Sunjic & Gaussian. Asymmetry parameter = 0.07. The spectra were recorded at normal emission.
W | 4f7/2 | 34.9 | WO3 | tungsten(VI) trioxide | Shi J., Allara D.L. | Langmuir 12, 5099 (1996) | Adequate |  |  |  | data |  |  |  | Yes | Al |  |  | Adventitious carbon | Reliable, with one-point correction of energy scale | insulator, solid sample mounted on tape |  |  | 300 | Adequate | An electron flood gun (Ep = ~0 eV, Ip = 0.6 mA) was used for charge compensation
W | 4f7/2 | 36 | WO3 | tungsten(VI) trioxide | Nefedov V.I., Firsov M.N., Shaplygin I.S. | J. Electron Spectrosc. Relat. Phenom. 26, 65 (1982) | [8 empty] | No |  |  |  | Adventitious carbon | Reliable, with two-point correction of energy scale
W | 4f7/2 | 35.8 | WO3 | tungsten(VI) trioxide | Biloen P., Pott G.T. | J. Catal. 30, 169 (1973) | [8 empty] | No |  |  |  | Adventitious carbon | Reliable, with two-point correction of energy scale
W | 4f7/2 | 35.7 | WO3 | tungsten(VI) trioxide | Colton R.J., Guzman A.M., Rabalais J.W. | J. Appl. Phys. 49, 409 (1978) | [8 empty] | No |  |  |  | Gold | Reliable, with two-point correction of energy scale | reacted film
W | 4f7/2 | 35.7 | WO3 | tungsten(VI) trioxide | Fleisch T.H., Mains G.J. | J. Chem. Phys. 76, 780 (1982) | [8 empty] | No |  |  |  | Adventitious carbon | Reliable, with two-point correction of energy scale
W | 4f7/2 | 35.7 | WO3 | tungsten(VI) trioxide | Sarma D.D., Rao C.N.R. | J. Electron Spectrosc. Relat. Phenom. 20, 25 (1980) | [8 empty] | No |  |  | Au | Gold | Reliable, with two-point correction of energy scale
W | 4f7/2 | 36.6 | WO3 | tungsten(VI) trioxide | McGuire G.E., Schweitzer G.Kk., Carlson T.A. | Inorg. Chem. 12, 2451 (1973) | [8 empty] | No |  |  |  | Adventitious carbon | Reliable, with two-point correction of energy scale
W | 4f7/2 | 35.8 | WO3 | tungsten(VI) trioxide | Kerkhof F.P.J., Moulijn J.A., Heeres A. | J. Electron Spectrosc. Relat. Phenom. 14, 453 (1978) | [8 empty] | No |  |  |  | Adventitious carbon | Reliable, with two-point correction of energy scale
W | 4f7/2 | 36 | WO3 | tungsten(VI) trioxide | Nefedov V.I., Salyn, Y.V., Leonhardt G., Scheibe R. | J. Electron Spectrosc. Relat. Phenom. 10, 121 (1977) | [8 empty] | No |  |  |  | Adventitious carbon | Reliable, with two-point correction of energy scale
W | 4f7/2 | 36 | WO3 | tungsten(VI) trioxide | Nefedov V.I., Gati D., Dzhurinskii, B.F., Sergushin N.P., Salyn Y.V. | Zh. Neorg. Khimii 20, 2307 (1975) | [8 empty] | No |  |  |  | Adventitious carbon | Reliable, with two-point correction of energy scale
W | 4f7/2 | 35.2 | WO3 | tungsten(VI) trioxide | Ng, K. T., Hercules, D. M. | J. Phys. Chem. 80, 2095 (1976) | [8 empty] | No |  |  | Au | Gold | Two-point correction of energy scale
W | 4f7/2 | 35.7 | WO3 | tungsten(VI) trioxide | Salvati L., Makovsky L.E., Stencel J.M., Brown F.R., Hercules D.M. | J. Phys. Chem. 85, 3700 (1981) | [8 empty] | No |  |  | Au | Adventitious carbon | Reliable, with two-point correction of energy scale
W | 4f7/2 | 35.7 | WO3 | tungsten(VI) trioxide | Colton R.J., Rabalais J.W. | Inorg. Chem. 15, 237 (1976) | [8 empty] | No |  |  |  | Gold | Reliable, with two-point correction of energy scale
W | 4f7/2 | 36.5 | WO3 | tungsten(VI) trioxide | Gassman P.G., Macomber D.W., Willging S.M. | J. Am. Chem. Soc. 107, 2380 (1985) | [8 empty] | No |  |  |  | Adventitious carbon | Reliable, with two-point correction of energy scale
W | 4f7/2 | 35.7 | WO3 | tungsten(VI) trioxide | Fleisch T.H., Mains G.J. | J. Chem. Phys. 76, 780 (1982) | [8 empty] | No |  |  |  | Adventitious carbon | Reliable, with two-point correction of energy scale
W | 4f7/2 | 35.7 | WO3 | tungsten(VI) trioxide | Sarma D.D., Rao C.N.R. | J. Electron Spectrosc. Relat. Phenom. 20, 25 (1980) | [8 empty] | No |  |  | Au | Gold | Reliable, with two-point correction of energy scale
W | 4f7/2 | 36.6 | WO3 | tungsten(VI) trioxide | McGuire G.E., Schweitzer G.Kk., Carlson T.A. | Inorg. Chem. 12, 2451 (1973) | [8 empty] | No |  |  |  | Adventitious carbon | Reliable, with two-point correction of energy scale
W | 4f7/2 | 35.8 | WO3 | tungsten(VI) trioxide | Kerkhof F.P.J., Moulijn J.A., Heeres A. | J. Electron Spectrosc. Relat. Phenom. 14, 453 (1978) | [8 empty] | No |  |  |  | Adventitious carbon | Reliable, with two-point correction of energy scale
W | 4f7/2 | 34.9 | WO3 | tungsten(VI) trioxide | Shi J., Allara D.L. | Langmuir 12, 5099 (1996) | Adequate |  |  |  | data |  |  |  | Yes | Al |  |  | Adventitious carbon | Reliable, with one-point correction of energy scale | insulator, solid sample mounted on tape |  |  | 300 | Adequate | An electron flood gun (Ep = ~0 eV, Ip = 0.6 mA) was used for charge compensation
W | 4f7/2 | 36 | WO3 | tungsten(VI) trioxide | Nefedov V.I., Firsov M.N., Shaplygin I.S. | J. Electron Spectrosc. Relat. Phenom. 26, 65 (1982) | [8 empty] | No |  |  |  | Adventitious carbon | Reliable, with two-point correction of energy scale
W | 4f7/2 | 35.8 | WO3 | tungsten(VI) trioxide | Biloen P., Pott G.T. | J. Catal. 30, 169 (1973) | [8 empty] | No |  |  |  | Adventitious carbon | Reliable, with two-point correction of energy scale
W | 4f7/2 | 35.7 | WO3 | tungsten(VI) trioxide | Colton R.J., Guzman A.M., Rabalais J.W. | J. Appl. Phys. 49, 409 (1978) | [8 empty] | No |  |  |  | Gold | Reliable, with two-point correction of energy scale | reacted film
W | 4f7/2 | 36 | WO3 | tungsten(VI) trioxide | Nefedov V.I., Salyn, Y.V., Leonhardt G., Scheibe R. | J. Electron Spectrosc. Relat. Phenom. 10, 121 (1977) | [8 empty] | No |  |  |  | Adventitious carbon | Reliable, with two-point correction of energy scale
W | 4f7/2 | 36 | WO3 | tungsten(VI) trioxide | Nefedov V.I., Gati D., Dzhurinskii, B.F., Sergushin N.P., Salyn Y.V. | Zh. Neorg. Khimii 20, 2307 (1975) | [8 empty] | No |  |  |  | Adventitious carbon | Reliable, with two-point correction of energy scale
W | 4f7/2 | 35.2 | WO3 | tungsten(VI) trioxide | Ng, K. T., Hercules, D. M. | J. Phys. Chem. 80, 2095 (1976) | [8 empty] | No |  |  | Au | Gold | Two-point correction of energy scale
W | 4f7/2 | 35.7 | WO3 | tungsten(VI) trioxide | Salvati L., Makovsky L.E., Stencel J.M., Brown F.R., Hercules D.M. | J. Phys. Chem. 85, 3700 (1981) | [8 empty] | No |  |  | Au | Adventitious carbon | Reliable, with two-point correction of energy scale
W | 4f7/2 | 35.7 | WO3 | tungsten(VI) trioxide | Colton R.J., Rabalais J.W. | Inorg. Chem. 15, 237 (1976) | [8 empty] | No |  |  |  | Gold | Reliable, with two-point correction of energy scale
W | 4f7/2 | 36.5 | WO3 | tungsten(VI) trioxide | Gassman P.G., Macomber D.W., Willging S.M. | J. Am. Chem. Soc. 107, 2380 (1985) | [8 empty] | No |  |  |  | Adventitious carbon | Reliable, with two-point correction of energy scale
W | 4f7/2 | 34.3 | W18O49 | 18-tungsten 49-oxide | Biloen P., Pott G.T. | J. Catal. 30, 169 (1973) | [8 empty] | No |  |  |  | Adventitious carbon | Reliable, with two-point correction of energy scale
W | 4f7/2 | 34.9 | CaWO4 | calcium wolframate(VI) | Nefedov V.I. | J. Electron Spectrosc. Relat. Phenom. 25, 29 (1982) | [8 empty] | No |  |  | Median from 9 instruments | Adventitious carbon | Reliable, with two-point correction of energy scale
W | 4f7/2 | 35.1 | CaWO4 | calcium wolframate(VI) | Nefedov V.I., Firsov M.N., Shaplygin I.S. | J. Electron Spectrosc. Relat. Phenom. 26, 65 (1982) | [8 empty] | No |  |  |  | Adventitious carbon | Reliable, with two-point correction of energy scale
W | 4f7/2 | 36 | K2WO4 | potassium wolframate(VI) | Nefedov V.I., Firsov M.N., Shaplygin I.S. | J. Electron Spectrosc. Relat. Phenom. 26, 65 (1982) | [8 empty] | No |  |  |  | Adventitious carbon | Reliable, with two-point correction of energy scale
W | 4f7/2 | 36.3 | Na2WO4 | sodium wolframate(VI) | Wagner C.D. | Discuss. Faraday Soc. 60, 291 (1975) | [8 empty] | No |  |  | Au,Cu | Adventitious carbon | Reliable, with two-point correction of energy scale
W | 4f7/2 | 35.4 | NiWO4 | nickel(II) wolframate(VI) | Ng, K. T., Hercules, D. M. | J. Phys. Chem. 80, 2095 (1976) | [8 empty] | No |  |  | Au | Gold | Reliable, with two-point correction of energy scale
W | 4f7/2 | 35.5 | NiWO4 | nickel(II) wolframate(VI) | Salvati L., Makovsky L.E., Stencel J.M., Brown F.R., Hercules D.M. | J. Phys. Chem. 85, 3700 (1981) | [8 empty] | No |  |  | Au | Adventitious carbon | Reliable, with two-point correction of energy scale
W | 4f7/2 | 35.6 | Rh2WO6 | dirhodium(III) tungsten(VI) hexaoxide | Nefedov V.I., Firsov M.N., Shaplygin I.S. | J. Electron Spectrosc. Relat. Phenom. 26, 65 (1982) | [8 empty] | No |  |  |  | Adventitious carbon | Reliable, with two-point correction of energy scale
W | 4f7/2 | 37.2 | WOCl4 | tungsten(VI) oxide chloride | Gassman P.G., Macomber D.W., Willging S.M. | J. Am. Chem. Soc. 107, 2380 (1985) | [8 empty] | No |  |  |  | Adventitious carbon | Reliable, with two-point correction of energy scale
W | 4f7/2 | 37.2 | WOCl4 | tungsten(VI) oxide chloride | McGuire G.E., Schweitzer G.Kk., Carlson T.A. | Inorg. Chem. 12, 2451 (1973) | [8 empty] | No |  |  |  | Adventitious carbon | Reliable, with two-point correction of energy scale
W | 4f7/2 | 32.1 | WS2 | tungsten sulfide | Salvati L., Makovsky L.E., Stencel J.M., Brown F.R., Hercules D.M. | J. Phys. Chem. 85, 3700 (1981) | [8 empty] | No |  |  | Au | Adventitious carbon | Reliable, with two-point correction of energy scale
W | 4f7/2 | 33.2 | WS2 | tungsten sulfide | Wagner C.D. | Discuss. Faraday Soc. 60, 291 (1975) | [8 empty] | No |  |  | Au,Cu | Adventitious carbon | Reliable, with two-point correction of energy scale
W | 4f7/2 | 31.6 | WS2 | tungsten sulfide | Ng, K. T., Hercules, D. M. | J. Phys. Chem. 80, 2095 (1976) | [8 empty] | No |  |  | Au | Gold | Reliable, with two-point correction of energy scale
W | 4f7/2 | 31.34 | W | tungsten | Powell C.J. | J. Electron Spectrosc. Relat. Phenom. 185, 1 (2012) | Good | 0.06 | [17 empty] | Recommended binding energy based on an analysis of at least two independent measurements in four Handbooks. Where necessary, the binding-energy scale was recalibrated using reference values from the U.K. National Physical Laboratory.
W | 4f7/2 | 34.9 | WCl4 | tungsten(IV) tetrachloride | Gassman P.G., Macomber D.W., Willging S.M. | J. Am. Chem. Soc. 107, 2380 (1985) | [8 empty] | No |  |  |  | Adventitious carbon | Reliable, with two-point correction of energy scale
W | 4f7/2 | 36.1 | WCl5 | tungsten(V) pentachloride | Gassman P.G., Macomber D.W., Willging S.M. | J. Am. Chem. Soc. 107, 2380 (1985) | [8 empty] | No |  |  |  | Adventitious carbon | Reliable, with two-point correction of energy scale
W | 4f7/2 | 34.9 | K2[WCl6] | potassium hexachlorowolframate(IV) | Leigh G.J., Bremser W. | J. Chem. Soc. Dalton Trans. 1217 (1972) | [8 empty] | No |  |  |  | Adventitious carbon | Reliable, with two-point correction of energy scale
W | 4f7/2 | 36.6 | WCl6 | tungsten(VI) hexachloride | Gassman P.G., Macomber D.W., Willging S.M. | J. Am. Chem. Soc. 107, 2380 (1985) | [8 empty] | No |  |  |  | Adventitious carbon | Reliable, with two-point correction of energy scale
W | 4f7/2 | 36.9 | WCl6 | tungsten(VI) hexachloride | McGuire G.E., Schweitzer G.Kk., Carlson T.A. | Inorg. Chem. 12, 2451 (1973) | [8 empty] | No |  |  |  | Adventitious carbon | Reliable, with two-point correction of energy scale
W | 4f7/2 | 36 | WCl6 | tungsten(VI) hexachloride | Wu H.-M., Chen S.A. | Synthetic Metals 20, 169 (1987) | Adequate | 0.1 |  |  | data |  |  |  | Yes | Mg |  | Au4f7= 84.00 | Gold | Reliable, with one-point correction of energy scale |  |  |  | 300 | Adequate
W | 4f7/2 | 31.5 | WC | tungsten carbide | Colton R.J., Rabalais J.W. | Inorg. Chem. 15, 237 (1976) | [8 empty] | No |  |  |  | Gold | Reliable, with two-point correction of energy scale | sputtered
W | 4f7/2 | 32.2 | WC | tungsten carbide | McGuire G.E., Schweitzer G.Kk., Carlson T.A. | Inorg. Chem. 12, 2451 (1973) | [8 empty] | No |  |  |  | Adventitious carbon | Reliable, with two-point correction of energy scale
W | 4f7/2 | 32 | WC | tungsten carbide | Leclercq L., Provost M., Pastor H., Grimblot J., Hardy A.M., Gengembre L., et al. | J. Catal. 117, 371 (1989) | Adequate |  |  |  | data |  |  |  | No | Al |  | Au4f7= 84.00 | Adventitious carbon | Reliable, with one-point correction of energy scale |  | AAS |  | 300 | Adequate | WC0.999. Tungsten content was determined by atomic adsorption spectrometry. The total amount of carbon was obtained from the combustion of the sample with oxygen in a high frequency oven.
W | 4f7/2 | 31.8 | WC | tungsten carbide | Hakansson K.L., Johansson H.I.P., Johansson L.I. | Phys. Rev. B 49, 2035 (1994) | Good | 0.1 | 0.1 | other | mixed Gaussian/Lorentzian |  | 0.2 | 0.08 | Yes | other source | 100, 150 | FL = Fermi level | Conductor | Reliable (reported energy within 300 eV of a reference energy) | annealed, crystal, oxygen pressure |  | Low-energy Electron Diffraction | 300 | Adequate | WC(0001)-(1x1). The sample was gently annealed in O2 to remove possible carbon form of graphite and subsequently flashed to remove the oxygen. The spectra were recorded at normal emission and 40 degrees. Asymmetry parameter = 0.02.
W | 4f7/2 | 32 | WC | tungsten carbide | Katrib A., Hemming F., Wehrer P., Hilaire L., Maire G. | J. Electron Spectrosc. Relat. Phenom. 76, 195 (1995) | Adequate | 0.2 |  | other | Gaussian |  |  |  | No | Al |  |  | Adventitious carbon | Reliable, with one-point correction of energy scale |  |  |  | 300 | Adequate
W | 4f7/2 | 35.9 | WBr6 | tungsten(VI) bromide | McGuire G.E., Schweitzer G.Kk., Carlson T.A. | Inorg. Chem. 12, 2451 (1973) | [8 empty] | No |  |  |  | Adventitious carbon | Reliable, with two-point correction of energy scale
W | 4f7/2 | 36.3 | WBr5 | tungsten(V) bromide | McGuire G.E., Schweitzer G.Kk., Carlson T.A. | Inorg. Chem. 12, 2451 (1973) | [8 empty] | No |  |  |  | Adventitious carbon | Reliable, with two-point correction of energy scale
W | 4f7/2 | 31.3 | [W(CO)4((C4H9)P(C6H5)2)2] | bis(butyldiphenylphosphine)tetracarbonyltungsten | Shulg'a Yu.M., Makhaev V.D., Borisov A.P. | Izv. Akad. Nauk SSSR Ser. Khim. 7, 1631 (1981) | [8 empty] | No |  |  |  | Internal hydrocarbon | Reliable, with two-point correction of energy scale
W | 4f7/2 | 32 | [W(CO)5(N2H4)] | pentacarbonyl(hydrazine)tungsten | Biner H., Sellman D. | Z. Naturforsch. B 33, 173 (1978) | [8 empty] | No |  |  |  | Adventitious carbon | Reliable, with two-point correction of energy scale
W | 4f7/2 | 31.9 | [W(CO)5(NH3)] | ammine(pentacarbonyl)tungsten | Biner H., Sellman D. | Z. Naturforsch. B 33, 173 (1978) | [8 empty] | No |  |  |  | Adventitious carbon | Reliable, with two-point correction of energy scale
W | 4f7/2 | 30.4 | [W(CO)2(CH3CN)(PCH3(C6H5)2)3] | (acetonitrile)dicarbonyltris(methyldiphenylphosphine)tungsten | Brisdon B.J., Griffin G.F., Pierce J., Walton R.A. | J. Organometal. Chem. 219, 53 (1981) | [8 empty] | No |  |  |  | Internal hydrocarbon | Reliable, with two-point correction of energy scale
W | 4f7/2 | 31.7 | [W2(CO)10(N2H2)] | decacarbonyl(mu-(diazine-N,N'))ditungsten | Biner H., Sellman D. | Z. Naturforsch. B 33, 173 (1978) | [8 empty] | No |  |  |  | Adventitious carbon | Reliable, with two-point correction of energy scale
W | 4f7/2 | 32 | [W2(CO)10(N2H4)] | decacarbonyl(mu-hydrazine-N,N')ditungsten | Biner H., Sellman D. | Z. Naturforsch. B 33, 173 (1978) | [8 empty] | No |  |  |  | Adventitious carbon | Reliable, with two-point correction of energy scale
W | 4f7/2 | 31.4 | [W(CO)2(C5H5)(NC(CH3C6H4)2)] | dicarbonyl(eta5-2,4-cyclopentadien-1-yl)(4-methyl-alpha-(4-methylphenyl)benzenemethaniminato)tungsten | Briggs D., Clark D.T., Keable H.R., Kilner M. | J. Chem. Soc. Dalton Trans. 2144 (1973) | [8 empty] | No |  |  | Au | Internal hydrocarbon | Reliable, with two-point correction of energy scale | thin film
W | 4f7/2 | 30.6 | [WH4((C4H9)P(C6H5)2)4] | tetrakis(butyldiphenylphosphine)tetrahydridrotungsten | Shulg'a Yu.M., Makhaev V.D., Borisov A.P. | Izv. Akad. Nauk SSSR Ser. Khim. 7, 1631 (1981) | [8 empty] | No |  |  |  | Internal hydrocarbon | Reliable, with two-point correction of energy scale
W | 4f7/2 | 30.7 | [WH4(PH(C6H5)2)4] | tetrahydridotetrakis(diphenylphosphine)tungsten | Shulg'a Yu.M., Makhaev V.D., Borisov A.P. | Izv. Akad. Nauk SSSR Ser. Khim. 7, 1631 (1981) | [8 empty] | No |  |  |  | Internal hydrocarbon | Reliable, with two-point correction of energy scale
W | 4f7/2 | 30.5 | [WH4(P(CH3)2(C6H5))4] | tetrahydridotetrakis(dimethylphenylphosphine)tungsten | Shulg'a Yu.M., Makhaev V.D., Borisov A.P. | Izv. Akad. Nauk SSSR Ser. Khim. 7, 1631 (1981) | [8 empty] | No |  |  |  | Internal hydrocarbon | Reliable, with two-point correction of energy scale
W | 4f7/2 | 30.6 | [WH4((C6H5)2PCH3)4] | tetrahydridotetrakis(methyldiphenylphosphine)tungsten | Shulg'a Yu.M., Makhaev V.D., Borisov A.P. | Izv. Akad. Nauk SSSR Ser. Khim. 7, 1631 (1981) | [8 empty] | No |  |  |  | Internal hydrocarbon | Reliable, with two-point correction of energy scale
W | 4f7/2 | 30.6 | [WH4(P(CH3C2H5O)3)4] | tetrahydridotetrakis(tris(1-methylethoxy)phosphine-P)tungsten | Shulg'a Yu.M., Makhaev V.D., Borisov A.P. | Izv. Akad. Nauk SSSR Ser. Khim. 7, 1631 (1981) | [8 empty] | No |  |  |  | Internal hydrocarbon | Reliable, with two-point correction of energy scale
W | 4f7/2 | 31.9 | [W(CO)3(SnCl(CH3)2)(C5H5)] | tricarbonyl(chlorodimethylstannyl)(eta5-2,4-cyclopentadien-1-yl)tungsten | Willemen H., Wuyts L.F., Van De Vondel D.F., Van Der Kelen G.P. | J. Electron Spectrosc. Relat. Phenom. 11, 245 (1977) | [8 empty] | No |  |  |  | Internal hydrocarbon | Reliable, with two-point correction of energy scale
W | 4f7/2 | 32.1 | [W(CO)3(C5H5)(Sn(CH3)3)] | tricarbonyl(eta5-2,4-cyclopentadien-1-yl)(trimethylstannyl)tungsten | Willemen H., Wuyts L.F., Van De Vondel D.F., Van Der Kelen G.P. | J. Electron Spectrosc. Relat. Phenom. 11, 245 (1977) | [8 empty] | No |  |  |  | Internal hydrocarbon | Reliable, with two-point correction of energy scale
W | 4f7/2 | 32.1 | [W(CO)3(CH3)(C5H5)SnCl2] | tricarbonyl(eta5-2,4-cyclopentadien-1-yl)dichloromethylstannate tungsten | Willemen H., Wuyts L.F., Van De Vondel D.F., Van Der Kelen G.P. | J. Electron Spectrosc. Relat. Phenom. 11, 245 (1977) | [8 empty] | No |  |  |  | Internal hydrocarbon | Reliable, with two-point correction of energy scale
W | 4f7/2 | 31.65 | [W(CO)5(As(C6H5)3)] | pentacarbonyl(triphenylarsine)tungsten | Hoste S., Van De Vondel D.F., Van Der Kelen G.P. | J. Electron Spectrosc. Relat. Phenom. 17, 191 (1979) | [8 empty] | No |  |  |  | Internal hydrocarbon | Reliable, with two-point correction of energy scale
W | 4f7/2 | 31.72 | [W(CO)5(Sb(C6H5)3)] | pentacarbonyl(triphenylstibnine)tungsten | Hoste S., Van De Vondel D.F., Van Der Kelen G.P. | J. Electron Spectrosc. Relat. Phenom. 17, 191 (1979) | [8 empty] | No |  |  |  | Internal hydrocarbon | Two-point correction of energy scale
W | 4f7/2 | 32.6 | [W(CO)3(Sn(C6H5)3)(C5H5)] | tricarbonyl(eta5-2,4-cyclopentadien-1-yl)(triphenylstannyl)tungsten | Willemen H., Wuyts L.F., Van De Vondel D.F., Van Der Kelen G.P. | J. Electron Spectrosc. Relat. Phenom. 11, 245 (1977) | [8 empty] | No |  |  |  | Internal hydrocarbon | Reliable, with two-point correction of energy scale
W | 4f7/2 | 31.2 | [WCl(CO)2(CH3C3H4)(C5H4N)2] | (2,2'-bipyridine-N,N')dicarbonylchloro(1,2,3-eta-2-methyl-2-propenyl)tungsten | Brisdon B.J., Griffin G.F., Pierce J., Walton R.A. | J. Organometal. Chem. 219, 53 (1981) | [8 empty] | No |  |  |  | Internal hydrocarbon | Reliable, with two-point correction of energy scale
W | 4f7/2 | 30.2 | [W(CO)2((C6H5)2PCH2CH2P(C6H5)2)2] | dicarbonylbis(1,2-ethanediylbis(diphenylphosphine-P,P'))tungsten | Shulg'a Yu.M., Makhaev V.D., Borisov A.P. | Izv. Akad. Nauk SSSR Ser. Khim. 7, 1631 (1981) | [8 empty] | No |  |  |  | Internal hydrocarbon | Reliable, with two-point correction of energy scale
W | 4f7/2 | 30.5 | [W(CO)2((C6H5)2PCH2CH2P(C6H5)2)2] | dicarbonylbis(1,2-ethanediylbis(diphenylphosphine-P,P'))tungsten | Brisdon B.J., Griffin G.F., Pierce J., Walton R.A. | J. Organometal. Chem. 219, 53 (1981) | [8 empty] | No |  |  |  | Internal hydrocarbon | Reliable, with two-point correction of energy scale
W | 4f7/2 | 30.8 | [W(CO)3(PCH3(C6H5)2)3] | tricarbonyltris(methyldiphenylphosphine)tungsten | Brisdon B.J., Griffin G.F., Pierce J., Walton R.A. | J. Organometal. Chem. 219, 53 (1981) | [8 empty] | No |  |  |  | Internal hydrocarbon | Reliable, with two-point correction of energy scale
W | 4f7/2 | 31.1 | [W(CO)4(P(C6H5)3)2] | tetracarbonylbis(triphenylphosphine)tungsten | Brisdon B.J., Griffin G.F., Pierce J., Walton R.A. | J. Organometal. Chem. 219, 53 (1981) | [8 empty] | No |  |  |  | Internal hydrocarbon | Reliable, with two-point correction of energy scale
W | 4f7/2 | 31 | [W(CO)4((C6H5)2PCH2CH2P(C6H5)2)] | tetracarbonyl(1,2-ethanediylbis(diphenylphosphine-P,P'))tungsten | Brisdon B.J., Griffin G.F., Pierce J., Walton R.A. | J. Organometal. Chem. 219, 53 (1981) | [8 empty] | No |  |  |  | Internal hydrocarbon | Reliable, with two-point correction of energy scale
W | 4f7/2 | 31.2 | [WBr(CO)2(C3H5)(NC5H4C5H4N)] | (2,2'-bipyridine-N,N')bromodicarbonyl(eta3-2-propyl)tungsten | Brisdon B.J., Griffin G.F., Pierce J., Walton R.A. | J. Organometal. Chem. 219, 53 (1981) | [8 empty] | No |  |  |  | Internal hydrocarbon | Reliable, with two-point correction of energy scale
W | 4f7/2 | 31.3 | [WCl(CO)2(C3H5)(NC5H4C5H4N)] | (2,2'-bipyridine-N,N')dicarbonylchloro(eta3-2-propyl)tungsten | Brisdon B.J., Griffin G.F., Pierce J., Walton R.A. | J. Organometal. Chem. 219, 53 (1981) | [8 empty] | No |  |  |  | Internal hydrocarbon | Reliable, with two-point correction of energy scale
W | 4f7/2 | 31.4 | [W(C3H5)(CO)2(CH3COO)(NC5H4C5H4N)] | (acetato-O)(2,2'-bipyridine-N,N')dicarbonyl(eta3-2-propenyl)tungsten | Brisdon B.J., Griffin G.F., Pierce J., Walton R.A. | J. Organometal. Chem. 219, 53 (1981) | [8 empty] | No |  |  |  | Internal hydrocarbon | Reliable, with two-point correction of energy scale
W | 4f7/2 | 30.8 | [W2(CO)4((C6H5)2PCH2CH2P(C6H5)2)3] | tetracarbonyl(mu-(1,2-ethanediylbis(diphenylphosphine)-P,P'))bis(1,2-ethanediylbis(diphenylphosphine))ditungsten | Brisdon B.J., Griffin G.F., Pierce J., Walton R.A. | J. Organometal. Chem. 219, 53 (1981) | [8 empty] | No |  |  |  | Internal hydrocarbon | Reliable, with two-point correction of energy scale
W | 4f7/2 | 34.6 | [WCl4(P(C2H5)3)2] | tetrachlorobis(triethylphosphine)tungsten | Leigh G.J., Bremser W. | J. Chem. Soc. Dalton Trans. 1217 (1972) | [8 empty] | No |  |  |  | Internal hydrocarbon | Reliable, with two-point correction of energy scale
W | 4f7/2 | 35.5 | [WCl3(OC2H5)2] | trichlorobis(ethoxy)tungsten | Gassman P.G., Macomber D.W., Willging S.M. | J. Am. Chem. Soc. 107, 2380 (1985) | [8 empty] | No |  |  |  | Internal hydrocarbon | Reliable, with two-point correction of energy scale
W | 4f7/2 | 31.5 | [W(CO)2(C5H5)(F3CC6H4C(N)C6H4CF3)] | dicarbonylcyclopentadionylbis(4-trifluoromethylbenzene)methyliminotungsten | Briggs D., Clark D.T., Keable H.R., Kilner M. | J. Chem. Soc. Dalton Trans. 2144 (1973) | [8 empty] | No |  |  | Au | Internal hydrocarbon | Reliable, with two-point correction of energy scale | thin film
W | 4f7/2 | 31.4 | [W(CO)5((C6H5)3P)] | pentacarbonyl(triphenylphosphine)tungsten | Brisdon B.J., Griffin G.F., Pierce J., Walton R.A. | J. Organometal. Chem. 219, 53 (1981) | [8 empty] | No |  |  |  | Internal hydrocarbon | Reliable, with two-point correction of energy scale
W | 4f7/2 | 31.55 | [W(CO)5((C6H5)3P)] | pentacarbonyl(triphenylphosphine)tungsten | Hoste S., Van De Vondel D.F., Van Der Kelen G.P. | J. Electron Spectrosc. Relat. Phenom. 17, 191 (1979) | [8 empty] | No |  |  |  | Internal hydrocarbon | Reliable, with two-point correction of energy scale
W | 4f7/2 | 30 | [(N(C2H5)4)W(CO)5]Cl | tetraethylammonium pentacarbonyltungsten chloride | Brisdon B.J., Griffin G.F., Pierce J., Walton R.A. | J. Organometal. Chem. 219, 53 (1981) | [8 empty] | No |  |  |  | Internal hydrocarbon | Reliable, with two-point correction of energy scale
W | 4f7/2 | 31.8 | [WCl(CO)2((C6H5)2PCH2CH2P(C6H5)2)(C3H5)] | (eta3-allyl)dicarbonylchloro(1,2-bis(diphenylphosphine)ethylene)tungsten | Brisdon B.J., Griffin G.F., Pierce J., Walton R.A. | J. Organometal. Chem. 219, 53 (1981) | [8 empty] | No |  |  |  | Internal hydrocarbon | Reliable, with two-point correction of energy scale
W | 4f7/2 | 35.3 | H2WO4 | tungstic acid | Colton R.J., Guzman A.M., Rabalais J.W. | J. Appl. Phys. 49, 409 (1978) | [8 empty] | No |  |  |  | Gold | Reliable, with two-point correction of energy scale
W | 4f7/2 | 36.2 | H2WO4 | tungstic acid | Biloen P., Pott G.T. | J. Catal. 30, 169 (1973) | [8 empty] | No |  |  |  | Adventitious carbon | Reliable, with two-point correction of energy scale
W | 4f7/2 | 35 | [WCl3(O)(P(C2H5)3)2] | trichlorooxobis(triethylphosphine)tungsten | Gassman P.G., Macomber D.W., Willging S.M. | J. Am. Chem. Soc. 107, 2380 (1985) | [8 empty] | No |  |  |  | Internal hydrocarbon | Reliable, with two-point correction of energy scale
W | 4f7/2 | 33.7 | [WCl4(P(C6H5)3)2] | tetrachlorobis(triphenylphosphine)tungsten | Gassman P.G., Macomber D.W., Willging S.M. | J. Am. Chem. Soc. 107, 2380 (1985) | [8 empty] | No |  |  |  | Internal hydrocarbon | Reliable, with two-point correction of energy scale
W | 4f7/2 | 36.3 | [NH4]6[W7O24].4H2O | hexaammonium heptawolframate(VI) tetrahydrate | Biloen P., Pott G.T. | J. Catal. 30, 169 (1973) | [8 empty] | No |  |  |  | Adventitious carbon | Reliable, with two-point correction of energy scale
W | 4f7/2 | 36.2 | [WO5((CH3)2CCH3)4] | tetrakis(1-dimethylethyl)pentaoxotungsten | Gassman P.G., Macomber D.W., Willging S.M. | J. Am. Chem. Soc. 107, 2380 (1985) | [8 empty] | No |  |  |  | Internal hydrocarbon | Reliable, with two-point correction of energy scale
W | 4f7/2 | 34.3 | [WCl2(O)(P(C2H5)3)(CH2C(CH3)2)CH2] | dichloro(2,2-dimethylpropylidene)oxo(triethylphosphine)tungsten | Gassman P.G., Macomber D.W., Willging S.M. | J. Am. Chem. Soc. 107, 2380 (1985) | [8 empty] | No |  |  |  | Internal hydrocarbon | Reliable, with two-point correction of energy scale
W | 4f7/2 | 31.6 | [WH6((CH3)2P(C6H5))3] | hexahydridotris(dimethylphenylphosphine)tungsten | Shulg'a Yu.M., Makhaev V.D., Borisov A.P. | Izv. Akad. Nauk SSSR Ser. Khim. 7, 1631 (1981) | [8 empty] | No |  |  |  | Internal hydrocarbon | Reliable, with two-point correction of energy scale
W | 4f7/2 | 30.6 | [W(N2)2((C6H5)2PCH2CH2P(C6H5)2)] | bis(dinitrogen)bis(1,2-bis(diphenylphosphine)ethane)tungsten | Shulg'a Yu.M., Makhaev V.D., Borisov A.P. | Izv. Akad. Nauk SSSR Ser. Khim. 7, 1631 (1981) | [8 empty] | No |  |  |  | Internal hydrocarbon | Reliable, with two-point correction of energy scale
W | 4f7/2 | 31.6 | [W(Cl2)H2((C6H5)2PCH2CH2P(C6H5)2)] | dichlorodihydridobis(1,2-bis(diphenylphosphine)ethane)tungsten | Shulg'a Yu.M., Makhaev V.D., Borisov A.P. | Izv. Akad. Nauk SSSR Ser. Khim. 7, 1631 (1981) | [8 empty] | No |  |  |  | Internal hydrocarbon | Reliable, with two-point correction of energy scale
W | 4f7/2 | 30.5 | [W(CO)5(C5H5N)] | pentacarbonyl(pyridine)tungsten | Brisdon B.J., Griffin G.F., Pierce J., Walton R.A. | J. Organometal. Chem. 219, 53 (1981) | [8 empty] | No |  |  |  | Internal hydrocarbon | Reliable, with two-point correction of energy scale
W | 4f7/2 | 32.4 | [W(CO)3(C5H5)]SnCl3 | tricarbonyl(cyclopentadienyl)tungsten trichlorostannate | Willemen H., Wuyts L.F., Van De Vondel D.F., Van Der Kelen G.P. | J. Electron Spectrosc. Relat. Phenom. 11, 245 (1977) | [8 empty] | No |  |  |  | Internal hydrocarbon | Reliable, with two-point correction of energy scale
W | 4f7/2 | 32.9 | WO2 | tungsten(IV) dioxide | Ng, K. T., Hercules, D. M. | J. Phys. Chem. 80, 2095 (1976) | [8 empty] | No |  |  | Au | Gold | Reliable, with two-point correction of energy scale
W | 4f7/2 | 32.7 | WO2 | tungsten(IV) dioxide | Colton R.J., Guzman A.M., Rabalais J.W. | J. Appl. Phys. 49, 409 (1978) | [8 empty] | No |  |  |  | Gold | Reliable, with two-point correction of energy scale | reacted film
W | 4f7/2 | 33.4 | WO2 | tungsten(IV) dioxide | Gassman P.G., Macomber D.W., Willging S.M. | J. Am. Chem. Soc. 107, 2380 (1985) | [8 empty] | No |  |  |  | Adventitious carbon | Reliable, with two-point correction of energy scale
W | 4f7/2 | 32.7 | WO2 | tungsten(IV) dioxide | Fleisch T.H., Mains G.J. | J. Chem. Phys. 76, 780 (1982) | [8 empty] | No |  |  |  | Adventitious carbon | Reliable, with two-point correction of energy scale
W | 4f7/2 | 32.7 | WO2 | tungsten(IV) dioxide | Colton R.J., Rabalais J.W. | Inorg. Chem. 15, 237 (1976) | [8 empty] | No |  |  |  | Gold | Reliable, with two-point correction of energy scale
W | 4f7/2 | 34.2 | WO2 | tungsten(IV) dioxide | Biloen P., Pott G.T. | J. Catal. 30, 169 (1973) | [8 empty] | No |  |  |  | Adventitious carbon | Reliable, with two-point correction of energy scale
W | 4f7/2 | 33 | WO2 | tungsten(IV) dioxide | Salvati L., Makovsky L.E., Stencel J.M., Brown F.R., Hercules D.M. | J. Phys. Chem. 85, 3700 (1981) | [8 empty] | No |  |  | Au | Adventitious carbon | Reliable, with two-point correction of energy scale
W | 4f7/2 | 31.4 | WO2 | tungsten(IV) dioxide | Sarma D.D., Rao C.N.R. | J. Electron Spectrosc. Relat. Phenom. 20, 25 (1980) | [8 empty] | No |  |  | Au | Gold | Reliable, with two-point correction of energy scale
W | 4f7/2 | 36 | Li2WO4 | lithium wolframate(VI) | McGuire G.E., Schweitzer G.Kk., Carlson T.A. | Inorg. Chem. 12, 2451 (1973) | [8 empty] | No |  |  |  | Adventitious carbon | Reliable, with two-point correction of energy scale
W | 4f7/2 | 35.9 | Li2WO4 | lithium wolframate(VI) | Nefedov V.I., Firsov M.N., Shaplygin I.S. | J. Electron Spectrosc. Relat. Phenom. 26, 65 (1982) | [8 empty] | No |  |  |  | Adventitious carbon | Reliable, with two-point correction of energy scale
W | 4f7/2 | 36.3 | Al2(WO4)3 | aluminum(III) triwolframate(VI) | Salvati L., Makovsky L.E., Stencel J.M., Brown F.R., Hercules D.M. | J. Phys. Chem. 85, 3700 (1981) | [8 empty] | No |  |  | Au | Adventitious carbon | Reliable, with two-point correction of energy scale
W | 4f7/2 | 35.6 | Al2(WO4)3 | aluminum(III) triwolframate(VI) | Ng, K. T., Hercules, D. M. | J. Phys. Chem. 80, 2095 (1976) | [8 empty] | No |  |  | Au | Gold | Reliable, with two-point correction of energy scale
W | 4f7/2 | 36.3 | Al2(WO4)3 | aluminum(III) triwolframate(VI) | Biloen P., Pott G.T. | J. Catal. 30, 169 (1973) | [8 empty] | No |  |  |  | Adventitious carbon | Reliable, with two-point correction of energy scale
W | 4f7/2 | 36 | Al2(WO4)3 | aluminum(III) triwolframate(VI) | Biloen P., Pott G.T. | J. Catal. 30, 169 (1973) | [8 empty] | No |  |  |  | Adventitious carbon | Reliable, with two-point correction of energy scale | heated
W | 4f7/2 | 37.1 | WO2Cl2 | tungsten dichloride dioxide | Gassman P.G., Macomber D.W., Willging S.M. | J. Am. Chem. Soc. 107, 2380 (1985) | [8 empty] | No |  |  |  | Adventitious carbon | Reliable, with two-point correction of energy scale
W | 4f7/2 | 35.8 | [N(C4H9)4]3PMo3W9O40 | tris(tetrabutylammonium) trimolybdononatungstophosphate | Kawafune I., Matsubayashi G. | Bull. Chem. Soc. Jpn. 67, 694 (1994) | Adequate |  |  | other | other type of curve fit | 1.4 |  |  | No |  |  |  | Internal hydrocarbon | Reliable, with one-point correction of energy scale | crystal, exchangable, precipitate |  |  | 300 | Adequate
W | 4f7/2 | 31.44 | S/W | sulfur/tungsten | Mullins D.R., Lyman P.F. | Surf. Sci. 285, L473 (1993) | Good | 0.05 | 0.12 | other | mixed Gaussian/Lorentzian |  | 0.33 | 0.14 | Yes | other source | 71 | FL = Fermi level | Conductor | Reliable (reported energy within 300 eV of a reference energy) | cooled, crystal |  |  | 100-200 | Good | The sulfur coverages on W(001) were 0.23 and 0.49. Peak locations: Doniach - Sunjic & Gaussian. Asymmetry parameter = 0.07 +- 0.01. The spectra were recorded at normal emission.
W | 4f7/2 | 31.19 | S/W | sulfur/tungsten | Mullins D.R., Lyman P.F. | Surf. Sci. 285, L473 (1993) | Good | 0.05 | 0.12 | other | mixed Gaussian/Lorentzian |  | 0.33 | 0.14 | Yes | other source | 71 | FL = Fermi level | Conductor | Reliable (reported energy within 300 eV of a reference energy) | cooled, crystal, reacted |  |  | 100-200 | Good | The sulfur coverages on W(001) were 0.23 and 0.49. Peak locations: Doniach - Sunjic & Gaussian. Asymmetry parameter = 0.07 +- 0.01. The spectra were recorded at normal emission.
W | 4f7/2 | 31.51 | S/W | sulfur/tungsten | Mullins D.R., Lyman P.F. | Surf. Sci. 285, L473 (1993) | Good | 0.05 | 0.12 | other | mixed Gaussian/Lorentzian |  | 0.33 | 0.14 | Yes | other source | 71 | FL = Fermi level | Conductor | Reliable (reported energy within 300 eV of a reference energy) | cooled, crystal, reacted |  |  | 100-200 | Good | The sulfur coverages on W(001) were 0.23 and 0.49. Peak locations: Doniach - Sunjic & Gaussian. Asymmetry parameter = 0.07 +- 0.01. The spectra were recorded at normal emission.
W | 4f7/2 | 31.44 | S/W | sulfur/tungsten | Mullins D.R., Lyman P.F. | Surf. Sci. 285, L473 (1993) | Good | 0.05 | 0.12 | other | mixed Gaussian/Lorentzian |  | 0.33 | 0.14 | Yes | other source | 71 | FL = Fermi level | Conductor | Reliable (reported energy within 300 eV of a reference energy) | cooled, crystal |  |  | 100-200 | Good | The sulfur coverage on W(001) was 0.95. Peak locations: Doniach - Sunjic & Gaussian. Asymmetry parameter = 0.07 +- 0.01. The spectra were recorded at normal emission.
W | 4f7/2 | 31.51 | S/W | sulfur/tungsten | Mullins D.R., Lyman P.F. | Surf. Sci. 285, L473 (1993) | Good | 0.05 | 0.12 | other | mixed Gaussian/Lorentzian |  | 0.33 | 0.14 | Yes | other source | 71 | FL = Fermi level | Conductor | Reliable (reported energy within 300 eV of a reference energy) | cooled, crystal, reacted |  |  | 100-200 | Good | The sulfur coverage on W(001) was 0.95. Peak locations: Doniach - Sunjic & Gaussian. Asymmetry parameter = 0.07 +- 0.01. The spectra were recorded at normal emission.
W | 4f7/2 | 31.33 | S/W | sulfur/tungsten | Mullins D.R., Lyman P.F. | Surf. Sci. 285, L473 (1993) | Good | 0.05 | 0.12 | other | mixed Gaussian/Lorentzian |  | 0.33 | 0.14 | Yes | other source | 71 | FL = Fermi level | Conductor | Reliable, with one-point correction of energy scale | cooled, crystal |  |  | 100-200 | Good | The sulfur coverages on W(001) were 0.23 and 0.49. Peak locations: Doniach - Sunjic & Gaussian. Asymmetry parameter = 0.07 +- 0.01. The spectra were recorded at normal emission.
W | 4f7/2 | 31.33 | S/W | sulfur/tungsten | Mullins D.R., Lyman P.F. | Surf. Sci. 285, L473 (1993) | Good | 0.05 | 0.12 | other | mixed Gaussian/Lorentzian |  | 0.33 | 0.14 | Yes | other source | 71 | FL = Fermi level | Conductor | Reliable, with one-point correction of energy scale | cooled, crystal |  |  | 100-200 | Good | The sulfur coverage on W(001) was 0.95. Peak locations: Doniach - Sunjic & Gaussian. Asymmetry parameter = 0.07 +- 0.01. The spectra were recorded at normal emission.
W | 4f7/2 | 33.7 | (N(C4H9)4)3W(CN)8 | tris(tetrabutylammonium) octacyanotungstate(V) | Sieklucka B., Dziembaj R., Witkowski S. | Inorg. Chim. Acta 187, 5 (1991) | Adequate |  |  | other | Gaussian | 1.9 |  |  | No | Mg |  |  | Internal hydrocarbon | Reliable, with one-point correction of energy scale | cooled, vapor deposited |  |  | 170 | Adequate | The sample was deposited from CH3CN or CH3OH solutions by evaporation of the solvent. Branching ratio = 0.92.
W | 4f7/2 | 35.5 | [N(C4H9)4]3PMo3W9O39 | tris(tetrabutylammonium) dimolybdo(V)molybdo(VI)nonatungstophosphate | Kawafune I., Matsubayashi G. | Bull. Chem. Soc. Jpn. 67, 694 (1994) | Adequate |  |  | other | other type of curve fit | 1.6 |  |  | No |  |  |  | Internal hydrocarbon | Reliable, with one-point correction of energy scale | crystal, exchangable, precipitate, reducing atmosphere |  |  | 300 | Adequate
W | 4f7/2 | 36.7 | (NH4)4[Ni(OH)6W6O18].5H2O | ammonium hydrogen hexatungstonickelate pentahydrate | Porta P., Minelli G., Moretti G., Pettiti I., Botto L.I., and Thomas H.J. | J. Mater. Chem. 4, 541 (1994) | Adequate |  |  |  | data |  |  |  | No | Mg |  |  | Adventitious carbon | Reliable (reported energy within 300 eV of a reference energy) | crystal, pelletized |  | X-ray Diffraction | 300 | Adequate
W | 4f7/2 | 31.8 | O2/WC | oxygen/tungsten carbide | Hakansson K.L., Johansson H.I.P., Johansson L.I. | Phys. Rev. B 49, 2035 (1994) | Good | 0.1 | 0.1 | other | mixed Gaussian/Lorentzian |  | 0.2 | 0.13 | Yes | other source | 100, 150 | FL = Fermi level | Conductor | Reliable (reported energy within 300 eV of a reference energy) | oxygen pressure, oxidizing atmosphere, thin layer |  | Low-energy Electron Diffraction | 300 | Adequate | 30, 100 and 300 L O2/WC(0001)-(1x1).The substrate was gently annealed in O2 to remove possible carbon form of graphite and subsequently flashed to remove the oxygen. The spectra were recorded at normal emission and 40 degrees. Asymmetry parameter = 0.02.
W | 4f7/2 | 33.1 | WS3 | tungsten trisulfide | Khudorozhko G.F., Asanov I.P., Mazalov L.N., Kravtsova E.A., Parygina G.K., et al. | J. Electron Spectrosc. Relat. Phenom. 68, 199 (1994) | Adequate |  |  | other | other type of curve fit |  |  |  | No | Mg |  |  | Adventitious carbon | Reliable, with one-point correction of energy scale | pelletized |  |  | 300 | Adequate | The sample was prepared from tetrathiotungstate ammonia by decomposition in vacuum by heating to 523 K. The surface was cleaned by Ar+ ion bombardment (Ep = 800 eV, Ip = 20 mA, time = 3 - 5 min). The intensity ratio of the high energy/low energy component
W | 4f7/2 | 35.3 | WS3 | tungsten trisulfide | Khudorozhko G.F., Asanov I.P., Mazalov L.N., Kravtsova E.A., Parygina G.K., et al. | J. Electron Spectrosc. Relat. Phenom. 68, 199 (1994) | Adequate |  |  | other | other type of curve fit |  |  |  | No | Mg |  |  | Adventitious carbon | Reliable, with one-point correction of energy scale | pelletized |  |  | 300 | Adequate | The sample was prepared from tetrathiotungstate ammonia by decomposition in vacuum by heating to 523 K. The surface was cleaned by Ar+ ion bombardment (Ep = 800 eV, Ip = 20 mA, time = 3 - 5 min). The intensity ratio of the high energy/low energy component
W | 4f7/2 | 36.3 | Al2(WO4)3 | dialuminum tris(tungstate) | Katrib A., Hemming F., Hilaire L., Wehrer P., Maire G. | J. Electron Spectrosc. Relat. Phenom. 68, 589 (1994) | Adequate |  |  |  | data |  |  |  | No | Al |  |  | Adventitious carbon | Reliable, with one-point correction of energy scale | solid sample mounted on tape |  |  | 300 | Adequate
W | 4f7/2 | 35.9 | WO3/W | tungsten trioxide/tungsten | Peignon M.C., Cardinaud C., Turban G. | J. Electrochem. Soc. 140, 505 (1993) | Adequate |  | 1 |  | data |  |  |  | No | Mg |  | Other, W4f7 = 31.37 | Conductor | Reliable (reported energy within 300 eV of a reference energy) | thin film |  |  | 300 | Adequate | 35-45 A WO3/W.
W | 4f7/2 | 31.7 | W(CO)5(C5H4P(C6H5)2)2Fe | eta1-1,1'-bis(diphenylphosphino)ferrocene-pentacarbonyltungsten | Chan H.S.O., Hor T.S.A., Phang L.-T., Tan K.L. | J. Organometal. Chem. 407, 353 (1991) | Adequate | 0.3 |  | other | Gaussian | 1.8 |  |  | No | Mg |  |  | Internal hydrocarbon | Reliable, with one-point correction of energy scale | solid on double-sided tape |  |  | 300 | Adequate
W | 4f7/2 | 35.4 | C12H8S8[W6O19] | bis(tetrathiafulvalene) hexatungstate | Attanasio D., Bellitto C., Bonamico M., Fares V., Imperatori P. | Gazzetta Chim. Italiana 121, 155 (1991) | Adequate |  |  | other | Gaussian | 2 |  |  | No | Al |  | Au4f7 = 84.00 | Internal hydrocarbon | Reliable, with one-point correction of energy scale | crystal |  | X-ray Diffraction | 300 | Adequate | (TTF)2[W6O19], where TTF is tetrathiafulvalene.
W | 4f7/2 | 33.2 | ((CH3)2NH2)6[(SCN)9W3S4SnCl3].0.5H2O | hexakis(dimethylammonium) tetrakis-mu3-thio-thrichlorotin-tris(trithiocyanatotungstate) semihydrate | Muller A., Fedin V.P., Diemann E., Bogge H., Krickemeyer E., Solter D., et al. | Inorg. Chem. 33, 2243 (1994) | Adequate | 0.5 |  |  | data |  |  |  | No | Mg |  |  | Adventitious carbon | Reliable, with one-point correction of energy scale | cooled, crystal |  | X-ray Diffraction | 77 | Adequate
W | 4f7/2 | 34.4 | (P(C6H5)4)2W(CN)6O | bis(tetraphenylphosphonium) hexacyanooxotungstate(VI) | Sieklucka B., Dziembaj R., Witkowski S. | Inorg. Chim. Acta 187, 5 (1991) | Adequate |  |  | other | Gaussian | 1.7 |  |  | No | Mg |  |  | Internal hydrocarbon | Reliable, with one-point correction of energy scale | cooled, vapor deposited |  |  | 170 | Adequate | The sample was deposited from CH3CN or CH3OH solutions by evaporation of the solvent. Branching ratio = 0.67.
W | 4f7/2 | 35 | (Li2O)0.50(P2O5)0.45(WO3)0.05 | lithium(I) oxide phosphorus(V) oxide tungsten(VI) oxide((Li2O)0.50(P2O5)0.45(WO3)0.05) | Chowdari B.V.R., Tan K.L., Chia W.T. | Solid State Ionics 53, 1172 (1992) | Adequate | 0.1 |  | other | other type of curve fit |  |  |  | No | Al |  |  | Adventitious carbon | Reliable, with one-point correction of energy scale | amorphous, pelletized |  |  | 300 | Adequate | The glass was prepared fromLi2CO3, NH4H2PO4 and WO3. FAT mode.
W | 4f7/2 | 36 | (Li2O)0.50(P2O5)0.45(WO3)0.05 | lithium(I) oxide phosphorus(V) oxide tungsten(VI) oxide((Li2O)0.50(P2O5)0.45(WO3)0.05) | Chowdari B.V.R., Tan K.L., Chia W.T. | Solid State Ionics 53, 1172 (1992) | Adequate | 0.1 |  | other | other type of curve fit |  |  |  | No | Al |  |  | Adventitious carbon | Reliable, with one-point correction of energy scale | amorphous, pelletized |  |  | 300 | Adequate | The glass was prepared fromLi2CO3, NH4H2PO4 and WO3. FAT mode.
W | 4f7/2 | 35.4 | (Li2O)0.50(P2O5)0.40(WO3)0.10 | lithium(I) oxide phosphorus(V) oxide tungsten(VI) oxide((Li2O)0.50(P2O5)0.40(WO3)0.10) | Chowdari B.V.R., Tan K.L., Chia W.T. | Solid State Ionics 53, 1172 (1992) | Adequate | 0.1 |  | other | other type of curve fit |  |  |  | No | Al |  |  | Adventitious carbon | Reliable, with one-point correction of energy scale | amorphous, pelletized |  |  | 300 | Adequate | The glass was prepared fromLi2CO3, NH4H2PO4 and WO3. FAT mode.
W | 4f7/2 | 36.3 | (Li2O)0.50(P2O5)0.40(WO3)0.10 | lithium(I) oxide phosphorus(V) oxide tungsten(VI) oxide((Li2O)0.50(P2O5)0.40(WO3)0.10) | Chowdari B.V.R., Tan K.L., Chia W.T. | Solid State Ionics 53, 1172 (1992) | Adequate | 0.1 |  | other | other type of curve fit |  |  |  | No | Al |  |  | Adventitious carbon | Reliable, with one-point correction of energy scale | amorphous, pelletized |  |  | 300 | Adequate | The glass was prepared fromLi2CO3, NH4H2PO4 and WO3. FAT mode.
W | 4f7/2 | 35.2 | (Li2O)0.50(P2O5)0.35(WO3)0.15 | lithium(I) oxide phosphorus(V) oxide tungsten(VI) oxide((Li2O)0.50(P2O5)0.35(WO3)0.15) | Chowdari B.V.R., Tan K.L., Chia W.T. | Solid State Ionics 53, 1172 (1992) | Adequate | 0.1 |  | other | other type of curve fit |  |  |  | No | Al |  |  | Adventitious carbon | Reliable, with one-point correction of energy scale | amorphous, pelletized |  |  | 300 | Adequate | The glass was prepared fromLi2CO3, NH4H2PO4 and WO3. FAT mode.
W | 4f7/2 | 36.2 | (Li2O)0.50(P2O5)0.35(WO3)0.15 | lithium(I) oxide phosphorus(V) oxide tungsten(VI) oxide((Li2O)0.50(P2O5)0.35(WO3)0.15) | Chowdari B.V.R., Tan K.L., Chia W.T. | Solid State Ionics 53, 1172 (1992) | Adequate | 0.1 |  | other | other type of curve fit |  |  |  | No | Al |  |  | Adventitious carbon | Reliable, with one-point correction of energy scale | amorphous, pelletized |  |  | 300 | Adequate | The glass was prepared fromLi2CO3, NH4H2PO4 and WO3. FAT mode.
W | 4f7/2 | 35.2 | (Li2O)0.50(P2O5)0.30(WO3)0.20 | lithium(I) oxide phosphorus(V) oxide tungsten(VI) oxide((Li2O)0.50(P2O5)0.30(WO3)0.20) | Chowdari B.V.R., Tan K.L., Chia W.T. | Solid State Ionics 53, 1172 (1992) | Adequate | 0.1 |  | other | other type of curve fit |  |  |  | No | Al |  |  | Adventitious carbon | Reliable, with one-point correction of energy scale | amorphous, pelletized |  |  | 300 | Adequate | The glass was prepared fromLi2CO3, NH4H2PO4 and WO3. FAT mode.
W | 4f7/2 | 36.2 | (Li2O)0.50(P2O5)0.30(WO3)0.20 | lithium(I) oxide phosphorus(V) oxide tungsten(VI) oxide((Li2O)0.50(P2O5)0.30(WO3)0.20) | Chowdari B.V.R., Tan K.L., Chia W.T. | Solid State Ionics 53, 1172 (1992) | Adequate | 0.1 |  | other | other type of curve fit |  |  |  | No | Al |  |  | Adventitious carbon | Reliable, with one-point correction of energy scale | amorphous, pelletized |  |  | 300 | Adequate | The glass was prepared fromLi2CO3, NH4H2PO4 and WO3. FAT mode.
W | 4f7/2 | 36.2 | (Li2O)0.50(P2O5)0.25(WO3)0.25 | lithium(I) oxide phosphorus(V) oxide tungsten(VI) oxide((Li2O)0.50(P2O5)0.25(WO3)0.25) | Chowdari B.V.R., Tan K.L., Chia W.T. | Solid State Ionics 53, 1172 (1992) | Adequate | 0.1 |  |  | data |  |  |  | No | Al |  |  | Adventitious carbon | Reliable, with one-point correction of energy scale | amorphous, pelletized |  |  | 300 | Adequate | The glass was prepared fromLi2CO3, NH4H2PO4 and WO3. FAT mode.
W | 4f7/2 | 36 | (Li2O)0.50(P2O5)0.20(WO3)0.30 | lithium(I) oxide phosphorus(V) oxide tungsten(VI) oxide((Li2O)0.50(P2O5)0.20(WO3)0.30) | Chowdari B.V.R., Tan K.L., Chia W.T. | Solid State Ionics 53, 1172 (1992) | Adequate | 0.1 |  |  | data |  |  |  | No | Al |  |  | Adventitious carbon | Reliable, with one-point correction of energy scale | amorphous, pelletized |  |  | 300 | Adequate | The glass was prepared fromLi2CO3, NH4H2PO4 and WO3. Rapidly quenched glass. FAT mode.
W | 4f7/2 | 36 | (Li2O)0.50(P2O5)0.20(WO3)0.30 | lithium(I) oxide phosphorus(V) oxide tungsten(VI) oxide((Li2O)0.50(P2O5)0.20(WO3)0.30) | Chowdari B.V.R., Tan K.L., Chia W.T. | Solid State Ionics 53, 1172 (1992) | Adequate | 0.1 |  |  | data |  |  |  | No | Al |  |  | Adventitious carbon | Reliable, with one-point correction of energy scale | amorphous, pelletized |  |  | 300 | Adequate | The glass was prepared fromLi2CO3, NH4H2PO4 and WO3. FAT mode.
W | 4f7/2 | 35.9 | (Li2O)0.50(P2O5)0.15(WO3)0.35 | lithium(I) oxide phosphorus(V) oxide tungsten(VI) oxide((Li2O)0.50(P2O5)0.15(WO3)0.35) | Chowdari B.V.R., Tan K.L., Chia W.T. | Solid State Ionics 53, 1172 (1992) | Adequate | 0.1 |  |  | data |  |  |  | No | Al |  |  | Adventitious carbon | Reliable, with one-point correction of energy scale | amorphous, pelletized |  |  | 300 | Adequate | The glass was prepared fromLi2CO3, NH4H2PO4 and WO3. Rapidly quenched glass. FAT mode.
W | 4f7/2 | 35.7 | (Li2O)0.50(P2O5)0.10(WO3)0.40 | lithium(I) oxide phosphorus(V) oxide tungsten(VI) oxide((Li2O)0.50(P2O5)0.10(WO3)0.40) | Chowdari B.V.R., Tan K.L., Chia W.T. | Solid State Ionics 53, 1172 (1992) | Adequate | 0.1 |  |  | data |  |  |  | No | Al |  |  | Adventitious carbon | Reliable, with one-point correction of energy scale | amorphous, pelletized |  |  | 300 | Adequate | The glass was prepared fromLi2CO3, NH4H2PO4 and WO3. Rapidly quenched glass. FAT mode.
W | 4f7/2 | 33.6 | ((C2H5)4N)2[W2O2S2(S4)2] | bis(tetraethylammonium) bis-mu-thio-bis(tetrapolysulfido)-bis(oxotungstate) | Bhattacharyya R., Chakrabarty P.K., Ghosh P.N., Mukherjee A.K., Podder D., and Mukherjee M. | Inorg. Chem. 30, 3948 (1991) | Adequate |  |  |  | data |  |  |  | No | Al |  |  | Adventitious carbon | Reliable, with one-point correction of energy scale | crystal |  | X-ray Diffraction | 300 | Adequate
W | 4f7/2 | 35.6 | Li2WO4 | lithium tungstate | Chowdari B.V.R., Tan K.L., Chia W.T. | Solid State Ionics 53, 1172 (1992) | Adequate | 0.1 |  |  | data |  |  |  | No | Al |  |  | Adventitious carbon | Reliable, with one-point correction of energy scale | crystal, pelletized |  |  | 300 | Adequate | FAT mode.
W | 4f7/2 | 31.8 | W(CO)5(C5H4P(C6H5)2)2FeW(CO)5 | mu-1,1'-bis(diphenylphosphino)ferrocene-bis(pentacarbonyltungsten) | Chan H.S.O., Hor T.S.A., Phang L.-T., Tan K.L. | J. Organometal. Chem. 407, 353 (1991) | Adequate | 0.3 |  | other | Gaussian | 1.8 |  |  | No | Mg |  |  | Internal hydrocarbon | Reliable, with one-point correction of energy scale | solid on double-sided tape |  |  | 300 | Adequate
W | 4f7/2 | 35.6 | (Li2O)0.50(P2O5)0.05(WO3)0.45 | lithium(I) oxide phosphorus(V) oxide tungsten(VI) oxide((Li2O)0.50(P2O5)0.05(WO3)0.45) | Chowdari B.V.R., Tan K.L., Chia W.T. | Solid State Ionics 53, 1172 (1992) | Adequate | 0.1 |  |  | data |  |  |  | No | Al |  |  | Adventitious carbon | Reliable, with one-point correction of energy scale | amorphous, pelletized |  |  | 300 | Adequate | The glass was prepared fromLi2CO3, NH4H2PO4 and WO3. Rapidly quenched glass. FAT mode.
W | 4f7/2 | 35.8 | (N(C4H9)4)2[W6O19] | bis(tetrabutylammonium) hexatungstate | Attanasio D., Bellitto C., Bonamico M., Fares V., Imperatori P. | Gazzetta Chim. Italiana 121, 155 (1991) | Adequate |  |  | other | Gaussian | 2 |  |  | No | Al |  | Au4f7 = 84.00 | Internal hydrocarbon | Reliable, with one-point correction of energy scale | crystal |  | X-ray Diffraction | 300 | Adequate
W | 4f7/2 | 33.2 | ((CH3)4N)2[W2O2S2(S2)(S4)] | bis(tetramethylammonium) bis-mu-thio-dipolysulfido-tetrapolysulfido-bis(oxotungstate) | Bhattacharyya R., Chakrabarty P.K., Ghosh P.N., Mukherjee A.K., Podder D., and Mukherjee M. | Inorg. Chem. 30, 3948 (1991) | Adequate |  |  |  | data |  |  |  | No | Al |  |  | Adventitious carbon | Reliable, with one-point correction of energy scale | crystal |  | X-ray Diffraction | 300 | Adequate
W | 4f7/2 | 33.6 | W3S4(H2O)9(CH3C6H4SO3)4.9H2O | mu3-thiotris-mu-thiotris(triaquatungsten) tetrakis(toluene-4-sulfonate) nonahydrate | Shibahara T., Yamasaki M. | Inorg. Chem. 30, 1687 (1991) | Adequate |  |  |  | data |  |  |  | No |  |  |  | Internal hydrocarbon | Reliable, with one-point correction of energy scale | crystal |  | X-ray Diffraction | 300 | Adequate
W | 4f7/2 | 36 | Li2W2O7 | lithium ditungstate | Chowdari B.V.R., Tan K.L., Chia W.T. | Solid State Ionics 53, 1172 (1992) | Adequate | 0.1 |  |  | data |  |  |  | No | Al |  |  | Adventitious carbon | Reliable, with one-point correction of energy scale | crystal, pelletized |  |  | 300 | Adequate | FAT mode.
W | 4f7/2 | 33.8 | Mo2WS4(H2O)9(CH3C6H4SO3)4.9H2O | mu3-thiotris-mu-thiobis(triaquamolybdenum) triaquatungsten tetrakis(toluene-4-sulfonate) nonahydrate | Shibahara T., Yamasaki M. | Inorg. Chem. 30, 1687 (1991) | Adequate |  |  |  | data |  |  |  | No |  |  |  | Internal hydrocarbon | Reliable, with one-point correction of energy scale | crystal |  | X-ray Diffraction | 300 | Adequate | Incomplete cubane-type molybdenum(IV)-tungsten(IV)mixed-metal aqua cluster compound.
W | 4f7/2 | 31.4 | W(CO)6/Ni | tungsten hexacarbonyl/nickel | Xu M., Zaera F. | J. Vac. Sci. Technol. A 14, 415 (1996) | Adequate |  |  |  | data |  |  |  | No | Al |  | Pt4f7 = 71.12 | Conductor | Reliable, with one-point correction of energy scale | adsorbed, cooled |  |  | 90 | Adequate | 30 L W(CO)6 were deposited onto Ni(100) single crystal at 90 K.
W | 4f7/2 | 31.55 | W(CO)6/Ni | tungsten hexacarbonyl/nickel | Zaera F. | J. Phys. Chem. 96, 4609 (1992) | Adequate |  |  |  | data |  |  |  | No |  |  | Pt4f7 = 71.12 | Conductor | Reliable, with one-point correction of energy scale | adsorbed, cooled |  |  | 85 | Adequate | 30 L W(CO)6/Ni(100). The substrate was cleaned by oxygen treatment and sputtering-annealing cycles.
W | 4f7/2 | 31.7 | W(CO)6/Ni | tungsten hexacarbonyl/nickel | Zaera F. | J. Phys. Chem. 96, 4609 (1992) | Adequate |  |  |  | data |  |  |  | No |  |  | Pt4f7 = 71.12 | Conductor | Reliable, with one-point correction of energy scale | adsorbed, cooled |  |  | 85 | Adequate | 5 L W(CO)6/Ni(100). The substrate was cleaned by oxygen treatment and sputtering-annealing cycles.
W | 4f7/2 | 33.1 | W6Ni2S16O62C56H132 | bis(tritunsten nickel tetrasulfide nonaaqua) octa-p-toluenesulfonate icosahydrate | Shibahara T., Sakane G., Maeyama M., Kobashi H., Yamamoto T., and Watase T. | Inorg. Chim. Acta 251, 207 (1996) | Adequate |  |  |  | data |  |  |  | No |  |  |  | Internal hydrocarbon | Reliable, with one-point correction of energy scale | crystal |  | X-ray Diffraction | 300 | Adequate
W | 4f7/2 | 33.7 | (NH4)2WS4 | ammonium thiotungstate | Ye X.R., Hou H.W., Xin X.Q., Hammer C.F. | Appl. Surf. Sci. 89, 151 (1995) | Adequate | 0.1 |  |  | data |  |  |  | No | Mg |  | Au4f7 = 84.00 | Adventitious carbon | Reliable, with one-point correction of energy scale | insulator, solid sample mounted on tape |  |  | 300 | Adequate
W | 4f7/2 | 30.7 | W6S8(C5H5N)6 | hexatungsten octasulfide hexapyridine | Xie X., McCarley R.E. | Inorg. Chem. 34, 6124 (1995) | Adequate |  |  |  | data |  |  |  | No |  |  |  | Internal hydrocarbon | Reliable, with one-point correction of energy scale | crystal |  | X-ray Diffraction | 300 | Adequate
W | 4f7/2 | 31.9 | [WCl(NNH2)((C6H5)2CH2CH2P(C6H5)2)2]Cl | tungsten chloride diazenido di-1,2-bis(diphenylphosphino)ethane chloride | George T.A., Kwarcinski M.E. | J. Coord. Chem. 35, 349 (1995) | Adequate | 0.2 |  | other | other type of curve fit |  |  |  | No | Mg |  |  | Internal hydrocarbon | Reliable, with one-point correction of energy scale | solid sample mounted on tape |  |  | 300 | Adequate
W | 4f7/2 | 35.3 | C24H18N4(H4SiW12O40)0.06 | polyaniline-supported dodecatungstosilicic acid | Dziembaj R., Malecka A., Piwowarska Z., Bielanski A. | J. Molecular Catal. A 112, 423 (1996) | Adequate |  |  | Shirley | mixed Gaussian/Lorentzian |  |  |  | No | Mg |  |  | Internal hydrocarbon | Reliable, with one-point correction of energy scale | pelletized |  |  | 77 | Adequate | The sample was prepared by protonation of polyemeraldine base with 12-tungstosil The intensity ratio of the Gaussian/Lorentzian components was 75/25.
W | 4f7/2 | 31 | W6Se8(C5H5N)6 | hexatungsten octaselenide hexapyridine | Xie X., McCarley R.E. | Inorg. Chem. 34, 6124 (1995) | Adequate |  |  |  | data |  |  |  | No |  |  |  | Internal hydrocarbon | Reliable, with one-point correction of energy scale | crystal |  | X-ray Diffraction | 300 | Adequate
W | 4f7/2 | 32.4 | [WBr(NNH2)((C6H5)2CH2CH2P(C6H5)2)2]Br | tungsten bromide diazenido di-1,2-bis(diphenylphosphino)ethane bromide | George T.A., Kwarcinski M.E. | J. Coord. Chem. 35, 349 (1995) | Adequate | 0.2 |  | other | other type of curve fit |  |  |  | No | Mg |  |  | Internal hydrocarbon | Reliable, with one-point correction of energy scale | solid sample mounted on tape |  |  | 300 | Adequate
W | 4f7/2 | 31.8 | WCl(N)((C6H5)2CH2CH2P(C6H5)2)2 | tungsten chloride nitride di-1,2-bis(diphenylphosphino)ethane | George T.A., Kwarcinski M.E. | J. Coord. Chem. 35, 349 (1995) | Adequate | 0.2 |  | other | other type of curve fit |  |  |  | No | Mg |  |  | Internal hydrocarbon | Reliable, with one-point correction of energy scale | solid sample mounted on tape |  |  | 300 | Adequate
W | 4f7/2 | 35.9 | Na2WO4 | disodium tungstate | Dadachova E., Mirzadeh S., Lambrecht R.M. | J. Phys. Chem. 99, 10976 (1995) | Adequate | 0.2 |  |  | data |  |  |  | No | Mg |  | Au4f7 = 84.00 | Adventitious carbon | Reliable, with one-point correction of energy scale | insulator |  |  | 300 | Adequate | Powder in a gold cup. FAT mode.
W | 4f7/2 | 31.41 | H2/W | hydrogen/tungsten | Jupille J., Purcell K.G., King D.A. | Surf. Sci. 367, 149 (1996) | Good | 0.02 | 0.22 | Linear | mixed Gaussian/Lorentzian |  | 0.22 | 0.55 | Yes | other source | 75 | FL = Fermi level | Conductor | Reliable (reported energy within 300 eV of a reference energy) | annealed, crystal, reduced |  | Low-energy Electron Diffraction | 300 | Good | H2/W(100)c(2x2). The coverages were 0.33, 0.44 and 0.55. The substrate was leane 1E-6 Torr O2 and flashing in vacuum to 2400 K. Peak locations: Doniach - Sunjic
W | 4f7/2 | 31.41 | H2/W | hydrogen/tungsten | Jupille J., Purcell K.G., King D.A. | Surf. Sci. 367, 149 (1996) | Good | 0.02 | 0.22 | Linear | mixed Gaussian/Lorentzian |  | 0.22 | 0.55 | Yes | other source | 75 | FL = Fermi level | Conductor | Reliable (reported energy within 300 eV of a reference energy) | annealed, crystal, reduced |  | Low-energy Electron Diffraction | 300 | Good | H2/W(100)c(2x2). The coverages were 1.10 and 1.55. The substrate was leaned by r 1E-6 Torr O2 and flashing in vacuum to 2400 K. Peak locations: Doniach - Sunjic
W | 4f7/2 | 31.41 | H2/W | hydrogen/tungsten | Jupille J., Purcell K.G., King D.A. | Surf. Sci. 367, 149 (1996) | Good | 0.02 | 0.22 | Linear | mixed Gaussian/Lorentzian |  | 0.22 | 0.55 | Yes | other source | 75 | FL = Fermi level | Conductor | Reliable (reported energy within 300 eV of a reference energy) | annealed, crystal, reduced |  | Low-energy Electron Diffraction | 300 | Good | H2/W(100)c(2x2). The coverages were 0.33, 0.44 and 0.55. The substrate was leane 1E-6 Torr O2 and flashing in vacuum to 2400 K. Peak locations: Doniach - Sunjic
W | 4f7/2 | 31.41 | H2/W | hydrogen/tungsten | Jupille J., Purcell K.G., King D.A. | Surf. Sci. 367, 149 (1996) | Good | 0.02 | 0.22 | Linear | mixed Gaussian/Lorentzian |  | 0.22 | 0.55 | Yes | other source | 75 | FL = Fermi level | Conductor | Reliable (reported energy within 300 eV of a reference energy) | annealed, crystal, reduced |  | Low-energy Electron Diffraction | 300 | Good | H2/W(100)c(2x2). The coverages were 1.10 and 1.55. The substrate was leaned by r 1E-6 Torr O2 and flashing in vacuum to 2400 K. Peak locations: Doniach - Sunjic
W | 4f7/2 | 30.7 | W6S8(C5H11N)6 | hexatungsten octasulfide hexapiperidine | Xie X., McCarley R.E. | Inorg. Chem. 34, 6124 (1995) | Adequate |  |  |  | data |  |  |  | No |  |  |  | Internal hydrocarbon | Reliable, with one-point correction of energy scale | crystal |  | X-ray Diffraction | 300 | Adequate
W | 4f7/2 | 34.5 | BaWO4 | barium tungsten tetraoxide | Shi J., Allara D.L. | Langmuir 12, 5099 (1996) | Adequate |  |  |  | data |  |  |  | Yes | Al |  |  | Adventitious carbon | Reliable, with one-point correction of energy scale | insulator, solid sample mounted on tape |  |  | 300 | Adequate | An electron flood gun (Ep = ~0 eV, Ip = 0.6 mA) was used for charge compensation
W | 4f7/2 | 32.6 | W6Cl12 | tungsten chloride | Xie X., McCarley R.E. | Inorg. Chem. 34, 6124 (1995) | Adequate |  |  |  | data |  |  |  | No |  |  |  | Internal hydrocarbon | Reliable, with one-point correction of energy scale | crystal |  | X-ray Diffraction | 300 | Adequate
W | 4f7/2 | 33.3 | WMo2NiS8O29C28H62 | tungsten dimolybdenum nickel tetrasulfide decaaqua tetra-p-toluenesulfonate heptahydrate | Shibahara T., Sakane G., Maeyama M., Kobashi H., Yamamoto T., and Watase T. | Inorg. Chim. Acta 251, 207 (1996) | Adequate |  |  |  | data |  |  |  | No |  |  |  | Internal hydrocarbon | Reliable, with one-point correction of energy scale | crystal |  | X-ray Diffraction | 300 | Adequate
W | 4f7/2 | 37.3 | Na2WO4.2H2O | disodium tungstate dihydrate | Halada G.P., Clayton C.R. | J. Vac. Sci. Technol. A 11, 2342 (1993) | Adequate |  |  | Shirley | mixed Gaussian/Lorentzian |  |  |  | No | Al |  | Au,Cu = 84.00,932.67 | Adventitious carbon | Reliable, with one-point correction of energy scale | crushed |  |  | 300 | Adequate | The powdered standard was crushed into indium foil.
W | 4f7/2 | 33.6 | WCl4 | tungsten tetrachloride | Halada G.P., Clayton C.R. | J. Vac. Sci. Technol. A 11, 2342 (1993) | Adequate |  |  | Shirley | mixed Gaussian/Lorentzian |  |  |  | No | Al |  | Au,Cu = 84.00,932.67 | Adventitious carbon | Reliable, with one-point correction of energy scale | crushed |  |  | 300 | Adequate | The powdered standard was crushed into indium foil.
W | 4f7/2 | 32.1 | Li1.76WS3 | lithium - tungsten trisulfide (Li1.76WS3) | Khudorozhko G.F., Asanov I.P., Mazalov L.N., Kravtsova E.A., Parygina G.K., et al. | J. Electron Spectrosc. Relat. Phenom. 68, 199 (1994) | Adequate |  |  | other | other type of curve fit |  |  |  | No | Mg |  |  | Adventitious carbon | Reliable, with one-point correction of energy scale | pelletized |  |  | 300 | Adequate | The sample was prepared from corresponding tetrathiometallates ammonia by decomposition in vacuum by heating to 523 K. The surface was cleaned by Ar+ ion bombardment (Ep = 800 eV, Ip = 20 mA, time = 3 - 5 min). the high energy/low energy components was 1.
W | 4f7/2 | 33.4 | Li1.76WS3 | lithium - tungsten trisulfide (Li1.76WS3) | Khudorozhko G.F., Asanov I.P., Mazalov L.N., Kravtsova E.A., Parygina G.K., et al. | J. Electron Spectrosc. Relat. Phenom. 68, 199 (1994) | Adequate |  |  | other | other type of curve fit |  |  |  | No | Mg |  |  | Adventitious carbon | Reliable, with one-point correction of energy scale | pelletized |  |  | 300 | Adequate | The sample was prepared from corresponding tetrathiometallates ammonia by decomposition in vacuum by heating to 523 K. The surface was cleaned by Ar+ ion bombardment (Ep = 800 eV, Ip = 20 mA, time = 3 - 5 min). the high energy/low energy components was 1.
W | 4f7/2 | 32.4 | Li0.2WS3 | lithium - tungsten trisulfide (Li0.2WS3) | Khudorozhko G.F., Asanov I.P., Mazalov L.N., Kravtsova E.A., Parygina G.K., et al. | J. Electron Spectrosc. Relat. Phenom. 68, 199 (1994) | Adequate |  |  | other | other type of curve fit |  |  |  | No | Mg |  |  | Adventitious carbon | Reliable, with one-point correction of energy scale | pelletized |  |  | 300 | Adequate | The sample was prepared from corresponding tetrathiometallates ammonia by decomposition in vacuum by heating to 523 K. The surface was cleaned by Ar+ ion bombardment (Ep = 800 eV, Ip = 20 mA, time = 3 - 5 min). The intensity ratio of the high energy/low e
W | 4f7/2 | 34.6 | Li0.2WS3 | lithium - tungsten trisulfide (Li0.2WS3) | Khudorozhko G.F., Asanov I.P., Mazalov L.N., Kravtsova E.A., Parygina G.K., et al. | J. Electron Spectrosc. Relat. Phenom. 68, 199 (1994) | Adequate |  |  | other | other type of curve fit |  |  |  | No | Mg |  |  | Adventitious carbon | Reliable, with one-point correction of energy scale | pelletized |  |  | 300 | Adequate | The sample was prepared from corresponding tetrathiometallates ammonia by decomposition in vacuum by heating to 523 K. The surface was cleaned by Ar+ ion bombardment (Ep = 800 eV, Ip = 20 mA, time = 3 - 5 min). The intensity ratio of the high energy/low e
W | 4f7/2 | 32.1 | Li0.85WS3 | lithium - tungsten trisulfide (Li0.85WS3) | Khudorozhko G.F., Asanov I.P., Mazalov L.N., Kravtsova E.A., Parygina G.K., et al. | J. Electron Spectrosc. Relat. Phenom. 68, 199 (1994) | Adequate |  |  | other | other type of curve fit |  |  |  | No | Mg |  |  | Adventitious carbon | Reliable, with one-point correction of energy scale | pelletized |  |  | 300 | Adequate | The sample was prepared from corresponding tetrathiometallates ammonia by decomposition in vacuum by heating to 523 K. The surface was cleaned by Ar+ ion bombardment (Ep = 800 eV, Ip = 20 mA, time = 3 - 5 min). The intensity ratio of the high energy/low e
W | 4f7/2 | 34.1 | Li0.85WS3 | lithium - tungsten trisulfide (Li0.85WS3) | Khudorozhko G.F., Asanov I.P., Mazalov L.N., Kravtsova E.A., Parygina G.K., et al. | J. Electron Spectrosc. Relat. Phenom. 68, 199 (1994) | Adequate |  |  | other | other type of curve fit |  |  |  | No | Mg |  |  | Adventitious carbon | Reliable, with one-point correction of energy scale | pelletized |  |  | 300 | Adequate | The sample was prepared from corresponding tetrathiometallates ammonia by decomposition in vacuum by heating to 523 K. The surface was cleaned by Ar+ ion bombardment (Ep = 800 eV, Ip = 20 mA, time = 3 - 5 min). The intensity ratio of the high energy/low e
W | 4f7/2 | 31.4 | W/WO3 | tungsten/tungsten trioxide | Peignon M.C., Cardinaud C., Turban G. | J. Electrochem. Soc. 140, 505 (1993) | Adequate |  |  |  | data |  |  |  | No | Mg |  | Other, W4f7 = 31.37 | Conductor | Reliable (reported energy within 300 eV of a reference energy) | thin film |  |  | 300 | Adequate
W | 4f7/2 | 31.3 | WF6/W | tungsten(VI) hexafluoride/tungsten | Chen W., Roberts J.T. | Surf. Sci. 324, 169 (1995) | Adequate |  |  | other | other type of curve fit |  |  |  | No | Mg |  | FL = Fermi level | Conductor | Reliable (reported energy within 300 eV of a reference energy) | cooled, multilayer, thin layer |  |  | 100 | Adequate | A WF6 multilayer was adsorbed onto W(100) surface at 100 K and annealed to 150 -350 K. The bulk state was been subtracted.
W | 4f7/2 | 37.8 | WF6/W | tungsten(VI) hexafluoride/tungsten | Chen W., Roberts J.T. | Surf. Sci. 324, 169 (1995) | Adequate |  |  | other | other type of curve fit |  |  |  | No | Mg |  | FL = Fermi level | Conductor | Reliable (reported energy within 300 eV of a reference energy) | cooled, multilayer, thin layer |  |  | 100 | Adequate | A WF6 multilayer was adsorbed onto W(100) surface at 100 K and annealed to 150 -350 K. The bulk state was been subtracted.
W | 4f7/2 | 31.3 | WF6/W | tungsten(VI) hexafluoride/tungsten | Chen W., Roberts J.T. | Surf. Sci. 324, 169 (1995) | Adequate |  |  | other | other type of curve fit |  |  |  | No | Mg |  | FL = Fermi level | Conductor | Reliable (reported energy within 300 eV of a reference energy) | cooled, multilayer, thin layer |  |  | 100 | Adequate | A WF6 multilayer was adsorbed onto W(100) surface at 100 K. The bulk state was been subtracted.
W | 4f7/2 | 39.9 | WF6/W | tungsten(VI) hexafluoride/tungsten | Chen W., Roberts J.T. | Surf. Sci. 324, 169 (1995) | Adequate |  |  | other | other type of curve fit |  |  |  | No | Mg |  | FL = Fermi level | Conductor | Reliable (reported energy within 300 eV of a reference energy) | cooled, multilayer, thin layer |  |  | 100 | Adequate | A WF6 multilayer was adsorbed onto W(100) surface at 100 K. The bulk state was been subtracted.
W | 4f7/2 | 30.9 | W5Ge3 | tungsten germanium imc (W5Ge3) | Khyzhun O.Y., Zaulychny Y.V., Zhurakovsky E.A. | J. Alloys and Compounds 244, 107 (1996) | Adequate | 0.1 |  |  | data |  |  |  | No | Mg |  | Au4f7 = 84.00 | Conductor | Reliable (reported energy within 300 eV of a reference energy) | crystal |  |  | 300 | Adequate | The sample with a W5Si3-type structure contained 27 wt % of the dence phase with
W | 4f7/2 | 31 | W5Ge3 | tungsten germanium imc (W5Ge3) | Khyzhun O.Y., Zaulychny Y.V., Zhurakovsky E.A. | J. Alloys and Compounds 244, 107 (1996) | Adequate | 0.1 |  |  | data |  |  |  | No | Mg |  | Au4f7 = 84.00 | Conductor | Reliable (reported energy within 300 eV of a reference energy) | crystal |  |  | 300 | Adequate | The sample with a W5Si3-type structure contained 79 wt % of the dence phase with a Cr5Si3-type structure.
W | 4f7/2 | 30.5 | W(N2)2((C6H5)2CH2CH2P(C6H5)2)2 | tungsten dinitrogen di-1,2-bis(diphenylphosphino)ethane | George T.A., Kwarcinski M.E. | J. Coord. Chem. 35, 349 (1995) | Adequate | 0.2 |  | other | other type of curve fit |  |  |  | No | Mg |  |  | Internal hydrocarbon | Reliable, with one-point correction of energy scale | solid sample mounted on tape |  |  | 300 | Adequate
W | 4f7/2 | 32.7 | [WCl(NH)((C6H5)2CH2CH2P(C6H5)2)2]Cl | tungsten chloride imide di-1,2-bis(diphenylphosphino)ethane chloride | George T.A., Kwarcinski M.E. | J. Coord. Chem. 35, 349 (1995) | Adequate | 0.2 |  | other | other type of curve fit |  |  |  | No | Mg |  |  | Internal hydrocarbon | Reliable, with one-point correction of energy scale | solid sample mounted on tape |  |  | 300 | Adequate
W | 4f7/2 | 30.7 | WGe2 | tungsten germanium imc (WGe2) | Khyzhun O.Y., Zaulychny Y.V., Zhurakovsky E.A. | J. Alloys and Compounds 244, 107 (1996) | Adequate | 0.1 |  |  | data |  |  |  | No | Mg |  | Au4f7 = 84.00 | Conductor | Reliable (reported energy within 300 eV of a reference energy) | alpha phase, crystal |  |  | 300 | Adequate | Orthorhombic structure.
W | 4f7/2 | 30.2 | WGe2 | tungsten germanium imc (WGe2) | Khyzhun O.Y., Zaulychny Y.V., Zhurakovsky E.A. | J. Alloys and Compounds 244, 107 (1996) | Adequate | 0.1 |  |  | data |  |  |  | No | Mg |  | Au4f7 = 84.00 | Conductor | Reliable (reported energy within 300 eV of a reference energy) | beta phase, crystal |  |  | 300 | Adequate | Tetragonal structure.
W | 4f7/2 | 31 | W6Se8(C5H11N)6 | hexatungsten octaselenide hexapiperidine | Xie X., McCarley R.E. | Inorg. Chem. 34, 6124 (1995) | Adequate |  |  |  | data |  |  |  | No |  |  |  | Internal hydrocarbon | Reliable, with one-point correction of energy scale | crystal |  | X-ray Diffraction | 300 | Adequate
W | 4p3/2 | 424.7 | WO2 | tungsten(IV) dioxide | Sarma D.D., Rao C.N.R. | J. Electron Spectrosc. Relat. Phenom. 20, 25 (1980) | [8 empty] | No |  |  | Au | Gold | Two-point correction of energy scale
W | 4p3/2 | 428 | WO3 | tungsten(VI) trioxide | Sarma D.D., Rao C.N.R. | J. Electron Spectrosc. Relat. Phenom. 20, 25 (1980) | [8 empty] | No |  |  | Au | Gold | Two-point correction of energy scale
W | 4p3/2 | 428 | WO3 | tungsten(VI) trioxide | Sarma D.D., Rao C.N.R. | J. Electron Spectrosc. Relat. Phenom. 20, 25 (1980) | [8 empty] | No |  |  | Au | Gold | Two-point correction of energy scale
W | 4p3/2 | 423.7 | W | tungsten | Nyholm R., Berndtsson A., Martensson N. | J. Phys. 13, L1091 (1980) | [8 empty] | No |  |  | Au | Conductor | Calibration study
W | 4s | 594.3 | W | tungsten | Nyholm R., Berndtsson A., Martensson N. | J. Phys. 13, L1091 (1980) | [8 empty] | No |  |  | Au | Conductor | Calibration study
W | 4s | 598.7 | WO3 | tungsten(VI) trioxide | Sarma D.D., Rao C.N.R. | J. Electron Spectrosc. Relat. Phenom. 20, 25 (1980) | [8 empty] | No |  |  | Au | Gold | Two-point correction of energy scale
W | 4s | 598.7 | WO3 | tungsten(VI) trioxide | Sarma D.D., Rao C.N.R. | J. Electron Spectrosc. Relat. Phenom. 20, 25 (1980) | [8 empty] | No |  |  | Au | Gold | Two-point correction of energy scale
W | 4s | 596.3 | WO2 | tungsten(IV) dioxide | Sarma D.D., Rao C.N.R. | J. Electron Spectrosc. Relat. Phenom. 20, 25 (1980) | [8 empty] | No |  |  | Au | Gold | Two-point correction of energy scale
W | 5p3/2 | 41.7 | WO3 | tungsten(VI) trioxide | Sarma D.D., Rao C.N.R. | J. Electron Spectrosc. Relat. Phenom. 20, 25 (1980) | [8 empty] | No |  |  | Au | Gold | Reliable, with two-point correction of energy scale
W | 5p3/2 | 41.7 | WO3 | tungsten(VI) trioxide | Sarma D.D., Rao C.N.R. | J. Electron Spectrosc. Relat. Phenom. 20, 25 (1980) | [8 empty] | No |  |  | Au | Gold | Reliable, with two-point correction of energy scale
W | 5p3/2 | 36.7 | W | tungsten | Mueller D., Shih A. | J. Vac. Sci. Technol. A 6, 1067 (1988) | Adequate |  |  | other | Gaussian |  |  |  | Yes | other source | 50 | FL | Conductor | Reliable (reported energy within 300 eV of a reference energy) | crystal |  | Low-energy Electron Diffraction | 300 | Good | W(100).
W | 5p3/2 | 37.2 | W | tungsten | Nyholm R., Berndtsson A., Martensson N. | J. Phys. 13, L1091 (1980) | [8 empty] | No |  |  | Au | Conductor | Calibration study
W | 5p3/2 | 36.8 | BaO/W | barium(II) oxide/tungsten | Mueller D., Shih A. | J. Vac. Sci. Technol. A 6, 1067 (1988) | Adequate |  |  | other | Gaussian |  |  |  | Yes | other source | 50 | FL | Conductor | Reliable (reported energy within 300 eV of a reference energy) | adsorbed, crystal |  | Low-energy Electron Diffraction | 300 | Good | (R2xR2)R45 BaO/W(100).
W | 5p3/2 | 37 | CO2/BaO/W | carbon dioxide/barium(II) oxide/tungsten | Mueller D., Shih A. | J. Vac. Sci. Technol. A 6, 1067 (1988) | Adequate |  |  | other | Gaussian |  |  |  | Yes | other source | 50 | FL | Conductor | Reliable (reported energy within 300 eV of a reference energy) | adsorbed, multilayer structure, reacted film |  | Low-energy Electron Diffraction | 300 | Good | 100 L CO2/(R2xR2)R45 BaO/W(001).
W | 5p3/2 | 37 | O2/BaO/W | oxygen/barium(II) oxide/tungsten | Mueller D., Shih A. | J. Vac. Sci. Technol. A 6, 1067 (1988) | Adequate |  |  | other | Gaussian |  |  |  | Yes | other source | 50 | FL | Conductor | Reliable (reported energy within 300 eV of a reference energy) | adsorbed, multilayer structure, oxygen pressure, oxidizing atmosphere, reacted film |  | Low-energy Electron Diffraction | 300 | Good | 1 ML O2/(R2xR2)R45 BaO/W(001).
W | 5p3/2 | 37.1 | H2O/BaO/W | water/barium(II) oxide/tungsten | Mueller D., Shih A. | J. Vac. Sci. Technol. A 6, 1067 (1988) | Adequate |  |  | other | Gaussian |  |  |  | Yes | other source | 50 | FL | Conductor | Reliable (reported energy within 300 eV of a reference energy) | adsorbed, multilayer structure, reacted film |  | Low-energy Electron Diffraction | 300 | Good | 3 L H2O/(R2xR2)R45 BaO/W(001).
W | 5p3/2 | 37.2 | O2/W | oxygen/tungsten | Mueller D., Shih A. | J. Vac. Sci. Technol. A 6, 1067 (1988) | Adequate |  |  | other | Gaussian |  |  |  | Yes | other source | 50 | FL | Conductor | Reliable (reported energy within 300 eV of a reference energy) | adsorbed, oxygen pressure |  | Low-energy Electron Diffraction | 300 | Good | 100 L O2/W(100).
W | 5s | 75.5 | W | tungsten | Nyholm R., Berndtsson A., Martensson N. | J. Phys. 13, L1091 (1980) | [8 empty] | No |  |  | Au | Conductor | Calibration study
W | 5s | 79.5 | WO3 | tungsten(VI) trioxide | Sarma D.D., Rao C.N.R. | J. Electron Spectrosc. Relat. Phenom. 20, 25 (1980) | [8 empty] | No |  |  | Au | Gold | Reliable, with two-point correction of energy scale
W | 5s | 79.5 | WO3 | tungsten(VI) trioxide | Sarma D.D., Rao C.N.R. | J. Electron Spectrosc. Relat. Phenom. 20, 25 (1980) | [8 empty] | No |  |  | Au | Gold | Reliable, with two-point correction of energy scale
Xe | 3d5/2 | 674.1 | Na4XeO6 | tetrasodium xenate(VIII) | Wagner C.D. | Chapter 7 In 'Handbook of X-Ray and Ultraviolet Photoelectron Spectroscopy', D. Briggs, Editor (1977) | [8 empty] | No |  |  | Au,Cu | Adventitious carbon | Reliable, with two-point correction of energy scale
Xe | 3d5/2 | 669.6 | Xe | xenon in silver | Citrin P.H., Hamann D.R. | Phys. Rev. B 10, 4948 (1974) | [8 empty] | No |  |  | FL | Conductor |  | implanted
Xe | 3d5/2 | 668.9 | Xe | xenon in gold | Citrin P.H., Hamann D.R. | Phys. Rev. B 10, 4948 (1974) | [8 empty] | No |  |  | FL | Conductor |  | implanted
Xe | 3d5/2 | 669.6 | Xe | xenon in copper | Citrin P.H., Hamann D.R. | Phys. Rev. B 10, 4948 (1974) | [8 empty] | No |  |  | FL | Conductor |  | implanted
Xe | 3d5/2 | 670.2 | Xe | xenon in iron | Wagner C.D. | Discuss. Faraday Soc. 60, 291 (1975) | [8 empty] | No |  |  | Au,Cu | Conductor | Reliable, with two-point correction of energy scale | implanted
Xe | 3d5/2 | 669.65 | Xe | xenon in graphite | Wagner C.D., Riggs W.M., Davis L.E., Moulder J.F., Muilenberg G.E. | Handbook of X-Ray Photoelectron Spectroscopy, Perkin-Elmer Corporation, Physical Electronics Division, Eden Prairie, Minn. 55344 (1979) | [8 empty] | No |  |  | Au,Cu | Conductor | Reliable, with two-point correction of energy scale | implanted
Xe | 3d5/2 | 669.8 | Xe | xenon in graphite | Taylor J.A. | Appl. Surf. Sci. 1, 506 (1978) | [8 empty] | No |  |  | Au | Conductor |  | reaction by bombarding ions
Xe | 3d5/2 | 670.7 | Xe | xenon | Church L.B., Lyngdal J. | J. Electron Spectrosc. Relat. Phemon. 41, 89, (1986) | [8 empty] | No |  |  | Au,Cu | Gold | Reliable, with two-point correction of energy scale | implanted
Xe | 3d5/2 | 669.4 | Xe/Ni | xenon on nickel | Mullins D.R., White J.M., Luftman H.S. | Surf. Sci. 167, 39 (1986) | Adequate |  | 1.2 |  | data |  |  |  | No | Mg |  | Ni2p3=852.73 | Conductor | Reliable, with one-point correction of energy scale | adsorbed |  |  | 300 | Good
Xe | 4d3/2 | 63.3 | Xe/Ag | xenon on silver | Behm R.J., Brundle C.R., Wandelt K. | J. Chem. Phys. 85, 1061 (1987) | Adequate |  |  |  | data |  |  |  | No |  |  | FL | Conductor | Reliable, with one-point correction of energy scale | surface coverage from 1ML to 2ML (1ML <= coverage < 2ML), adsorbed, thin layer |  |  | 30 | Good | 1 ML Xe/Ag(111).
Xe | 4d3/2 | 63.95 | Xe/Ag | xenon on silver | Behm R.J., Brundle C.R., Wandelt K. | J. Chem. Phys. 85, 1061 (1987) | Adequate |  |  |  | data |  |  |  | No |  |  | FL | Conductor | Reliable, with one-point correction of energy scale | adsorbed, multilayer, thin layer |  |  | 30 | Good | Multilayer coverage of Xe on Ag(111).
Xe | 4d5/2 | 60.05 | Xe/Ag | xenon on silver | Behm R.J., Brundle C.R., Wandelt K. | J. Chem. Phys. 85, 1061 (1987) | Adequate |  |  |  | data |  |  |  | No |  |  | FL | Conductor | Reliable, with one-point correction of energy scale | adsorbed, multilayer, thin layer |  |  | 30 | Good | Multilayer coverage of Xe on Ag(111).
Xe | 4d5/2 | 61.4 | Xe/Ag | xenon on silver | Behm R.J., Brundle C.R., Wandelt K. | J. Chem. Phys. 85, 1061 (1987) | Adequate |  |  |  | data |  |  |  | No |  |  | FL | Conductor | Reliable, with one-point correction of energy scale | surface coverage from 1ML to 2ML (1ML <= coverage < 2ML), adsorbed, thin layer |  |  | 30 | Good | 1 ML Xe/Ag(111).
Xe | 4p3/2 | 139.7 | Xe/Ag | xenon on silver | Behm R.J., Brundle C.R., Wandelt K. | J. Chem. Phys. 85, 1061 (1987) | Adequate |  |  |  | data |  |  |  | No |  |  | Ag3d5= 368.27 | Conductor | Reliable, with one-point correction of energy scale | surface coverage from 1ML to 2ML (1ML <= coverage < 2ML), adsorbed, thin layer |  |  | 30 | Good | 1 ML Xe/Ag(111).
Y | 2p3/2 | 157.3 | La0.8Sr0.2YO3 | lanthanum strontium yttrium trioxide ss | Gunasekaran N., Bakshi N., Alcock C.B., Carberry J.J. | Solid State Ionics 83, 145 (1996) | Adequate |  |  |  | data | 3.9 |  |  | No | Mg |  |  | Adventitious carbon | Reliable, with one-point correction of energy scale | crystal, pelletized |  | X-ray Diffraction | 300 | Adequate
Y | 3d3/2 | 159.8 | Y2O3/SiO2/Si | diyttrium trioxide/silicon dioxide/silicon | Behner H., Wecker J., Matthee T., Samwer K. | Surf. Interface Anal. 18, 685 (1992) | Adequate |  | 0.9 | Linear | Gaussian |  |  |  | No | Mg |  | Au4f7 = 84.00 | Conductor | Reliable, with one-point correction of energy scale | crystal, multilayer structure, oxygen pressure, thin layer, vapor deposited | Rutherford Backscattering Spectrometry | LEED/RHEED | 300 | Good | 10 A of yttria were deposited onto 17 A SiO2/Si(100) at 1003 K. The thickness was measured using a quartz-crystal thickness monitor.
Y | 3d3/2 | 158.05 | Y | yttrium | Reichl R., Gaukler K.H. | Appl. Surf. Sci. 26, 196 (1986) | Adequate |  |  | other | other type of curve fit |  |  |  | No | Mg |  | Au4f7= 84.00 | Conductor | Reliable (reported energy within 300 eV of a reference energy) | vapor deposited |  |  | 300 | Good | FRR mode.
Y | 3d3/2 | 157.4 | Y2O3/(CeOx+Y2O3+ZrO2) | yttrium(III) oxide/(cerium oxide+yttrium oxide+zirconium oxide) | Ingo G.M., Paparazzo E., Bagnarelli O., Zacchetti N. | Surf. Interface Anal. 16, 515 (1990) | [8 empty] | No |  |  | Au,Cu | Adventitious carbon | Reliable, with two-point correction of energy scale | air plasma sprayed (commercial apparatus)
Y | 3d3/2 | 157.4 | Y2O3/(CeOx+Y2O3+ZrO2) | yttrium(III) oxide/(cerium oxide+yttrium oxide+zirconium oxide) | Ingo G.M., Paparazzo E., Bagnarelli O., Zacchetti N. | Surf. Interface Anal. 16, 515 (1990) | [8 empty] | No |  |  | Au,Cu | Adventitious carbon | Reliable, with two-point correction of energy scale | sputtered
Y | 3d3/2 | 158.5 | Y2O3 | yttrium(III) trioxide | Majumdar D., Chatterjee D. | J. Appl. Phys. 70, 988 (1991) | Adequate |  |  |  | data |  |  |  | Yes | Al |  |  | Adventitious carbon | Reliable, with one-point correction of energy scale | crystal |  | X-ray Diffraction | 300 | Adequate | Cubic Y2O3. An electron flood gun was used for charge compensation. Branching ratio = 0.67.
Y | 3d3/2 | 160.65 | YOx/Y | yttrium oxides/yttrium | Reichl R., Gaukler K.H. | Appl. Surf. Sci. 26, 196 (1986) | Adequate |  |  | other | other type of curve fit |  |  |  | No | Mg |  | Au4f7= 84.00 | Conductor | Reliable (reported energy within 300 eV of a reference energy) | native oxide, passive oxide |  |  | 300 | Good | FRR mode
Y | 3d3/2 | 160.4 | YI3 | yttrium triiodide | Uwamino Y., Tsuge A., Ishizuka T., Yamatera H. | Bull. Chem. Soc. Jpn. 59, 2263 (1986) | Adequate |  |  |  | Gaussian |  |  |  | No | Al |  |  | Adventitious carbon | Reliable, with one-point correction of energy scale |  |  |  | 300 | Adequate
Y | 3d3/2 | 160.2 | Y/Si | yttrium/silicon | Pellissier A., Baptist R., Chauvet G. | Surf. Sci. 210, 99 (1989) | Adequate | 0.1 |  |  | data |  |  |  | No | Al |  | Au4f7= 84.00 | Conductor | Reliable (reported energy within 300 eV of a reference energy) | reacted, surface coverage from 0ML to 1ML (0ML < coverage < 1ML), thin layer, vapor deposited | X-ray Photoelectron Spectroscopy | Low-energy Electron Diffraction | 300 | Good | 0.2 ML Y/Si(111)-(7x7), n-type P-doped with 2.7 Ohm cm resistivity.
Y | 3d3/2 | 161.2 | YF3 | yttrium trifluoride | Uwamino Y., Tsuge A., Ishizuka T., Yamatera H. | Bull. Chem. Soc. Jpn. 59, 2263 (1986) | Adequate |  |  |  | Gaussian |  |  |  | No | Al |  |  | Adventitious carbon | Reliable, with one-point correction of energy scale |  |  |  | 300 | Adequate
Y | 3d3/2 | 158 | Y/Si | yttrium/silicon ss | Pellissier A., Baptist R., Chauvet G. | Surf. Sci. 210, 99 (1989) | Adequate | 0.1 |  |  | data |  |  |  | No | Al |  | Au4f7= 84.00 | Conductor | Reliable (reported energy within 300 eV of a reference energy) | surface coverage from 3ML to 4ML (3ML <= coverage < 4ML), reacted, thin layer, vapor deposited | X-ray Photoelectron Spectroscopy | Low-energy Electron Diffraction | 300 | Good | 3.0 ML Y/Si(111)-(7x7), n-type P-doped with 2.7 Ohm cm resistivity.
Y | 3d3/2 | 160.8 | YBr3 | yttrium tribromide | Uwamino Y., Tsuge A., Ishizuka T., Yamatera H. | Bull. Chem. Soc. Jpn. 59, 2263 (1986) | Adequate |  |  |  | Gaussian |  |  |  | No | Al |  |  | Adventitious carbon | Reliable, with one-point correction of energy scale |  |  |  | 300 | Adequate
Y | 3d3/2 | 161 | YCl3 | yttrium trichloride | Uwamino Y., Tsuge A., Ishizuka T., Yamatera H. | Bull. Chem. Soc. Jpn. 59, 2263 (1986) | Adequate |  |  |  | Gaussian |  |  |  | No | Al |  |  | Adventitious carbon | Reliable, with one-point correction of energy scale |  |  |  | 300 | Adequate
Y | 3d3/2 | 158.8 | Y0.16ZrOx | yttrium zirconium oxides | Majumdar D., Chatterjee D. | J. Appl. Phys. 70, 988 (1991) | Adequate |  |  |  | data |  |  |  | Yes | Al |  |  | Adventitious carbon | Reliable, with one-point correction of energy scale | crystal, pelletized |  | X-ray Diffraction | 300 | Adequate | The yttria-stabilized zirconia pellet (tetragonal structure) was prepared by uniaxially cold compacting this powder at a pressure of about 105 MPa followed by sintering in air (T = 1773 K, time = 2 h). An electron flood gun was used for charge compensatio
Y | 3d3/2 | 158.9 | Y0.16ZrOx | yttrium zirconium oxides | Majumdar D., Chatterjee D. | J. Appl. Phys. 70, 988 (1991) | Adequate |  |  |  | data |  |  |  | Yes | Al |  |  | Adventitious carbon | Reliable, with one-point correction of energy scale | crystal, pelletized |  | X-ray Diffraction | 300 | Adequate | The yttria-stabilized zirconia pellet (tetragonal structure) was prepared by uniaxially cold compacting this powder at a pressure of about 105 MPa followed by sintering in air (T = 1773 K, time = 2 h). The polished pellet. An electron flood gun was used f
Y | 3d5/2 | 158.4 | O2/Y/Si | oxygen/yttrium/silicon | Mesarwi A., Ignatiev A. | Surf. Sci. 244, 15 (1991) | Adequate |  |  |  | data |  |  |  | No | Mg |  | Au4f7 = 84.00 | Conductor | Reliable (reported energy within 300 eV of a reference energy) | heated, oxygen pressure, oxidizing atmosphere, vapor deposited | X-ray Photoelectron Spectroscopy |  | 773 | Adequate | 1E4 L, 5E4 L and 1E5L O2/1 ML Y/Si(100), p-type B-doped Si(100) with a resistivity of 0.5 ohm cm was cleaned by cycles ofAr+ ion bombardment (Ep = 1 keV, j = 5 microamperes cm-2, time = 30 min) and annealing (T = 1123 K, time = 5 min) by indirect electr
Y | 3d5/2 | 156.4 | Y/GaAs | yttrium/gallium arsenide | Mesarwi A., Ignatiev A. | Surf. Sci. 282, 371 (1993) | Adequate |  |  |  | data |  |  |  | No |  |  | Au4f7 = 84.00 | Conductor | Reliable (reported energy within 300 eV of a reference energy) | reacted, surface coverage from 0ML to 1ML (0ML < coverage < 1ML), thin layer, vapor deposited | X-ray Photoelectron Spectroscopy |  | 300 | Adequate | 0.8 ML Y/GaAs(100). n-type Si-doped GaAs with a carrier concentration of 1E16 cm-3. The substratewas cleaned by Ar+ ion bombardment (Ep = 1 keV, j = 10 microamperes/cm2, time = 30 min) and subsequently annealed (T = 723 K, time = 15 min) by indirect ele
Y | 3d5/2 | 156.4 | Y/GaAs | yttrium/gallium arsenide | Mesarwi A., Ignatiev A. | Surf. Sci. 282, 371 (1993) | Adequate |  |  |  | data |  |  |  | No |  |  | Au4f7 = 84.00 | Conductor | Reliable (reported energy within 300 eV of a reference energy) | multilayer, reacted, thin layer, vapor deposited | X-ray Photoelectron Spectroscopy |  | 300 | Adequate | 7.5 ML Y/GaAs(100). The yttrium coverage was estimated by XPS. 1E16 cm-3. The substrate was cleaned by Ar+ ion bombardment (Ep = 1 keV, j = 10 microamperes/cm2, time = 30 min) and subsequently annealed (T = 723 K, time = 15 min) by indirect electron bomba
Y | 3d5/2 | 158 | Y2O3/SiO2/Si | diyttrium trioxide/silicon dioxide/silicon | Behner H., Wecker J., Matthee T., Samwer K. | Surf. Interface Anal. 18, 685 (1992) | Adequate |  | 0.9 | Linear | Gaussian |  |  |  | No | Mg |  | Au4f7 = 84.00 | Conductor | Reliable, with one-point correction of energy scale | crystal, multilayer structure, oxygen pressure, thin layer, vapor deposited | Rutherford Backscattering Spectrometry | LEED/RHEED | 300 | Good | 10 A of yttria were deposited onto 17 A SiO2/Si(100) at 1003 K. The thickness was measured using a quartz-crystal thickness monitor.
Y | 3d5/2 | 156.8 | Y0.16ZrOx | yttrium zirconium oxides | Majumdar D., Chatterjee D. | J. Appl. Phys. 70, 988 (1991) | Adequate |  |  |  | data |  |  |  | Yes | Al |  |  | Adventitious carbon | Reliable, with one-point correction of energy scale | crystal, pelletized |  | X-ray Diffraction | 300 | Adequate | The yttria-stabilized zirconia pellet (tetragonal structure) was prepared by uniaxially cold compacting this powder at a pressure of about 105 MPa followed by sintering in air (T = 1773 K, time = 2 h). The polished pellet. An electron flood gun was used f
Y | 3d5/2 | 158.9 | YCl3 | yttrium trichloride | Uwamino Y., Tsuge A., Ishizuka T., Yamatera H. | Bull. Chem. Soc. Jpn. 59, 2263 (1986) | Adequate |  |  |  | Gaussian |  |  |  | No | Al |  |  | Adventitious carbon | Reliable, with one-point correction of energy scale |  |  |  | 300 | Adequate
Y | 3d5/2 | 156.7 | Y0.16ZrOx | yttrium zirconium oxides | Majumdar D., Chatterjee D. | J. Appl. Phys. 70, 988 (1991) | Adequate |  |  |  | data |  |  |  | Yes | Al |  |  | Adventitious carbon | Reliable, with one-point correction of energy scale | crystal, pelletized |  | X-ray Diffraction | 300 | Adequate | The yttria-stabilized zirconia pellet (tetragonal structure) was prepared by uniaxially cold compacting this powder at a pressure of about 105 MPa followed by sintering in air (T = 1773 K, time = 2 h). An electron flood gun was used for charge compensatio
Y | 3d5/2 | 158.7 | YBr3 | yttrium tribromide | Uwamino Y., Tsuge A., Ishizuka T., Yamatera H. | Bull. Chem. Soc. Jpn. 59, 2263 (1986) | Adequate |  |  |  | Gaussian |  |  |  | No | Al |  |  | Adventitious carbon | Reliable, with one-point correction of energy scale |  |  |  | 300 | Adequate
Y | 3d5/2 | 156 | AlNiYOx | aluminum nickel yttrium oxides | Jacob I., Fisher M., Hadari Z. | J. Less-common Metals 130, 503 (1987) | Adequate | 0.2 |  |  | data |  |  |  | No | Mg |  | Au4f7= 84.00 | Conductor | Reliable, with one-point correction of energy scale |  |  |  | 300 | Good | Native oxide.
Y | 3d5/2 | 156.9 | Y2(CO3)3.3H2O | diyttrium tricarbonate trihydrate | Vasquez R.P., Foote M.C., Hunt B.D. | J. Appl. Phys. 66, 4867 (1989) | Adequate |  |  |  | data | 1.9 |  |  | Yes | Al |  | Au4f7= 84.00 | Adventitious carbon | Reliable, with one-point correction of energy scale | insulator, powder (when a special point is made in the article) |  |  | 300 | Adequate | Flood gun was used.
Y | 3d5/2 | 158.7 | YCl3 | yttrium trichloride | Vasquez R.P., Foote M.C., Hunt B.D. | J. Appl. Phys. 66, 4867 (1989) | Adequate |  |  |  | data | 1.6 |  |  | Yes | Al |  | Au4f7= 84.00 | Adventitious carbon | Reliable, with one-point correction of energy scale | insulator, powder (when a special point is made in the article) |  |  | 300 | Adequate | Flood gun was used.
Y | 3d5/2 | 155.6 | AlNiY | aluminum nickel yttrium imc | Jacob I., Fisher M., Hadari Z. | J. Less-common Metals 130, 503 (1987) | Adequate | 0.2 |  |  | data |  |  |  | No | Mg |  | Au4f7= 84.00 | Conductor | Reliable, with one-point correction of energy scale |  |  |  | 300 | Good
Y | 3d5/2 | 159 | YF3 | yttrium trifluoride | Uwamino Y., Tsuge A., Ishizuka T., Yamatera H. | Bull. Chem. Soc. Jpn. 59, 2263 (1986) | Adequate |  |  |  | Gaussian |  |  |  | No | Al |  |  | Adventitious carbon | Reliable, with one-point correction of energy scale |  |  |  | 300 | Adequate
Y | 3d5/2 | 156.5 | Y/Si | yttrium/silicon | Mesarwi A., Ignatiev A. | Surf. Sci. 244, 15 (1991) | Adequate |  |  |  | data |  |  |  | No | Mg |  | Au4f7 = 84.00 | Conductor | Reliable (reported energy within 300 eV of a reference energy) | surface coverage from 0ML to 1ML (0ML < coverage < 1ML), thin layer, vapor deposited | X-ray Photoelectron Spectroscopy |  | 300 | Adequate | 0.8 ML Y/Si(100), p-type B-doped Si(100) with a resistivity of 0.5 ohm cm was cleaned by cycles of Ar+ ion bombardment (Ep = 1 keV, 5 microamperes cm-2, time = 30 min) and annealing (T = 1123 K, time = 5 min) by indirect electron bombardment.
Y | 3d5/2 | 154.3 | Y/Si | yttrium/silicon | Mesarwi A., Ignatiev A. | Surf. Sci. 244, 15 (1991) | Adequate |  |  |  | data |  |  |  | No | Mg |  | Au4f7 = 84.00 | Conductor | Reliable (reported energy within 300 eV of a reference energy) | multilayer, thin layer, vapor deposited | X-ray Photoelectron Spectroscopy |  | 300 | Adequate | 5.7 ML Y/Si(100), p-type B-doped Si(100) with a resistivity of 0.5 ohm cm was cleaned by cycles ofAr+ ion bombardment (Ep = 1 keV, j = 5 microamperes cm-2, time = 30 min) and annealing (T = 1123 K, time = 5 min) by indirect electron bombardment.
Y | 3d5/2 | 156.2 | Y/Si | yttrium/silicon | Mesarwi A., Ignatiev A. | Surf. Sci. 244, 15 (1991) | Adequate |  |  |  | data |  |  |  | No | Mg |  | Au4f7 = 84.00 | Conductor | Reliable (reported energy within 300 eV of a reference energy) | surface coverage from 1ML to 2ML (1ML <= coverage < 2ML), heated, reacted, thin layer, vapor deposited | X-ray Photoelectron Spectroscopy |  | 773 | Adequate | 1 ML Y/Si(100).
Y | 3d5/2 | 156 | Y/Si | yttrium/silicon ss | Pellissier A., Baptist R., Chauvet G. | Surf. Sci. 210, 99 (1989) | Adequate | 0.1 |  |  | data |  |  |  | No | Al |  | Au4f7= 84.00 | Conductor | Reliable (reported energy within 300 eV of a reference energy) | surface coverage from 3ML to 4ML (3ML <= coverage < 4ML), reacted, thin layer, vapor deposited | X-ray Photoelectron Spectroscopy | Low-energy Electron Diffraction | 300 | Good | 3.0 ML Y/Si(111)-(7x7), n-type P-doped with 2.7 Ohm cm resistivity.
Y | 3d5/2 | 158.3 | YI3 | yttrium triiodide | Uwamino Y., Tsuge A., Ishizuka T., Yamatera H. | Bull. Chem. Soc. Jpn. 59, 2263 (1986) | Adequate |  |  |  | Gaussian |  |  |  | No | Al |  |  | Adventitious carbon | Reliable, with one-point correction of energy scale |  |  |  | 300 | Adequate
Y | 3d5/2 | 157.9 | (Y2O3)10(ZrO2)90 | diyttrium trioxide zirconium dioxide (10-90) | Hughes A.E., Sexton B.A. | J. Mater. Sci. 24, 1057 (1989) | Adequate |  |  |  | data |  |  |  | No |  |  |  | Adventitious carbon | Reliable, with one-point correction of energy scale | mixture, pelletized |  |  | 293 | Adequate
Y | 3d5/2 | 158.2 | Y/Si | yttrium/silicon | Pellissier A., Baptist R., Chauvet G. | Surf. Sci. 210, 99 (1989) | Adequate | 0.1 |  |  | data |  |  |  | No | Al |  | Au4f7= 84.00 | Conductor | Reliable (reported energy within 300 eV of a reference energy) | reacted, surface coverage from 0ML to 1ML (0ML < coverage < 1ML), thin layer, vapor deposited | X-ray Photoelectron Spectroscopy | Low-energy Electron Diffraction | 300 | Good | 0.2 ML Y/Si(111)-(7x7), n-type P-doped with 2.7 Ohm cm resistivity.
Y | 3d5/2 | 157.6 | O2/AlNiY | oxygen/aluminum nickel yttrium imc | Jacob I., Fisher M., Hadari Z. | J. Less-common Metals 130, 503 (1987) | Adequate | 0.2 |  |  | data |  |  |  | No | Mg |  | Au4f7= 84.00 | Conductor | Reliable, with one-point correction of energy scale | adsorbed, oxygen pressure, oxidizing atmosphere |  |  | 300 | Good | 80 L O2/YNiAl.
Y | 3d5/2 | 155.9 | O2/AlNiY | oxygen/aluminum nickel yttrium imc | Jacob I., Fisher M., Hadari Z. | J. Less-common Metals 130, 503 (1987) | Adequate | 0.2 |  |  | data |  |  |  | No | Mg |  | Au4f7= 84.00 | Conductor | Reliable, with one-point correction of energy scale | adsorbed, oxygen pressure, oxidizing atmosphere |  |  | 300 | Good | 80 L O2/YNiAl.
Y | 3d5/2 | 158.3 | Y2(C2O4)3.9H2O | yttrium(III) oxalate nonahydrate | Vasquez R.P. | J. Electron Spectrosc. Relat. Phenom. 50, 167 (1990) | Good |  |  | other | other type of curve fit | 1.85 |  |  | Yes | Mg |  |  | Adventitious carbon | Reliable, with one-point correction of energy scale | insulator, powder (when a special point is made in the article) |  |  | 300 | Good | Flood gun was used for charge compensation.
Y | 3d5/2 | 159.1 | YF3 | yttrium trifluoride | Vasquez R.P., Foote M.C., Hunt B.D. | J. Appl. Phys. 66, 4867 (1989) | Adequate |  |  |  | data | 2.1 |  |  | Yes | Al |  | Au4f7= 84.00 | Adventitious carbon | Reliable, with one-point correction of energy scale | insulator, powder (when a special point is made in the article) |  |  | 300 | Adequate | Flood gun was used.
Y | 3d5/2 | 155.9 | YOx/Y | yttrium oxides/yttrium | Reichl R., Gaukler K.H. | Appl. Surf. Sci. 26, 196 (1986) | Adequate |  |  | other | mixed Gaussian/Lorentzian |  |  |  | No | Mg |  | Au4f7= 84.00 | Conductor | Reliable (reported energy within 300 eV of a reference energy) | native oxide |  |  | 293 | Good
Y | 3d5/2 | 158.5 | YOx/Y | yttrium oxides/yttrium | Reichl R., Gaukler K.H. | Appl. Surf. Sci. 26, 196 (1986) | Adequate |  |  | other | other type of curve fit |  |  |  | No | Mg |  | Au4f7= 84.00 | Conductor | Reliable (reported energy within 300 eV of a reference energy) | native oxide, passive oxide |  |  | 300 | Good | FRR mode
Y | 3d5/2 | 157.4 | YN0.18 | yttrium nitride | Baba Y., Sasaki T.A., Takano I. | J. Vac. Sci. Technol. A 6, 2945 (1988) | Adequate |  |  |  | data |  |  |  | No | Mg |  | Au4f7= 84.00 | Conductor | Reliable (reported energy within 300 eV of a reference energy) | implanted, semiconductor | X-ray Photoelectron Spectroscopy |  | 300 | Good | The nitrogenation was carried out by bombarding the metal with 8-keV Ar+ ions in nitrogen at 1.0E-3 Pa. The approximate thickness of the TiN films obtained under these conditions was ~7 nm which is complete with to the range of the Ar+ions.
Y | 3d5/2 | 155.8 | Y | yttrium | Vasquez R.P., Foote M.C., Hunt B.D. | J. Appl. Phys. 66, 4867 (1989) | Adequate |  |  |  | data | 0.9 |  |  | Yes | Al |  | Au4f7= 84.00 | Conductor | Reliable (reported energy within 300 eV of a reference energy) |  |  |  | 300 | Adequate
Y | 3d5/2 | 155.8 | Y | yttrium | Baptist R., Pellissier A., Chauvet G. | Solid State Commun. 68, 555 (1988) | Adequate |  | 1 |  | data |  |  |  | No | Al |  | Au4f7= 84.00 | Conductor | Reliable (reported energy within 300 eV of a reference energy) |  |  |  | 300 | Adequate
Y | 3d5/2 | 155.87 | Y | yttrium | Powell C.J. | J. Electron Spectrosc. Relat. Phenom. 185, 1 (2012) | Good | 0.06 | [17 empty] | Recommended binding energy based on an analysis of at least two independent measurements in four Handbooks. Where necessary, the binding-energy scale was recalibrated using reference values from the U.K. National Physical Laboratory.
Y | 3d5/2 | 155.9 | Y | yttrium | Reichl R., Gaukler K.H. | Appl. Surf. Sci. 26, 196 (1986) | Adequate |  |  | other | other type of curve fit |  |  |  | No | Mg |  | Au4f7= 84.00 | Conductor | Reliable (reported energy within 300 eV of a reference energy) | vapor deposited |  |  | 300 | Good | FRR mode.
Y | 3d5/2 | 156.1 | Y | yttrium | Baba Y., Sasaki T.A., Takano I. | J. Vac. Sci. Technol. A 6, 2945 (1988) | Adequate |  |  |  | data |  |  |  | No | Mg |  | Au4f7= 84.00 | Conductor | Reliable (reported energy within 300 eV of a reference energy) |  |  |  | 300 | Good
Y | 3d5/2 | 154 | Y | yttrium | Mesarwi A., Ignatiev A. | Surf. Sci. 282, 371 (1993) | Adequate |  |  |  | data |  |  |  | No |  |  | Au4f7 = 84.00 | Conductor | Reliable (reported energy within 300 eV of a reference energy) |  |  |  | 300 | Adequate
Y | 3d5/2 | 157.6 | Y2S3 | yttrium(III) sulfide | Vasquez R.P. | J. Electron Spectrosc. Relat. Phenom. 50, 167 (1990) | [8 empty] | No |  |  |  | Adventitious carbon | Reliable, with two-point correction of energy scale | sputtered
Y | 3d5/2 | 157.3 | Y2S3 | yttrium(III) sulfide | Vasquez R.P. | J. Electron Spectrosc. Relat. Phenom. 50, 167 (1990) | [8 empty] | No |  |  |  | Adventitious carbon | Reliable, with two-point correction of energy scale | powder (when a special point is made in the article)
Y | 3d5/2 | 158.3 | Y2(C2O4)3.9H2O | ytrrium(III) oxalate nonahydrate | Vasquez R.P. | J. Electron Spectrosc. Relat. Phenom. 50, 167 (1990) | [8 empty] | No |  |  |  | Adventitious carbon | Reliable, with two-point correction of energy scale | powder (when a special point is made in the article)
Y | 3d5/2 | 156.9 | Y2(CO3)3.3H2O | yttrium(III) carbonate trihydrate | Vasquez R.P. | J. Electron Spectrosc. Relat. Phenom. 50, 167 (1990) | [8 empty] | No |  |  |  | Adventitious carbon | Reliable, with two-point correction of energy scale | powder (when a special point is made in the article)
Y | 3d5/2 | 156.9 | Y2(CO3)3.3H2O | yttrium(III) carbonate trihydrate | Vasquez R.P. | J. Electron Spectrosc. Relat. Phenom. 50, 167 (1990) | Good |  |  | other | other type of curve fit | 1.9 |  |  | Yes | Mg |  |  | Adventitious carbon | Reliable, with one-point correction of energy scale | insulator, powder (when a special point is made in the article) |  |  | 300 | Good | Flood gun was used for charge compensation.
Y | 3d5/2 | 156.2 | YHx | yttrium hydride ss | Baba Y., Sasaki T.A. | Surf. Interface Anal. 6, 171 (1984) | [8 empty] | No |  |  | Au | Conductor | Reliable | hydrogen pressure
Y | 3d5/2 | 159.7 | Y2(C2O4)3 | yttrium(III) trioxalate | Uwamino Y., Ishizuka Y., Yamatera H. | J. Electron Spectrosc. Relat. Phenom. 34, 69 (1984) | [8 empty] | No |  |  |  | Gold | Reliable, with two-point correction of energy scale
Y | 3d5/2 | 160 | Y2(SO4)3 | yttrium(III) sulfate | Uwamino Y., Ishizuka Y., Yamatera H. | J. Electron Spectrosc. Relat. Phenom. 34, 69 (1984) | [8 empty] | No |  |  |  | Gold | Reliable, with two-point correction of energy scale
Y | 3d5/2 | 158.9 | Y2(SO4)3 | yttrium(III) sulfate | Vasquez R.P. | J. Electron Spectrosc. Relat. Phenom. 50, 167 (1990) | [8 empty] | No |  |  |  | Adventitious carbon | Reliable, with two-point correction of energy scale | powder (when a special point is made in the article)
Y | 3d5/2 | 158.9 | Y2(SO4)3 | yttrium(III) sulfate | Vasquez R.P. | J. Electron Spectrosc. Relat. Phenom. 50, 167 (1990) | Good |  |  | other | other type of curve fit | 1.95 |  |  | Yes | Mg |  |  | Adventitious carbon | Reliable, with one-point correction of energy scale | insulator, powder (when a special point is made in the article) |  |  | 300 | Good | Flood gun was used for charge compensation.
Y | 3d5/2 | 156.8 | Y2O3 | yttrium(III) trioxide | Hughes A.E., Sexton B.A. | J. Electron Spectrosc. Relat. Phemon. 50, c15, (1990) | [8 empty] | No |  |  | Cu 2p3 and Cu 3p | Gold | Calibration study
Y | 3d5/2 | 156.9 | Y2O3 | yttrium(III) trioxide | Nefedov V.I., Gati D., Dzhurinskii, B.F., Sergushin N.P., Salyn Y.V. | Zh. Neorg. Khimii 20, 2307 (1975) | [8 empty] | No |  |  |  | Adventitious carbon | Reliable, with two-point correction of energy scale
Y | 3d5/2 | 158.6 | Y2O3 | yttrium(III) trioxide | Baba Y., Sasaki T.A. | Surf. Interface Anal. 6, 171 (1984) | [8 empty] | No |  |  | Au | Conductor |  | reacted film
Y | 3d5/2 | 157 | Y2O3 | yttrium(III) trioxide | Uwamino Y., Ishizuka Y., Yamatera H. | J. Electron Spectrosc. Relat. Phenom. 34, 69 (1984) | [8 empty] | No |  |  |  | Gold | Reliable, with two-point correction of energy scale
Y | 3d5/2 | 156.6 | Y2O3 | yttrium(III) trioxide | Wagner C.D., Riggs W.M., Davis L.E., Moulder J.F., Muilenberg G.E. | Handbook of X-Ray Photoelectron Spectroscopy, Perkin-Elmer Corporation, Physical Electronics Division, Eden Prairie, Minn. 55344 (1979) | [8 empty] | No |  |  | Au,Cu | Adventitious carbon | Reliable, with two-point correction of energy scale
Y | 3d5/2 | 156.7 | Y2O3 | yttrium(III) trioxide | Vasquez R.P., Foote M.C., Hunt B.D. | J. Appl. Phys. 66, 4867 (1989) | Adequate |  |  |  | data | 2.2 |  |  | Yes | Al |  | Au4f7= 84.00 | Adventitious carbon | Reliable, with one-point correction of energy scale | insulator, powder (when a special point is made in the article) |  |  | 300 | Adequate | Flood gun was used.
Y | 3d5/2 | 156.6 | Y2O3 | yttrium(III) trioxide | Gauzzi A., Mathieu H.J., James J.H., Kellett B. | Vacuum 41, 870 (1990) | Adequate | 0.5 |  |  | data |  |  |  | No | Mg |  | Au,Cu= 84.00,932.67 | Adventitious carbon | Reliable (reported energy within 300 eV of a reference energy) |  |  |  | 293 | Adequate
Y | 3d5/2 | 156.4 | Y2O3 | yttrium(III) trioxide | Majumdar D., Chatterjee D. | J. Appl. Phys. 70, 988 (1991) | Adequate |  |  |  | data |  |  |  | Yes | Al |  |  | Adventitious carbon | Reliable, with one-point correction of energy scale | crystal |  | X-ray Diffraction | 300 | Adequate | Cubic Y2O3. An electron flood gun was used for charge compensation. Branching ratio = 0.67.
Y | 3d5/2 | 156.5 | YH2 | yttrium(II) dihydride | Fujimori A., Schlapbach L. | J. Phys. C. 17, 341 (1984) | [8 empty] | No |  |  | Au | Conductor | Reliable | scraped
Y | 3d5/2 | 157.7 | YH3 | yttrium(III) trihydride | Fujimori A., Schlapbach L. | J. Phys. C. 17, 341 (1984) | [8 empty] | No |  |  | Au | Conductor | Reliable | scraped
Y | 3d5/2 | 155.8 | Y | yttrium | Nyholm R., Martensson N. | J. Phys. C. 13, L279 (1980) | [8 empty] | No |  |  | Au | Gold | Calibration study | scraped
Y | 3d5/2 | 155.9 | Y | yttrium | Baba Y., Sasaki T.A. | Surf. Interface Anal. 6, 171 (1984) | [8 empty] | No |  |  | Au | Conductor | Reliable
Y | 3d5/2 | 155.8 | Y | yttrium | Fujimori A., Schlapbach L. | J. Phys. C. 17, 341 (1984) | [8 empty] | No |  |  | Au | Conductor | Reliable | scraped
Y | 3d5/2 | 158.23 | (CH3(CH2)18C(O)O)3Y | yttrium arachidate | Johnson D.J., Amm D.T., Laursen T., Gupta S.K. | Thin Solid Films 232, 245 (1993) | Adequate | 0.05 |  |  | data | 1.7 |  |  | No |  |  |  | Internal hydrocarbon | Reliable, with one-point correction of energy scale | thin layer |  |  | 300 | Good | 50 ML yttrium arachidate were deposited onto n-type Si(100) at 294 K. The film thickness was measured by ellipsometry.
Y | 3d5/2 | 156.2 | Y/Cu | yttrium/copper | Liu X., Wu J., Zhu J. | Physica B 226, 399 (1996) | Adequate |  |  |  | data |  |  |  | No | Mg |  | Au,Cu = 84.00,932.67 | Conductor | Reliable (reported energy within 300 eV of a reference energy) | reduced, surface coverage from 0ML to 1ML (0ML < coverage < 1ML), vapor deposited | X-ray Photoelectron Spectroscopy |  | 300 | Good | 0.4 ML Y/Cu(100). The Cu(100) substrate was cleaned by cycles of Ar+ ion bombard time = 1 h) and annealing (T = 1073 K, time = 30 min).
Y | 3d5/2 | 156.2 | Y/Cu | yttrium/copper | Liu X., Wu J., Zhu J. | Physica B 226, 399 (1996) | Adequate |  |  |  | data |  |  |  | No | Mg |  | Au,Cu = 84.00,932.67 | Conductor | Reliable (reported energy within 300 eV of a reference energy) | surface coverage from 3ML to 4ML (3ML <= coverage < 4ML), reduced, vapor deposited | X-ray Photoelectron Spectroscopy |  | 300 | Good | 3.4 ML Y/Cu(100). The Cu(100) substrate was cleaned by cycles of Ar+ ion bombard time = 1 h) and annealing (T = 1073 K, time = 30 min).
Y | 3d5/2 | 156.2 | YBa2Cu3O7 | yttrium dibarium tricopper heptaoxide | Fowler D.E., Miller D.C. | Surf. Sci. Spectra 1, 381 (1992) | Adequate | 0.2 |  | Shirley | mixed Gaussian/Lorentzian | 1.1 |  |  | Yes | Al |  | Au,Cu = 84.00,932.67 | Adventitious carbon | Reliable, with one-point correction of energy scale | cleaved crystal, crystal, vacuum cleaved | X-ray Photoelectron Spectroscopy |  | 300 | Good | The composition determined by XPS was Y0.814Ba1.480Cu2.493O4.732. FAT mode. Emis The intensity ratio of the Gaussian/Lorentzian components was 75/25.
Y | 3d5/2 | 156.1 | Nd0.5Y0.5Ba2Cu3O6 | neodymium yttrium dibarium tricopper hexaoxide | Hartmann A., Russell G.J., Matthews D.N., Cochrane J.W. | Surf. Interface Anal. 24, 657 (1996) | Adequate | 0.2 |  |  | data |  |  |  | No | Al |  |  | Adventitious carbon | Reliable (reported energy within 300 eV of a reference energy) | cleaved crystal, crystal, heated and cooled, oxygen pressure, oxidizing atmosphere |  | X-ray Diffraction | 300 | Adequate | The crystal was vacuum annealed (T = 823 K, time = 24 h). FAT mode.
Y | 3d5/2 | 156.3 | YBa2Cu3O6.1 | yttrium dibarium tricopper oxides | Hartmann A., Russell G.J., Matthews D.N., Cochrane J.W. | Surf. Interface Anal. 24, 657 (1996) | Adequate | 0.2 |  |  | data |  |  |  | No | Al |  |  | Adventitious carbon | Reliable (reported energy within 300 eV of a reference energy) | cleaved crystal, crystal, heated and cooled, oxygen pressure, oxidizing atmosphere |  | X-ray Diffraction | 300 | Adequate | The crystal was vacuum annealed (T = 823 K, time = 24 h). FAT mode.
Y | 3p3/2 | 299.3 | Y | yttrium | Fujimori A., Schlapbach L. | J. Phys. C. 17, 341 (1984) | [8 empty] | No |  |  | Au | Conductor | Reliable | scraped
Y | 3p3/2 | 301 | YH3 | yttrium(III) trihydride | Fujimori A., Schlapbach L. | J. Phys. C. 17, 341 (1984) | [8 empty] | No |  |  | Au | Conductor | Reliable | scraped
Y | 3p3/2 | 300.1 | YH2 | yttrium(II) dihydride | Fujimori A., Schlapbach L. | J. Phys. C. 17, 341 (1984) | [8 empty] | No |  |  | Au | Conductor | Reliable | scraped
Y | 3p3/2 | 299.8 | Bi2Sr2YCu2Ox | bismuth strontium yttrium copper oxides | Shichi Y., Inoue Y., Munakata F., Yamanaka M. | Phys. Rev. B 42, 939 (1990) | Adequate | 0.1 |  |  | data |  |  |  | No | Mg |  | Ag3d5= 368.27 | Adventitious carbon | Reliable, with one-point correction of energy scale | crystal, pelletized |  |  | 300 | Adequate | Powder samples were pressed into pellets.
Y | 3p3/2 | 300.8 | YOF | yttrium oxide fluoride | Ryzhkov M.V., Gubanov V.A., Butzman M.P., Hagstrom A.L., Kurmaev E.Z. | J. Electron Spectrosc. Relat. Phenom. 21, 193 (1980) | [8 empty] | No |  |  |  | Adventitious carbon | Reliable, with two-point correction of energy scale
Yb | 4d | 182.37 | Yb | ytterbium | Powell C.J. | J. Electron Spectrosc. Relat. Phenom. 185, 1 (2012) | Good | 0.06 | [17 empty] | Recommended binding energy based on an analysis of at least two independent measurements in four Handbooks. Where necessary, the binding-energy scale was recalibrated using reference values from the U.K. National Physical Laboratory.
Yb | 4d | 186.6 | YbCl3 | ytterbium trichloride | Uwamino Y., Tsuge A., Ishizuka T., Yamatera H. | Bull. Chem. Soc. Jpn. 59, 2263 (1986) | Adequate |  |  |  | Gaussian |  |  |  | No | Al |  |  | Adventitious carbon | Reliable, with one-point correction of energy scale | pelletized |  |  | 300 | Adequate
Yb | 4d | 186.9 | YbF3 | ytterbium trifluoride | Uwamino Y., Tsuge A., Ishizuka T., Yamatera H. | Bull. Chem. Soc. Jpn. 59, 2263 (1986) | Adequate |  |  |  | Gaussian |  |  |  | No | Al |  |  | Adventitious carbon | Reliable, with one-point correction of energy scale | pelletized |  |  | 300 | Adequate
Yb | 4d,sat | 193.9 | YbF3 | ytterbium trifluoride | Uwamino Y., Tsuge A., Ishizuka T., Yamatera H. | Bull. Chem. Soc. Jpn. 59, 2263 (1986) | Adequate |  |  |  | Gaussian |  |  |  | No | Al |  |  | Adventitious carbon | Reliable, with one-point correction of energy scale | pelletized |  |  | 300 | Adequate
Yb | 4d,sat | 194 | YbI3 | ytterbium triiodide | Uwamino Y., Tsuge A., Ishizuka T., Yamatera H. | Bull. Chem. Soc. Jpn. 59, 2263 (1986) | Adequate |  |  |  | Gaussian |  |  |  | No | Al |  |  | Adventitious carbon | Reliable, with one-point correction of energy scale | pelletized |  |  | 300 | Adequate
Yb | 4d,sat | 207.2 | YbF3 | ytterbium trifluoride | Uwamino Y., Tsuge A., Ishizuka T., Yamatera H. | Bull. Chem. Soc. Jpn. 59, 2263 (1986) | Adequate |  |  |  | Gaussian |  |  |  | No | Al |  |  | Adventitious carbon | Reliable, with one-point correction of energy scale | pelletized |  |  | 300 | Adequate
Yb | 4d3/2 | 200.9 | YbBr3 | ytterbium tribromide | Uwamino Y., Tsuge A., Ishizuka T., Yamatera H. | Bull. Chem. Soc. Jpn. 59, 2263 (1986) | Adequate |  |  |  | Gaussian |  |  |  | No | Al |  |  | Adventitious carbon | Reliable, with one-point correction of energy scale | pelletized |  |  | 300 | Adequate
Yb | 4d3/2 | 200.7 | YbI3 | ytterbium triiodide | Uwamino Y., Tsuge A., Ishizuka T., Yamatera H. | Bull. Chem. Soc. Jpn. 59, 2263 (1986) | Adequate |  |  |  | Gaussian |  |  |  | No | Al |  |  | Adventitious carbon | Reliable, with one-point correction of energy scale | pelletized |  |  | 300 | Adequate
Yb | 4d3/2,sat | 206.7 | YbI3 | ytterbium triiodide | Uwamino Y., Tsuge A., Ishizuka T., Yamatera H. | Bull. Chem. Soc. Jpn. 59, 2263 (1986) | Adequate |  |  |  | Gaussian |  |  |  | No | Al |  |  | Adventitious carbon | Reliable, with one-point correction of energy scale | pelletized |  |  | 300 | Adequate
Yb | 4d3/2,sat | 207 | YbBr3 | ytterbium tribromide | Uwamino Y., Tsuge A., Ishizuka T., Yamatera H. | Bull. Chem. Soc. Jpn. 59, 2263 (1986) | Adequate |  |  |  | Gaussian |  |  |  | No | Al |  |  | Adventitious carbon | Reliable, with one-point correction of energy scale | pelletized |  |  | 300 | Adequate
Yb | 4d5/2 | 185.9 | [Yb(C4H3O-CH=NC6H4N=CHC6H4O)2]ClO4 | di((N1-salicyl)(N2-2-furanmethyl)ortho-phenyl(di)imine) ytterbium perchlorate | Zhou L., Wang B., Yang S., Jin D. | Polyhedron 12, 1607 (1993) | Adequate |  |  | other | Gaussian |  |  |  | No | Mg |  |  | Internal hydrocarbon | Reliable (reported energy within 300 eV of a reference energy) | insulator, solid sample mounted on tape |  |  | 300 | Adequate | The sample was finaly pulverized and spread onto on a gold holder as thin film.
Yb | 4d5/2 | 186.2 | YbI3 | ytterbium triiodide | Uwamino Y., Tsuge A., Ishizuka T., Yamatera H. | Bull. Chem. Soc. Jpn. 59, 2263 (1986) | Adequate |  |  |  | Gaussian |  |  |  | No | Al |  |  | Adventitious carbon | Reliable, with one-point correction of energy scale | pelletized |  |  | 300 | Adequate
Yb | 4d5/2 | 186.1 | YbBr3 | ytterbium tribromide | Uwamino Y., Tsuge A., Ishizuka T., Yamatera H. | Bull. Chem. Soc. Jpn. 59, 2263 (1986) | Adequate |  |  |  | Gaussian |  |  |  | No | Al |  |  | Adventitious carbon | Reliable, with one-point correction of energy scale | pelletized |  |  | 300 | Adequate
Yb | 4d5/2 | 201.1 | YbF3 | ytterbium trifluoride | Uwamino Y., Tsuge A., Ishizuka T., Yamatera H. | Bull. Chem. Soc. Jpn. 59, 2263 (1986) | Adequate |  |  |  | Gaussian |  |  |  | No | Al |  |  | Adventitious carbon | Reliable, with one-point correction of energy scale | pelletized |  |  | 300 | Adequate
Yb | 4d5/2 | 187.3 | Yb2(C2O4)3 | ytterbium(III) trioxalate | Uwamino Y., Ishizuka Y., Yamatera H. | J. Electron Spectrosc. Relat. Phenom. 34, 69 (1984) | [8 empty] | No |  |  |  | Gold | Reliable, with two-point correction of energy scale
Yb | 4d5/2 | 187.3 | Yb2(SO4)3 | ytterbium(III) sulfate | Uwamino Y., Ishizuka Y., Yamatera H. | J. Electron Spectrosc. Relat. Phenom. 34, 69 (1984) | [8 empty] | No |  |  |  | Gold | Reliable, with two-point correction of energy scale
Yb | 4d5/2 | 185.4 | Yb2O3 | ytterbium(III) trioxide | Hagstrom S.B.M., Heden P.O., Lofgren H. | Solid State Commun. 8, 1245 (1970) | [8 empty] | No |  |  | PdFL | Conductor | Reliable | reacted film
Yb | 4d5/2 | 185.2 | Yb2O3 | ytterbium(III) trioxide | Uwamino Y., Ishizuka Y., Yamatera H. | J. Electron Spectrosc. Relat. Phenom. 34, 69 (1984) | [8 empty] | No |  |  |  | Gold | Reliable, with two-point correction of energy scale
Yb | 4d5/2 | 181.4 | Yb | ytterbium | Kowalczyk S.P., Edelstein N., McFeely F.R., Ley L., Shirley D.A. | Chem. Phys. Lett. 29, 491 (1974) | [8 empty] | No |  |  | FL | Conductor | Reliable | vapor deposited
Yb | 4d5/2 | 181.2 | Yb | ytterbium | Hagstrom S.B.M., Heden P.O., Lofgren H. | Solid State Commun. 8, 1245 (1970) | [8 empty] | No |  |  | PdFL | Conductor | Reliable
Yb | 4d5/2 | 183 | Yb | ytterbium | Paladia B.D., Lang W.C., Norris P.R., Watson L.M., Fabian P.J. | Proc. Roy. Soc. Ser. A 354, 269 (1977) | [8 empty] | No |  |  | Au | Conductor | Reliable, with two-point correction of energy scale | sputtered
Yb | 4d5/2 | 182.7 | Yb | ytterbium | Lang W.C., Padalia B.D., Watson L.M., Fabian D.J. | J. Electron Spectrosc. Relat. Phenom. 7, 357 (1975) | [8 empty] | No |  |  | FL | Conductor | Reliable | vapor deposited
Yb | 4d5/2,sat | 194.1 | YbBr3 | ytterbium tribromide | Uwamino Y., Tsuge A., Ishizuka T., Yamatera H. | Bull. Chem. Soc. Jpn. 59, 2263 (1986) | Adequate |  |  |  | Gaussian |  |  |  | No | Al |  |  | Adventitious carbon | Reliable, with one-point correction of energy scale | pelletized |  |  | 300 | Adequate
Yb | 4p3/2 | 340.2 | Yb | ytterbium | Paladia B.D., Lang W.C., Norris P.R., Watson L.M., Fabian P.J. | Proc. Roy. Soc. Ser. A 354, 269 (1977) | [8 empty] | No |  |  | Au | Gold | Reliable, with two-point correction of energy scale | sputtered
Yb | 4p3/2 | 339.9 | Yb | ytterbium | Lang W., Padalia B., Watson L., Fabian D., Norris P. | Discuss. Faraday Soc. 60, 36 (1976) | [8 empty] | No |  |  | FL | Conductor | Reliable
Yb | 4p3/2 | 339.9 | Yb | ytterbium | Lang W.C., Padalia B.D., Watson L.M., Fabian D.J. | J. Electron Spectrosc. Relat. Phenom. 7, 357 (1975) | [8 empty] | No |  |  | FL | Conductor |  | vapor deposited
Yb | 4p3/2 | 346.5 | Yb2O3 | ytterbium(III) trioxide | Lang W., Padalia B., Watson L., Fabian D., Norris P. | Discuss. Faraday Soc. 60, 36 (1976) | [8 empty] | No |  |  | FL | Conductor | Reliable | reacted film
Yb | 4p3/2 | 345.2 | Yb2O3 | ytterbium(III) trioxide | Sarma D.D., Rao C.N.R. | J. Electron Spectrosc. Relat. Phenom. 20, 25 (1980) | [8 empty] | No |  |  | Au | Gold | Reliable, with two-point correction of energy scale
Yb | 4p3/2 | 346.8 | Yb2O3 | ytterbium(III) trioxide | Paladia B.D., Lang W.C., Norris P.R., Watson L.M., Fabian P.J. | Proc. Roy. Soc. Ser. A 354, 269 (1977) | [8 empty] | No |  |  | Au | Gold | Reliable, with two-point correction of energy scale | reacted film
Yb | 4s | 488.3 | Yb2O3 | ytterbium(III) trioxide | Lang W., Padalia B., Watson L., Fabian D., Norris P. | Discuss. Faraday Soc. 60, 36 (1976) | [8 empty] | No |  |  | FL | Conductor | Reliable | reacted film
Yb | 4s | 481.2 | Yb | ytterbium | Paladia B.D., Lang W.C., Norris P.R., Watson L.M., Fabian P.J. | Proc. Roy. Soc. Ser. A 354, 269 (1977) | [8 empty] | No |  |  | Au | Gold | Reliable, with two-point correction of energy scale | sputtered
Yb | 4s | 480.9 | Yb | ytterbium | Lang W.C., Padalia B.D., Watson L.M., Fabian D.J. | J. Electron Spectrosc. Relat. Phenom. 7, 357 (1975) | [8 empty] | No |  |  | FL | Conductor |  | vapor deposited
Yb | 4s | 480.9 | Yb | ytterbium | Lang W., Padalia B., Watson L., Fabian D., Norris P. | Discuss. Faraday Soc. 60, 36 (1976) | [8 empty] | No |  |  | FL | Conductor | Reliable
Yb | 4s | 488.6 | Yb2O3 | ytterbium(III) trioxide | Paladia B.D., Lang W.C., Norris P.R., Watson L.M., Fabian P.J. | Proc. Roy. Soc. Ser. A 354, 269 (1977) | [8 empty] | No |  |  | Au | Gold | Reliable, with two-point correction of energy scale | reacted film
Yb | 4s | 487.5 | Yb2O3 | ytterbium(III) trioxide | Sarma D.D., Rao C.N.R. | J. Electron Spectrosc. Relat. Phenom. 20, 25 (1980) | [8 empty] | No |  |  | Au | Gold | Two-point correction of energy scale
Yb | 5p3/2 | 28.3 | Yb2O3 | ytterbium(III) trioxide | Paladia B.D., Lang W.C., Norris P.R., Watson L.M., Fabian P.J. | Proc. Roy. Soc. Ser. A 354, 269 (1977) | [8 empty] | No |  |  | Au | Gold | Reliable, with two-point correction of energy scale | reacted film
Yb | 5p3/2 | 26.5 | Yb2O3 | ytterbium(III) trioxide | Sarma D.D., Rao C.N.R. | J. Electron Spectrosc. Relat. Phenom. 20, 25 (1980) | [8 empty] | No |  |  | Au | Gold | Reliable, with two-point correction of energy scale
Yb | 5p3/2 | 28 | Yb2O3 | ytterbium(III) trioxide | Lang W., Padalia B., Watson L., Fabian D., Norris P. | Discuss. Faraday Soc. 60, 36 (1976) | [8 empty] | No |  |  | FL | Conductor | Reliable | reacted film
Yb | 5p3/2 | 24.5 | Yb | ytterbium | Lang W., Padalia B., Watson L., Fabian D., Norris P. | Discuss. Faraday Soc. 60, 36 (1976) | [8 empty] | No |  |  | FL | Conductor | Reliable
Yb | 5p3/2 | 24.3 | Yb | ytterbium | Wertheim G.K., Wernick J.H., Crecelius G. | Phys. Rev. B 18, 878 (1978) | [8 empty] | No |  |  | Au,Ag | Conductor | Reliable
Yb | 5p3/2 | 24.8 | Yb | ytterbium | Paladia B.D., Lang W.C., Norris P.R., Watson L.M., Fabian P.J. | Proc. Roy. Soc. Ser. A 354, 269 (1977) | [8 empty] | No |  |  | Au | Gold | Reliable, with two-point correction of energy scale | sputtered
Yb | 5p3/2 | 24.5 | Yb | ytterbium | Lang W.C., Padalia B.D., Watson L.M., Fabian D.J. | J. Electron Spectrosc. Relat. Phenom. 7, 357 (1975) | [8 empty] | No |  |  | FL | Conductor | Reliable | vapor deposited
Yb | 5s | 52.7 | Yb | ytterbium | Lang W., Padalia B., Watson L., Fabian D., Norris P. | Discuss. Faraday Soc. 60, 36 (1976) | [8 empty] | No |  |  | FL | Conductor | Reliable
Yb | 5s | 52.7 | Yb | ytterbium | Lang W.C., Padalia B.D., Watson L.M., Fabian D.J. | J. Electron Spectrosc. Relat. Phenom. 7, 357 (1975) | [8 empty] | No |  |  | FL | Conductor | Reliable | vapor deposited
Yb | 5s | 53 | Yb | ytterbium | Paladia B.D., Lang W.C., Norris P.R., Watson L.M., Fabian P.J. | Proc. Roy. Soc. Ser. A 354, 269 (1977) | [8 empty] | No |  |  | Au | Gold | Reliable, with two-point correction of energy scale | sputtered
Yb | 5s | 55.4 | Yb2O3 | ytterbium(III) trioxide | Sarma D.D., Rao C.N.R. | J. Electron Spectrosc. Relat. Phenom. 20, 25 (1980) | [8 empty] | No |  |  | Au | Gold | Reliable, with two-point correction of energy scale
Yb | 5s | 56.6 | Yb2O3 | ytterbium(III) trioxide | Lang W., Padalia B., Watson L., Fabian D., Norris P. | Discuss. Faraday Soc. 60, 36 (1976) | [8 empty] | No |  |  | FL | Conductor | Reliable | reacted film
Yb | 5s | 56.9 | Yb2O3 | ytterbium(III) trioxide | Paladia B.D., Lang W.C., Norris P.R., Watson L.M., Fabian P.J. | Proc. Roy. Soc. Ser. A 354, 269 (1977) | [8 empty] | No |  |  | Au | Gold | Reliable, with two-point correction of energy scale | reacted film
Zn | 2p1/2 | 1044.7 | ZnAl2O4 | zinc(II) aluminum(III) oxide | Strohmeier B.R. | Surf. Sci. Spectra 3, 128 (1994) | Good | 0.2 |  | Linear | data | 2.07 |  |  | No | Mg |  | Au,Ag,Cu = 84.00,368.27,932.67 | Adventitious carbon | Reliable, with one-point correction of energy scale | insulator, polycrystalline, solid on double-sided tape | X-ray Photoelectron Spectroscopy |  | 295 | Good | The composition determined by XPS was Zn0.151Al0.306O0.543. FAT mode. The spectra were recorded at normal emission.
Zn | 2p3/2 | 1022.2 | Zn0.10Cd0.90Se | zinc(II) cadmium(II) selenide (Zn0.10Cd0.90Se) | Islam R., Rao D.R. | J. Electron Spectrosc. Relat. Phenom. 81, 69 (1996) | Adequate | 1.9 |  | Shirley | Gaussian |  |  |  | No | Al |  | Ag3d5 = 368.27 | Adventitious carbon | Reliable, with one-point correction of energy scale | semiconductor, thin film, vapor deposited | X-ray Photoelectron Spectroscopy |  | 300 | Good | The composition determined by XPS was Zn6.95Cd45.63Se47.42. FAT mode.
Zn | 2p3/2 | 1021.6 | Zn0.203Ge0.401P0.328 | zinc germanium phosphide | Kuhn W.K. | Surf. Sci. Spectra 3, 93 (1994) | Adequate |  |  | Shirley | mixed Gaussian/Lorentzian | 1.49 |  |  | No | Al |  | Au,Ag,Cu = 84.00,368.27,932.67 | Adventitious carbon | Reliable, with one-point correction of energy scale | crystal, sputtered |  |  | 298 | Good | FAT mode. Emission angle = 45 degrees. The sample was cleaned by Ar+ ion bombard angle of incidence = 40 degrees).
Zn | 2p3/2 | 1022.4 | Zn0.42Cd0.58Se | zinc(II) cadmium(II) selenide (Zn0.42Cd0.58Se) | Islam R., Rao D.R. | J. Electron Spectrosc. Relat. Phenom. 81, 69 (1996) | Adequate | 2.1 |  | Shirley | Gaussian |  |  |  | No | Al |  | Ag3d5 = 368.27 | Adventitious carbon | Reliable, with one-point correction of energy scale | semiconductor, thin film, vapor deposited | X-ray Photoelectron Spectroscopy |  | 300 | Good | The composition determined by XPS was Zn21.16Cd33.04Se45.80. FAT mode.
Zn | 2p3/2 | 1022.3 | Zn0.50Cd0.50Se | zinc(II) cadmium(II) selenide (Zn0.50Cd0.50Se) | Islam R., Rao D.R. | J. Electron Spectrosc. Relat. Phenom. 81, 69 (1996) | Adequate | 2.1 |  | Shirley | Gaussian |  |  |  | No | Al |  | Ag3d5 = 368.27 | Adventitious carbon | Reliable, with one-point correction of energy scale | semiconductor, thin film, vapor deposited | X-ray Photoelectron Spectroscopy |  | 300 | Good | The composition determined by XPS was Zn27.29Cd25.88Se46.83. FAT mode.
Zn | 2p3/2 | 1022.3 | Zn0.70Cd0.30Se | zinc(II) cadmium(II) selenide (Zn0.70Cd0.30Se) | Islam R., Rao D.R. | J. Electron Spectrosc. Relat. Phenom. 81, 69 (1996) | Adequate | 2.3 |  | Shirley | Gaussian |  |  |  | No | Al |  | Ag3d5 = 368.27 | Adventitious carbon | Reliable, with one-point correction of energy scale | semiconductor, thin film, vapor deposited | X-ray Photoelectron Spectroscopy |  | 300 | Good | The composition determined by XPS was Zn38.26Cd15.72Se46.02. FAT mode.
Zn | 2p3/2 | 1022 | Zn0.90Cd0.10Se | zinc(II) cadmium(II) selenide (Zn0.90Cd0.10Se) | Islam R., Rao D.R. | J. Electron Spectrosc. Relat. Phenom. 81, 69 (1996) | Adequate | 2.4 |  | Shirley | Gaussian |  |  |  | No | Al |  | Ag3d5 = 368.27 | Adventitious carbon | Reliable, with one-point correction of energy scale | semiconductor, thin film, vapor deposited | X-ray Photoelectron Spectroscopy |  | 300 | Good | The composition determined by XPS was Zn46.92Cd7.02Se46.06. FAT mode.
Zn | 2p3/2 | 1021.8 | Zn(OH)2 | zinc hydroxide | Deroubaix G., Marcus P. | Surf. Interface Anal. 18, 39 (1992) | Adequate | 0.2 |  |  | data |  |  |  | No | Mg |  | Au,Cu = 84.00,932.67 | Adventitious carbon | Reliable (reported energy within 300 eV of a reference energy) | crystal, precipitate |  |  | 300 | Adequate | The sample was prepared by precipitation with NaOH from zinc nitrate.
Zn | 2p3/2 | 1022.7 | Zn(OH)2 | zinc hydroxide | Deroubaix G., Marcus P. | Surf. Interface Anal. 18, 39 (1992) | Adequate | 0.2 |  |  | data |  |  |  | No | Mg |  | Au,Cu = 84.00,932.67 | Adventitious carbon | Reliable (reported energy within 300 eV of a reference energy) | crystal, precipitate |  |  | 300 | Adequate | The sample was prepared by precipitation with NaOH from zinc nitrate.
Zn | 2p3/2 | 1021.4 | Zn/Cu | zinc/copper | Nakamura J., Nakamura I., Uchijima T., Kanai Y., Watanabe T., Saito M. et al. | J. Catal. 160, 65 (1996) | Adequate |  |  |  | data |  |  |  | No | Mg |  | Ag,Cu = 368.27,932.67 | Conductor | Reliable, with two-point correction of energy scale | polycrystalline, surface coverage from 0ML to 1ML (0ML < coverage < 1ML), sputtered and heated, thin layer, vapor deposited |  |  | 300 | Adequate | The coverage of Zn was 0.03. The copper polycrystal was cleaned by by Ar+ ion bo subsequently annealed (T = 723 K, time = ~10 min).
Zn | 2p3/2 | 1021.4 | Zn/Cu | zinc/copper | Nakamura J., Nakamura I., Uchijima T., Kanai Y., Watanabe T., Saito M. et al. | J. Catal. 160, 65 (1996) | Adequate |  |  |  | data |  |  |  | No | Mg |  | Ag,Cu = 368.27,932.67 | Conductor | Reliable, with two-point correction of energy scale | polycrystalline, surface coverage from 0ML to 1ML (0ML < coverage < 1ML), sputtered and heated, thin layer, vapor deposited |  |  | 300 | Adequate | The coverages of Zn was 0.17 and 0.23. The copper polycrystal was cleaned by Ar+ subsequently annealed (T = 723 K, time = ~10 min).
Zn | 2p3/2 | 1021.4 | Zn/Cu | zinc/copper | Nakamura J., Nakamura I., Uchijima T., Kanai Y., Watanabe T., Saito M. et al. | J. Catal. 160, 65 (1996) | Adequate |  |  |  | data |  |  |  | No | Mg |  | Ag,Cu = 368.27,932.67 | Conductor | Reliable, with two-point correction of energy scale | polycrystalline, surface coverage from 0ML to 1ML (0ML < coverage < 1ML), sputtered and heated, thin layer, vapor deposited |  |  | 300 | Adequate | The coverage of Zn was 0.03. The copper polycrystal was cleaned by by Ar+ ion bo subsequently annealed (T = 723 K, time = ~10 min).
Zn | 2p3/2 | 1021.4 | Zn/Cu | zinc/copper | Nakamura J., Nakamura I., Uchijima T., Kanai Y., Watanabe T., Saito M. et al. | J. Catal. 160, 65 (1996) | Adequate |  |  |  | data |  |  |  | No | Mg |  | Ag,Cu = 368.27,932.67 | Conductor | Reliable, with two-point correction of energy scale | polycrystalline, surface coverage from 0ML to 1ML (0ML < coverage < 1ML), sputtered and heated, thin layer, vapor deposited |  |  | 300 | Adequate | The coverages of Zn was 0.17 and 0.23. The copper polycrystal was cleaned by Ar+ subsequently annealed (T = 723 K, time = ~10 min).
Zn | 2p3/2 | 1022.2 | ZnSe | zinc(II) selenide | Islam R., Rao D.R. | J. Electron Spectrosc. Relat. Phenom. 81, 69 (1996) | Adequate | 2.4 |  | Shirley | Gaussian |  |  |  | No | Al |  | Ag3d5 = 368.27 | Adventitious carbon | Reliable, with one-point correction of energy scale | semiconductor | X-ray Photoelectron Spectroscopy |  | 300 | Good | The composition determined by XPS was Zn52.85Se47.15. FAT mode.
Zn | 2p3/2 | 1021.7 | ZnAl2O4 | zinc(II) aluminum(III) oxide | Strohmeier B.R. | Surf. Sci. Spectra 3, 128 (1994) | Good | 0.2 |  | Linear | data | 1.76 |  |  | No | Mg |  | Au,Ag,Cu = 84.00,368.27,932.67 | Adventitious carbon | Reliable, with one-point correction of energy scale | insulator, polycrystalline, solid on double-sided tape | X-ray Photoelectron Spectroscopy |  | 295 | Good | The composition determined by XPS was Zn0.151Al0.306O0.543. FAT mode. The spectra were recorded at normal emission.
Zn | 2p3/2 | 1022 | [Zn(-C-6H5N3)] | zinc benzotriazole surface polymer | Chadwick D., Hashemi T. | Corros. Sci. 18, 39 (1978) | [8 empty] | No |  |  |  | Internal hydrocarbon | Two-point correction of energy scale
Zn | 2p3/2 | 1022.2 | [Zn(SC(SCH3)CHC(C6H5)O)2] | bis(methyl(beta-azobenzenepropane(dithioato-O,S')))zinc | Beyer L., Kirmse R., Stach J., Szargan R., Hoyer E. | Z. Anorg. Allg. Chem. 476, 7 (1981) | [8 empty] | No |  |  |  | Internal hydrocarbon | Two-point correction of energy scale
Zn | 2p3/2 | 1021.9 | ZnCl2 | zinc(II) chloride | Klein J.C., Hercules D.M. | J. Catal. 82, 424 (1983) | [8 empty] | No |  |  |  | Adventitious carbon | Two-point correction of energy scale
Zn | 2p3/2 | 1023.1 | ZnCl2 | zinc(II) chloride | Seals R.D., Alexander R., Taylor, L.T., Dillard, J.G. | Inorg. Chem. 12, 2486 (1973) | [8 empty] | No |  |  | Au | Conductor | Two-point correction of energy scale | thin layer
Zn | 2p3/2 | 1022.8 | ZnF2 | zinc difluoride | Wagner C.D. | Discuss. Faraday Soc. 60, 291 (1975) | [8 empty] | No |  |  | Au,Cu | Adventitious carbon | Reliable, with two-point correction of energy scale
Zn | 2p3/2 | 1022.2 | ZnF2 | zinc difluoride | Gaarenstroom S.W., Winograd N. | J. Chem. Phys. 67, 3500 (1977) | [8 empty] | No |  |  | Ag,Cu | Conductor | Reliable
Zn | 2p3/2 | 1021.4 | [Zn(CH3C(O)CHC(O)CH3)2] | bis(2,4-pentanedionato-O,O')zinc | Wagner C.D. | Discuss. Faraday Soc. 60, 291 (1975) | [8 empty] | No |  |  | Au,Cu | Adventitious carbon | Reliable, with two-point correction of energy scale
Zn | 2p3/2 | 1021.5 | [Zn(CH3SCH2CH2CH(NH2)COOH)2] | bis(L-methioninato)zinc | Best S.A., Brant P., Feltham R.D., Rauchfuss T.B., Roundhill D.M., Walton R.A. | Inorg. Chem. 16, 1977 (1977) | [8 empty] | No |  |  | Au | Internal hydrocarbon | Two-point correction of energy scale
Zn | 2p3/2 | 1020.9 | [N(CH3)4]2[ZnBr4] | bis(tetramethylammonium) tetrabromozincate | Escard J., Mavel G., Guerchais J.E., Kergoat R. | Inorg. Chem. 13, 695 (1974) | [8 empty] | No |  |  |  | Internal hydrocarbon | Two-point correction of energy scale
Zn | 2p3/2 | 1022.1 | [Zn((C5H11)2NC(S)S)2] | bis(dipentylcarbamodithioato-S,S')zinc | Zhumadilov E.K., Markova E.I., Nefedov V.I. | Koord. Khim. 4, 997 (1978) | [8 empty] | No |  |  |  | Internal hydrocarbon | Two-point correction of energy scale
Zn | 2p3/2 | 1021.96 | Zn4Si2O7(OH)2.2H2O | hemimorphite | Wagner C.D., Passoja D.E., Hillery H.F., Kinisky T.G., Six H.A., Jansen W.T., Taylor J.A. | J. Vac. Sci. Technol. 21, 933 (1982) | [8 empty] | No |  |  | Au,Cu = 83.8,932.4. C1s = 284.6 | Adventitious carbon | Reliable, with two-point correction of energy scale
Zn | 2p3/2 | 1021.7 | Al2ZnO4 | aluminum(III) zincate(II) | Strohmeier B.R., Hercules D.M. | J. Catal. 86, 266 (1984) | [8 empty] | No |  |  | Al2p=74.2 | AC=284.8 | Two-point correction of energy scale
Zn | 2p3/2 | 1021.7 | ZnRh2O4 | zinc dirhodium(III) tetraoxide | Nefedov V.I., Firsov M.N., Shaplygin I.S. | J. Electron Spectrosc. Relat. Phenom. 26, 65 (1982) | [8 empty] | No |  |  |  | Adventitious carbon | Two-point correction of energy scale
Zn | 2p3/2 | 1021.9 | ZnO | zinc(II) oxide | Wagner C.D., Riggs W.M., Davis L.E., Moulder J.F., Muilenberg G.E. | Handbook of X-Ray Photoelectron Spectroscopy, Perkin-Elmer Corporation, Physical Electronics Division, Eden Prairie, Minn. 55344 (1979) | [8 empty] | No |  |  | Au,Cu | Adventitious carbon | Reliable, with two-point correction of energy scale
Zn | 2p3/2 | 1021.5 | ZnO | zinc(II) oxide | Nefedov V.I., Gati D., Dzhurinskii, B.F., Sergushin N.P., Salyn Y.V. | Zh. Neorg. Khimii 20, 2307 (1975) | [8 empty] | No |  |  |  | Adventitious carbon | Two-point correction of energy scale
Zn | 2p3/2 | 1021.2 | ZnO | zinc(II) oxide | Strohmeier B.R., Hercules D.M. | J. Catal. 86, 266 (1984) | [8 empty] | No |  |  |  | Adventitious carbon | Two-point correction of energy scale
Zn | 2p3/2 | 1021.5 | ZnO | zinc(II) oxide | Nefedov V.I., Firsov M.N., Shaplygin I.S. | J. Electron Spectrosc. Relat. Phenom. 26, 65 (1982) | [8 empty] | No |  |  |  | Adventitious carbon | Two-point correction of energy scale
Zn | 2p3/2 | 1021.9 | ZnO | zinc(II) oxide | Klein J.C., Hercules D.M. | J. Catal. 82, 424 (1983) | [8 empty] | No |  |  |  | Adventitious carbon | Two-point correction of energy scale
Zn | 2p3/2 | 1021.8 | ZnO | zinc(II) oxide | Battistoni C., Dormann J.L. Fiorani D., Paparazzo E., Viticoli S. | Solid State Commun. 39, 581 (1981) | [8 empty] | No |  |  |  | Adventitious carbon | Two-point correction of energy scale
Zn | 2p3/2 | 1021.9 | ZnO | zinc(II) oxide | Campbell C.T., Daube K.A., White J.M. | Surf. Sci. 182, 458 (1987) | Adequate |  |  |  | data |  |  |  | No | Mg |  | Cu2p3 = 932.67 | Cu | Reliable, with one-point correction of energy scale | crystal |  |  | 300 | Adequate | ZnO(000-1) crystal. The oxygen terminated surface.
Zn | 2p3/2 | 1022.3 | ZnO | zinc(II) oxide | Dake L.S., Baer D.R., Zachara J.M. | Surf. Interface Anal. 14, 71 (1989) | Adequate | 0.2 |  |  | data |  |  |  | No | Al |  | Cu3p, Cu2p3, Zn2p3= 75.14,932.67,1021.81 | Adventitious carbon | Reliable, with one-point correction of energy scale | crystal |  |  | 300 | Good
Zn | 2p3/2 | 1022.1 | ZnCr2O4 | zinc(II) chromium(III) oxide | Battistoni C., Dormann J.L. Fiorani D., Paparazzo E., Viticoli S. | Solid State Commun. 39, 581 (1981) | [8 empty] | No |  |  |  | Adventitious carbon | Two-point correction of energy scale
Zn | 2p3/2 | 1023.05 | ZnSO4 | zinc sulfate | Nefedov V.I. | J. Electron Spectrosc. Relat. Phenom. 25, 29 (1982) | [8 empty] | No |  |  | Median from 9 instruments | Adventitious carbon | Two-point correction of energy scale
Zn | 2p3/2 | 1023 | ZnSO4 | zinc sulfate | Strohmeier B.R., Hercules D.M. | J. Catal. 86, 266 (1984) | [8 empty] | No |  |  |  | Adventitious carbon | Two-point correction of energy scale
Zn | 2p3/2 | 1021.4 | ZnO | zinc(II) oxide | Nefedov V.I., Salyn, Y.V., Leonhardt G., Scheibe R. | J. Electron Spectrosc. Relat. Phenom. 10, 121 (1977) | [8 empty] | No |  |  | Median from 5 instruments | Adventitious carbon | Two-point correction of energy scale
Zn | 2p3/2 | 1022 | ZnO | zinc(II) oxide | Wehner P.S., Mercer P.N., Apai G. | J. Catal. 84, 244 (1983) | [8 empty] | No |  |  |  | Adventitious carbon | Two-point correction of energy scale
Zn | 2p3/2 | 1021.6 | ZnO | zinc(II) oxide | Schoen, G. | J. Electron Spectrosc. Relat. Phenom. 2, 75 (1973) | [8 empty] | No |  |  | Au, Ga2p3-3d=1097.9 | Adventitious carbon | Reliable, with one-point correction of energy scale | powder (when a special point is made in the article)
Zn | 2p3/2 | 1022.5 | ZnO | zinc(II) oxide | Gaarenstroom S.W., Winograd N. | J. Chem. Phys. 67, 3500 (1977) | [8 empty] | No |  |  | Ag,Cu | Conductor | Reliable
Zn | 2p3/2 | 1020.9 | ZnP2 | zinc diphosphide | Nefedov V.I., Salyn Y.V., Domashevskaya E.P., Ugai Y.A., Terekhov V.A. | J. Electron Spectrosc. Relat. Phenom. 6, 231 (1975) | [8 empty] | No |  |  |  | Adventitious carbon | Two-point correction of energy scale
Zn | 2p3/2 | 1020.6 | Zn3P2 | zinc(II) diphosphide | Nefedov V.I., Salyn Y.V., Domashevskaya E.P., Ugai Y.A., Terekhov V.A. | J. Electron Spectrosc. Relat. Phenom. 6, 231 (1975) | [8 empty] | No |  |  |  | Adventitious carbon | Two-point correction of energy scale
Zn | 2p3/2 | 1022 | ZnS | zinc sulfide | Gaarenstroom S.W., Winograd N. | J. Chem. Phys. 67, 3500 (1977) | [8 empty] | No |  |  | Ag,Cu | Conductor | Reliable
Zn | 2p3/2 | 1021.7 | ZnS | zinc sulfide | Strohmeier B.R., Hercules D.M. | J. Catal. 86, 266 (1984) | [8 empty] | No |  |  |  | Adventitious carbon | Two-point correction of energy scale
Zn | 2p3/2 | 1022 | ZnS | zinc sulfide | Langer D.W., Vesely C.J. | Phys. Rev. B 2, 4885 (1970) | [8 empty] | No |  |  |  | Adventitious carbon | Two-point correction of energy scale | crystal
Zn | 2p3/2 | 1021.6 | Cu64Zn36 | copper zinc alloy(64-36) | Van Ooij, W.J. | Surface Technology 6, 1 (1977) | [8 empty] | No |  |  | Au | Conductor | Two-point correction of energy scale | sputtered
Zn | 2p3/2 | 1022 | ZnS | zinc sulfide | Deroubaix G., Marcus P. | Surf. Interface Anal. 18, 39 (1992) | Adequate | 0.1 |  |  | data |  |  |  | No | Mg |  | Au,Cu = 84.00,932.67 | Adventitious carbon | Reliable (reported energy within 300 eV of a reference energy) | thick film |  |  | 300 | Adequate | A pure Zn sample was sulfided in a gas mixture H2/H2S at 873 K for 6 h. Another sample was sulfided at 623 K for 1 h under excess sulfur and 260 mbar of H2.
Zn | 2p3/2 | 1022 | ZnS | zinc sulfide | Laajalehto K., Kartio I., Nowak P. | Appl. Surf. Sci. 81, 11 (1994) | Good | 0.1 |  | Shirley | mixed Gaussian/Lorentzian |  |  |  | No | Al |  | Au,Cu = 84.00,932.67 | Adventitious carbon | Reliable, with one-point correction of energy scale | cooled, crystal, scraped | X-ray Photoelectron Spectroscopy |  | 130 | Good | Synthetic single crystal. The total FWHM was 1.8 eV. FAT mode.
Zn | 2p3/2 | 1021.9 | Zn | zinc | Kowalczyk S.P., Ley L., McFeely F.R., Pollak R.A., Shirley D.A. | Phys. Rev. B 9, 381 (1974) | [8 empty] | No |  |  | FL, Zn2p3-3d=1011.7 | Conductor | Reliable, with one-point correction of energy scale | sputtered
Zn | 2p3/2 | 1021.7 | Zn | zinc | Evans S. | Surf. Interface Anal. 7, 299 (1985) | [8 empty] | No |  |  | Cu2p3-Au4f7=848.67 | Conductor | Calibration study | sputtered
Zn | 2p3/2 | 1020.8 | Zn | zinc | Chadwick D., Hashemi T. | Corros. Sci. 18, 39 (1978) | [8 empty] | No |  |  |  | Conductor |  | sputtered
Zn | 2p3/2 | 1021.9 | Zn | zinc | Wagner C.D. | Discuss. Faraday Soc. 60, 291 (1975) | [8 empty] | No |  |  | Au,Cu | Conductor | Reliable, with two-point correction of energy scale | scraped
Zn | 2p3/2 | 1021.9 | Zn | zinc | Schoen, G. | J. Electron Spectrosc. Relat. Phenom. 2, 75 (1973) | [8 empty] | No |  |  | Au, Ga2p3-3d=1097.9 | Conductor | Reliable, with one-point correction of energy scale | scraped
Zn | 2p3/2 | 1021.82 | Zn | zinc | Lebugle A., Axelsson U., Nyholm R., Martensson N. | Phys. Scripta 23, 825 (1981) | [8 empty] | No |  |  | Au,Zn2p3-3d=1011.8 | Gold | Calibration study | scraped
Zn | 2p3/2 | 1021.8 | Zn | zinc | Deroubaix G., Marcus P. | Surf. Interface Anal. 18, 39 (1992) | Adequate | 0.1 |  |  | data |  |  |  | No | Mg |  | Au,Cu = 84.00,932.67 | Adventitious carbon | Reliable (reported energy within 300 eV of a reference energy) | sputtered |  |  | 300 | Adequate | The sample was cleaned by cycles of Ar+ ion bombardment (Ep = 4 keV).
Zn | 2p3/2 | 1021.6 | Zn | zinc | Dake L.S., Baer D.R., Zachara J.M. | Surf. Interface Anal. 14, 71 (1989) | Adequate | 0.2 |  |  | data |  |  |  | No | Al |  | Cu3p,Cu2p3= 75.14,932.67 | Conductor | Reliable (reported energy within 300 eV of a reference energy) | crystal |  |  | 300 | Good
Zn | 2p3/2 | 1021.76 | Zn | zinc | Powell C.J. | J. Electron Spectrosc. Relat. Phenom. 185, 1 (2012) | Good | 0.06 | [17 empty] | Recommended binding energy based on an analysis of at least two independent measurements in four Handbooks. Where necessary, the binding-energy scale was recalibrated using reference values from the U.K. National Physical Laboratory.
Zn | 2p3/2 | 1021.7 | Zn | zinc | Klein J.C., Hercules D.M. | J. Catal. 82, 424 (1983) | [8 empty] | No |  |  |  | Adventitious carbon | Two-point correction of energy scale
Zn | 2p3/2 | 1021.6 | Zn | zinc | Kowalczyk S.P., Pollak R.A., McFeely F.R., Ley L., Shirley D.A. | Phys. Rev. B 8, 2387 (1973) | [8 empty] | No |  |  | FL, Zn2p3-3d=1011.7 | Conductor | Reliable, with one-point correction of energy scale | sputtered
Zn | 2p3/2 | 1021.7 | Zn | zinc | Wehner P.S., Mercer P.N., Apai G. | J. Catal. 84, 244 (1983) | [8 empty] | No |  |  |  | Adventitious carbon | Two-point correction of energy scale
Zn | 2p3/2 | 1021 | Zn | zinc | Strohmeier B.R., Hercules D.M. | J. Catal. 86, 266 (1984) | [8 empty] | No |  |  |  | Adventitious carbon | Two-point correction of energy scale
Zn | 2p3/2 | 1022.1 | Zn | zinc | Gaarenstroom S.W., Winograd N. | J. Chem. Phys. 67, 3500 (1977) | [8 empty] | No |  |  | Ag,Cu | Conductor | Reliable | vapor deposited
Zn | 2p3/2 | 1021.6 | Zn | zinc | Mariot, J.M., Dufour G. | Chem. Phys. Lett. 50, 219 (1977) | [8 empty] | No |  |  | FL,Zn2p3-3d=1011.6 | Conductor | Reliable, with two-point correction of energy scale | sputtered
Zn | 2p3/2 | 1023.4 | ZnBr2 | zinc dibromide | Wagner C.D. | Discuss. Faraday Soc. 60, 291 (1975) | [8 empty] | No |  |  | Au,Cu | Adventitious carbon | Reliable, with two-point correction of energy scale
Zn | 2p3/2 | 1023.4 | ZnBr2 | zinc dibromide | Seals R.D., Alexander R., Taylor, L.T., Dillard, J.G. | Inorg. Chem. 12, 2486 (1973) | [8 empty] | No |  |  | Au | Conductor | Two-point correction of energy scale | thin layer
Zn | 2p3/2 | 1021.96 | Zn | zinc | Ley L., Kowalczyk S.P., McFeely F.R., Pollak R.A., Shirley D.A. | Phys. Rev. B 8, 2392 (1973) | [8 empty] | No |  |  | Au | Conductor | Calibration study | vapor deposited
Zn | 2p3/2 | 1021.65 | Zn | zinc | Wagner C.D., Riggs W.M., Davis L.E., Moulder J.F., Muilenberg G.E. | Handbook of X-Ray Photoelectron Spectroscopy, Perkin-Elmer Corporation, Physical Electronics Division, Eden Prairie, Minn. 55344 (1979) | [8 empty] | No |  |  | Au,Cu | Conductor | Reliable, with two-point correction of energy scale | sputtered
Zn | 2p3/2 | 1021.8 | ZnSe | zinc selenide | Langer D.W., Vesely C.J. | Phys. Rev. B 2, 4885 (1970) | [8 empty] | No |  |  |  | Adventitious carbon | Two-point correction of energy scale | crystal
Zn | 2p3/2 | 1021.6 | ZnTe | zinc telluride | Langer D.W., Vesely C.J. | Phys. Rev. B 2, 4885 (1970) | [8 empty] | No |  |  |  | Adventitious carbon | Two-point correction of energy scale | crystal
Zn | 2p3/2 | 1023.1 | ZnI2 | zinc diiodide | Seals R.D., Alexander R., Taylor, L.T., Dillard, J.G. | Inorg. Chem. 12, 2486 (1973) | [8 empty] | No |  |  | Au | Conductor | Two-point correction of energy scale | thin layer
Zn | 2p3/2 | 1022.9 | ZnI2 | zinc diiodide | Gaarenstroom S.W., Winograd N. | J. Chem. Phys. 67, 3500 (1977) | [8 empty] | No |  |  | Ag,Cu | Conductor | Reliable
Zn | 2p3/2 | 1021.79 | Au46Zn54 | gold zinc alloy (46-54) | Thomas T.D., Weightman P. | Phys. Rev. B 33, 5406 (1986) | Good | 0.05 |  | other | data |  |  |  | Yes | Al |  | Other , Zn2p3 = 1021.81 | Conductor | Reliable, with one-point correction of energy scale | crystal | X-ray Photoelectron Spectroscopy | X-ray Diffraction | 293 | Good | The composition was verified by using relative photoelectron cross sections given by Scofield and estimating average escape depths in the alloy from the data given by Penn.
Zn | 2p3/2 | 1021.6 | Zn5(CO3)2(OH)6 | hydrozincite | Moretti G., Fierro G., Lo Jacono M., Porta P. | Surf. Interface Anal. 14, 325 (1989) | Good | 0.1 |  | Shirley | mixed Gaussian/Lorentzian | 2.6 |  |  | No | Al |  | Au,Ag,Cu = 84.00,368.27,932.67 | Adventitious carbon | Reliable, with one-point correction of energy scale | crystal, pelletized |  |  | 293 | Adequate | The samples were ground to a fine powder and pressed into a grooved tantalum sample-holder.
Zn | 2p3/2 | 1022.6 | Zn2SiO4 | dizinc silicon tetraoxide (willemite) | Dake L.S., Baer D.R., Zachara J.M. | Surf. Interface Anal. 14, 71 (1989) | Adequate | 0.2 |  |  | data |  |  |  | No | Al |  | Cu3p, Cu2p3, Zn2p3= 75.14,932.67,1021.81 | Adventitious carbon | Reliable (reported energy within 300 eV of a reference energy) | crystal |  |  | 300 | Good | Willemite.
Zn | 2p3/2 | 1022.7 | Zn5(OH)6(CO3)2 | pentazinc hexahydroxide dicarbonate (hydrozincite) | Dake L.S., Baer D.R., Zachara J.M. | Surf. Interface Anal. 14, 71 (1989) | Adequate | 0.25 |  |  | data |  |  |  | No | Al |  | Cu3p,Cu2p3,Zn2p = 75.14,932.67,1021.81 | Adventitious carbon | Reliable (reported energy within 300 eV of a reference energy) | crystal |  |  | 300 | Good | Hydrozincite.
Zn | 2p3/2 | 1022.5 | ZnCO3 | zinc carbonate (smithsonite) | Dake L.S., Baer D.R., Zachara J.M. | Surf. Interface Anal. 14, 71 (1989) | Adequate | 0.3 |  |  | data |  |  |  | No | Al |  | Cu3p,Cu2p3,Zn2p = 75.14,932.67,1021.81 | Adventitious carbon | Reliable (reported energy within 300 eV of a reference energy) | crystal |  |  | 300 | Good | Smitsonite.
Zn | 2p3/2 | 1021.4 | ZnFe2O4 | zinc diiron tetraoxide (franklinite) | Dake L.S., Baer D.R., Zachara J.M. | Surf. Interface Anal. 14, 71 (1989) | Adequate | 0.2 |  |  | data |  |  |  | No | Al |  | Cu3p, Cu2p3, Zn2p3= 75.14,932.67,1021.81 | Adventitious carbon | Reliable, with one-point correction of energy scale | crystal |  |  | 300 | Good | Franklinite.
Zn | 2p3/2 | 1021.8 | ZnS | zinc sulfide (sphalerite) | Dake L.S., Baer D.R., Zachara J.M. | Surf. Interface Anal. 14, 71 (1989) | Adequate | 0.3 |  |  | data |  |  |  | No | Al |  | Cu3p,Cu2p= 75.14,932.67,Zn2p3 = 1021.81 | Adventitious carbon | Reliable (reported energy within 300 eV of a reference energy) | crystal |  |  | 300 | Good | Mineral.
Zn | 2p3/2 | 1021.8 | ZnS | zinc sulfide (sphalerite) | Dake L.S., Baer D.R., Zachara J.M. | Surf. Interface Anal. 14, 71 (1989) | Adequate | 0.25 |  |  | data |  |  |  | No | Al |  | Cu3p, 2p3, Zn2p3= 75.14,932.67,1021.81 | Adventitious carbon | Reliable (reported energy within 300 eV of a reference energy) | crystal |  |  | 300 | Good | Sphalerite.
Zn | 2p3/2 | 1023.7 | ZnCl2 | zinc(II) dichloride | Dake L.S., Baer D.R., Zachara J.M. | Surf. Interface Anal. 14, 71 (1989) | Adequate | 0.3 |  |  | data |  |  |  | No | Al |  | Cu3p, Cu2p3, Zn2p3= 75.14,932.67,1021.81 | Adventitious carbon | Reliable, with one-point correction of energy scale | crystal |  |  | 300 | Good
Zn | 2p3/2 | 1022.7 | Zn(OH)2 | zinc(II) dihydroxide | Dake L.S., Baer D.R., Zachara J.M. | Surf. Interface Anal. 14, 71 (1989) | Adequate | 0.3 |  |  | data |  |  |  | No | Al |  | Cu3p, Cu2p3, Zn2p3= 75.14,932.67,1021.81 | Adventitious carbon | Reliable, with one-point correction of energy scale | crystal |  |  | 300 | Good
Zn | 2p3/2 | 1022.1 | ZnO | zinc oxide | Barr T.L., Yin M., Varma S. | J. Vac. Sci. Technol. A 10, 2383 (1992) | Adequate | 0.2 |  |  | data |  |  |  | No | Al/Mg |  | FL = Fermi level | Adventitious carbon | Reliable, with one-point correction of energy scale | metal foil, polycrystalline |  |  | 300 | Adequate | An electron flood gun was used for charge compensation.
Zn | 2p3/2 | 1022.1 | ZnO | zinc oxide | Deroubaix G., Marcus P. | Surf. Interface Anal. 18, 39 (1992) | Adequate | 0.1 |  |  | data |  |  |  | No | Mg |  | Au,Cu = 84.00,932.67 | Adventitious carbon | Reliable (reported energy within 300 eV of a reference energy) | thermal oxide |  |  | 300 | Adequate | The sample was prepared by oxidizing a pure zinc sample under 1 atm of O2 at 673 K for 60 min.
Zn | 2p3/2 | 1021.4 | ZnO | zinc oxide | Mar L.G., Timbrell P.Y., Lamb R.N. | Thin Solid Films 223, 341 (1993) | Adequate |  |  | Linear | Gaussian |  |  |  | No | Mg |  | Au,Cu = 84.00,932.67 | Adventitious carbon | Reliable, with one-point correction of energy scale | crystal | X-ray Photoelectron Spectroscopy |  | 300 | Adequate
Zn | 2p3/2 | 1025.6 | Zn(CH3COO)2.2H2O | zinc acetate dihydrate | Mar L.G., Timbrell P.Y., Lamb R.N. | Thin Solid Films 223, 341 (1993) | Adequate |  |  | Linear | Gaussian |  |  |  | No | Mg |  | Au,Cu = 84.00,932.67 | Adventitious carbon | Reliable, with one-point correction of energy scale | heated, vapor deposited | X-ray Photoelectron Spectroscopy |  | 300 | Adequate | Zn(CH3COO)2.2H2O was deposited on polycrystalline Cu. The composition determined by XPS was Zn0.10C0.42O0.40.
Zn | 2p3/2 | 1022.4 | Zn(CH3COO)2.2H2O | zinc acetate dihydrate | Mar L.G., Timbrell P.Y., Lamb R.N. | Thin Solid Films 223, 341 (1993) | Adequate |  |  | Linear | Gaussian |  |  |  | No | Mg |  | Au,Cu = 84.00,932.67 | Adventitious carbon | Reliable, with one-point correction of energy scale | heated, vapor deposited | X-ray Photoelectron Spectroscopy |  | 300 | Adequate | Zn(CH3COO)2.2H2O was deposited on polycrystalline Cu at 623 K. The composition determined by XPS was Zn0.41C0.16O0.43.
Zn | 2p3/2 | 1022.3 | Zn(CH3COO)2.2H2O | zinc acetate dihydrate | Mar L.G., Timbrell P.Y., Lamb R.N. | Thin Solid Films 223, 341 (1993) | Adequate |  |  | Linear | Gaussian |  |  |  | No | Mg |  | Au,Cu = 84.00,932.67 | Adventitious carbon | Reliable, with one-point correction of energy scale | heated, vapor deposited | X-ray Photoelectron Spectroscopy |  | 300 | Adequate | Zn(CH3COO)2.2H2O was deposited on polycrystalline Cu at 673 K. The composition determined by XPS was Zn0.32C0.24O0.43.
Zn | 2s | 1195.3 | ZnTe | zinc telluride | Langer D.W., Vesely C.J. | Phys. Rev. B 2, 4885 (1970) | [8 empty] | No |  |  |  | Adventitious carbon | Reliable, with two-point correction of energy scale | crystal
Zn | 2s | 1195.6 | ZnSe | zinc selenide | Langer D.W., Vesely C.J. | Phys. Rev. B 2, 4885 (1970) | [8 empty] | No |  |  |  | Adventitious carbon | Two-point correction of energy scale | crystal
Zn | 2s | 1196.3 | Zn | zinc | Lebugle A., Axelsson U., Nyholm R., Martensson N. | Phys. Scripta 23, 825 (1981) | [8 empty] | No |  |  | Au,Zn2p3-3d=1011.8 | Gold | Calibration study | scraped
Zn | 2s | 1196.1 | Zn | zinc | Schoen, G. | J. Electron Spectrosc. Relat. Phenom. 2, 75 (1973) | [8 empty] | No |  |  | Au, Ga2p3-3d=1097.9 | Conductor | Reliable, with one-point correction of energy scale | scraped
Zn | 2s | 1196.16 | Zn | zinc | Ley L., Kowalczyk S.P., McFeely F.R., Pollak R.A., Shirley D.A. | Phys. Rev. B 8, 2392 (1973) | [8 empty] | No |  |  | Au | Conductor | Calibration study | vapor deposited
Zn | 2s | 1195.7 | Zn | zinc | Mariot, J.M., Dufour G. | Chem. Phys. Lett. 50, 219 (1977) | [8 empty] | No |  |  | FL,Zn2p3-3d=1011.6 | Conductor | Reliable, with two-point correction of energy scale | sputtered
Zn | 2s | 1196 | ZnS | zinc sulfide | Langer D.W., Vesely C.J. | Phys. Rev. B 2, 4885 (1970) | [8 empty] | No |  |  |  | Adventitious carbon | Two-point correction of energy scale | crystal
Zn | 2s | 1195.8 | ZnO | zinc(II) oxide | Schoen, G. | J. Electron Spectrosc. Relat. Phenom. 2, 75 (1973) | [8 empty] | No |  |  | Au, Ga2p3-3d=1097.9 | Adventitious carbon | Reliable, with one-point correction of energy scale | powder (when a special point is made in the article)
Zn | 2s | 1195.4 | ZnO | zinc(II) oxide | Langer D.W., Vesely C.J. | Phys. Rev. B 2, 4885 (1970) | [8 empty] | No |  |  |  | Adventitious carbon | Two-point correction of energy scale | vapor deposited
Zn | 3d | 10.11 | ZnS | zinc sulfide | Ley L., Pollak R.A., McFeely F.R., Kowalczyk S.P., Shirley D.A. | Phys. Rev. B 9, 600 (1974) | [8 empty] | No |  |  | Au 84.00 | Gold | Calibration study | cleaved crystal
Zn | 3d | 9.8 | ZnS | zinc sulfide | Gaarenstroom S.W., Winograd N. | J. Chem. Phys. 67, 3500 (1977) | [8 empty] | No |  |  | Ag,Cu | Conductor | Reliable
Zn | 3d | 10.7 | ZnS | zinc sulfide | Langer D.W., Vesely C.J. | Phys. Rev. B 2, 4885 (1970) | [8 empty] | No |  |  |  | Adventitious carbon | Reliable, with two-point correction of energy scale | crystal
Zn | 3d | 10.5 | ZnO | zinc(II) oxide | Langer D.W., Vesely C.J. | Phys. Rev. B 2, 4885 (1970) | [8 empty] | No |  |  |  | Adventitious carbon | Reliable, with two-point correction of energy scale | vapor deposited
Zn | 3d | 10.7 | ZnO | zinc(II) oxide | Gaarenstroom S.W., Winograd N. | J. Chem. Phys. 67, 3500 (1977) | [8 empty] | No |  |  | Ag,Cu | Conductor | Reliable
Zn | 3d | 10.3 | ZnO | zinc(II) oxide | Schoen, G. | J. Electron Spectrosc. Relat. Phenom. 2, 75 (1973) | [8 empty] | No |  |  | Au, Ga2p3-3d=1097.9 | Adventitious carbon | Reliable | powder (when a special point is made in the article)
Zn | 3d | 10.44 | ZnO | zinc(II) oxide | Ley L., Pollak R.A., McFeely F.R., Kowalczyk S.P., Shirley D.A. | Phys. Rev. B 9, 600 (1974) | [8 empty] | No |  |  | Au 84.00 | Gold | Calibration study | cleaved crystal
Zn | 3d | 10.5 | ZnF2 | zinc difluoride | Gaarenstroom S.W., Winograd N. | J. Chem. Phys. 67, 3500 (1977) | [8 empty] | No |  |  | Ag,Cu | Conductor | Reliable
Zn | 3d | 11.8 | ZnF2 | zinc difluoride | Van Der Laan G., Westra C., Haas C., Sawatzky G.A. | Phys. Rev. B 23, 4369 (1981) | [8 empty] | No |  |  |  | Adventitious carbon | Reliable, with two-point correction of energy scale
Zn | 3d | 12.2 | ZnCl2 | zinc(II) chloride | Van Der Laan G., Westra C., Haas C., Sawatzky G.A. | Phys. Rev. B 23, 4369 (1981) | [8 empty] | No |  |  |  | Adventitious carbon | Reliable, with two-point correction of energy scale
Zn | 3d | 10.6 | ZnSe | zinc selenide | Langer D.W., Vesely C.J. | Phys. Rev. B 2, 4885 (1970) | [8 empty] | No |  |  |  | Adventitious carbon | Reliable, with two-point correction of energy scale | crystal
Zn | 3d | 10.33 | ZnSe | zinc selenide | Ley L., Pollak R.A., McFeely F.R., Kowalczyk S.P., Shirley D.A. | Phys. Rev. B 9, 600 (1974) | [8 empty] | No |  |  | Au 84.00 | Gold | Calibration study | cleaved crystal
Zn | 3d | 12.2 | ZnBr2 | zinc dibromide | Van Der Laan G., Westra C., Haas C., Sawatzky G.A. | Phys. Rev. B 23, 4369 (1981) | [8 empty] | No |  |  |  | Adventitious carbon | Reliable, with two-point correction of energy scale
Zn | 3d | 10.18 | Zn | zinc | Ley L., Kowalczyk S.P., McFeely F.R., Pollak R.A., Shirley D.A. | Phys. Rev. B 8, 2392 (1973) | [8 empty] | No |  |  | FL | Conductor | Calibration study | vapor deposited
Zn | 3d | 9.8 | Zn | zinc | Gaarenstroom S.W., Winograd N. | J. Chem. Phys. 67, 3500 (1977) | [8 empty] | No |  |  | Ag,Cu | Conductor | Reliable | vapor deposited
Zn | 3d | 10 | Zn | zinc | Mariot, J.M., Dufour G. | Chem. Phys. Lett. 50, 219 (1977) | [8 empty] | No |  |  | FL,Zn2p3-3d=1011.6 | Conductor | Reliable, with two-point correction of energy scale | sputtered
Zn | 3d | 10.2 | Zn | zinc | Kowalczyk S.P., Ley L., McFeely F.R., Pollak R.A., Shirley D.A. | Phys. Rev. B 9, 381 (1974) | [8 empty] | No |  |  | FL, Zn2p3-3d=1011.7 | Conductor | Reliable | sputtered
Zn | 3d | 10.1 | Zn | zinc | Schoen, G. | J. Electron Spectrosc. Relat. Phenom. 2, 75 (1973) | [8 empty] | No |  |  | Au, Ga2p3-3d=1097.9 | Conductor | Reliable | scraped
Zn | 3d | 9.98 | Zn | zinc | Evans S. | Surf. Interface Anal. 7, 299 (1985) | [8 empty] | No |  |  | Cu2p3-Au4f7=848.67 | Conductor | Calibration study | sputtered
Zn | 3d | 10 | Zn | zinc | Lebugle A., Axelsson U., Nyholm R., Martensson N. | Phys. Scripta 23, 825 (1981) | [8 empty] | No |  |  | Au | Gold | Calibration study | scraped
Zn | 3d | 9.9 | Zn | zinc | Kowalczyk S.P., Pollak R.A., McFeely F.R., Ley L., Shirley D.A. | Phys. Rev. B 8, 2387 (1973) | [8 empty] | No |  |  | FL, Zn2p3-3d=1011.7 | Conductor | Reliable | sputtered
Zn | 3d | 9.5 | Zn | zinc | Poole R.T., Leckey R.C.G., Jenkin J.G., Liesegang J. | Phys. Rev. B 8, 1401, (1973) | [8 empty] | No |  |  | FL,He 40 eV photons | Conductor | Calibration study | vapor deposited
Zn | 3d | 10.3 | ZnTe | zinc telluride | Langer D.W., Vesely C.J. | Phys. Rev. B 2, 4885 (1970) | [8 empty] | No |  |  |  | Adventitious carbon | Reliable, with two-point correction of energy scale | crystal
Zn | 3d | 10.01 | ZnTe | zinc telluride | Ley L., Pollak R.A., McFeely F.R., Kowalczyk S.P., Shirley D.A. | Phys. Rev. B 9, 600 (1974) | [8 empty] | No |  |  | Au 84.00 | Gold | Calibration study | cleaved crystal
Zn | 3d | 10.7 | ZnI2 | zinc diiodide | Gaarenstroom S.W., Winograd N. | J. Chem. Phys. 67, 3500 (1977) | [8 empty] | No |  |  | Ag,Cu | Conductor | Reliable
Zn | 3d | 9.42 | ZnTe/AlSb | zinc telluride/aluminum stibnide | Yu E.T., Phillips M.C., Chow D.H., Collins D.A., Wang M.W., McCaldin J.O., et al. | Phys. Rev. B 46, 13379 (1992) | Good | 0.04 |  | other | mixed Gaussian/Lorentzian |  |  |  | Yes | Al |  |  | Valence band minimum | Reliable (reported energy within 300 eV of a reference energy) | molecular beam epitaxy, semiconductor, thin film |  | Reflection High-Energy Electron Diffraction | 300 | Good | 25 A ZnTe/5000 A AlSb/p-type GaSb(100) with a carrier concentration of 1E17 cm-3. The AlSb film was deposited at the substrate temperature of 803 K. The ZnTe layers were grown at either 543 K or 603 K. Peak locations: Voigt function.
Zn | 3d | 9.62 | ZnTe | zinc telluride | Duc T.M., Hsu C., Faurie J.P. | Phys. Rev. Lett. 58, 1127 (1987) | Adequate | 0.02 |  |  | data |  |  |  | Yes | Al |  | Au4f7= 84.00 | Valence band minimum | Reliable (reported energy within 300 eV of a reference energy) | crystal, molecular beam epitaxy, semiconductor |  |  | 293 | Adequate
Zn | 3d | 9.42 | ZnTe | zinc telluride | Yu E.T., Croke E.T., Chow D.H., Collins D.A., Phillips M.C., McGill T.G., et al | J. Vac. Sci. Technol. B 8, 908 (1990) | Good | 0.06 |  | Shirley | data |  |  |  | Yes | Al |  |  | Valence band minimum | Reliable (reported energy within 300 eV of a reference energy) | molecular beam epitaxy |  |  | 300 | Adequate
Zn | 3d | 10 | ZnO/Si | zinc(II) oxide on silicon | Raven M.S. | Surf. Interface Anal. 1, 20 (1979) | [8 empty] | No |  |  | Au | Adventitious carbon | Two-point correction of energy scale | sputter deposited
Zn | 3d | 10.8 | ZnO/SiO2 | zinc(II) oxide on silicon dioxide | Raven M.S. | Surf. Interface Anal. 1, 20 (1979) | [8 empty] | No |  |  | Au | Adventitious carbon | Two-point correction of energy scale | sputter deposited
Zn | 3d | 9.42 | ZnTe/GaSb | zinc telluride/gallium stibnide | Yu E.T., Phillips M.C., McCaldin J.O., McGill T.C. | J. Vac. Sci. Technol. B 9, 2233 (1991) | Adequate | 0.04 |  |  | data |  |  |  | Yes | Al |  |  | Valence band minimum | Reliable (reported energy within 300 eV of a reference energy) | crystal, molecular beam epitaxy, semiconductor, thin film |  |  | 300 | Adequate | 275 A ZnTe/p-type GaSb with a carrier concentration of ~ 1E17 cm-3. The film was deposited at a substrate temperature of 543 K.
Zn | 3d | 9.8 | Zn0.203Ge0.401P0.328 | zinc germanium phosphide | Kuhn W.K. | Surf. Sci. Spectra 3, 93 (1994) | Adequate |  |  | Shirley | mixed Gaussian/Lorentzian | 1.42 |  |  | No | Al |  | Au,Ag,Cu = 84.00,368.27,932.67 | Adventitious carbon | Reliable, with one-point correction of energy scale | crystal, sputtered |  |  | 298 | Good | FAT mode. Emission angle = 45 degrees. The sample was cleaned by Ar+ ion bombard angle of incidence = 40 degrees).
Zn | 3d | 8.99 | ZnSe | zinc(II) selenide | Yang F., Ban D., Fang R., Xu P., Xu S., and Yuan S. | J. Electron Spectrosc. Relat. Phenom. 80, 193 (1996) | Adequate | 0.1 |  |  | data |  |  |  | Yes | other source | 85 |  | Valence band minimum | Reliable (reported energy within 300 eV of a reference energy) | crystal, semiconductor, sputtered and heated |  | Low-energy Electron Diffraction | 300 | Good | ZnSe(100). The sample was cleaned by Ar+ ion bombardment (Ep = 900 eV, time = 10 (T = 673 K, time = 12 min) for several cycles.
Zn | 3d | 8.91 | ZnS | zinc(II) sulfide | Ban D., Yang F., Fang R., Xu S., Xu P. | J. Electron Spectrosc. Relat. Phenom. 80, 197 (1996) | Adequate | 0.1 |  |  | data |  |  |  | Yes | other source | 100 |  | Valence band minimum | Reliable (reported energy within 300 eV of a reference energy) | crystal, semiconductor, sputtered and heated | X-ray Photoelectron Spectroscopy | Low-energy Electron Diffraction | 300 | Good | ZnS(111). The sample was cleaned by Ar+ ion bombardment (Ep = 900 eV, time = 10(T = 673 K, time = 12 min) for several cycles.
Zn | 3d | 10.65 | ZnSe/CuInSe2 | zinc selenide/copper indium diselenide | Nelson A.J., Schwerdtfeger C.R., Wei S.-H., Zunger A., Rioux D., Patel R., and Hochst H. | Appl. Phys. Lett. 62, 2557 (1993) | Adequate |  |  |  | data |  |  |  | Yes | other source | 70 | FL = Fermi level | Conductor | Reliable (reported energy within 300 eV of a reference energy) | crystal, semiconductor, thin film | X-ray Photoelectron Spectroscopy | X-ray Diffraction | 300 | Good | 70 A ZnSe/n-CuInSe2(112). The ZnSe film was deposited at 473 K. The spectra were recorded at normal emission.
Zn | 3d | 9.25 | ZnSe/CuInSe2 | zinc selenide/copper indium diselenide | Nelson A.J., Schwerdtfeger C.R., Wei S.-H., Zunger A., Rioux D., Patel R., and Hochst H. | Appl. Phys. Lett. 62, 2557 (1993) | Adequate |  |  |  | data |  |  |  | Yes | other source | 70 | FL = Fermi level | Valence band minimum | Reliable (reported energy within 300 eV of a reference energy) | crystal, semiconductor, thin film | X-ray Photoelectron Spectroscopy | X-ray Diffraction | 300 | Good | 70 A ZnSe/n-CuInSe2(112). The ZnSe film was deposited at 473 K. The spectra were recorded at normal emission.
Zn | 3d | 10.05 | ZnSe/CuInSe2 | zinc selenide/copper indium diselenide | Nelson A.J., Niles D.W., Schwerdtfeger C.R., Wei S.-H., Zunger A., and Hochst H. | J. Electron Spectrosc. Relat. Phenom. 68, 185 (1994) | Adequate |  | 0.1 |  | data |  |  |  | Yes | other source | 70 |  | Valence band minimum | Reliable (reported energy within 300 eV of a reference energy) | semiconductor, sputtered and heated, thin layer, vapor deposited and heated | Electron-Probe Microanalysis | X-ray Diffraction | 300 | Good | 1 and 3 A ZnSe were deposited at 473 K onto n-type CuInSe2(112) cleaned by Ar+ ion bombardment (Ep = 500 eV, angle of incidence = 30 degrees) and annealing (T = 773 K, time = ~2 min). The thickness was measured using a quartz-crystal thickness monitor. Th
Zn | 3d | 9.25 | ZnSe/CuInSe2 | zinc selenide/copper indium diselenide | Nelson A.J., Niles D.W., Schwerdtfeger C.R., Wei S.-H., Zunger A., and Hochst H. | J. Electron Spectrosc. Relat. Phenom. 68, 185 (1994) | Adequate |  | 0.1 |  | data |  |  |  | Yes | other source | 70 |  | Valence band minimum | Reliable (reported energy within 300 eV of a reference energy) | semiconductor, sputtered and heated, thin film, vapor deposited and heated | Electron-Probe Microanalysis | X-ray Diffraction | 300 | Good | 31 and 70 A ZnSe were deposited at 473 K onto n-type CuInSe2(112) cleaned by Ar+ ion bombardment (Ep = 500 eV, angle of incidence = 30 degrees) and annealing (T = 773 K, time = ~2 min). The thickness was measured using a quartz-crystal thickness monitor.
Zn | 3d | 10.4 | ZnAl2O4 | zinc(II) aluminum(III) oxide | Strohmeier B.R. | Surf. Sci. Spectra 3, 128 (1994) | Good | 0.2 |  | Linear | data | 2.08 |  |  | No | Mg |  | Au,Ag,Cu = 84.00,368.27,932.67 | Adventitious carbon | Reliable, with one-point correction of energy scale | insulator, polycrystalline, solid on double-sided tape | X-ray Photoelectron Spectroscopy |  | 295 | Good | The composition determined by XPS was Zn0.151Al0.306O0.543. FAT mode. The spectra were recorded at normal emission.
Zn | 3d5/2 | 10.08 | Te50Zn50 | tellurium zinc alloy (50-50) | Marbeuf A., Ballutaud D., Triboulet R., Marfaing Y. | C. R. Acad. Sci. Ser. II 309, 973 (1989) | Adequate | 0.02 |  |  | data |  |  |  | No | Mg |  |  | Valence band minimum | Reliable (reported energy within 300 eV of a reference energy) | cleaved crystal, semiconductor |  |  | 293 | Good
Zn | 3d5/2 | 10.1 | Hg0.85Zn0.15Te | mercury zinc telluride (Hg0.85Zn0.15Te) | Marbeuf A., Ballutaud D., Triboulet R., Dexpert H., Lagarde P., and Marfaing Y. | J. Phys. Chem. Solids 50, 975 (1989) | Good | 0.05 |  |  | data |  |  |  | No | Mg |  |  | Valence band minimum | Reliable (reported energy within 300 eV of a reference energy) | cleaved crystal, semiconductor |  |  | 300 | Good
Zn | 3d5/2 | 10.08 | ZnTe | zinc telluride | Marbeuf A., Ballutaud D., Triboulet R., Dexpert H., Lagarde P., and Marfaing Y. | J. Phys. Chem. Solids 50, 975 (1989) | Good | 0.02 |  |  | data |  |  |  | No | Mg |  |  | Valence band minimum | Reliable (reported energy within 300 eV of a reference energy) | cleaved crystal, semiconductor |  |  | 300 | Good
Zn | 3d5/2 | 9.23 | Zn | zinc | Poole R.T., Kemeny P.C., Liesegang J., Jenkins J.G., Leckey R.C.G. | J. Phys. F. 3, L46 (1973) | [8 empty] | No |  |  | FL | Conductor | Reliable | vapor deposited
Zn | 3p | 88.7 | Zn | zinc | Strohmeier B.R., Hercules D.M. | J. Catal. 86, 266 (1984) | [8 empty] | No |  |  |  | Adventitious carbon | Reliable, with two-point correction of energy scale
Zn | 3p | 88.4 | ZnS | zinc sulfide | Kutty T.R.N. | Mater. Res. Bull. 26, 399 (1991) | Adequate |  |  |  | data |  |  |  | Yes | Mg |  |  | Adventitious carbon | Reliable, with one-point correction of energy scale | crystal, semiconductor |  |  | 300 | Adequate
Zn | 3p | 89.1 | Al2ZnO4 | aluminum(III) zincate(II) | Strohmeier B.R., Hercules D.M. | J. Catal. 86, 266 (1984) | [8 empty] | No |  |  | Al2p=74.2 | AC=284.8 | Reliable, with two-point correction of energy scale
Zn | 3p | 88.3 | ZnO | zinc(II) oxide | Strohmeier B.R., Hercules D.M. | J. Catal. 86, 266 (1984) | [8 empty] | No |  |  |  | Adventitious carbon | Reliable, with two-point correction of energy scale
Zn | 3p | 88.9 | ZnS | zinc sulfide | Strohmeier B.R., Hercules D.M. | J. Catal. 86, 266 (1984) | [8 empty] | No |  |  |  | Adventitious carbon | Reliable, with two-point correction of energy scale
Zn | 3p | 90.3 | ZnSO4 | zinc sulfate | Strohmeier B.R., Hercules D.M. | J. Catal. 86, 266 (1984) | [8 empty] | No |  |  |  | Adventitious carbon | Reliable, with two-point correction of energy scale
Zn | 3p3/2 | 89.3 | ZnS | zinc sulfide | Langer D.W., Vesely C.J. | Phys. Rev. B 2, 4885 (1970) | [8 empty] | No |  |  |  | Adventitious carbon | Reliable, with two-point correction of energy scale | crystal
Zn | 3p3/2 | 88.5 | ZnS | zinc sulfide | Laajalehto K., Kartio I., Nowak P. | Appl. Surf. Sci. 81, 11 (1994) | Good | 0.1 |  | Shirley | mixed Gaussian/Lorentzian |  |  |  | No | Al |  | Au,Cu = 84.00,932.67 | Adventitious carbon | Reliable (reported energy within 300 eV of a reference energy) | cooled, crystal, scraped | X-ray Photoelectron Spectroscopy |  | 130 | Good | Synthetic single crystal. The total FWHM was 2.8 eV. FAT mode.
Zn | 3p3/2 | 88.7 | Cu64Zn36 | copper zinc alloy(64-36) | Van Ooij, W.J. | Surface Technology 6, 1 (1977) | [8 empty] | No |  |  | Au | Conductor | Two-point correction of energy scale | sputtered
Zn | 3p3/2 | 89 | ZnO | zinc(II) oxide | Langer D.W., Vesely C.J. | Phys. Rev. B 2, 4885 (1970) | [8 empty] | No |  |  |  | Adventitious carbon | Reliable, with two-point correction of energy scale | vapor deposited
Zn | 3p3/2 | 88.7 | ZnO | zinc(II) oxide | Schoen, G. | J. Electron Spectrosc. Relat. Phenom. 2, 75 (1973) | [8 empty] | No |  |  | Au, Ga2p3-3d=1097.9 | Adventitious carbon | Reliable | powder (when a special point is made in the article)
Zn | 3p3/2 | 88.9 | ZnTe | zinc telluride | Langer D.W., Vesely C.J. | Phys. Rev. B 2, 4885 (1970) | [8 empty] | No |  |  |  | Adventitious carbon | Reliable, with two-point correction of energy scale | crystal
Zn | 3p3/2 | 88.3 | Zn3P2 | trizinc diphosphide | Elrod U., Lux-Steiner M.Ch., Obergfell M., Bucher E. | Appl. Phys. B 43, 197 (1987) | Adequate |  |  |  | data |  |  |  | No | Al |  | Au4f7= 84.00 | Adventitious carbon | Reliable, with one-point correction of energy scale | crystal, scraped, vapor deposited | X-ray Photoelectron Spectroscopy |  | 293 | Good | Single crystals of Zn3P2 were grown from polycrystalline material by a recrystallization/vapour phase transport tecnique with excess phosphorus in sealed quartz ampoulles.
Zn | 3p3/2 | 87.51 | Cd0.54Zn0.46Se | cadmium zinc selenide | Wang M.W., Swenberg J.F., Miles R.J., Phillips M.C., Yu E.T., McCaldin J.O. et al | J. Cryst. Growth 138, 508 (1994) | Good | 0.04 |  | other | mixed Gaussian/Lorentzian |  | 0.56 |  | Yes | Al |  |  | Valence band minimum | Reliable (reported energy within 300 eV of a reference energy) | crystal |  |  | 300 | Good | Peak locations: Voigt function.
Zn | 3p3/2 | 87.52 | Cd0.54Zn0.46Se | cadmium zinc selenide | Wang M.W., Swenberg J.F., Phillips M.C., Yu E.T., McCaldin J.O., Grant R.W., et al. | Appl. Phys. Lett. 64, 3455 (1994) | Good | 0.04 |  | other | mixed Gaussian/Lorentzian |  |  |  | Yes | Al |  |  | Valence band minimum | Reliable (reported energy within 300 eV of a reference energy) | crystal, molecular beam epitaxy, semiconductor |  |  | 300 | Adequate | The relaxed layers of CdZnSe were grown at a substrate temperature of 543 K. Peak locations: Voigt function.
Zn | 3p3/2 | 87.8 | Cd0.88Zn0.12Te | cadmium zinc telluride | Wang M.W., Swenberg J.F., Phillips M.C., Yu E.T., McCaldin J.O., Grant R.W., et al. | Appl. Phys. Lett. 64, 3455 (1994) | Good | 0.04 |  | other | mixed Gaussian/Lorentzian |  |  |  | Yes | Al |  |  | Valence band minimum | Reliable (reported energy within 300 eV of a reference energy) | crystal, molecular beam epitaxy, semiconductor |  |  | 300 | Adequate | The relaxed layers of CdZnTe were grown at a substrate temperature of 573 K. Peak locations: Voigt function.
Zn | 3p3/2 | 89 | ZnAl2O4 | zinc(II) aluminum(III) oxide | Strohmeier B.R. | Surf. Sci. Spectra 3, 128 (1994) | Good | 0.2 |  | Linear | data |  |  |  | No | Mg |  | Au,Ag,Cu = 84.00,368.27,932.67 | Adventitious carbon | Reliable, with one-point correction of energy scale | insulator, polycrystalline, solid on double-sided tape | X-ray Photoelectron Spectroscopy |  | 295 | Good | The composition determined by XPS was Zn0.151Al0.306O0.543. FAT mode. The spectra were recorded at normal emission.
Zn | 3p3/2 | 88.8 | Zn | zinc | Schoen, G. | J. Electron Spectrosc. Relat. Phenom. 2, 75 (1973) | [8 empty] | No |  |  | Au, Ga2p3-3d=1097.9 | Conductor | Reliable | scraped
Zn | 3p3/2 | 88.65 | Zn | zinc | Lebugle A., Axelsson U., Nyholm R., Martensson N. | Phys. Scripta 23, 825 (1981) | [8 empty] | No |  |  | Au | Gold | Calibration study | scraped
Zn | 3p3/2 | 88.7 | Zn | zinc | Ley L., Kowalczyk S.P., McFeely F.R., Pollak R.A., Shirley D.A. | Phys. Rev. B 8, 2392 (1973) | [8 empty] | No |  |  | Au | Conductor | Calibration study | vapor deposited
Zn | 3p3/2 | 88.6 | Zn | zinc | Mariot, J.M., Dufour G. | Chem. Phys. Lett. 50, 219 (1977) | [8 empty] | No |  |  | FL,Zn2p3-3d=1011.6 | Conductor | Reliable, with two-point correction of energy scale | sputtered
Zn | 3p3/2 | 88.9 | ZnSe | zinc selenide | Langer D.W., Vesely C.J. | Phys. Rev. B 2, 4885 (1970) | [8 empty] | No |  |  |  | Adventitious carbon | Reliable, with two-point correction of energy scale | crystal
Zn | 3p3/2 | 89 | ZnS/Cu | zinc sulfide/copper | Bruce T., Huang L.J., Bello I., Lau W.M., Panchhi P., Strnad V., and High M | J. Vac. Sci. Technol. A 12, 1487 (1994) | Adequate |  |  |  | data |  |  |  | Yes | Al |  | Au4f7 = 84.00 | Conductor | Reliable, with one-point correction of energy scale | sputter deposited, semiconductor, thin film | X-ray Photoelectron Spectroscopy |  | 300 | Adequate | 50 A ZnS/Cu.
Zn | 3p3/2 | 88.3 | Zn0.203Ge0.401P0.328 | zinc germanium phosphide | Kuhn W.K. | Surf. Sci. Spectra 3, 93 (1994) | Adequate |  |  | Shirley | mixed Gaussian/Lorentzian | 2.6 |  |  | No | Al |  | Au,Ag,Cu = 84.00,368.27,932.67 | Adventitious carbon | Reliable, with one-point correction of energy scale | crystal, sputtered |  |  | 298 | Good | FAT mode. Emission angle = 45 degrees. The sample was cleaned by Ar+ ion bombard angle of incidence = 40 degrees).
Zn | 3s | 139.3 | Zn0.203Ge0.401P0.328 | zinc germanium phosphide | Kuhn W.K. | Surf. Sci. Spectra 3, 93 (1994) | Adequate |  |  | Shirley | mixed Gaussian/Lorentzian | 2.3 |  |  | No | Al |  | Au,Ag,Cu = 84.00,368.27,932.67 | Adventitious carbon | Reliable, with one-point correction of energy scale | crystal, sputtered |  |  | 298 | Good | FAT mode. Emission angle = 45 degrees. The sample was cleaned by Ar+ ion bombard angle of incidence = 40 degrees).
Zn | 3s | 139.2 | ZnSe | zinc selenide | Langer D.W., Vesely C.J. | Phys. Rev. B 2, 4885 (1970) | [8 empty] | No |  |  |  | Adventitious carbon | Reliable, with two-point correction of energy scale | crystal
Zn | 3s | 139.8 | Zn | zinc | Strohmeier B.R., Hercules D.M. | J. Catal. 86, 266 (1984) | [8 empty] | No |  |  |  | Adventitious carbon | Reliable, with two-point correction of energy scale
Zn | 3s | 139.6 | Zn | zinc | Schoen, G. | J. Electron Spectrosc. Relat. Phenom. 2, 75 (1973) | [8 empty] | No |  |  | Au, Ga2p3-3d=1097.9 | Conductor | Reliable | scraped
Zn | 3s | 139.8 | Zn | zinc | Lebugle A., Axelsson U., Nyholm R., Martensson N. | Phys. Scripta 23, 825 (1981) | [8 empty] | No |  |  | Au | Gold | Calibration study | scraped
Zn | 3s | 139.8 | ZnAl2O4 | zinc(II) aluminum(III) oxide | Strohmeier B.R. | Surf. Sci. Spectra 3, 128 (1994) | Good | 0.2 |  | Linear | data | 3.36 |  |  | No | Mg |  | Au,Ag,Cu = 84.00,368.27,932.67 | Adventitious carbon | Reliable, with one-point correction of energy scale | insulator, polycrystalline, solid on double-sided tape | X-ray Photoelectron Spectroscopy |  | 295 | Good | The composition determined by XPS was Zn0.151Al0.306O0.543. FAT mode. The spectra were recorded at normal emission.
Zn | 3s | 139.7 | ZnO/Si | zinc(II) oxide on silicon | Raven M.S. | Surf. Interface Anal. 1, 20 (1979) | [8 empty] | No |  |  | Au | Adventitious carbon | Two-point correction of energy scale | sputter deposited
Zn | 3s | 139.5 | Zn3P2 | trizinc diphosphide | Elrod U., Lux-Steiner M.Ch., Obergfell M., Bucher E. | Appl. Phys. B 43, 197 (1987) | Adequate |  |  |  | data |  |  |  | No | Al |  | Au4f7= 84.00 | Adventitious carbon | Reliable, with one-point correction of energy scale | crystal, scraped, vapor deposited | X-ray Photoelectron Spectroscopy |  | 293 | Good | Single crystals of Zn3P2 were grown from polycrystalline material by a recrystallization/vapour phase transport tecnique with excess phosphorus in sealed quartz ampoulles.
Zn | 3s | 140 | ZnTe | zinc telluride | Langer D.W., Vesely C.J. | Phys. Rev. B 2, 4885 (1970) | [8 empty] | No |  |  |  | Adventitious carbon | Reliable, with two-point correction of energy scale | crystal
Zn | 3s | 139.8 | ZnO | zinc(II) oxide | Langer D.W., Vesely C.J. | Phys. Rev. B 2, 4885 (1970) | [8 empty] | No |  |  |  | Adventitious carbon | Reliable, with two-point correction of energy scale | vapor deposited
Zn | 3s | 139.6 | ZnO | zinc(II) oxide | Schoen, G. | J. Electron Spectrosc. Relat. Phenom. 2, 75 (1973) | [8 empty] | No |  |  | Au, Ga2p3-3d=1097.9 | Adventitious carbon | Reliable | powder (when a special point is made in the article)
Zn | 3s | 139.2 | ZnO | zinc(II) oxide | Strohmeier B.R., Hercules D.M. | J. Catal. 86, 266 (1984) | [8 empty] | No |  |  |  | Adventitious carbon | Reliable, with two-point correction of energy scale
Zn | 3s | 140 | Al2ZnO4 | aluminum(III) zincate(II) | Strohmeier B.R., Hercules D.M. | J. Catal. 86, 266 (1984) | [8 empty] | No |  |  | Al2p=74.2 | AC=284.8 | Reliable, with two-point correction of energy scale
Zn | 3s | 140.3 | ZnS | zinc sulfide | Langer D.W., Vesely C.J. | Phys. Rev. B 2, 4885 (1970) | [8 empty] | No |  |  |  | Adventitious carbon | Reliable, with two-point correction of energy scale | crystal
Zn | 3s | 139.9 | ZnS | zinc sulfide | Strohmeier B.R., Hercules D.M. | J. Catal. 86, 266 (1984) | [8 empty] | No |  |  |  | Adventitious carbon | Reliable, with two-point correction of energy scale
Zn | 3s | 139.7 | Zn | zinc | Mariot, J.M., Dufour G. | Chem. Phys. Lett. 50, 219 (1977) | [8 empty] | No |  |  | FL,Zn2p3-3d=1011.6 | Conductor | Reliable, with two-point correction of energy scale | sputtered
Zn | 3s | 139.88 | Zn | zinc | Ley L., Kowalczyk S.P., McFeely F.R., Pollak R.A., Shirley D.A. | Phys. Rev. B 8, 2392 (1973) | [8 empty] | No |  |  | Au | Conductor | Calibration study | vapor deposited
Zn | 3s | 141.2 | ZnSO4 | zinc sulfate | Strohmeier B.R., Hercules D.M. | J. Catal. 86, 266 (1984) | [8 empty] | No |  |  |  | Adventitious carbon | Reliable, with two-point correction of energy scale
Zn | 3s | 141.5 | ZnS | zinc sulfide | Kutty T.R.N. | Mater. Res. Bull. 26, 399 (1991) | Adequate |  |  |  | data |  |  |  | Yes | Mg |  |  | Adventitious carbon | Reliable, with one-point correction of energy scale | crystal, semiconductor |  |  | 300 | Adequate
Zr | 2p1/2 | 2306.7 | Zr | zirconium | Huschka W., Ross D., Maier M., Umbach E. | J. Electron Spectrosc. Relat. Phemon. 46, 273, (1988) | [8 empty] | No |  |  | Ag,Cu,Au | Ag paste mount on met |  | scraped
Zr | 2p1/2 | 2306.7 | Zr | zirconium | Huschka W., Ross D., Maier M., Umbach E. | J. Electron Spectrosc. Relat. Phemon. 46, 273, (1988) | [8 empty] | No |  |  | Ag,Cu,Au | Ag paste mount on met |  | scraped
Zr | 2p3/2 | 2222.2 | Zr | zirconium | Huschka W., Ross D., Maier M., Umbach E. | J. Electron Spectrosc. Relat. Phemon. 46, 273, (1988) | [8 empty] | No |  |  | Ag,Cu,Au | Ag paste mount on met |  | scraped
Zr | 2p3/2 | 2222.2 | Zr | zirconium | Huschka W., Ross D., Maier M., Umbach E. | J. Electron Spectrosc. Relat. Phemon. 46, 273, (1988) | [8 empty] | No |  |  | Ag,Cu,Au | Ag paste mount on met |  | scraped
Zr | 2s | 2532.3 | Zr | zirconium | Huschka W., Ross D., Maier M., Umbach E. | J. Electron Spectrosc. Relat. Phemon. 46, 273, (1988) | [8 empty] | No |  |  | Ag,Cu,Au | Ag paste mount on met |  | scraped
Zr | 2s | 2532.3 | Zr | zirconium | Huschka W., Ross D., Maier M., Umbach E. | J. Electron Spectrosc. Relat. Phemon. 46, 273, (1988) | [8 empty] | No |  |  | Ag,Cu,Au | Ag paste mount on met |  | scraped
Zr | 3d | 182.3 | ZrO2 | zirconium dioxide | Jerome R., Theyssie Ph., Pireaux J.J., Verbist J.J. | Appl. Surf. Sci. 27, 93 (1986) | Adequate |  |  |  | data |  |  |  | Yes | Al |  |  | Adventitious carbon | Reliable, with one-point correction of energy scale | insulator |  |  | 300 | Adequate
Zr | 3d | 182.6 | Zr(CH3COO)2 | zirconium(II) acetate | Jerome R., Theyssie Ph., Pireaux J.J., Verbist J.J. | Appl. Surf. Sci. 27, 93 (1986) | Adequate |  |  |  | data |  |  |  | Yes | Al |  |  | Adventitious carbon | Reliable, with one-point correction of energy scale |  |  |  | 300 | Adequate
Zr | 3d3/2 | 186.9 | (AlF3)4(BaF2)24(LaF3)4(NaF)15(ZrF4)53 | aluminum barium lanthanum sodium zirconium fluoride | Battaglin G., Bertoncello R., Boscolo-Boscoletto A., Caccavale F., Mazzoldi P., and Polato P. | J. Non-cryst. Solids 111, 36 (1989) | Good |  |  |  | data |  |  |  | No | Mg |  | Au4f7= 84.00 | Adventitious carbon | Reliable, with one-point correction of energy scale |  |  |  | 300 | Adequate
Zr | 3d3/2 | 184.6 | O2/V2Zr | oxygen/vanadium zirconium imc | Meli F., Sheng Z., Vedel I., Schlapbach L. | Vacuum 41, 1938 (1990) | Adequate |  |  |  | data |  |  |  | No | Mg |  | Au4f7= 84.00 | Conductor | Reliable (reported energy within 300 eV of a reference energy) | oxygen pressure, oxidizing atmosphere |  |  | 300 | Good | 500 L O2/V2Zr, crystalline intermetallic alloy. (MgCu2-type cubic structure).
Zr | 3d3/2 | 185.3 | O2/Mn2Zr | oxygen/manganese zirconium imc | Meli F., Sheng Z., Vedel I., Schlapbach L. | Vacuum 41, 1938 (1990) | Adequate |  |  |  | data |  |  |  | No | Mg |  | Au4f7= 84.00 | Conductor | Reliable (reported energy within 300 eV of a reference energy) | oxygen pressure, oxidizing atmosphere, thin layer |  | X-ray Diffraction | 300 | Good | 10 L O2/Mn2Zr, crystalline intermetallic alloy. (C14 (MgZn2) structure).
Zr | 3d3/2 | 185.5 | O2/Mn2Zr | oxygen/manganese zirconium imc | Meli F., Sheng Z., Vedel I., Schlapbach L. | Vacuum 41, 1938 (1990) | Adequate |  |  |  | data |  |  |  | No | Mg |  | Au4f7= 84.00 | Conductor | Reliable (reported energy within 300 eV of a reference energy) | annealed, oxygen pressure, oxidizing atmosphere, thermal oxide |  | X-ray Diffraction | 300 | Good | Heated at 630 K. 10 L O2/Mn2Zr, crystalline intermetallic alloy. (C14 (MgZn2) structure).
Zr | 3d3/2 | 181.6 | O2/Fe24Zr76 | oxygen/iron zirconium alloy (24-76) | Sinha S., Badrinarayanan S., Sinha A.P.B. | J. Less-common Metals 125, 85 (1986) | Good | 0.2 |  | other | Gaussian |  |  |  | No | Al |  | Au,Ag,Cu = 84.00,368.27,932.67 | Conductor | Reliable (reported energy within 300 eV of a reference energy) | oxidizing atmosphere |  |  | 293 | Good | Zr-Fe ribbon was exposed to air for a very long duration.
Zr | 3d3/2 | 185.5 | O2/Fe24Zr76 | oxygen/iron zirconium alloy (24-76) | Sinha S., Badrinarayanan S., Sinha A.P.B. | J. Less-common Metals 125, 85 (1986) | Good | 0.2 |  | other | Gaussian |  |  |  | No | Al |  | Au,Ag,Cu = 84.00,368.27,932.67 | Conductor | Reliable (reported energy within 300 eV of a reference energy) | oxidizing atmosphere |  |  | 293 | Good | Zr-Fe ribbon was exposed to air for a very long duration.
Zr | 3d3/2 | 181.4 | Fe24Zr76 | iron zirconium alloy (24-76) | Sinha S., Badrinarayanan S., Sinha A.P.B. | J. Less-common Metals 125, 85 (1986) | Good | 0.2 |  | other | data |  |  |  | No | Al |  | Au,Ag,Cu = 84.00,368.27,932.67 | Conductor | Reliable (reported energy within 300 eV of a reference energy) |  |  |  | 293 | Good
Zr | 3d3/2 | 183.4 | O2/Fe24Zr76 | oxygen/iron zirconium alloy (24-76) | Sinha S., Badrinarayanan S., Sinha A.P.B. | J. Less-common Metals 125, 85 (1986) | Good | 0.2 |  | other | Gaussian |  |  |  | No | Al |  | Au,Ag,Cu = 84.00,368.27,932.67 | Conductor | Reliable (reported energy within 300 eV of a reference energy) | oxidizing atmosphere |  |  | 293 | Good | Zr-Fe ribbon was exposed to air for a very long duration.
Zr | 3d3/2 | 181.2 | O2/Zr | oxygen/zirconium | Kumar L., Sarma D.D., Krummacher S. | Appl. Surf. Sci. 32, 309 (1988) | Good | 0.2 | 0.6 |  | data |  |  |  | Yes | Al |  | Other, Zr3d5= 178.78 | Conductor | Reliable, with one-point correction of energy scale | oxygen pressure, oxidizing atmosphere, thin layer |  |  | 300 | Good | 100 L or 1.0E4 L O2/polycrystalline Zr.
Zr | 3d3/2 | 185.8 | O2/Zr | oxygen/zirconium | Kumar L., Sarma D.D., Krummacher S. | Appl. Surf. Sci. 32, 309 (1988) | Good | 0.2 | 0.6 |  | data |  |  |  | Yes | Al |  | Other, Zr3d5= 178.78 | Conductor | Reliable, with one-point correction of energy scale | oxygen pressure, oxidizing atmosphere, reacted, thin layer |  |  | 300 | Good | 100 L or 1.0E4 L O2/polycrystalline Zr.
Zr | 3d3/2 | 182.3 | Ni3ZrOx | nickel zirconium oxides | Perry E.M., Cocke D.L., Miller M.K. | Appl. Surf. Sci. 44, 321 (1990) | Adequate | 0.1 |  |  | data |  |  |  | No | Mg |  |  | Adventitious carbon | Reliable, with one-point correction of energy scale | arc method, oxygen pressure, oxidizing atmosphere |  |  | 300 | Adequate | The Ni3Zr intermetallic compound was oxidized at 300 K for 20 hours in 50 Pa of oxygen (3.6E10 L).
Zr | 3d3/2 | 178.9 | Ni3ZrOx | nickel zirconium oxides | Perry E.M., Cocke D.L., Miller M.K. | Appl. Surf. Sci. 44, 321 (1990) | Adequate | 0.1 |  |  | data |  |  |  | No | Mg |  |  | Adventitious carbon | Reliable, with one-point correction of energy scale | arc method, oxygen pressure, oxidizing atmosphere |  |  | 300 | Adequate | The Ni3Zr intermetallic compound was oxidized at 300 K for 20 hours in 50 Pa of oxygen (3.6E10 L).
Zr | 3d3/2 | 183.7 | Zr(O3PC10H20PO3)/Si | zirconium decanediylbis(phosphonate)/silicon | Lee H., Kepley L.J., Hong H.-G., Akhter S., Mallouk T.E. | J. Phys. Chem. 92, 2597 (1988) | Adequate |  |  |  | data |  |  |  | No | Mg |  | Ag3d5= 368.27 | Conductor | Reliable, with one-point correction of energy scale | thin layer, vapor deposited |  |  | 300 | Adequate | 4 ML Zr(O3PC10H20PO3)/Si(100). The thickness of film was determined by ellipsometry.
Zr | 3d3/2 | 184.2 | Y0.16ZrOx | yttrium zirconium oxides | Majumdar D., Chatterjee D. | J. Appl. Phys. 70, 988 (1991) | Adequate |  |  |  | data |  |  |  | Yes | Al |  |  | Adventitious carbon | Reliable, with one-point correction of energy scale | crystal, pelletized |  | X-ray Diffraction | 300 | Adequate | The yttria-stabilized zirconia pellet (tetragonal structure) was prepared by uniaxially cold compacting this powder at a pressure of about 105 MPa followed by sintering in air (T = 1773 K, time = 2 h). An electron flood gun was used for charge compensatio
Zr | 3d3/2 | 184.3 | Y0.16ZrOx | yttrium zirconium oxides | Majumdar D., Chatterjee D. | J. Appl. Phys. 70, 988 (1991) | Adequate |  |  |  | data |  |  |  | Yes | Al |  |  | Adventitious carbon | Reliable, with one-point correction of energy scale | crystal, pelletized |  | X-ray Diffraction | 300 | Adequate | The yttria-stabilized zirconia pellet (tetragonal structure) was prepared by uniaxially cold compacting this powder at a pressure of about 105 MPa followed by sintering in air (T = 1773 K, time = 2 h). The polished pellet. An electron flood gun was used f
Zr | 3d3/2 | 182.2 | ZrNi0.052O2 | zirconium nickel oxide | Payen E., Gengembre L., Mauge F., Duchet J.C., Lavalley J.C. | Catalysis Today 10, 521 (1991) | Adequate |  |  |  | data |  |  |  | No | Al |  |  | Adventitious carbon | Reliable, with one-point correction of energy scale | annealed, crystal, impregnated and calcined | X-ray Photoelectron Spectroscopy | X-ray Diffraction | 300 | Adequate | The sample was prepared by impregnation of amorphous ZrO2 with aqueous solution of nickel nitrate at a loading of 2.8 wt.-% Y2O3.
Zr | 3d3/2 | 183.9 | Zr0.85Ti1.15O4 | zirconium titanium oxide(Zr0.85Ti1.15O4) | Ikawa H., Yamada T., Kojima K., Matsumoto S. | J. Am. Ceram. Soc. 74, 1459 (1991) | Adequate |  |  |  | data |  |  |  | No | Mg |  |  | Adventitious carbon | Reliable, with one-point correction of energy scale | annealed, crystal, heated and cooled |  | X-ray Diffraction | 300 | Adequate | The samples were prepared by a coprecipitation method from a sulfate solutions and shaped into pellets which were heated at 1773 K for 5 h and then annealed at 973 K for 5 h.
Zr | 3d3/2 | 184.1 | Zr0.85Ti1.15O4 | zirconium titanium oxide(Zr0.85Ti1.15O4) | Ikawa H., Yamada T., Kojima K., Matsumoto S. | J. Am. Ceram. Soc. 74, 1459 (1991) | Adequate |  |  |  | data |  |  |  | No | Mg |  |  | Adventitious carbon | Reliable, with one-point correction of energy scale | annealed, crystal, heated and cooled |  | X-ray Diffraction | 300 | Adequate | The samples were prepared by a coprecipitation method from a sulfate solutions and shaped into pellets which were heated at 1773 K for 5 h and then annealed at 1473 K for 5 h.
Zr | 3d3/2 | 185.3 | CuZr2(PO4)3 | copper dizirconium triphosphate | Serghini A., Brochu R., Ziyad M., Loukah M., Vedrine J.C. | J. Chem. Soc. Faraday Trans. 87, 2487 (1991) | Adequate |  |  |  | data |  |  |  | No | Al |  |  | Adventitious carbon | Reliable, with one-point correction of energy scale | crystal |  | X-ray Diffraction | 300 | Adequate | The intensity ratios of Cu/Zr, Cu/P, Zr/P, O/P and O/Zrdetermined by XPS were 1.6, 0.8, 0.5, 4.7 and 8.7, respectively.
Zr | 3d3/2 | 183.8 | Zr1.09Ti0.91O4 | zirconium titanium oxide(Zr1.09Ti0.91O4) | Ikawa H., Yamada T., Kojima K., Matsumoto S. | J. Am. Ceram. Soc. 74, 1459 (1991) | Adequate |  |  |  | data |  |  |  | No | Mg |  |  | Adventitious carbon | Reliable, with one-point correction of energy scale | annealed, crystal, heated and cooled |  | X-ray Diffraction | 300 | Adequate | The samples were prepared by a coprecipitation method from a sulfate solutions and shaped into pellets which were heated at 1773 K for 5 h and then annealed at 973 K for 5 h.
Zr | 3d3/2 | 184 | Zr1.09Ti0.91O4 | zirconium titanium oxide(Zr1.09Ti0.91O4) | Ikawa H., Yamada T., Kojima K., Matsumoto S. | J. Am. Ceram. Soc. 74, 1459 (1991) | Adequate |  |  |  | data |  |  |  | No | Mg |  |  | Adventitious carbon | Reliable, with one-point correction of energy scale | annealed, crystal, heated and cooled |  | X-ray Diffraction | 300 | Adequate | The samples were prepared by a coprecipitation method from a sulfate solutions and shaped into pellets which were heated at 1773 K for 5 h and then annealed at 1273 K for 5 h.
Zr | 3d3/2 | 183.7 | BaZr0.5Ti0.5O3 | barium zirconium titanium oxide | Ikawa H., Yamada T., Kojima K., Matsumoto S. | J. Am. Ceram. Soc. 74, 1459 (1991) | Adequate |  |  |  | data |  |  |  | No | Mg |  |  | Adventitious carbon | Reliable, with one-point correction of energy scale | annealed, crystal, heated and cooled |  | X-ray Diffraction | 300 | Adequate | The pellets were prepared by mixing extra-fine-grade reagents, BaCO3, ZrO2 and TiO2, and were fired two times (T = 1873 K, time = 10 h).
Zr | 3d3/2 | 181.5 | ZrY0.023O2 | zirconium yttrium oxide | Payen E., Gengembre L., Mauge F., Duchet J.C., Lavalley J.C. | Catalysis Today 10, 521 (1991) | Adequate |  |  |  | data |  |  |  | No | Al |  |  | Adventitious carbon | Reliable, with one-point correction of energy scale | annealed, crystal, impregnated and calcined | X-ray Photoelectron Spectroscopy | X-ray Diffraction | 300 | Adequate | The sample was prepared by impregnation of amorphous ZrO2 with aqueous solution of yttrium nitrate at a loading of 9.9 wt.-% Y2O3.
Zr | 3d3/2 | 185.5 | ZrO2 | zirconium dioxide | Sinha S., Badrynarayanan S, Sinha A.P.B. | J. Less-common Metals 134, 229 (1987) | Good | 0.12 |  |  | data |  |  |  | No | Al |  | Au,Ag,Cu = 84.00,368.27,932.67 | Adventitious carbon | Reliable, with one-point correction of energy scale | insulator |  |  | 300 | Good
Zr | 3d3/2 | 184.4 | ZrTiO4 | zirconium titanium tetraoxide | Ikawa H., Yamada T., Kojima K., Matsumoto S. | J. Am. Ceram. Soc. 74, 1459 (1991) | Adequate |  |  |  | data |  |  |  | No | Mg |  |  | Adventitious carbon | Reliable, with one-point correction of energy scale | annealed, crystal, heated and cooled |  | X-ray Diffraction | 300 | Adequate | The samples were prepared by a coprecipitation method from a sulfate solutions and shaped into pellets which were heated at 1773 K for 5 h and then annealed at 973 K for 5 h.
Zr | 3d3/2 | 184.3 | ZrTiO4 | zirconium titanium tetraoxide | Ikawa H., Yamada T., Kojima K., Matsumoto S. | J. Am. Ceram. Soc. 74, 1459 (1991) | Adequate |  |  |  | data |  |  |  | No | Mg |  |  | Adventitious carbon | Reliable, with one-point correction of energy scale | annealed, crystal, heated and cooled |  | X-ray Diffraction | 300 | Adequate | The samples were prepared by a coprecipitation method from a sulfate solutions and shaped into pellets which were heated at 1773 K for 5 h and then annealed at 1273 K for 5 h.
Zr | 3d3/2 | 181.2 | Zr/SiO2/Si | zirconium/silicon dioxide/silicon | Yamauchi T., Kitamura H., Wakai N., Zaima S., Koide Y., and Yasuda Y. | J. Vac. Sci. Technol. A 11, 2619 (1993) | Adequate |  |  |  | data |  |  |  | No | Mg |  | FL = Fermi level | Conductor | Reliable (reported energy within 300 eV of a reference energy) | multilayer structure, thin film, vapor deposited |  |  | 300 | Adequate | 35 A Zr/5A SiO2/p-type Si(100) with a resistivity of 1 to 5 ohm cm.
Zr | 3d3/2 | 182.2 | Zr/SiO2/Si | zirconium/silicon dioxide/silicon | Yamauchi T., Kitamura H., Wakai N., Zaima S., Koide Y., and Yasuda Y. | J. Vac. Sci. Technol. A 11, 2619 (1993) | Adequate |  |  |  | data |  |  |  | No | Mg |  | FL = Fermi level | Conductor | Reliable (reported energy within 300 eV of a reference energy) | annealed, multilayer structure, thin film, vapor deposited |  |  | 300 | Adequate | 35 A Zr/5A SiO2/Si(100) annealed at 673 K for 40 min. The Si(100) wafer with a resistivity of 1 to 5 ohm cm.
Zr | 3d3/2 | 181.1 | Zr/Ta | zirconium/tantalum | Yamauchi T., Kitamura H., Wakai N., Zaima S., Koide Y., and Yasuda Y. | J. Vac. Sci. Technol. A 11, 2619 (1993) | Adequate |  |  |  | data |  |  |  | No | Mg |  | FL = Fermi level | Conductor | Reliable (reported energy within 300 eV of a reference energy) | thin film, vapor deposited |  |  | 300 | Good | 35 A Zr/Ta.
Zr | 3d3/2 | 181.4 | (ZrO2)91(Y2O3)9/Si | zirconium dioxide diyttrium trioxide/silicon | Behner H., Wecker J., Matthee T., Samwer K. | Surf. Interface Anal. 18, 685 (1992) | Adequate |  | 0.9 | Linear | Gaussian |  |  |  | No | Mg |  | Au4f7 = 84.00 | Conductor | Reliable, with one-point correction of energy scale | crystal, thin layer, vapor deposited | Rutherford Backscattering Spectrometry | LEED/RHEED | 300 | Good | 10 A of yttria-stabilized zirconia were deposited onto p-type Si(100)-(2x1) with a resistivity of 1ohm cm at 1003 K. The substrate was cleaned by sputtering with a fast ion beam. The thickness was measured using a quartz-crystal thickness monitor.
Zr | 3d3/2 | 185.3 | (ZrO2)91(Y2O3)9/Si | zirconium dioxide diyttrium trioxide/silicon | Behner H., Wecker J., Matthee T., Samwer K. | Surf. Interface Anal. 18, 685 (1992) | Adequate |  | 0.9 | Linear | Gaussian |  |  |  | No | Mg |  | Au4f7 = 84.00 | Conductor | Reliable, with one-point correction of energy scale | crystal, thin layer, vapor deposited | Rutherford Backscattering Spectrometry | LEED/RHEED | 300 | Good | 10 A of yttria-stabilized zirconia were deposited onto p-type Si(100)-(2x1) with a resistivity of 1ohm cm at 1003 K. The substrate was cleaned by sputtering with a fast ion beam. The thickness was measured using a quartz-crystal thickness monitor.
Zr | 3d3/2 | 181.4 | (ZrO2)91(Y2O3)9/Si | zirconium dioxide diyttrium trioxide/silicon | Behner H., Wecker J., Matthee T., Samwer K. | Surf. Interface Anal. 18, 685 (1992) | Adequate |  | 0.9 | Linear | Gaussian |  |  |  | No | Mg |  | Au4f7 = 84.00 | Conductor | Reliable, with one-point correction of energy scale | crystal, oxygen pressure, oxidizing atmosphere, thin layer, vapor deposited | Rutherford Backscattering Spectrometry | LEED/RHEED | 300 | Good | 10 A of yttria-stabilized zirconia were deposited onto p-type Si(100)-(2x1) with a resistivity of 1ohm cm at 1003 K and at 3E-6, 1E-7 and 5E-7 mbar of O2. The substrate was cleaned by sputtering with a fast ion beam. The thickness was measured using a qua
Zr | 3d3/2 | 185.5 | (ZrO2)91(Y2O3)9/Si | zirconium dioxide diyttrium trioxide/silicon | Behner H., Wecker J., Matthee T., Samwer K. | Surf. Interface Anal. 18, 685 (1992) | Adequate |  | 0.9 | Linear | Gaussian |  |  |  | No | Mg |  | Au4f7 = 84.00 | Conductor | Reliable, with one-point correction of energy scale | crystal, oxygen pressure, oxidizing atmosphere, thin layer, vapor deposited | Rutherford Backscattering Spectrometry | LEED/RHEED | 300 | Good | 10 A of yttria-stabilized zirconia were deposited onto p-type Si(100)-(2x1) with a resistivity of 1ohm cm at 1003 K and at 3E-6, 1E-7 and 5E-7 mbar of O2. The substrate was cleaned by sputtering with a fast ion beam. The thickness was measured using a qua
Zr | 3d3/2 | 181.05 | Fe90Zr10 | iron zirconium alloy (9010) | Kang J.-S., Nahm K., Kim C.K. | J. Magn. Magn. Mater. 146, L229 (1995) | Adequate |  |  | other | mixed Gaussian/Lorentzian |  | 1.03 | 0.27 | No | Mg |  | Ag3d5 = 368.27 | Conductor | Reliable, with one-point correction of energy scale | amorphous, metal foil, sputtered | Electron-Probe Microanalysis | X-ray Diffraction | 300 | Adequate | The alloy was prepared by using the rotating drum technique. The surface was cleaned by Ar+ ion bombardment (Ep = 3.5 keV). Peak locations: Doniach - Sunjic & Gaussian. Branching ratio = 0.667. Asymmetry parameter = 0.12.
Zr | 3d3/2 | 181.89 | Fe90Zr10 | iron zirconium alloy (9010) | Kang J.-S., Nahm K., Kim C.K. | J. Magn. Magn. Mater. 146, L229 (1995) | Adequate |  |  | other | mixed Gaussian/Lorentzian |  | 1.03 | 0.27 | No | Mg |  | Ag3d5 = 368.27 | Conductor | Reliable, with one-point correction of energy scale | amorphous, metal foil, sputtered | Electron-Probe Microanalysis | X-ray Diffraction | 300 | Adequate | The alloy was prepared by using the rotating drum technique. The surface was cleaned by Ar+ ion bombardment (Ep = 3.5 keV). Peak locations: Doniach - Sunjic & Gaussian. Branching ratio = 0.667. Asymmetry parameter = 0.12.
Zr | 3d3/2 | 181.86 | Fe91Zr9 | iron zirconium alloy (8909) | Kang J.-S., Nahm K., Kim C.K. | J. Magn. Magn. Mater. 146, L229 (1995) | Adequate |  |  | other | mixed Gaussian/Lorentzian |  | 1.03 | 0.27 | No | Mg |  | Ag3d5 = 368.27 | Conductor | Reliable, with one-point correction of energy scale | amorphous, metal foil, sputtered | Electron-Probe Microanalysis | X-ray Diffraction | 300 | Adequate | The alloy was prepared by using the rotating drum technique. The surface was cleaned by Ar+ ion bombardment (Ep = 3.5 keV). Peak locations: Doniach - Sunjic & Gaussian. Branching ratio = 0.667. Asymmetry parameter = 0.11.
Zr | 3d3/2 | 184.9 | Zr0.332O0.639F0.021 | zirconium oxide fluoride (Zr0.332O0.639F0.021) | Bosman H.J.M., Pijpers A.P., Jaspers A.W.M.A. | J. Catal. 161, 551 (1996) | Adequate |  |  |  | data |  |  |  | No | Mg |  | Au,Ag,Cu = 84.00,368.27,932.67 | Adventitious carbon | Reliable, with one-point correction of energy scale | solid on double-sided tape |  | X-ray Photoelectron Spectroscopy | 300 | Good | The catalyst was prepared by hydrolysis of H2ZrF6 using ammonia at a constant pH The resulting precipitate was subsequently filtered, washed, dried (T= 373 K), a
Zr | 3d3/2 | 185.3 | ZrO2 | zirconium dioxide | Sinha S., Badrinarayanan S., Sinha A.P.B. | J. Less-common Metals 125, 85 (1986) | Good | 0.2 |  | other | Gaussian |  |  |  | No | Al |  | Au,Ag,Cu = 84.00,368.27,932.67 | Adventitious carbon | Reliable, with one-point correction of energy scale | insulator |  |  | 293 | Good
Zr | 3d3/2 | 181.2 | Zr | zirconium | Nishino Y., Krauss A.R., Lin Y., Gruen D.M. | J. Nucl. Mater. 228, 346 (1996) | Adequate |  |  |  | data |  |  |  | No | Mg |  | Au4f7 = 84.00 | Conductor | Reliable, with one-point correction of energy scale | annealed, chemically etched, metal foil, polycrystalline, sputtered |  |  | 300 | Adequate | The sample was annealed at 850 K for 90 min in Ar after being degreased in aceto polished in HNO3 and HF mixture, and immersed in deionized water. The final clea (Ep = 4 keV, j = ~ 1.0 microampere cm-2, time = 2 - 3 h).
Zr | 3d3/2 | 181.6 | Zr | zirconium | Sinha S., Badrinarayanan S., Sinha A.P.B. | J. Less-common Metals 125, 85 (1986) | Good | 0.2 |  | other | data |  |  |  | No | Al |  | Au,Ag,Cu = 84.00,368.27,932.67 | Conductor | Reliable (reported energy within 300 eV of a reference energy) |  |  |  | 293 | Good
Zr | 3d3/2 | 181.2 | Zr | zirconium | de Gonzalez C.O., Garcia E.A. | Surf. Sci. 193, 305 (1988) | Good | 0.1 |  | other | data |  |  |  | No | Mg |  | Au4f7= 84.00 | Conductor | Reliable, with one-point correction of energy scale | polycrystalline |  |  | 300 | Good
Zr | 3d3/2 | 181.46 | Zr | zirconium | Kang J.-S., Nahm K., Kim C.K. | J. Magn. Magn. Mater. 146, L229 (1995) | Adequate |  |  | other | mixed Gaussian/Lorentzian |  | 1.03 | 0.24 | No | Mg |  | Ag3d5 = 368.27 | Conductor | Reliable, with one-point correction of energy scale | amorphous, metal foil, sputtered | Electron-Probe Microanalysis | X-ray Diffraction | 300 | Adequate | The surface was cleaned by Ar+ ion bombardment (Ep = 3.5 keV). Peak locations: Doniach - Sunjic & Gaussian. Branching ratio = 0.667. Asymmetry parameter = 0.08.
Zr | 3d3/2 | 181.7 | Zr | zirconium | Sinha S., Badrynarayanan S, Sinha A.P.B. | J. Less-common Metals 134, 229 (1987) | Good | 0.12 |  |  | data |  |  |  | No | Al |  | Au,Ag,Cu = 84.00,368.27,932.67 | Conductor | Reliable, with one-point correction of energy scale | metal foil or plate |  |  | 300 | Good | Foils of spectroscopically pure Zr.
Zr | 3d3/2 | 184.5 | ZrO2 | zirconium dioxide | Majumdar D., Chatterjee D. | J. Appl. Phys. 70, 988 (1991) | Adequate |  |  |  | data |  |  |  | Yes | Al |  |  | Adventitious carbon | Reliable, with one-point correction of energy scale | crystal |  | X-ray Diffraction | 300 | Adequate | Monoclinic ZrO2. An electron flood gun was used for charge compensation. Branching ratio = 0.67.
Zr | 3d3/2 | 186.6 | ZrO2 | zirconium dioxide | Colon J.L., Thakur D.S., Yang C.-Y., Clearfield A., Martin C.R. | J. Catal. 124, 148 (1990) | Adequate |  |  |  | data |  |  |  | No | Mg |  |  | Adventitious carbon | Reliable, with one-point correction of energy scale | crystal, pelletized |  |  | 300 | Adequate | Monoclinic ZrO2.
Zr | 3d3/2 | 182.2 | ZrO2 | zirconium dioxide | Payen E., Gengembre L., Mauge F., Duchet J.C., Lavalley J.C. | Catalysis Today 10, 521 (1991) | Adequate |  |  |  | data |  |  |  | No | Al |  |  | Adventitious carbon | Reliable, with one-point correction of energy scale | amorphous, precipitate |  |  | 300 | Adequate | The sample was obtained by using ammonium hydroxide at room temperature to precipitate an aqueous solution of zirconyl nitrate followed by calcination at 623 K.
Zr | 3d3/2 | 182.6 | ZrO2/(CeOx+Y2O3+ZrO2) | zirconium(IV) oxide/(cerium oxide+yttrium oxide+zirconium oxide) | Ingo G.M., Paparazzo E., Bagnarelli O., Zacchetti N. | Surf. Interface Anal. 16, 515 (1990) | [8 empty] | No |  |  | Au,Cu | Adventitious carbon | Reliable, with two-point correction of energy scale | sputtered
Zr | 3d3/2 | 182.6 | ZrO2/(CeOx+Y2O3+ZrO2) | zirconium(IV) oxide/(cerium oxide+yttrium oxide+zirconium oxide) | Ingo G.M., Paparazzo E., Bagnarelli O., Zacchetti N. | Surf. Interface Anal. 16, 515 (1990) | [8 empty] | No |  |  | Au,Cu | Adventitious carbon | Reliable, with two-point correction of energy scale | air plasma sprayed (commercial apparatus)
Zr | 3d3/2 | 186.4 | Zr(HPO4)2.H2O | alpha-zirconium hydrogen phosphate monohydrate | Colon J.L., Thakur D.S., Yang C.-Y., Clearfield A., Martin C.R. | J. Catal. 124, 148 (1990) | Adequate |  |  |  | data |  |  |  | No | Mg |  |  | Adventitious carbon | Reliable, with one-point correction of energy scale | crystal |  |  | 300 | Adequate
Zr | 3d3/2 | 186.4 | Zr(HPO4)2.H2O | alpha-zirconium hydrogen phosphate monohydrate | Colon J.L., Thakur D.S., Yang C.-Y., Clearfield A., Martin C.R. | J. Catal. 124, 148 (1990) | Adequate |  |  |  | data |  |  |  | No | Mg |  |  | Adventitious carbon | Reliable, with one-point correction of energy scale | amorphous, pelletized |  |  | 300 | Adequate
Zr | 3d3/2 | 185.9 | Zr(HPO4)O3PC6H4SO3H | zirconium phosphate sulfophenylphosphonate | Colon J.L., Thakur D.S., Yang C.-Y., Clearfield A., Martin C.R. | J. Catal. 124, 148 (1990) | Adequate |  |  |  | data |  |  |  | No | Mg |  |  | Adventitious carbon | Reliable, with one-point correction of energy scale | crystal |  |  | 300 | Adequate
Zr | 3d3/2 | 186.4 | Zr(SO4)2 | zirconium(IV) sulfate | Colon J.L., Thakur D.S., Yang C.-Y., Clearfield A., Martin C.R. | J. Catal. 124, 148 (1990) | Adequate |  |  |  | data |  |  |  | No | Mg |  |  | Adventitious carbon | Reliable, with one-point correction of energy scale | pelletized |  |  | 300 | Adequate
Zr | 3d3/2 | 181.7 | Zr | zirconium | Sinha S., Badrynarayanan S, Sinha A.P.B. | J. Less-common Metals 134, 229 (1987) | Good | 0.12 |  |  | data |  |  |  | No | Al |  | Au,Ag,Cu = 84.00,368.27,932.67 | Conductor | Reliable, with one-point correction of energy scale | metal foil or plate |  |  | 300 | Good | Foils of spectroscopically pure Zr.
Zr | 3d3/2 | 181.6 | Zr | zirconium | Sinha S., Badrinarayanan S., Sinha A.P.B. | J. Less-common Metals 125, 85 (1986) | Good | 0.2 |  | other | data |  |  |  | No | Al |  | Au,Ag,Cu = 84.00,368.27,932.67 | Conductor | Reliable (reported energy within 300 eV of a reference energy) |  |  |  | 293 | Good
Zr | 3d3/2 | 181.2 | Zr | zirconium | Nishino Y., Krauss A.R., Lin Y., Gruen D.M. | J. Nucl. Mater. 228, 346 (1996) | Adequate |  |  |  | data |  |  |  | No | Mg |  | Au4f7 = 84.00 | Conductor | Reliable, with one-point correction of energy scale | annealed, chemically etched, metal foil, polycrystalline, sputtered |  |  | 300 | Adequate | The sample was annealed at 850 K for 90 min in Ar after being degreased in aceto polished in HNO3 and HF mixture, and immersed in deionized water. The final clea (Ep = 4 keV, j = ~ 1.0 microampere cm-2, time = 2 - 3 h).
Zr | 3d3/2 | 181.2 | Zr | zirconium | de Gonzalez C.O., Garcia E.A. | Surf. Sci. 193, 305 (1988) | Good | 0.1 |  | other | data |  |  |  | No | Mg |  | Au4f7= 84.00 | Conductor | Reliable, with one-point correction of energy scale | polycrystalline |  |  | 300 | Good
Zr | 3d3/2 | 181.46 | Zr | zirconium | Kang J.-S., Nahm K., Kim C.K. | J. Magn. Magn. Mater. 146, L229 (1995) | Adequate |  |  | other | mixed Gaussian/Lorentzian |  | 1.03 | 0.24 | No | Mg |  | Ag3d5 = 368.27 | Conductor | Reliable, with one-point correction of energy scale | amorphous, metal foil, sputtered | Electron-Probe Microanalysis | X-ray Diffraction | 300 | Adequate | The surface was cleaned by Ar+ ion bombardment (Ep = 3.5 keV). Peak locations: Doniach - Sunjic & Gaussian. Branching ratio = 0.667. Asymmetry parameter = 0.08.
Zr | 3d3/2 | 181 | Fe91Zr9 | iron zirconium alloy (8909) | Kang J.-S., Nahm K., Kim C.K. | J. Magn. Magn. Mater. 146, L229 (1995) | Adequate |  |  | other | mixed Gaussian/Lorentzian |  | 1.03 | 0.27 | No | Mg |  | Ag3d5 = 368.27 | Conductor | Reliable, with one-point correction of energy scale | amorphous, metal foil, sputtered | Electron-Probe Microanalysis | X-ray Diffraction | 300 | Adequate | The alloy was prepared by using the rotating drum technique. The surface was cleaned by Ar+ ion bombardment (Ep = 3.5 keV). Peak locations: Doniach - Sunjic & Gaussian. Branching ratio = 0.667. Asymmetry parameter = 0.11.
Zr | 3d3/2 | 186.2 | Si0.316Zr0.013O0.664F0.008 | silicon zirconium oxide fluoride (Si0.316Zr0.013O0.664F0.008) | Bosman H.J.M., Pijpers A.P., Jaspers A.W.M.A. | J. Catal. 161, 551 (1996) | Adequate |  |  |  | data |  |  |  | No | Mg |  | Au,Ag,Cu = 84.00,368.27,932.67 | Adventitious carbon | Reliable, with one-point correction of energy scale | solid on double-sided tape |  | X-ray Photoelectron Spectroscopy | 300 | Good | The catalyst was prepared by hydrolysis of mixture of H2SiF6 and H2ZrF6 using am The resulting precipitate was subsequently filtered, washed, dried (T= 373 K), a
Zr | 3d3/2 | 185.2 | Zr0.339O0.555F0.106 | zirconium oxide fluoride (Zr0.339O0.555F0.106) | Bosman H.J.M., Pijpers A.P., Jaspers A.W.M.A. | J. Catal. 161, 551 (1996) | Adequate |  |  |  | data |  |  |  | No | Mg |  | Au,Ag,Cu = 84.00,368.27,932.67 | Adventitious carbon | Reliable, with one-point correction of energy scale | solid on double-sided tape |  | X-ray Photoelectron Spectroscopy | 300 | Good | The catalyst was prepared by hydrolysis of H2ZrF6 using ammonia at a constant pH The resulting precipitate was subsequently filtered, washed, dried (T= 373 K), a
Zr | 3d3/2 | 186 | Si0.284Zr0.042O0.656F0.017 | silicon zirconium oxide fluoride (Si0.284Zr0.042O0.656F0.017) | Bosman H.J.M., Pijpers A.P., Jaspers A.W.M.A. | J. Catal. 161, 551 (1996) | Adequate |  |  |  | data |  |  |  | No | Mg |  | Au,Ag,Cu = 84.00,368.27,932.67 | Adventitious carbon | Reliable, with one-point correction of energy scale | solid on double-sided tape |  | X-ray Photoelectron Spectroscopy | 300 | Good | The catalyst was prepared by hydrolysis of mixture of H2SiF6 and H2ZrF6 using am The resulting precipitate was subsequently filtered, washed, dried (T= 373 K), a
Zr | 3d3/2 | 185.8 | Si0.255Zr0.061O0.675F0.008 | silicon zirconium oxide fluoride (Si0.255Zr0.061O0.675F0.008) | Bosman H.J.M., Pijpers A.P., Jaspers A.W.M.A. | J. Catal. 161, 551 (1996) | Adequate |  |  |  | data |  |  |  | No | Mg |  | Au,Ag,Cu = 84.00,368.27,932.67 | Adventitious carbon | Reliable, with one-point correction of energy scale | solid on double-sided tape |  | X-ray Photoelectron Spectroscopy | 300 | Good | The catalyst was prepared by hydrolysis of mixture of H2SiF6 and H2ZrF6 using am The resulting precipitate was subsequently filtered, washed, dried (T= 373 K), a
Zr | 3d3/2 | 186.1 | Si0.294Zr0.029O0.670F0.006 | silicon zirconium oxide fluoride (Si0.294Zr0.029O0.670F0.006) | Bosman H.J.M., Pijpers A.P., Jaspers A.W.M.A. | J. Catal. 161, 551 (1996) | Adequate |  |  |  | data |  |  |  | No | Mg |  | Au,Ag,Cu = 84.00,368.27,932.67 | Adventitious carbon | Reliable, with one-point correction of energy scale | solid on double-sided tape |  | X-ray Photoelectron Spectroscopy | 300 | Good | The catalyst was prepared by hydrolysis of mixture of H2SiF6 and H2ZrF6 using am The resulting precipitate was subsequently filtered, washed, dried (T= 373 K), a
Zr | 3d3/2 | 185.1 | Si0.057Zr0.269O0.597F0.078 | silicon zirconium oxide fluoride (Si0.057Zr0.269O0.597F0.078) | Bosman H.J.M., Pijpers A.P., Jaspers A.W.M.A. | J. Catal. 161, 551 (1996) | Adequate |  |  |  | data |  |  |  | No | Mg |  | Au,Ag,Cu = 84.00,368.27,932.67 | Adventitious carbon | Reliable, with one-point correction of energy scale | solid on double-sided tape |  | X-ray Photoelectron Spectroscopy | 300 | Good | The catalyst was prepared by hydrolysis of mixture of H2SiF6 and H2ZrF6 using am The resulting precipitate was subsequently filtered, washed, dried (T= 373 K), a
Zr | 3d3/2 | 185.9 | Si0.251Zr0.074O0.651F0.025 | silicon zirconium oxide fluoride (Si0.251Zr0.074O0.651F0.025) | Bosman H.J.M., Pijpers A.P., Jaspers A.W.M.A. | J. Catal. 161, 551 (1996) | Adequate |  |  |  | data |  |  |  | No | Mg |  | Au,Ag,Cu = 84.00,368.27,932.67 | Adventitious carbon | Reliable, with one-point correction of energy scale | solid on double-sided tape |  | X-ray Photoelectron Spectroscopy | 300 | Good | The catalyst was prepared by hydrolysis of mixture of H2SiF6 and H2ZrF6 using am The resulting precipitate was subsequently filtered, washed, dried (T= 373 K), a
Zr | 3d3/2 | 186.1 | Si0.277Zr0.043O0.642F0.038 | silicon zirconium oxide fluoride (Si0.277Zr0.043O0.642F0.038) | Bosman H.J.M., Pijpers A.P., Jaspers A.W.M.A. | J. Catal. 161, 551 (1996) | Adequate |  |  |  | data |  |  |  | No | Mg |  | Au,Ag,Cu = 84.00,368.27,932.67 | Adventitious carbon | Reliable, with one-point correction of energy scale | solid on double-sided tape |  | X-ray Photoelectron Spectroscopy | 300 | Good | The catalyst was prepared by hydrolysis of mixture of H2SiF6 and H2ZrF6 using am The resulting precipitate was subsequently filtered, washed, dried (T= 373 K), a
Zr | 3d3/2 | 186.3 | Si0.300Zr0.028O0.640F0.032 | silicon zirconium oxide fluoride (Si0.300Zr0.028O0.640F0.032) | Bosman H.J.M., Pijpers A.P., Jaspers A.W.M.A. | J. Catal. 161, 551 (1996) | Adequate |  |  |  | data |  |  |  | No | Mg |  | Au,Ag,Cu = 84.00,368.27,932.67 | Adventitious carbon | Reliable, with one-point correction of energy scale | solid on double-sided tape |  | X-ray Photoelectron Spectroscopy | 300 | Good | The catalyst was prepared by hydrolysis of mixture of H2SiF6 and H2ZrF6 using am The resulting precipitate was subsequently filtered, washed, dried (T= 373 K), a
Zr | 3d3/2 | 185.9 | Si0.284Zr0.031O0.657F0.028 | silicon zirconium oxide fluoride (Si0.284Zr0.031O0.657F0.028) | Bosman H.J.M., Pijpers A.P., Jaspers A.W.M.A. | J. Catal. 161, 551 (1996) | Adequate |  |  |  | data |  |  |  | No | Mg |  | Au,Ag,Cu = 84.00,368.27,932.67 | Adventitious carbon | Reliable, with one-point correction of energy scale | solid on double-sided tape |  | X-ray Photoelectron Spectroscopy | 300 | Good | The catalyst was prepared by hydrolysis of mixture of H2SiF6 and H2ZrF6 using am The resulting precipitate was subsequently filtered, washed, dried (T= 373 K). F
Zr | 3d3/2 | 186 | Si0.314Zr0.012O0.655F0.019 | silicon zirconium oxide fluoride (Si0.314Zr0.012O0.655F0.019) | Bosman H.J.M., Pijpers A.P., Jaspers A.W.M.A. | J. Catal. 161, 551 (1996) | Adequate |  |  |  | data |  |  |  | No | Mg |  | Au,Ag,Cu = 84.00,368.27,932.67 | Adventitious carbon | Reliable, with one-point correction of energy scale | solid on double-sided tape |  | X-ray Photoelectron Spectroscopy | 300 | Good | The catalyst was prepared by hydrolysis of mixture of H2SiF6 and H2ZrF6 using am The resulting precipitate was subsequently filtered, washed, dried (T= 373 K), a
Zr | 3d3/2 | 185.9 | Si0.255Zr0.072O0.665F0.008 | silicon zirconium oxide fluoride (Si0.255Zr0.072O0.665F0.008) | Bosman H.J.M., Pijpers A.P., Jaspers A.W.M.A. | J. Catal. 161, 551 (1996) | Adequate |  |  |  | data |  |  |  | No | Mg |  | Au,Ag,Cu = 84.00,368.27,932.67 | Adventitious carbon | Reliable, with one-point correction of energy scale | solid on double-sided tape |  | X-ray Photoelectron Spectroscopy | 300 | Good | The catalyst was prepared by hydrolysis of mixture of H2SiF6 and H2ZrF6 using am The resulting precipitate was subsequently filtered, washed, dried (T= 373 K), a
Zr | 3d3/2 | 186.2 | Si0.322Zr0.005O0.655F0.019 | silicon zirconium oxide fluoride (Si0.322Zr0.005O0.655F0.019) | Bosman H.J.M., Pijpers A.P., Jaspers A.W.M.A. | J. Catal. 161, 551 (1996) | Adequate |  |  |  | data |  |  |  | No | Mg |  | Au,Ag,Cu = 84.00,368.27,932.67 | Adventitious carbon | Reliable, with one-point correction of energy scale | solid on double-sided tape |  | X-ray Photoelectron Spectroscopy | 300 | Good | The catalyst was prepared by hydrolysis of mixture of H2SiF6 and H2ZrF6 using am The resulting precipitate was subsequently filtered, washed, dried (T= 373 K), a
Zr | 3d3/2 | 186 | Si0.328Zr0.001O0.665F0.007 | silicon zirconium oxide fluoride (Si0.328Zr0.001O0.665F0.007) | Bosman H.J.M., Pijpers A.P., Jaspers A.W.M.A. | J. Catal. 161, 551 (1996) | Adequate |  |  |  | data |  |  |  | No | Mg |  | Au,Ag,Cu = 84.00,368.27,932.67 | Adventitious carbon | Reliable, with one-point correction of energy scale | solid on double-sided tape |  | X-ray Photoelectron Spectroscopy | 300 | Good | The catalyst was prepared by hydrolysis of mixture of H2SiF6 and H2ZrF6 using am The resulting precipitate was subsequently filtered, washed, dried (T= 373 K), a
Zr | 3d5/2 | 183.9 | Si0.328Zr0.001O0.665F0.007 | silicon zirconium oxide fluoride (Si0.328Zr0.001O0.665F0.007) | Bosman H.J.M., Pijpers A.P., Jaspers A.W.M.A. | J. Catal. 161, 551 (1996) | Adequate |  |  |  | data |  |  |  | No | Mg |  | Au,Ag,Cu = 84.00,368.27,932.67 | Adventitious carbon | Reliable, with one-point correction of energy scale | solid on double-sided tape |  | X-ray Photoelectron Spectroscopy | 300 | Good | The catalyst was prepared by hydrolysis of mixture of H2SiF6 and H2ZrF6 using am The resulting precipitate was subsequently filtered, washed, dried (T= 373 K), a
Zr | 3d5/2 | 183.9 | Si0.322Zr0.005O0.655F0.019 | silicon zirconium oxide fluoride (Si0.322Zr0.005O0.655F0.019) | Bosman H.J.M., Pijpers A.P., Jaspers A.W.M.A. | J. Catal. 161, 551 (1996) | Adequate |  |  |  | data |  |  |  | No | Mg |  | Au,Ag,Cu = 84.00,368.27,932.67 | Adventitious carbon | Reliable, with one-point correction of energy scale | solid on double-sided tape |  | X-ray Photoelectron Spectroscopy | 300 | Good | The catalyst was prepared by hydrolysis of mixture of H2SiF6 and H2ZrF6 using am The resulting precipitate was subsequently filtered, washed, dried (T= 373 K), a
Zr | 3d5/2 | 183.5 | Si0.255Zr0.072O0.665F0.008 | silicon zirconium oxide fluoride (Si0.255Zr0.072O0.665F0.008) | Bosman H.J.M., Pijpers A.P., Jaspers A.W.M.A. | J. Catal. 161, 551 (1996) | Adequate |  |  |  | data |  |  |  | No | Mg |  | Au,Ag,Cu = 84.00,368.27,932.67 | Adventitious carbon | Reliable, with one-point correction of energy scale | solid on double-sided tape |  | X-ray Photoelectron Spectroscopy | 300 | Good | The catalyst was prepared by hydrolysis of mixture of H2SiF6 and H2ZrF6 using am The resulting precipitate was subsequently filtered, washed, dried (T= 373 K), a
Zr | 3d5/2 | 183.7 | Si0.314Zr0.012O0.655F0.019 | silicon zirconium oxide fluoride (Si0.314Zr0.012O0.655F0.019) | Bosman H.J.M., Pijpers A.P., Jaspers A.W.M.A. | J. Catal. 161, 551 (1996) | Adequate |  |  |  | data |  |  |  | No | Mg |  | Au,Ag,Cu = 84.00,368.27,932.67 | Adventitious carbon | Reliable, with one-point correction of energy scale | solid on double-sided tape |  | X-ray Photoelectron Spectroscopy | 300 | Good | The catalyst was prepared by hydrolysis of mixture of H2SiF6 and H2ZrF6 using am The resulting precipitate was subsequently filtered, washed, dried (T= 373 K), a
Zr | 3d5/2 | 183.5 | Si0.284Zr0.031O0.657F0.028 | silicon zirconium oxide fluoride (Si0.284Zr0.031O0.657F0.028) | Bosman H.J.M., Pijpers A.P., Jaspers A.W.M.A. | J. Catal. 161, 551 (1996) | Adequate |  |  |  | data |  |  |  | No | Mg |  | Au,Ag,Cu = 84.00,368.27,932.67 | Adventitious carbon | Reliable, with one-point correction of energy scale | solid on double-sided tape |  | X-ray Photoelectron Spectroscopy | 300 | Good | The catalyst was prepared by hydrolysis of mixture of H2SiF6 and H2ZrF6 using am The resulting precipitate was subsequently filtered, washed, dried (T= 373 K). F
Zr | 3d5/2 | 184 | Si0.300Zr0.028O0.640F0.032 | silicon zirconium oxide fluoride (Si0.300Zr0.028O0.640F0.032) | Bosman H.J.M., Pijpers A.P., Jaspers A.W.M.A. | J. Catal. 161, 551 (1996) | Adequate |  |  |  | data |  |  |  | No | Mg |  | Au,Ag,Cu = 84.00,368.27,932.67 | Adventitious carbon | Reliable, with one-point correction of energy scale | solid on double-sided tape |  | X-ray Photoelectron Spectroscopy | 300 | Good | The catalyst was prepared by hydrolysis of mixture of H2SiF6 and H2ZrF6 using am The resulting precipitate was subsequently filtered, washed, dried (T= 373 K), a
Zr | 3d5/2 | 183.8 | Si0.277Zr0.043O0.642F0.038 | silicon zirconium oxide fluoride (Si0.277Zr0.043O0.642F0.038) | Bosman H.J.M., Pijpers A.P., Jaspers A.W.M.A. | J. Catal. 161, 551 (1996) | Adequate |  |  |  | data |  |  |  | No | Mg |  | Au,Ag,Cu = 84.00,368.27,932.67 | Adventitious carbon | Reliable, with one-point correction of energy scale | solid on double-sided tape |  | X-ray Photoelectron Spectroscopy | 300 | Good | The catalyst was prepared by hydrolysis of mixture of H2SiF6 and H2ZrF6 using am The resulting precipitate was subsequently filtered, washed, dried (T= 373 K), a
Zr | 3d5/2 | 183.5 | Si0.251Zr0.074O0.651F0.025 | silicon zirconium oxide fluoride (Si0.251Zr0.074O0.651F0.025) | Bosman H.J.M., Pijpers A.P., Jaspers A.W.M.A. | J. Catal. 161, 551 (1996) | Adequate |  |  |  | data |  |  |  | No | Mg |  | Au,Ag,Cu = 84.00,368.27,932.67 | Adventitious carbon | Reliable, with one-point correction of energy scale | solid on double-sided tape |  | X-ray Photoelectron Spectroscopy | 300 | Good | The catalyst was prepared by hydrolysis of mixture of H2SiF6 and H2ZrF6 using am The resulting precipitate was subsequently filtered, washed, dried (T= 373 K), a
Zr | 3d5/2 | 182.7 | Si0.057Zr0.269O0.597F0.078 | silicon zirconium oxide fluoride (Si0.057Zr0.269O0.597F0.078) | Bosman H.J.M., Pijpers A.P., Jaspers A.W.M.A. | J. Catal. 161, 551 (1996) | Adequate |  |  |  | data |  |  |  | No | Mg |  | Au,Ag,Cu = 84.00,368.27,932.67 | Adventitious carbon | Reliable, with one-point correction of energy scale | solid on double-sided tape |  | X-ray Photoelectron Spectroscopy | 300 | Good | The catalyst was prepared by hydrolysis of mixture of H2SiF6 and H2ZrF6 using am The resulting precipitate was subsequently filtered, washed, dried (T= 373 K), a
Zr | 3d5/2 | 183.7 | Si0.294Zr0.029O0.670F0.006 | silicon zirconium oxide fluoride (Si0.294Zr0.029O0.670F0.006) | Bosman H.J.M., Pijpers A.P., Jaspers A.W.M.A. | J. Catal. 161, 551 (1996) | Adequate |  |  |  | data |  |  |  | No | Mg |  | Au,Ag,Cu = 84.00,368.27,932.67 | Adventitious carbon | Reliable, with one-point correction of energy scale | solid on double-sided tape |  | X-ray Photoelectron Spectroscopy | 300 | Good | The catalyst was prepared by hydrolysis of mixture of H2SiF6 and H2ZrF6 using am The resulting precipitate was subsequently filtered, washed, dried (T= 373 K), a
Zr | 3d5/2 | 183.4 | Si0.255Zr0.061O0.675F0.008 | silicon zirconium oxide fluoride (Si0.255Zr0.061O0.675F0.008) | Bosman H.J.M., Pijpers A.P., Jaspers A.W.M.A. | J. Catal. 161, 551 (1996) | Adequate |  |  |  | data |  |  |  | No | Mg |  | Au,Ag,Cu = 84.00,368.27,932.67 | Adventitious carbon | Reliable, with one-point correction of energy scale | solid on double-sided tape |  | X-ray Photoelectron Spectroscopy | 300 | Good | The catalyst was prepared by hydrolysis of mixture of H2SiF6 and H2ZrF6 using am The resulting precipitate was subsequently filtered, washed, dried (T= 373 K), a
Zr | 3d5/2 | 183.6 | Si0.284Zr0.042O0.656F0.017 | silicon zirconium oxide fluoride (Si0.284Zr0.042O0.656F0.017) | Bosman H.J.M., Pijpers A.P., Jaspers A.W.M.A. | J. Catal. 161, 551 (1996) | Adequate |  |  |  | data |  |  |  | No | Mg |  | Au,Ag,Cu = 84.00,368.27,932.67 | Adventitious carbon | Reliable, with one-point correction of energy scale | solid on double-sided tape |  | X-ray Photoelectron Spectroscopy | 300 | Good | The catalyst was prepared by hydrolysis of mixture of H2SiF6 and H2ZrF6 using am The resulting precipitate was subsequently filtered, washed, dried (T= 373 K), a
Zr | 3d5/2 | 183.8 | Si0.316Zr0.013O0.664F0.008 | silicon zirconium oxide fluoride (Si0.316Zr0.013O0.664F0.008) | Bosman H.J.M., Pijpers A.P., Jaspers A.W.M.A. | J. Catal. 161, 551 (1996) | Adequate |  |  |  | data |  |  |  | No | Mg |  | Au,Ag,Cu = 84.00,368.27,932.67 | Adventitious carbon | Reliable, with one-point correction of energy scale | solid on double-sided tape |  | X-ray Photoelectron Spectroscopy | 300 | Good | The catalyst was prepared by hydrolysis of mixture of H2SiF6 and H2ZrF6 using am The resulting precipitate was subsequently filtered, washed, dried (T= 373 K), a
Zr | 3d5/2 | 182.8 | Zr0.339O0.555F0.106 | zirconium oxide fluoride (Zr0.339O0.555F0.106) | Bosman H.J.M., Pijpers A.P., Jaspers A.W.M.A. | J. Catal. 161, 551 (1996) | Adequate |  |  |  | data |  |  |  | No | Mg |  | Au,Ag,Cu = 84.00,368.27,932.67 | Adventitious carbon | Reliable, with one-point correction of energy scale | solid on double-sided tape |  | X-ray Photoelectron Spectroscopy | 300 | Good | The catalyst was prepared by hydrolysis of H2ZrF6 using ammonia at a constant pH The resulting precipitate was subsequently filtered, washed, dried (T= 373 K), a
Zr | 3d5/2 | 182.1 | Zr[Al3.4O1.1(OH)1.5F4.9(H2O)2.5](C3H9N)0.3H0.3PO4)2.2.9H2O | fluorinated alumina-pillared alpha-zirconium phosphate (Zr[Al3.4O1.1(OH)1.5F4.9(H2O)2.5](C3H9N)0.3H0.3PO4)2.2.9H2O) | Merida-Robles J.M., Olivera-Pastor P., Jimenez-Lopez A., Rodriguez-Castellon E | J. Phys. Chem. 100, 14726 (1996) | Adequate | 0.2 |  |  | data |  |  |  | No | Al |  |  | Adventitious carbon | Reliable, with one-point correction of energy scale | cast film, crystal, insulator |  |  | 300 | Adequate | Intercallated compound. The intensity ratios of P/Zr and Al/Zr determined by XPS
Zr | 3d5/2 | 183.7 | ZrCl4 | zirconium(IV) tetrachloride | Sleigh C., Pijpers A.P., Jaspers A., Coussens B., Meier R.J. | J. Electron Spectrosc. Relat. Phenom. 77, 41 (1996) | Adequate |  |  |  | data |  |  |  | No | Al/Mg |  | Au,Ag,Cu = 84.00,368.27,932.67 | Adventitious carbon | Reliable (reported energy within 300 eV of a reference energy) | solid on double-sided tape |  |  | 300 | Adequate
Zr | 3d5/2 | 182.4 | Zr[Cr3.21Fe1.90(CH3COO)1.39(OH)11.94](PO4)2.5.2H2O | iron-oxide-, chromium-oxide-pillared alpha-zirconium phosphate (Zr[Cr3.21Fe1.90(CH3COO)1.39(OH)11.94](PO4)2.5.2H2O) | Perez-Reina F.J., Olivera-Pastor P., Rodriguez-Castellon E, Jimenez-Lopez A., Fierro J.L.G. | J. Solid State Chem. 122, 231 (1996) | Adequate | 0.2 |  |  | data |  |  |  | No | Mg |  |  | Adventitious carbon | Reliable, with one-point correction of energy scale | amorphous, solid sample mounted on tape |  | X-ray Diffraction | 300 | Adequate | The P/Zr intensity ratio determined by XPS was 2.06.
Zr | 3d5/2 | 183.2 | ZrH1.46Rh0.18(C10H8N2)0.25(PO4)2.1.9H2O | rhodium(III)-intercalated zirconium 2,2'-bipyridine phosphate hydrate | Ferragina C., La Ginestra A., Massucci M.A., Mattogno G., Patrono P., et al | J. Mater. Chem. 5, 461 (1995) | Adequate | 0.2 |  |  | data |  |  |  | No | Al |  |  | Adventitious carbon | Reliable, with one-point correction of energy scale | alpha phase, crystal, insulator, solid sample mounted on tape, thin film |  | X-ray Diffraction | 300 | Adequate | Intercalation compound. Alpha - ZrH1.46Rh0.18(bipy)0.25(PO4)2.1.9H2O, bipy = 2,2
Zr | 3d5/2 | 182.4 | Zr[Cr1.97Fe2.56(CH3COO)0.85(OH)10.74](PO4)2.3.9H2O | iron-oxide-, chromium-oxide-pillared alpha-zirconium phosphate (Zr[Cr1.97Fe2.56(CH3COO)0.85(OH)10.74](PO4)2.3.9H2O) | Perez-Reina F.J., Olivera-Pastor P., Rodriguez-Castellon E, Jimenez-Lopez A., Fierro J.L.G. | J. Solid State Chem. 122, 231 (1996) | Adequate | 0.2 |  |  | data |  |  |  | No | Mg |  |  | Adventitious carbon | Reliable, with one-point correction of energy scale | amorphous, solid sample mounted on tape |  | X-ray Diffraction | 300 | Adequate | The P/Zr intensity ratio determined by XPS was 2.09.
Zr | 3d5/2 | 182.5 | Zr0.332O0.639F0.021 | zirconium oxide fluoride (Zr0.332O0.639F0.021) | Bosman H.J.M., Pijpers A.P., Jaspers A.W.M.A. | J. Catal. 161, 551 (1996) | Adequate |  |  |  | data |  |  |  | No | Mg |  | Au,Ag,Cu = 84.00,368.27,932.67 | Adventitious carbon | Reliable, with one-point correction of energy scale | solid on double-sided tape |  | X-ray Photoelectron Spectroscopy | 300 | Good | The catalyst was prepared by hydrolysis of H2ZrF6 using ammonia at a constant pH The resulting precipitate was subsequently filtered, washed, dried (T= 373 K), a
Zr | 3d5/2 | 179 | Zr | zirconium | Sleigh C., Pijpers A.P., Jaspers A., Coussens B., Meier R.J. | J. Electron Spectrosc. Relat. Phenom. 77, 41 (1996) | Adequate |  |  |  | data |  |  |  | No | Al/Mg |  | Au,Ag,Cu = 84.00,368.27,932.67 | Conductor | Reliable (reported energy within 300 eV of a reference energy) | chemically etched, metal foil, sputtered |  |  | 300 | Adequate
Zr | 3d5/2 | 178.9 | Zr | zirconium | Nishino Y., Krauss A.R., Lin Y., Gruen D.M. | J. Nucl. Mater. 228, 346 (1996) | Adequate |  |  |  | data |  |  |  | No | Mg |  | Au4f7 = 84.00 | Conductor | Reliable, with one-point correction of energy scale | annealed, chemically etched, metal foil, polycrystalline, sputtered |  |  | 300 | Adequate | The sample was annealed at 850 K for 90 min in Ar after being degreased in aceto polished in HNO3 and HF mixture, and immersed in deionized water. The final clea (Ep = 4 keV, j = ~ 1.0 microampere cm-2, time = 2 - 3 h).
Zr | 3d5/2 | 179.3 | Zr | zirconium | Sinha S., Badrynarayanan S, Sinha A.P.B. | J. Less-common Metals 134, 229 (1987) | Good | 0.12 |  |  | data |  |  |  | No | Al |  | Au,Ag,Cu = 84.00,368.27,932.67 | Conductor | Reliable, with one-point correction of energy scale | metal foil |  |  | 300 | Good | Foils of spectroscopically pure Zr.
Zr | 3d5/2 | 178.29 | Zr | zirconium | Morant C., Sanz J.M., Galan L., Soriano L. | Surf. Sci. 218, 331 (1989) | Good |  |  | other | mixed Gaussian/Lorentzian |  | 0.5 |  | No | Mg |  | Au,Ag,Cu = 84.00,368.27,932.67 | Conductor | Reliable, with three-point correction of energy scale | polycrystalline |  |  | 293 | Adequate | The Doniach-Sunjic width is 0.7 eV.
Zr | 3d5/2 | 179 | Zr | zirconium | Baba Y., Sasaki T.A., Takano I. | J. Vac. Sci. Technol. A 6, 2945 (1988) | Adequate |  |  |  | data |  |  |  | No | Mg |  | Au4f7= 84.00 | Conductor | Reliable (reported energy within 300 eV of a reference energy) |  |  |  | 300 | Good
Zr | 3d5/2 | 179.2 | Zr | zirconium | Badrinarayanan S., Sinha S. | J. Phys. Cond. Matter 2, 8721 (1990) | Adequate | 0.2 |  |  | data |  |  |  | No | Al |  | Au4f7= 84.00 | Conductor | Reliable (reported energy within 300 eV of a reference energy) | metal foil, sputtered |  |  | 293 | Good | The sample was cleaned by Ar+ ion bombardment (Ep = 6 keV, Ip = 100 microamperes
Zr | 3d5/2 | 179.08 | Zr | zirconium | Kang J.-S., Nahm K., Kim C.K. | J. Magn. Magn. Mater. 146, L229 (1995) | Adequate |  |  | other | mixed Gaussian/Lorentzian |  | 1.03 | 0.24 | No | Mg |  | Ag3d5 = 368.27 | Conductor | Reliable, with one-point correction of energy scale | amorphous, metal foil, sputtered | Electron-Probe Microanalysis | X-ray Diffraction | 300 | Adequate | The surface was cleaned by Ar+ ion bombardment (Ep = 3.5 keV). Peak locations: Doniach - Sunjic & Gaussian. Branching ratio = 0.667. Asymmetry parameter = 0.08.
Zr | 3d5/2 | 178.8 | Zr | zirconium | de Gonzalez C.O., Garcia E.A. | Surf. Sci. 193, 305 (1988) | Good | 0.1 |  | other | data | 1.4 |  |  | No | Mg |  | Au4f7= 84.00 | Conductor | Reliable, with one-point correction of energy scale | polycrystalline |  |  | 300 | Good
Zr | 3d5/2 | 182.3 | ZrO2 | zirconium(IV) dioxide | Sleigh C., Pijpers A.P., Jaspers A., Coussens B., Meier R.J. | J. Electron Spectrosc. Relat. Phenom. 77, 41 (1996) | Adequate |  |  |  | data |  |  |  | No | Al/Mg |  | Au,Ag,Cu = 84.00,368.27,932.67 | Adventitious carbon | Reliable (reported energy within 300 eV of a reference energy) | solid on double-sided tape |  |  | 300 | Adequate
Zr | 3d5/2 | 179.3 | ZrBr | zirconium(I) bromide | Corbett J.D., Marek H.S. | Inorg. Chem. 22, 3194 (1983) | [8 empty] | No |  |  | Au & In4d=17.0 | Adventitious carbon | Reliable, with two-point correction of energy scale
Zr | 3d5/2 | 179.8 | ZrBr | zirconium(I) bromide | Hwu S.-J., Ziebarth R.P., von Winbush S., Ford J.E., Corbett J.D. | Inorg. Chem. 25, 283 (1986) | Adequate |  |  |  | data |  |  |  | No | Al |  |  | Adventitious carbon | Reliable, with one-point correction of energy scale | crystal |  | X-ray Diffraction | 300 | Adequate | Samples were grounded and mounted on In foil.
Zr | 3d5/2 | 179.6 | ZrC | zirconium carbide | Kaufmann R., Klewe-Nebenius H., Moers H., Pfennig G., Jenett H., Ache H. J. | Surf. Interface Anal. 11, 502 (1988) | [8 empty] | No |  |  | Au |  | Reliable | sintered in Argon atmosphere
Zr | 3d5/2 | 179.2 | ZrCl | zirconium(I) chloride | Corbett J.D., Marek H.S. | Inorg. Chem. 22, 3194 (1983) | [8 empty] | No |  |  | Au & In4d=17.0 | Adventitious carbon | Reliable, with two-point correction of energy scale
Zr | 3d5/2 | 179 | Zr | zirconium | Walz B., Oelhafen P., Guntherodt H.-J., Baiker A. | Appl. Surf. Sci. 37, 337 (1989) | Adequate |  |  | Linear | data |  |  |  | No | Mg |  | Au4f7= 84.00 | Conductor | Reliable (reported energy within 300 eV of a reference energy) |  |  |  | 300 | Adequate
Zr | 3d5/2 | 179 | Zr | zirconium | Takano I., Isobe S., Sasaki T.A., Baba Y. | Appl. Surf. Sci. 37, 25 (1989) | Adequate |  |  |  | data |  |  |  | No | Mg |  | Au4f7= 84.00 | Conductor | Reliable (reported energy within 300 eV of a reference energy) |  |  |  | 293 | Good
Zr | 3d5/2 | 179.2 | Zr | zirconium | Sinha S., Badrinarayanan S., Sinha A.P.B. | J. Less-common Metals 125, 85 (1986) | Good | 0.2 |  | other | data |  |  |  | No | Al |  | Au,Ag,Cu = 84.00,368.27,932.67 | Conductor | Reliable (reported energy within 300 eV of a reference energy) |  |  |  | 293 | Good
Zr | 3d5/2 | 178.9 | Zr | zirconium | Wagner C.D., Riggs W.M., Davis L.E., Moulder J.F., Muilenberg G.E. | Handbook of X-Ray Photoelectron Spectroscopy, Perkin-Elmer Corporation, Physical Electronics Division, Eden Prairie, Minn. 55344 (1979) | [8 empty] | No |  |  | Au,Cu | Conductor | Reliable, with two-point correction of energy scale | sputtered
Zr | 3d5/2 | 179 | Zr | zirconium | Baba Y., Sasaki T.A. | Surf. Interface Anal. 6, 171 (1984) | [8 empty] | No |  |  | Au | Conductor | Reliable
Zr | 3d5/2 | 179.3 | Zr | zirconium | Badrinarayanan S., Sinha S., Mandale A.B. | J. Electron Spectrosc. Relat. Phemon. 49, 303 (1989) | [8 empty] | No |  |  | Au | Conductor | Reliable | sputtered and heated
Zr | 3d5/2 | 178.7 | Zr | zirconium | Harel S., Mariot J.-M., Hague C.F. | Surf. Sci. 269, 1167 (1992) | Adequate |  |  |  | data |  |  |  | No |  |  | Au4f7 = 84.00 | Conductor | Reliable (reported energy within 300 eV of a reference energy) |  |  |  | 300 | Adequate
Zr | 3d5/2 | 178.75 | Zr | zirconium | Powell C.J. | J. Electron Spectrosc. Relat. Phenom. 185, 1 (2012) | Good | 0.06 | [17 empty] | Recommended binding energy based on an analysis of at least two independent measurements in four Handbooks. Where necessary, the binding-energy scale was recalibrated using reference values from the U.K. National Physical Laboratory.
Zr | 3d5/2 | 178.9 | Zr | zirconium | Wagner C.D., Riggs W.M., Davis L.E., Moulder J.F., Muilenberg G.E. | Handbook of X-Ray Photoelectron Spectroscopy, Perkin-Elmer Corporation, Physical Electronics Division, Eden Prairie, Minn. 55344 (1979) | [8 empty] | No |  |  | Au,Cu | Conductor | Reliable, with two-point correction of energy scale | sputtered
Zr | 3d5/2 | 179 | Zr | zirconium | Baba Y., Sasaki T.A. | Surf. Interface Anal. 6, 171 (1984) | [8 empty] | No |  |  | Au | Conductor | Reliable
Zr | 3d5/2 | 179.3 | Zr | zirconium | Badrinarayanan S., Sinha S., Mandale A.B. | J. Electron Spectrosc. Relat. Phemon. 49, 303 (1989) | [8 empty] | No |  |  | Au | Conductor | Reliable | sputtered and heated
Zr | 3d5/2 | 178.7 | Zr | zirconium | Harel S., Mariot J.-M., Hague C.F. | Surf. Sci. 269, 1167 (1992) | Adequate |  |  |  | data |  |  |  | No |  |  | Au4f7 = 84.00 | Conductor | Reliable (reported energy within 300 eV of a reference energy) |  |  |  | 300 | Adequate
Zr | 3d5/2 | 178.75 | Zr | zirconium | Powell C.J. | J. Electron Spectrosc. Relat. Phenom. 185, 1 (2012) | Good | 0.06 | [17 empty] | Recommended binding energy based on an analysis of at least two independent measurements in four Handbooks. Where necessary, the binding-energy scale was recalibrated using reference values from the U.K. National Physical Laboratory.
Zr | 3d5/2 | 183.3 | ZrO2 | zirconium(IV) dioxide | Kaufmann R., Klewe-Nebenius H., Moers H., Pfennig G., Jenett H., Ache H. J. | Surf. Interface Anal. 11, 502 (1988) | [8 empty] | No |  |  | Au |  | Reliable | sintered in Argon atmosphere
Zr | 3d5/2 | 183.3 | ZrO2 | zirconium(IV) dioxide | Baba Y., Sasaki T.A. | Surf. Interface Anal. 6, 171 (1984) | [8 empty] | No |  |  | Au | Conductor |  | reacted film
Zr | 3d5/2 | 182 | ZrO2 | zirconium(IV) dioxide | Sarma D.D., Rao C.N.R. | J. Electron Spectrosc. Relat. Phenom. 20, 25 (1980) | [8 empty] | No |  |  | Au | Gold | Reliable, with two-point correction of energy scale
Zr | 3d5/2 | 182.4 | ZrO2 | zirconium(IV) dioxide | Nefedov V.I., Salyn, Y.V., Chertkov A.A., Padurets L.N. | Zh. Neorg. Khimii 19, 1443 (1974) | [8 empty] | No |  |  |  | Adventitious carbon | Reliable, with two-point correction of energy scale
Zr | 3d5/2 | 182.2 | ZrO2 | zirconium(IV) dioxide | Nefedov V.I., Gati D., Dzhurinskii, B.F., Sergushin N.P., Salyn Y.V. | Zh. Neorg. Khimii 20, 2307 (1975) | [8 empty] | No |  |  |  | Adventitious carbon | Reliable, with two-point correction of energy scale
Zr | 3d5/2 | 183 | ZrO2 | zirconium(IV) dioxide | Hughes A.E., Sexton B.A. | J. Electron Spectrosc. Relat. Phemon. 50, c15, (1990) | [8 empty] | No |  |  | Cu 2p3 and Cu 3p | Gold | Calibration study
Zr | 3d5/2 | 182.3 | ZrO2 | zirconium(IV) dioxide | Romotowski T., Komorek J., Stoch J., Mastikhin V.M. | Polish J. Chem. 69, 621 (1995) | Adequate |  |  | other | data |  |  |  | No | Al |  |  | Adventitious carbon | Reliable (reported energy within 300 eV of a reference energy) | crystal |  | X-ray Diffraction | 300 | Adequate
Zr | 3d5/2 | 182.52 | ZrO2 | zirconium(IV) dioxide | Morant C., Sanz J.M., Galan L., Soriano L. | Surf. Sci. 218, 331 (1989) | Good |  |  | other | mixed Gaussian/Lorentzian | 1.8 | 1.25 | 1.08 | No | Mg |  | Au,Ag,Cu = 84.00,368.27,932.67 | Conductor | Reliable, with three-point correction of energy scale | heated, oxygen pressure, oxidizing atmosphere, passive oxide, thin film, thermal oxide |  |  | 293 | Adequate | Oxidation of polycrystalline Zr at 475 K by 6E3 L O2 exposure.
Zr | 3d5/2 | 185.3 | ZrF4 | zirconium(IV) tetrafluoride | Nefedov V.I., Kokunov Y.V., Buslaev Y.A., Porai-koshits M.A., Gustyakova M.P., Ili'n E.G. | Zh. Neorg. Khimii 18, 931 (1973) | [8 empty] | No |  |  |  | Adventitious carbon | Reliable, with two-point correction of energy scale
Zr | 3d5/2 | 185.6 | ZrF4 | zirconium(IV) tetrafluoride | Sleigh C., Pijpers A.P., Jaspers A., Coussens B., Meier R.J. | J. Electron Spectrosc. Relat. Phenom. 77, 41 (1996) | Adequate |  |  |  | data |  |  |  | No | Al/Mg |  | Au,Ag,Cu = 84.00,368.27,932.67 | Adventitious carbon | Reliable (reported energy within 300 eV of a reference energy) | solid on double-sided tape |  |  | 300 | Adequate
Zr | 3d5/2 | 185.3 | ZrF4 | zirconium(IV) tetrafluoride | Nefedov V.I., Kokunov Y.V., Buslaev Y.A., Porai-koshits M.A., Gustyakova M.P., Ili'n E.G. | Zh. Neorg. Khimii 18, 931 (1973) | [8 empty] | No |  |  |  | Adventitious carbon | Reliable, with two-point correction of energy scale
Zr | 3d5/2 | 185.6 | ZrF4 | zirconium(IV) tetrafluoride | Sleigh C., Pijpers A.P., Jaspers A., Coussens B., Meier R.J. | J. Electron Spectrosc. Relat. Phenom. 77, 41 (1996) | Adequate |  |  |  | data |  |  |  | No | Al/Mg |  | Au,Ag,Cu = 84.00,368.27,932.67 | Adventitious carbon | Reliable (reported energy within 300 eV of a reference energy) | solid on double-sided tape |  |  | 300 | Adequate
Zr | 3d5/2 | 184.2 | K2ZrF6 | potassium hexafluorozirconate(IV) | Nefedov V.I., Kokunov Y.V., Buslaev Y.A., Porai-koshits M.A., Gustyakova M.P., Ili'n E.G. | Zh. Neorg. Khimii 18, 931 (1973) | [8 empty] | No |  |  |  | Adventitious carbon | Reliable, with two-point correction of energy scale
Zr | 3d5/2 | 183.7 | K3ZrF7 | potassium heptafluorozirconate(IV) | Nefedov V.I., Kokunov Y.V., Buslaev Y.A., Porai-koshits M.A., Gustyakova M.P., Ili'n E.G. | Zh. Neorg. Khimii 18, 931 (1973) | [8 empty] | No |  |  |  | Adventitious carbon | Reliable, with two-point correction of energy scale
Zr | 3d5/2 | 182.9 | [Zr(OH)2(CH3CH(NH2)COO)2]Br2.3H2O | dihydroxybis(alpha-L-alinine)zirconium dibromide trihydrate | Kharitonova L.C., Nefedov V.I., Pankratova L.N., Pershin V.L. | Zh. Neorg. Khimii 19, 860 (1974) | [8 empty] | No |  |  |  | Internal hydrocarbon | Reliable, with two-point correction of energy scale
Zr | 3d5/2 | 183 | [Zr(OH)2(CH3CH(NH2)COO)2]Cl2.3H2O | dihydroxybis(alpha-L-alanine)zirconium dichloride trihydrate | Kharitonova L.C., Nefedov V.I., Pankratova L.N., Pershin V.L. | Zh. Neorg. Khimii 19, 860 (1974) | [8 empty] | No |  |  |  | Internal hydrocarbon | Reliable, with two-point correction of energy scale
Zr | 3d5/2 | 184.7 | KZrF5.H2O | potassium pentafluorozirconate(IV) hydrate | Nefedov V.I., Kokunov Y.V., Buslaev Y.A., Porai-koshits M.A., Gustyakova M.P., Ili'n E.G. | Zh. Neorg. Khimii 18, 931 (1973) | [8 empty] | No |  |  |  | Adventitious carbon | Reliable, with two-point correction of energy scale
Zr | 3d5/2 | 178.8 | ZrH2 | zirconium(II) hydride | Corbett J.D., Marek H.S. | Inorg. Chem. 22, 3194 (1983) | [8 empty] | No |  |  | Au & In4d=17.0 | Adventitious carbon | Reliable, with two-point correction of energy scale | heated
Zr | 3d5/2 | 179.4 | ZrBrH | zirconium hydrogen bromide | Corbett J.D., Marek H.S. | Inorg. Chem. 22, 3194 (1983) | [8 empty] | No |  |  | Au & In4d=17.0 | Adventitious carbon | Reliable, with two-point correction of energy scale
Zr | 3d5/2 | 179.4 | ZrClH | zirconium hydrogen chloride | Corbett J.D., Marek H.S. | Inorg. Chem. 22, 3194 (1983) | [8 empty] | No |  |  | Au & In4d=17.0 | Adventitious carbon | Reliable, with two-point correction of energy scale
Zr | 3d5/2 | 179.6 | ZrHx | zirconium hydride ss | Baba Y., Sasaki T.A. | Surf. Interface Anal. 6, 171 (1984) | [8 empty] | No |  |  | Au | Conductor | Reliable | hydrogen pressure
Zr | 3d5/2 | 179.6 | ZrHx | zirconium hydride ss | Sasaki T.A., Baba Y. | Phys. Rev. B 31, 791 (1985) | [8 empty] | No |  |  | Au | Conductor | Reliable
Zr | 3d5/2 | 184 | Zr(SO4)2 | zirconium(IV) sulfate | Colon J.L., Thakur D.S., Yang C.-Y., Clearfield A., Martin C.R. | J. Catal. 124, 148 (1990) | Adequate |  |  |  | data |  |  |  | No | Mg |  |  | Adventitious carbon | Reliable, with one-point correction of energy scale | pelletized |  |  | 300 | Adequate
Zr | 3d5/2 | 178.98 | Zr63.8Ni36.8 | nickel zirconium alloy (Zr63.8Ni36.8) | Wei Q., Ji M., Wu J., Zhang Q. | Kexue Tongbao 33, 1246 (1988) | Adequate |  |  |  | data |  |  |  | No | Al |  | Other, Zr3d5= 178.78 | Conductor | Reliable, with one-point correction of energy scale | amorphous |  |  | 300 | Adequate | Alloy was prepared by melt spinning tecnhique.
Zr | 3d5/2 | 180 | ZrN0.13 | zirconium nitride (ZrN0.13) | Baba Y., Sasaki T.A., Takano I. | J. Vac. Sci. Technol. A 6, 2945 (1988) | Adequate |  |  |  | data |  |  |  | No | Mg |  | Au4f7= 84.00 | Conductor | Reliable (reported energy within 300 eV of a reference energy) | implanted, semiconductor | X-ray Photoelectron Spectroscopy |  | 300 | Good | The nitrogenation was carried out by bombarding the metal with 8-keV Ar+ ions in nitrogen at 1.0E-3 Pa. The approximate thickness of the TiN films obtained under these conditions was ~7 nm which is complete with to the range of the Ar+ions.
Zr | 3d5/2 | 183.5 | Zr(HPO4)O3PC6H4SO3H | zirconium phosphate sulfophenylphosphonate | Colon J.L., Thakur D.S., Yang C.-Y., Clearfield A., Martin C.R. | J. Catal. 124, 148 (1990) | Adequate |  |  |  | data |  |  |  | No | Mg |  |  | Adventitious carbon | Reliable, with one-point correction of energy scale | crystal |  |  | 300 | Adequate
Zr | 3d5/2 | 184 | Zr(HPO4)2.H2O | alpha-zirconium hydrogen phosphate monohydrate | Colon J.L., Thakur D.S., Yang C.-Y., Clearfield A., Martin C.R. | J. Catal. 124, 148 (1990) | Adequate |  |  |  | data |  |  |  | No | Mg |  |  | Adventitious carbon | Reliable, with one-point correction of energy scale | amorphous, pelletized |  |  | 300 | Adequate
Zr | 3d5/2 | 184 | Zr(HPO4)2.H2O | alpha-zirconium hydrogen phosphate monohydrate | Colon J.L., Thakur D.S., Yang C.-Y., Clearfield A., Martin C.R. | J. Catal. 124, 148 (1990) | Adequate |  |  |  | data |  |  |  | No | Mg |  |  | Adventitious carbon | Reliable, with one-point correction of energy scale | crystal |  |  | 300 | Adequate
Zr | 3d5/2 | 182.9 | alpha-Zr(HPO4)2(C10H8N2)0.25 | alpha-zirconium monohydrogen phosphate bipyridyl | Ferrgina C., Massucci M. | J. Inclusion Phenom. Mol. Recogn. Chem. 7, 529 (1989) | Adequate | 0.2 |  |  | Gaussian |  |  |  | No | Al |  | Au4f7= 84.00 | Adventitious carbon | Reliable, with one-point correction of energy scale | crystal, thin film |  |  | 77 | Good | Alpha-Zr(HPO4)2bipy0.25. 2,2'-bipyridylintercalated between the layers of crystalline alpha-Zr(HPO4)2.
Zr | 3d5/2 | 182.7 | alpha-Zr(HPO4)2(C10H8N2)0.25.1.5H2O | alpha-zirconium monohydrogen phosphate bipyridyl-1.5-water | Ferrgina C., Massucci M. | J. Inclusion Phenom. Mol. Recogn. Chem. 7, 529 (1989) | Good | 0.2 |  | other | Gaussian |  |  |  | No | Al |  | Au4f7= 84.00 | Adventitious carbon | Reliable, with one-point correction of energy scale | crystal, thin film |  |  | 77 | Good | Alpha-Zr(HPO4)2bipy0.25.1.5H2O. 2,2'-bipyridylintercalated between the layers of crystalline alpha-Zr(HPO4)2.
Zr | 3d5/2 | 182.8 | alpha-Zr(HPO4)2(C14H12N2)0.5 | alpha-zirconium monohydrogen phosphate dimethyl phenanthroline | Ferrgina C., Massucci M. | J. Inclusion Phenom. Mol. Recogn. Chem. 7, 529 (1989) | Adequate | 0.2 |  | other | Gaussian |  |  |  | No | Al |  | Au4f7= 84.00 | Adventitious carbon | Reliable, with one-point correction of energy scale | alpha phase, crystal, thin film |  |  | 77 | Adequate | 2,9-dimethyl-1,10-phenanthroline intercalated between the layers of crystalline alpha-Zr(HPO4)2.
Zr | 3d5/2 | 182.7 | alpha-Zr(HPO4)2(C14H12N2)0.5.2.5H2O | alpha-zirconium monohydrogen phosphate dimethyl phenanthroline-2.5-water | Ferrgina C., Massucci M. | J. Inclusion Phenom. Mol. Recogn. Chem. 7, 529 (1989) | Good | 0.2 |  | other | data |  |  |  | No | Al |  | Au4f7= 84.00 | Adventitious carbon | Reliable, with one-point correction of energy scale | crystal, thin film |  |  | 77 | Adequate | Alpha-Zr(HPO4)2dmp0.5.2.5H2O. 2,9-dimethyl-1,10-phenanthroline intercalated between the layers of crystalline alpha-Zr(HPO4)2.
Zr | 3d5/2 | 182.7 | alpha-Zr(HPO4)2.H2O | alpha-zirconium monohydrogen phosphate monohydrate | Ferrgina C., Massucci M. | J. Inclusion Phenom. Mol. Recogn. Chem. 7, 529 (1989) | Good | 0.2 |  | other | Gaussian |  |  |  | No | Al |  | Au4f7= 84.00 | Adventitious carbon | Reliable, with one-point correction of energy scale | crystal, thin film |  |  | 77 | Good | Alpha-Zr(HPO4)2.H2O
Zr | 3d5/2 | 182.8 | alpha-Zr(HPO4)2(C12H8N2)0.5 | alpha-zirconium monohydrogen phosphate phenanthroline | Ferrgina C., Massucci M. | J. Inclusion Phenom. Mol. Recogn. Chem. 7, 529 (1989) | Good | 0.2 |  | other | Gaussian |  |  |  | No | Al |  | Au4f7= 84.00 | Adventitious carbon | Reliable, with one-point correction of energy scale | crystal, thin film |  |  | 77 | Adequate | Alpha-Zr(HPO4)2phen0.5.1,10-phenanthroline intercalated between the layers of crystalline alpha-Zr(HPO4)2.
Zr | 3d5/2 | 182.8 | alpha-Zr(HPO4)2(C12H8N2)0.5.2H2O | alpha-zirconium monohydrogen phosphate phenanthroline-2-water | Ferrgina C., Massucci M. | J. Inclusion Phenom. Mol. Recogn. Chem. 7, 529 (1989) | Adequate | 0.2 |  | other | Gaussian |  |  |  | No | Al |  | Au4f7= 84.00 | Adventitious carbon | Reliable, with one-point correction of energy scale | crystal, thin film |  |  | 77 | Adequate | Alpha-Zr(HPO4)2phen0.5.2H2O. 1,10-phenanthroline intercalated between the layers of crystalline alpha-Zr(HPO4)2.
Zr | 3d5/2 | 180.9 | Zr98Sn1.5Fe0.22 | zircaloy-4 | Kaufmann R., Klewe-Nebenius H., Moers H., Pfennig G., Jenett H., Ache H. J. | Surf. Interface Anal. 11, 502 (1988) | [8 empty] | No |  |  | Au |  | Reliable | heated
Zr | 3d5/2 | 179.3 | Zr98Sn1.5Fe0.22 | zircaloy-4 | Kaufmann R., Klewe-Nebenius H., Moers H., Pfennig G., Jenett H., Ache H. J. | Surf. Interface Anal. 11, 502 (1988) | [8 empty] | No |  |  | Au |  | Reliable | passive oxide
Zr | 3d5/2 | 183.3 | Zr98Sn1.5Fe0.22 | zircaloy-4 | Kaufmann R., Klewe-Nebenius H., Moers H., Pfennig G., Jenett H., Ache H. J. | Surf. Interface Anal. 11, 502 (1988) | [8 empty] | No |  |  | Au |  | Reliable | passive oxide
Zr | 3d5/2 | 181.3 | Zr98Sn1.5Fe0.22 | zircaloy-4 | Kaufmann R., Klewe-Nebenius H., Moers H., Pfennig G., Jenett H., Ache H. J. | Surf. Interface Anal. 11, 502 (1988) | [8 empty] | No |  |  | Au |  | Reliable | passive oxide
Zr | 3d5/2 | 179.2 | Zr98Sn1.5Fe0.22 | zircaloy-4 | Kaufmann R., Klewe-Nebenius H., Moers H., Pfennig G., Jenett H., Ache H. J. | Surf. Interface Anal. 11, 502 (1988) | [8 empty] | No |  |  | Au |  | Reliable | heated
Zr | 3d5/2 | 182.75 | ZrO2/Zr | zirconium(IV) oxide/Zr | Morant C., Sanz J.M., Galan L., Soriano L. | Surf. Sci. 218, 331 (1989) | [8 empty] | No |  |  | Au 84.23,Ag 368.21 Cu 932.38 | Conductor | Reliable | oxygen pressure
Zr | 3d5/2 | 182.8 | (Zr(HPO4)2)2(C5H3NC2H2C5H3N) | bis(alpha-zirconium(IV) monohydrogenphosphate) 1,10-phenathroline | Mattogno G., Ferragina C., Massucci M.A., Patrono P., La Ginestra A. | J. Electron Spectrosc. Relat. Phemon. 46, 285 (1988) | [8 empty] | No |  |  | Au | Adventitious carbon | Two-point correction of energy scale | thin film
Zr | 3d5/2 | 182.8 | (Zr(HPO4)2)2(C5H3NC2H2C5H3N).2H2O | bis(alpha-zirconium(IV) monohydrogenphosphate) 1,10-phenathroline dihydrate | Mattogno G., Ferragina C., Massucci M.A., Patrono P., La Ginestra A. | J. Electron Spectrosc. Relat. Phemon. 46, 285 (1988) | [8 empty] | No |  |  | Au | Adventitious carbon | Two-point correction of energy scale | thin film
Zr | 3d5/2 | 182.7 | Zr(HPO4)2.H2O | zirconium di(hydrogen phosphate) hydrate | Mattogno G., Ferragina C., Massucci M.A., Patrono P., La Ginestra A. | J. Electron Spectrosc. Relat. Phemon. 46, 285 (1988) | [8 empty] | No |  |  | Au | Adventitious carbon | Two-point correction of energy scale | thin film
Zr | 3d5/2 | 180.9 | ZrN | zirconium nitride | Badrinarayanan S., Sinha S., Mandale A.B. | J. Electron Spectrosc. Relat. Phemon. 49, 303 (1989) | [8 empty] | No |  |  | Au | Conductor | Reliable | implanted
Zr | 3d5/2 | 184 | ZrO2 | zirconium dioxide | Colon J.L., Thakur D.S., Yang C.-Y., Clearfield A., Martin C.R. | J. Catal. 124, 148 (1990) | Adequate |  |  |  | data |  |  |  | No | Mg |  |  | Adventitious carbon | Reliable, with one-point correction of energy scale | crystal, pelletized |  |  | 300 | Adequate | Monoclinic ZrO2.
Zr | 3d5/2 | 182.3 | ZrO2 | zirconium dioxide | Dementjev A.P., Ivanova O.P., Vasilyev L.A., Naumkin A.V., Nemirovsky D.M., Shalaev D.Y. | J. Vac. Sci. Technol. A 12, 423 (1994) | Adequate |  |  | Shirley | data |  |  |  | No | Mg |  |  | Adventitious carbon | Reliable, with one-point correction of energy scale | insulator, pelletized |  |  | 300 | Adequate | Zr was annealed in air at 723 K for 5 min. The total FWHM of the Zr3d line was 3.7 eV.
Zr | 3d5/2 | 181.5 | ZrO2 | zirconium dioxide | Anderson J.A., Fierro J.L.G. | J. Solid State Chem. 108, 305 (1994) | Adequate |  |  |  | data |  |  |  | No | Mg |  |  | Adventitious carbon | Reliable, with one-point correction of energy scale | crystal, pelletized |  | X-ray Diffraction | 300 | Adequate
Zr | 3d5/2 | 182.2 | ZrO2 | zirconium dioxide | Ardizzone S., Cattania M.G., Lugo P. | Electrochim. Acta 39, 1509 (1994) | Adequate |  |  | other | mixed Gaussian/Lorentzian |  |  |  | Yes | Al |  | Au,Cu = 84.00,932.67 | Adventitious carbon | Reliable, with one-point correction of energy scale | crystal, insulator, solid on double-sided tape |  |  | 300 | Adequate | Monoclinic ZrO2. An electron flood gun (Ep = 10 eV) was used for charge compensation.
Zr | 3d5/2 | 182.9 | ZrO2 | zirconium dioxide | Sinha S., Badrinarayanan S., Sinha A.P.B. | J. Less-common Metals 125, 85 (1986) | Good | 0.2 |  | other | Gaussian |  |  |  | No | Al |  | Au,Ag,Cu = 84.00,368.27,932.67 | Adventitious carbon | Reliable, with one-point correction of energy scale | insulator |  |  | 293 | Good
Zr | 3d5/2 | 179 | Zr | zirconium | Walz B., Oelhafen P., Guntherodt H.-J., Baiker A. | Appl. Surf. Sci. 37, 337 (1989) | Adequate |  |  | Linear | data |  |  |  | No | Mg |  | Au4f7= 84.00 | Conductor | Reliable (reported energy within 300 eV of a reference energy) |  |  |  | 300 | Adequate
Zr | 3d5/2 | 179 | Zr | zirconium | Takano I., Isobe S., Sasaki T.A., Baba Y. | Appl. Surf. Sci. 37, 25 (1989) | Adequate |  |  |  | data |  |  |  | No | Mg |  | Au4f7= 84.00 | Conductor | Reliable (reported energy within 300 eV of a reference energy) |  |  |  | 293 | Good
Zr | 3d5/2 | 179.2 | Zr | zirconium | Sinha S., Badrinarayanan S., Sinha A.P.B. | J. Less-common Metals 125, 85 (1986) | Good | 0.2 |  | other | data |  |  |  | No | Al |  | Au,Ag,Cu = 84.00,368.27,932.67 | Conductor | Reliable (reported energy within 300 eV of a reference energy) |  |  |  | 293 | Good
Zr | 3d5/2 | 179 | Zr | zirconium | Sleigh C., Pijpers A.P., Jaspers A., Coussens B., Meier R.J. | J. Electron Spectrosc. Relat. Phenom. 77, 41 (1996) | Adequate |  |  |  | data |  |  |  | No | Al/Mg |  | Au,Ag,Cu = 84.00,368.27,932.67 | Conductor | Reliable (reported energy within 300 eV of a reference energy) | chemically etched, metal foil, sputtered |  |  | 300 | Adequate
Zr | 3d5/2 | 178.9 | Zr | zirconium | Nishino Y., Krauss A.R., Lin Y., Gruen D.M. | J. Nucl. Mater. 228, 346 (1996) | Adequate |  |  |  | data |  |  |  | No | Mg |  | Au4f7 = 84.00 | Conductor | Reliable, with one-point correction of energy scale | annealed, chemically etched, metal foil, polycrystalline, sputtered |  |  | 300 | Adequate | The sample was annealed at 850 K for 90 min in Ar after being degreased in aceto polished in HNO3 and HF mixture, and immersed in deionized water. The final clea (Ep = 4 keV, j = ~ 1.0 microampere cm-2, time = 2 - 3 h).
Zr | 3d5/2 | 179.3 | Zr | zirconium | Sinha S., Badrynarayanan S, Sinha A.P.B. | J. Less-common Metals 134, 229 (1987) | Good | 0.12 |  |  | data |  |  |  | No | Al |  | Au,Ag,Cu = 84.00,368.27,932.67 | Conductor | Reliable, with one-point correction of energy scale | metal foil |  |  | 300 | Good | Foils of spectroscopically pure Zr.
Zr | 3d5/2 | 178.29 | Zr | zirconium | Morant C., Sanz J.M., Galan L., Soriano L. | Surf. Sci. 218, 331 (1989) | Good |  |  | other | mixed Gaussian/Lorentzian |  | 0.5 |  | No | Mg |  | Au,Ag,Cu = 84.00,368.27,932.67 | Conductor | Reliable, with three-point correction of energy scale | polycrystalline |  |  | 293 | Adequate | The Doniach-Sunjic width is 0.7 eV.
Zr | 3d5/2 | 179 | Zr | zirconium | Baba Y., Sasaki T.A., Takano I. | J. Vac. Sci. Technol. A 6, 2945 (1988) | Adequate |  |  |  | data |  |  |  | No | Mg |  | Au4f7= 84.00 | Conductor | Reliable (reported energy within 300 eV of a reference energy) |  |  |  | 300 | Good
Zr | 3d5/2 | 179.2 | Zr | zirconium | Badrinarayanan S., Sinha S. | J. Phys. Cond. Matter 2, 8721 (1990) | Adequate | 0.2 |  |  | data |  |  |  | No | Al |  | Au4f7= 84.00 | Conductor | Reliable (reported energy within 300 eV of a reference energy) | metal foil, sputtered |  |  | 293 | Good | The sample was cleaned by Ar+ ion bombardment (Ep = 6 keV, Ip = 100 microamperes
Zr | 3d5/2 | 179.08 | Zr | zirconium | Kang J.-S., Nahm K., Kim C.K. | J. Magn. Magn. Mater. 146, L229 (1995) | Adequate |  |  | other | mixed Gaussian/Lorentzian |  | 1.03 | 0.24 | No | Mg |  | Ag3d5 = 368.27 | Conductor | Reliable, with one-point correction of energy scale | amorphous, metal foil, sputtered | Electron-Probe Microanalysis | X-ray Diffraction | 300 | Adequate | The surface was cleaned by Ar+ ion bombardment (Ep = 3.5 keV). Peak locations: Doniach - Sunjic & Gaussian. Branching ratio = 0.667. Asymmetry parameter = 0.08.
Zr | 3d5/2 | 179 | Zr | zirconium | Sasaki T.A., Baba Y. | Phys. Rev. B 31, 791 (1985) | [8 empty] | No |  |  | Au | Conductor | Reliable
Zr | 3d5/2 | 178.3 | Zr | zirconium | Nefedov V.I., Salyn, Y.V., Chertkov A.A., Padurets L.N. | Zh. Neorg. Khimii 19, 1443 (1974) | [8 empty] | No |  |  |  | Adventitious carbon | Reliable, with two-point correction of energy scale
Zr | 3d5/2 | 178.52 | Zr | zirconium | Morant C., Sanz J.M., Galan L., Soriano L. | Surf. Sci. 218, 331 (1989) | [8 empty] | No |  |  | Au 84.23,Ag 368.21 Cu 932.38 | Conductor | Reliable | polycrystalline
Zr | 3d5/2 | 178.79 | Zr | zirconium | Nyholm R., Martensson N. | J. Phys. C. 13, L279 (1980) | [8 empty] | No |  |  | Au | Gold | Calibration study | scraped
Zr | 3d5/2 | 178.9 | Zr | zirconium | Kaufmann R., Klewe-Nebenius H., Moers H., Pfennig G., Jenett H., Ache H. J. | Surf. Interface Anal. 11, 502 (1988) | [8 empty] | No |  |  | Au |  | Reliable | sputtered
Zr | 3d5/2 | 179 | Zr | zirconium | Sasaki T.A., Baba Y. | Phys. Rev. B 31, 791 (1985) | [8 empty] | No |  |  | Au | Conductor | Reliable
Zr | 3d5/2 | 178.3 | Zr | zirconium | Nefedov V.I., Salyn, Y.V., Chertkov A.A., Padurets L.N. | Zh. Neorg. Khimii 19, 1443 (1974) | [8 empty] | No |  |  |  | Adventitious carbon | Reliable, with two-point correction of energy scale
Zr | 3d5/2 | 178.52 | Zr | zirconium | Morant C., Sanz J.M., Galan L., Soriano L. | Surf. Sci. 218, 331 (1989) | [8 empty] | No |  |  | Au 84.23,Ag 368.21 Cu 932.38 | Conductor | Reliable | polycrystalline
Zr | 3d5/2 | 178.79 | Zr | zirconium | Nyholm R., Martensson N. | J. Phys. C. 13, L279 (1980) | [8 empty] | No |  |  | Au | Gold | Calibration study | scraped
Zr | 3d5/2 | 178.9 | Zr | zirconium | Kaufmann R., Klewe-Nebenius H., Moers H., Pfennig G., Jenett H., Ache H. J. | Surf. Interface Anal. 11, 502 (1988) | [8 empty] | No |  |  | Au |  | Reliable | sputtered
Zr | 3d5/2 | 178.8 | Zr | zirconium | de Gonzalez C.O., Garcia E.A. | Surf. Sci. 193, 305 (1988) | Good | 0.1 |  | other | data | 1.4 |  |  | No | Mg |  | Au4f7= 84.00 | Conductor | Reliable, with one-point correction of energy scale | polycrystalline |  |  | 300 | Good
Zr | 3d5/2 | 182.2 | ZrO2 | zirconium dioxide | Hughes A.E., Sexton B.A. | J. Electron Spectrosc. Relat. Phemon. 50, c15, (1990) | [8 empty] | No |  |  | Cu 2p3 and Cu 3p | Gold | Calibration study
Zr | 3d5/2 | 183.1 | ZrO2 | zirconium dioxide | Sinha S., Badrynarayanan S, Sinha A.P.B. | J. Less-common Metals 134, 229 (1987) | Good | 0.12 |  |  | data |  |  |  | No | Al |  | Au,Ag,Cu = 84.00,368.27,932.67 | Adventitious carbon | Reliable, with one-point correction of energy scale | insulator |  |  | 300 | Good
Zr | 3d5/2 | 182.2 | ZrO2 | zirconium dioxide | Ardizzone S., Cattania M.G., Lugo P. | Electrochim. Acta 39, 1509 (1994) | Adequate |  |  | other | mixed Gaussian/Lorentzian |  |  |  | Yes | Al |  | Au,Cu = 84.00,932.67 | Adventitious carbon | Reliable, with one-point correction of energy scale | crystal, insulator, solid on double-sided tape |  |  | 300 | Adequate | Tetragonal ZrO2. An electron flood gun (Ep = 10 eV) was used for charge compensation.
Zr | 3d5/2 | 182.2 | ZrO2 | zirconium dioxide | Mizuno N., Fujii H., Igarashi H., Misono M. | J. Am. Chem. Soc. 114, 7151 (1992) | Adequate | 0.3 |  |  | data |  |  |  | No | Mg |  |  | Adventitious carbon | Reliable, with one-point correction of energy scale | crystal |  | X-ray Diffraction | 300 | Adequate | Monoclinic ZrO2. The oxide was prepared by the hydrolysis of zirconium chloride oxide.
Zr | 3d5/2 | 182.1 | ZrO2 | zirconium dioxide | Majumdar D., Chatterjee D. | J. Appl. Phys. 70, 988 (1991) | Adequate |  |  |  | data |  |  |  | Yes | Al |  |  | Adventitious carbon | Reliable, with one-point correction of energy scale | crystal |  | X-ray Diffraction | 300 | Adequate | Monoclinic ZrO2. An electron flood gun was used for charge compensation. Branching ratio = 0.67.
Zr | 3d5/2 | 183 | ZrOCl2 | zirconium(IV) oxide dichloride | Sleigh C., Pijpers A.P., Jaspers A., Coussens B., Meier R.J. | J. Electron Spectrosc. Relat. Phenom. 77, 41 (1996) | Adequate |  |  |  | data |  |  |  | No | Al/Mg |  | Au,Ag,Cu = 84.00,368.27,932.67 | Adventitious carbon | Reliable (reported energy within 300 eV of a reference energy) | solid on double-sided tape |  |  | 300 | Adequate
Zr | 3d5/2 | 179.4 | Zr1.02Si0.96Te1.02 | zirconium silicon tellurium imc | Bensch W., Helmer O., Muhler M., Ebert H., Knecht M. | J. Phys. Chem. 99, 3326 (1995) | Adequate |  |  |  | data |  |  |  | No | Mg |  | Au4f7 = 84.00 | Conductor | Reliable (reported energy within 300 eV of a reference energy) | crystal, crushed | X-ray Photoelectron Spectroscopy | X-ray Diffraction | 300 | Good | FAT mode.
Zr | 3d5/2 | 182.5 | Zr[Cr3.53Fe1.10(CH3COO)1.47(OH)10.42](PO4)2.5.4H2O | iron-oxide-, chromium-oxide-pillared alpha-zirconium phosphate (Zr[Cr3.53Fe1.10(CH3COO)1.47(OH)10.42](PO4)2.5.4H2O) | Perez-Reina F.J., Olivera-Pastor P., Rodriguez-Castellon E, Jimenez-Lopez A., Fierro J.L.G. | J. Solid State Chem. 122, 231 (1996) | Adequate | 0.2 |  |  | data |  |  |  | No | Mg |  |  | Adventitious carbon | Reliable, with one-point correction of energy scale | amorphous, solid sample mounted on tape |  | X-ray Diffraction | 300 | Adequate | The P/Zr intensity ratio determined by XPS was 2.06.
Zr | 3d5/2 | 182.4 | Zr[Cr0.61Fe5.64(CH3COO)0.38(OH)16.37](PO4)2.4.9H2O | iron-oxide-, chromium-oxide-pillared alpha-zirconium phosphate (Zr[Cr0.61Fe5.64(CH3COO)0.38(OH)16.37](PO4)2.4.9H2O) | Perez-Reina F.J., Olivera-Pastor P., Rodriguez-Castellon E, Jimenez-Lopez A., Fierro J.L.G. | J. Solid State Chem. 122, 231 (1996) | Adequate | 0.2 |  |  | data |  |  |  | No | Mg |  |  | Adventitious carbon | Reliable, with one-point correction of energy scale | amorphous, solid sample mounted on tape |  | X-ray Diffraction | 300 | Adequate | The P/Zr intensity ratio determined by XPS was 2.13.
Zr | 3d5/2 | 182.4 | Zr[Cr2.70Fe0.60(CH3COO)1.27(OH)6.63](PO4)2.6.4H2O | iron-oxide-, chromium-oxide-pillared alpha-zirconium phosphate (Zr[Cr2.70Fe0.60(CH3COO)1.27(OH)6.63](PO4)2.6.4H2O) | Perez-Reina F.J., Olivera-Pastor P., Rodriguez-Castellon E, Jimenez-Lopez A., Fierro J.L.G. | J. Solid State Chem. 122, 231 (1996) | Adequate | 0.2 |  |  | data |  |  |  | No | Mg |  |  | Adventitious carbon | Reliable, with one-point correction of energy scale | amorphous, solid sample mounted on tape |  | X-ray Diffraction | 300 | Adequate | The P/Zr intensity ratio determined by XPS was 2.01.
Zr | 3d5/2 | 182.5 | (Y2O3)6(ZrO2)94 | diyttrium(III) trioxide zirconium(IV) dioxide | Ingo G.M., Marletta G. | Nucl. Instruments Methods in Phys. Res. Sec. B 116, 440 (1996) | Adequate |  |  | other | Gaussian | 1.5 |  |  | No | Al |  | Au4f7 = 84.00 | Gold | Reliable, with one-point correction of energy scale | annealed, chemically etched, thick film |  |  | 300 | Adequate | The sample was cleaned by organic solvents in ultrasonic bath and air thermal tr FAT mode. Branching ratio = 0.68. The spectra were recorded at normal emission.
Zr | 3d5/2 | 183.2 | ZrRh0.66(PO4)2.4H2O | zirconium rhodium diphosphate tetrahydrate | Ferragina C., La Ginestra A., Massucci M.A., Mattogno G., Patrono P., et al | J. Mater. Chem. 5, 461 (1995) | Adequate | 0.2 |  |  | data |  |  |  | No | Al |  |  | Adventitious carbon | Reliable, with one-point correction of energy scale | alpha phase, crystal, insulator, solid sample mounted on tape, thin film |  | X-ray Diffraction | 300 | Adequate | Intercalation compound.
Zr | 3d5/2 | 183.2 | ZrH1.46Rh0.18(C12H8N4)0.37(PO4)2.2H2O | rhodium(III)-intercalated zirconium hydrogen 1,10-phenanthroline phosphate hydrate | Ferragina C., La Ginestra A., Massucci M.A., Mattogno G., Patrono P., et al | J. Mater. Chem. 5, 461 (1995) | Adequate | 0.2 |  |  | data |  |  |  | No | Al |  |  | Adventitious carbon | Reliable, with one-point correction of energy scale | alpha phase, crystal, insulator, solid sample mounted on tape, thin film |  | X-ray Diffraction | 300 | Adequate | Intercalation compound. Alpha - ZrH1.46Rh0.18(phen)0.37(PO4)2.2H2O, phen = 1,10
Zr | 3d5/2 | 178.62 | Fe91Zr9 | iron zirconium alloy (8909) | Kang J.-S., Nahm K., Kim C.K. | J. Magn. Magn. Mater. 146, L229 (1995) | Adequate |  |  | other | mixed Gaussian/Lorentzian |  | 1.03 | 0.27 | No | Mg |  | Ag3d5 = 368.27 | Conductor | Reliable, with one-point correction of energy scale | amorphous, metal foil, sputtered | Electron-Probe Microanalysis | X-ray Diffraction | 300 | Adequate | The alloy was prepared by using the rotating drum technique. The surface was cleaned by Ar+ ion bombardment (Ep = 3.5 keV). Peak locations: Doniach - Sunjic & Gaussian. Branching ratio = 0.667. Asymmetry parameter = 0.11.
Zr | 3d5/2 | 178.67 | Fe90Zr10 | iron zirconium alloy (9010) | Kang J.-S., Nahm K., Kim C.K. | J. Magn. Magn. Mater. 146, L229 (1995) | Adequate |  |  | other | mixed Gaussian/Lorentzian |  | 1.03 | 0.27 | No | Mg |  | Ag3d5 = 368.27 | Conductor | Reliable, with one-point correction of energy scale | amorphous, metal foil, sputtered | Electron-Probe Microanalysis | X-ray Diffraction | 300 | Adequate | The alloy was prepared by using the rotating drum technique. The surface was cleaned by Ar+ ion bombardment (Ep = 3.5 keV). Peak locations: Doniach - Sunjic & Gaussian. Branching ratio = 0.667. Asymmetry parameter = 0.12.
Zr | 3d5/2 | 182.1 | Zr[Al2.0O0.6(OH)1.4F2.3(H2O)1.4](C3H9N)0.7H0.5PO4)2.2.0H2O | fluorinated alumina-pillared alpha-zirconium phosphate (Zr[Al2.0O0.6(OH)1.4F2.3(H2O)1.4](C3H9N)0.7H0.5PO4)2.2.0H2O) | Merida-Robles J.M., Olivera-Pastor P., Jimenez-Lopez A., Rodriguez-Castellon E | J. Phys. Chem. 100, 14726 (1996) | Adequate | 0.2 |  |  | data |  |  |  | No | Al |  |  | Adventitious carbon | Reliable, with one-point correction of energy scale | cast film, crystal, insulator |  |  | 300 | Adequate | Intercallated compound. The intensity ratios of P/Zr and Al/Zr determined by XPS
Zr | 3d5/2 | 182.4 | Zr[Cr3.33Fe1.38(CH3COO)1.47(OH)10.61](PO4)2.6.9H2O | iron-oxide-, chromium-oxide-pillared alpha-zirconium phosphate (Zr[Cr3.33Fe1.38(CH3COO)1.47(OH)10.61](PO4)2.6.9H2O) | Perez-Reina F.J., Olivera-Pastor P., Rodriguez-Castellon E, Jimenez-Lopez A., Fierro J.L.G. | J. Solid State Chem. 122, 231 (1996) | Adequate | 0.2 |  |  | data |  |  |  | No | Mg |  |  | Adventitious carbon | Reliable, with one-point correction of energy scale | amorphous, solid sample mounted on tape |  | X-ray Diffraction | 300 | Adequate | The P/Zr intensity ratio determined by XPS was 2.04.
Zr | 3d5/2 | 183.2 | ZrH1.40Rh0.20((CH3)2C12H8N4))0.40(PO4)2.2.5H2O | rhodium(III)-intercalated zirconium hydrogen 2,9-alpha-dimethyl-1,10-phenanthroline phosphate hydrate | Ferragina C., La Ginestra A., Massucci M.A., Mattogno G., Patrono P., et al | J. Mater. Chem. 5, 461 (1995) | Adequate | 0.2 |  |  | data |  |  |  | No | Al |  |  | Adventitious carbon | Reliable, with one-point correction of energy scale | alpha phase, crystal, insulator, solid sample mounted on tape, thin film |  | X-ray Diffraction | 300 | Adequate | Intercalation compound. Alpha - ZrH1.40Rh0.20(dmp)0.40(PO4)2.2.5H2O, dmp = 2,9 -
Zr | 3d5/2 | 179.48 | Fe91Zr9 | iron zirconium alloy (8909) | Kang J.-S., Nahm K., Kim C.K. | J. Magn. Magn. Mater. 146, L229 (1995) | Adequate |  |  | other | mixed Gaussian/Lorentzian |  | 1.03 | 0.27 | No | Mg |  | Ag3d5 = 368.27 | Conductor | Reliable, with one-point correction of energy scale | amorphous, metal foil, sputtered | Electron-Probe Microanalysis | X-ray Diffraction | 300 | Adequate | The alloy was prepared by using the rotating drum technique. The surface was cleaned by Ar+ ion bombardment (Ep = 3.5 keV). Peak locations: Doniach - Sunjic & Gaussian. Branching ratio = 0.667. Asymmetry parameter = 0.11.
Zr | 3d5/2 | 180.7 | LaCu0.7Zr0.3Ox | lanthanum copper zirconium oxides | Anderson J.A., Fierro J.L.G. | J. Solid State Chem. 108, 305 (1994) | Adequate |  |  |  | data |  |  |  | No | Mg |  |  | Adventitious carbon | Reliable, with one-point correction of energy scale | crystal, pelletized |  | X-ray Diffraction | 300 | Adequate | The Cu/(La+Zr) and Zr/(La+Zr) composition ratios determined by XPS were 0.148 The sample was annealed at 973 K.
Zr | 3d5/2 | 180.9 | LaCu0.3Zr0.7Ox | lanthanum copper zirconium oxides | Anderson J.A., Fierro J.L.G. | J. Solid State Chem. 108, 305 (1994) | Adequate |  |  |  | data |  |  |  | No | Mg |  |  | Adventitious carbon | Reliable, with one-point correction of energy scale | crystal, pelletized |  | X-ray Diffraction | 300 | Adequate | The Cu/(La+Zr) and Zr/(La+Zr) composition ratios determined by XPS were 0.088 The sample was annealed at 973 K.
Zr | 3d5/2 | 179.5 | LaCu0.5Zr0.5Ox | lanthanum copper zirconium oxides | Anderson J.A., Fierro J.L.G. | J. Solid State Chem. 108, 305 (1994) | Adequate |  |  |  | data |  |  |  | No | Mg |  |  | Adventitious carbon | Reliable, with one-point correction of energy scale | crystal, pelletized |  | X-ray Diffraction | 300 | Adequate | The Cu/(La+Zr) and Zr/(La+Zr) composition ratios determined by XPS were 0.148 The sample was annealed at 973 K.
Zr | 3d5/2 | 183.1 | ZrP2.3Cr4.4O23.7 | chromium hydrogen zirconium acetate hydroxide phosphate hydrate (ZrP2.3Cr4.4O23.7) | Paparazzo E., Severini E., Jimenez-Lopez A., Maireles-Torres P., Olivera-Pastor P., et al. | J. Mater. Chem. 2, 1175 (1992) | Adequate | 0.2 |  |  | data |  |  |  | No | Al |  |  |  |  | crystal |  | X-ray Diffraction | 300 | Adequate | The sample was prepared by the reaction of chromium acetate with colloidal n-propylammonium alpha-zirconium phosphate. FAT mode. The composition determined by XPS was ZrP2.3Cr4.4O23.7.
Zr | 3d5/2 | 183.3 | ZrP2.3Cr3.2O15.2 | chromium hydrogen zirconium acetate hydroxide phosphate hydrate (ZrP2.3Cr3.2O15.2) | Paparazzo E., Severini E., Jimenez-Lopez A., Maireles-Torres P., Olivera-Pastor P., et al. | J. Mater. Chem. 2, 1175 (1992) | Adequate | 0.2 |  |  | data |  |  |  | No | Al |  |  |  |  | crystal |  | X-ray Diffraction | 300 | Adequate | The sample was prepared by the reaction of chromium acetate with colloidal n-propylammonium alpha-zirconium phosphate. FAT mode. The composition determined by XPS was ZrP2.3Cr3.2O15.2.
Zr | 3d5/2 | 179.05 | ZrC0.92 | zirconium carbide (ZrC0.92) | Hakansson K.L., Johansson H.I.P., Johansson L.I. | Phys. Rev. B 48, 2623 (1993) | Good | 0.05 | 0.2 | other | mixed Gaussian/Lorentzian |  | 0.21 | 0.29 | Yes | other source | 215 - 245 | FL = Fermi level | Conductor | Reliable (reported energy within 300 eV of a reference energy) | crystal, heated and cooled |  | Low-energy Electron Diffraction | 300 | Adequate | ZrC0.92(100)-(1x1). The surface was cleaned in situ by flash heatings to about 1873 K. Asymmetry parameter = 0.09. The emission angles were 0 and 50 degrees.
Zr | 3d5/2 | 182.1 | Zr[Al1.0O0.3(OH)0.8F1.0(H2O)0.7](C3H9N)1.3H0.3(PO4)2.2.3H2O | fluorinated alumina-pillared alpha-zirconium phosphate (Zr[Al1.0O0.3(OH)0.8F1.0(H2O)0.7](C3H9N)1.3H0.3(PO4)2.2.3H2O) | Merida-Robles J.M., Olivera-Pastor P., Jimenez-Lopez A., Rodriguez-Castellon E | J. Phys. Chem. 100, 14726 (1996) | Adequate | 0.2 |  |  | data |  |  |  | No | Al |  |  | Adventitious carbon | Reliable, with one-point correction of energy scale | cast film, crystal, insulator |  |  | 300 | Adequate | Intercallated compound. The intensity ratios of P/Zr and Al/Zr determined by XPS
Zr | 3d5/2 | 182.3 | Zr[Cr2.53Fe5.61(CH3COO)1.17(OH)21.25](PO4)2.8.7H2O | iron-oxide-, chromium-oxide-pillared alpha-zirconium phosphate (Zr[Cr2.53Fe5.61(CH3COO)1.17(OH)21.25](PO4)2.8.7H2O) | Perez-Reina F.J., Olivera-Pastor P., Rodriguez-Castellon E, Jimenez-Lopez A., Fierro J.L.G. | J. Solid State Chem. 122, 231 (1996) | Adequate | 0.2 |  |  | data |  |  |  | No | Mg |  |  | Adventitious carbon | Reliable, with one-point correction of energy scale | amorphous, solid sample mounted on tape |  | X-ray Diffraction | 300 | Adequate | The P/Zr intensity ratio determined by XPS was 2.46.
Zr | 3d5/2 | 182.3 | Zr[Cr1.32Fe5.58(CH3COO)0.64(OH)18.06](PO4)2.6.5H2O | iron-oxide-, chromium-oxide-pillared alpha-zirconium phosphate (Zr[Cr1.32Fe5.58(CH3COO)0.64(OH)18.06](PO4)2.6.5H2O) | Perez-Reina F.J., Olivera-Pastor P., Rodriguez-Castellon E, Jimenez-Lopez A., Fierro J.L.G. | J. Solid State Chem. 122, 231 (1996) | Adequate | 0.2 |  |  | data |  |  |  | No | Mg |  |  | Adventitious carbon | Reliable, with one-point correction of energy scale | amorphous, solid sample mounted on tape |  | X-ray Diffraction | 300 | Adequate | The P/Zr intensity ratio determined by XPS was 2.19.
Zr | 3d5/2 | 182.4 | Zr[Cr3.46Fe3.56(CH3COO)1.53(OH)17.53](PO4)2.11.2H2O | iron-oxide-, chromium-oxide-pillared alpha-zirconium phosphate (Zr[Cr3.46Fe3.56(CH3COO)1.53(OH)17.53](PO4)2.11.2H2O) | Perez-Reina F.J., Olivera-Pastor P., Rodriguez-Castellon E, Jimenez-Lopez A., Fierro J.L.G. | J. Solid State Chem. 122, 231 (1996) | Adequate | 0.2 |  |  | data |  |  |  | No | Mg |  |  | Adventitious carbon | Reliable, with one-point correction of energy scale | amorphous, solid sample mounted on tape |  | X-ray Diffraction | 300 | Adequate | The P/Zr intensity ratio determined by XPS was 2.13.
Zr | 3d5/2 | 182.8 | ZrO0.15H2.25Na0.08[(AlO2)2.63(SiO2)93.37] | zirconyl-modified ZSM-5 zeolite | Romotowski T., Komorek J., Stoch J., Mastikhin V.M. | Polish J. Chem. 69, 621 (1995) | Adequate |  |  | other | data |  |  |  | No | Al |  |  | Adventitious carbon | Reliable (reported energy within 300 eV of a reference energy) | crystal |  | X-ray Diffraction | 300 | Adequate | ZSM-5 zeolite modified with zirconyl ions. The sample was deposited onto a metal
Zr | 3d5/2 | 179.51 | Fe90Zr10 | iron zirconium alloy (9010) | Kang J.-S., Nahm K., Kim C.K. | J. Magn. Magn. Mater. 146, L229 (1995) | Adequate |  |  | other | mixed Gaussian/Lorentzian |  | 1.03 | 0.27 | No | Mg |  | Ag3d5 = 368.27 | Conductor | Reliable, with one-point correction of energy scale | amorphous, metal foil, sputtered | Electron-Probe Microanalysis | X-ray Diffraction | 300 | Adequate | The alloy was prepared by using the rotating drum technique. The surface was cleaned by Ar+ ion bombardment (Ep = 3.5 keV). Peak locations: Doniach - Sunjic & Gaussian. Branching ratio = 0.667. Asymmetry parameter = 0.12.
Zr | 3d5/2 | 183.2 | (ZrO2)91(Y2O3)9/Si | zirconium dioxide diyttrium trioxide/silicon | Behner H., Wecker J., Matthee T., Samwer K. | Surf. Interface Anal. 18, 685 (1992) | Adequate |  | 0.9 | Linear | Gaussian |  |  |  | No | Mg |  | Au4f7 = 84.00 | Conductor | Reliable, with one-point correction of energy scale | crystal, oxygen pressure, oxidizing atmosphere, thin layer, vapor deposited | Rutherford Backscattering Spectrometry | LEED/RHEED | 300 | Good | 10 A of yttria-stabilized zirconia were deposited onto p-type Si(100)-(2x1) with a resistivity of 1ohm cm at 1003 K and at 3E-6, 1E-7 and 5E-7 mbar of O2. The substrate was cleaned by sputtering with a fast ion beam. The thickness was measured using a qua
Zr | 3d5/2 | 179 | (ZrO2)91(Y2O3)9/Si | zirconium dioxide diyttrium trioxide/silicon | Behner H., Wecker J., Matthee T., Samwer K. | Surf. Interface Anal. 18, 685 (1992) | Adequate |  | 0.9 | Linear | Gaussian |  |  |  | No | Mg |  | Au4f7 = 84.00 | Conductor | Reliable, with one-point correction of energy scale | crystal, oxygen pressure, oxidizing atmosphere, thin layer, vapor deposited | Rutherford Backscattering Spectrometry | LEED/RHEED | 300 | Good | 10 A of yttria-stabilized zirconia were deposited onto p-type Si(100)-(2x1) with a resistivity of 1ohm cm at 1003 K and at 3E-6, 1E-7 and 5E-7 mbar of O2. The substrate was cleaned by sputtering with a fast ion beam. The thickness was measured using a qua
Zr | 3d5/2 | 182.9 | (ZrO2)91(Y2O3)9/Si | zirconium dioxide diyttrium trioxide/silicon | Behner H., Wecker J., Matthee T., Samwer K. | Surf. Interface Anal. 18, 685 (1992) | Adequate |  | 0.9 | Linear | Gaussian |  |  |  | No | Mg |  | Au4f7 = 84.00 | Conductor | Reliable, with one-point correction of energy scale | crystal, thin layer, vapor deposited | Rutherford Backscattering Spectrometry | LEED/RHEED | 300 | Good | 10 A of yttria-stabilized zirconia were deposited onto p-type Si(100)-(2x1) with a resistivity of 1ohm cm at 1003 K. The substrate was cleaned by sputtering with a fast ion beam. The thickness was measured using a quartz-crystal thickness monitor.
Zr | 3d5/2 | 179 | (ZrO2)91(Y2O3)9/Si | zirconium dioxide diyttrium trioxide/silicon | Behner H., Wecker J., Matthee T., Samwer K. | Surf. Interface Anal. 18, 685 (1992) | Adequate |  | 0.9 | Linear | Gaussian |  |  |  | No | Mg |  | Au4f7 = 84.00 | Conductor | Reliable, with one-point correction of energy scale | crystal, thin layer, vapor deposited | Rutherford Backscattering Spectrometry | LEED/RHEED | 300 | Good | 10 A of yttria-stabilized zirconia were deposited onto p-type Si(100)-(2x1) with a resistivity of 1ohm cm at 1003 K. The substrate was cleaned by sputtering with a fast ion beam. The thickness was measured using a quartz-crystal thickness monitor.
Zr | 3d5/2 | 178.8 | Zr/Si | zirconium/silicon | Yamauchi T., Kitamura H., Wakai N., Zaima S., Koide Y., and Yasuda Y. | J. Vac. Sci. Technol. A 11, 2619 (1993) | Adequate |  |  |  | data |  |  |  | No | Mg |  | FL = Fermi level | Conductor | Reliable (reported energy within 300 eV of a reference energy) | thin film, vapor deposited, wafer |  | Reflection High-Energy Electron Diffraction | 300 | Adequate | 35 A Zr/Si(100)-(2x1). The substrate was p-type Si(100) wafer with a resistivity of 1 to 5 ohm cm.
Zr | 3d5/2 | 179.1 | Zr/Si | zirconium/silicon | Yamauchi T., Kitamura H., Wakai N., Zaima S., Koide Y., and Yasuda Y. | J. Vac. Sci. Technol. A 11, 2619 (1993) | Adequate |  |  |  | data |  |  |  | No | Mg |  | FL = Fermi level | Conductor | Reliable (reported energy within 300 eV of a reference energy) | reacted, thin film, vapor deposited and heated, wafer |  | Reflection High-Energy Electron Diffraction | 300 | Adequate | 35 A Zr/Si(100)-(2x1) annealed at 673 K for 40 min. The substrate was p-type Si(100) wafer with a resistivityof 1 to 5 ohm cm.
Zr | 3d5/2 | 182.5 | (-Zr(OCH2CH2CH3)x(C4H9C(O)O)y(O-)z)n | poly(zirconiumIV) n-propoxide-co- valeric acid) | Severin K.G., Ledford J.S., Torgerson B.A., Berglund K.A. | Chem. Mater. 6, 890 (1994) | Adequate | 0.1 |  | other | mixed Gaussian/Lorentzian |  |  |  | No | Mg |  |  | Internal hydrocarbon | Reliable, with one-point correction of energy scale | cast film, thick film | X-ray Photoelectron Spectroscopy |  | 300 | Good | Peak locations: Voigt function.
Zr | 3d5/2 | 181.9 | ((C5H5)2ZrCl)2O | bis(cyclopentadienyl)zirconium chloride oxide | Garbassi F., Gila L., Proto A. | J. Molecular Catal. A 101, 199 (1995) | Adequate |  |  |  | data |  |  |  | Yes | Al |  |  | Internal hydrocarbon | Reliable, with one-point correction of energy scale |  | X-ray Photoelectron Spectroscopy |  | 300 | Good | The sample was pressed onto an In foil. Emission angle = 45 degrees. An electron flood gun was used for charge compensation. The composition determined by XPS was C80.4Cl8.1Zr7.3O4.2. Zircenocene oxychloride
Zr | 3d5/2 | 183.5 | ZrP2.2Cr3.5O16.8 | chromium zirconium acetate hydroxide phosphate hydrate | Paparazzo E., Severini E., Jimenez-Lopez A., Maireles-Torres P., Olivera-Pastor P., et al. | J. Mater. Chem. 2, 1175 (1992) | Adequate | 0.2 |  |  | data |  |  |  | No | Al |  |  |  |  | crystal |  | X-ray Diffraction | 300 | Adequate | The sample was prepared by the reaction of chromium acetate with colloidal n-propylammonium alpha-zirconium phosphate. FAT mode. The composition determined by XPS was ZrP2.2Cr3.5O16.8.
Zr | 3d5/2 | 183.1 | Zr(HPO4)2.H2O | zirconium dihydrogen bis(phosphate) hydrate | Paparazzo E., Severini E., Jimenez-Lopez A., Maireles-Torres P., Olivera-Pastor P., et al. | J. Mater. Chem. 2, 1175 (1992) | Adequate | 0.2 |  |  | data |  |  |  | No | Al |  |  |  |  | alpha phase, crystal |  | X-ray Diffraction | 300 | Adequate | FAT mode. The composition determined by XPS was ZrP2.06O8.52.
Zr | 3d5/2 | 178.8 | Zr/Ta | zirconium/tantalum | Yamauchi T., Kitamura H., Wakai N., Zaima S., Koide Y., and Yasuda Y. | J. Vac. Sci. Technol. A 11, 2619 (1993) | Adequate |  |  |  | data |  |  |  | No | Mg |  | FL = Fermi level | Conductor | Reliable (reported energy within 300 eV of a reference energy) | thin film, vapor deposited |  |  | 300 | Good | 35 A Zr/Ta.
Zr | 3d5/2 | 179 | Zr/SiO2/Si | zirconium/silicon dioxide/silicon | Yamauchi T., Kitamura H., Wakai N., Zaima S., Koide Y., and Yasuda Y. | J. Vac. Sci. Technol. A 11, 2619 (1993) | Adequate |  |  |  | data |  |  |  | No | Mg |  | FL = Fermi level | Conductor | Reliable (reported energy within 300 eV of a reference energy) | annealed, multilayer structure, thin film, vapor deposited |  |  | 300 | Adequate | 35 A Zr/5A SiO2/Si(100) annealed at 673 K for 40 min. The Si(100) wafer with a resistivity of 1 to 5 ohm cm.
Zr | 3d5/2 | 182 | ZrTiO4 | zirconium titanium tetraoxide | Ikawa H., Yamada T., Kojima K., Matsumoto S. | J. Am. Ceram. Soc. 74, 1459 (1991) | Adequate |  |  |  | data |  |  |  | No | Mg |  |  | Adventitious carbon | Reliable, with one-point correction of energy scale | annealed, crystal, heated and cooled |  | X-ray Diffraction | 300 | Adequate | The samples were prepared by a coprecipitation method from a sulfate solutions and shaped into pellets which were heated at 1773 K for 5 h and then annealed at 1273 K for 5 h.
Zr | 3d5/2 | 182 | ZrTiO4 | zirconium titanium tetraoxide | Ikawa H., Yamada T., Kojima K., Matsumoto S. | J. Am. Ceram. Soc. 74, 1459 (1991) | Adequate |  |  |  | data |  |  |  | No | Mg |  |  | Adventitious carbon | Reliable, with one-point correction of energy scale | annealed, crystal, heated and cooled |  | X-ray Diffraction | 300 | Adequate | The samples were prepared by a coprecipitation method from a sulfate solutions and shaped into pellets which were heated at 1773 K for 5 h and then annealed at 973 K for 5 h.
Zr | 3d5/2 | 183.1 | ZrH1.6[Cu(C12H8N2)2]0.2(PO4)2.3H2O | zirconium hydrogen bis(phosphate) trihydrate-bis(1,10-phenanthroline)copper(II)-(1/0.2) | Arfelli M., Cossu G., Mattogno G., Ferragina C., Massucci M.A. | J. Inclusion Phenom. Mol. Recogn. Chem. 9, 161 (1990) | Adequate | 0.2 |  |  | data |  |  |  | No | Al |  | Au4f7 = 84.00 | Adventitious carbon | Reliable, with one-point correction of energy scale | alpha phase, cooled, crystal, exchangable, thin film |  | X-ray Diffraction | 77 | Adequate | Alpha-ZrH1.6[Cu(phen)2]0.2(PO4)2.3H2O,phen = phenanthroline. Intercalation of alpha-Zr(HPO4)2.2H2O with Cu2+ - phenanthroline.
Zr | 3d5/2 | 185 | ZrP/C | zirconium phosphide/carbon | Kubota T., Okutani T., Inamoto I., Takimoto K. | Bunseki Kagaku 41, 57 (1992) | Adequate |  |  |  | data |  |  |  | No | Mg |  | Other, C1s = 284.44 | Conductor | Reliable, with one-point correction of energy scale | crystal |  | X-ray Diffraction | 300 | Adequate
Zr | 3d5/2 | 181.9 | ZrO2/NiO | zirconium dioxide/nickel oxide | Harel S., Mariot J.-M., Hague C.F. | Surf. Sci. 269, 1167 (1992) | Adequate |  |  |  | data |  |  |  | No |  |  | Au4f7 = 84.00 | Conductor | Reliable (reported energy within 300 eV of a reference energy) | sputter deposited, thin layer |  |  | 300 | Adequate | 6E15 at/cm2 ZrO2/NiO.
Zr | 3d5/2 | 183.6 | Zr(HPO4)2.2H2O | zirconium bis(hydrogen phosphate) dihydrate | Arfelli M., Mattogno G., Ferragina C., Massucci M.A. | J. Inclusion Phenom. Mol. Recogn. Chem. 11, 15 (1991) | Adequate | 0.2 |  |  | data | 2.3 |  |  | No | Al |  | Au4f7 = 84.00 | Adventitious carbon | Reliable, with one-point correction of energy scale | cooled, crystal, gamma phase, thin film |  | X-ray Diffraction | 77 | Adequate | FAT mode.
Zr | 3d5/2 | 181.4 | LaZrOx | lanthanum zirconium oxides | Anderson J.A., Fierro J.L.G. | J. Solid State Chem. 108, 305 (1994) | Adequate |  |  |  | data |  |  |  | No | Mg |  |  | Adventitious carbon | Reliable, with one-point correction of energy scale | crystal, pelletized |  | X-ray Diffraction | 300 | Adequate | The Zr/(La+Zr) composition ratio determined by XPS was 0.479. The sample was annealed at 973 K.
Zr | 3d5/2 | 183.3 | ZrP2.3Cr4.4O22.0 | chromium hydrogen zirconium acetate hydroxide phosphate hydrate (ZrP2.3Cr4.4O22.0) | Paparazzo E., Severini E., Jimenez-Lopez A., Maireles-Torres P., Olivera-Pastor P., et al. | J. Mater. Chem. 2, 1175 (1992) | Adequate | 0.2 |  |  | data |  |  |  | No | Al |  |  |  |  | crystal |  | X-ray Diffraction | 300 | Adequate | The sample was prepared by the reaction of chromium acetate with colloidal n-propylammonium alpha-zirconium phosphate. FAT mode. The composition determined by XPS was ZrP2.3Cr4.4O22.0.
Zr | 3d5/2 | 183.4 | ZrSiO4 | zirconium silicate | Dementjev A.P., Ivanova O.P., Vasilyev L.A., Naumkin A.V., Nemirovsky D.M., Shalaev D.Y. | J. Vac. Sci. Technol. A 12, 423 (1994) | Adequate |  |  | Shirley | data |  |  |  | No | Mg |  |  | Adventitious carbon | Reliable, with one-point correction of energy scale | crystal, insulator |  |  | 300 | Adequate | Zircon. The total FWHM of the Zr3d line was 4.1 eV.
Zr | 3d5/2 | 178.9 | Zr/SiO2/Si | zirconium/silicon dioxide/silicon | Yamauchi T., Kitamura H., Wakai N., Zaima S., Koide Y., and Yasuda Y. | J. Vac. Sci. Technol. A 11, 2619 (1993) | Adequate |  |  |  | data |  |  |  | No | Mg |  | FL = Fermi level | Conductor | Reliable (reported energy within 300 eV of a reference energy) | multilayer structure, thin film, vapor deposited |  |  | 300 | Adequate | 35 A Zr/5A SiO2/p-type Si(100) with a resistivity of 1 to 5 ohm cm.
Zr | 3d5/2 | 181.6 | BaZr0.5Ti0.5O3 | barium zirconium titanium oxide | Ikawa H., Yamada T., Kojima K., Matsumoto S. | J. Am. Ceram. Soc. 74, 1459 (1991) | Adequate |  |  |  | data |  |  |  | No | Mg |  |  | Adventitious carbon | Reliable, with one-point correction of energy scale | annealed, crystal, heated and cooled |  | X-ray Diffraction | 300 | Adequate | The pellets were prepared by mixing extra-fine-grade reagents, BaCO3, ZrO2 and TiO2, and were fired two times (T = 1873 K, time = 10 h).
Zr | 3d5/2 | 182.9 | Zr(HPO4)2(C12H8N2)0.5.2H2O | zirconium bis(hydrogen phosphate) dihydrate-1,10-phenanthroline(1/0.5)(Zr(HPO4)2(C12H8N2)0.5.2H2O) | Arfelli M., Cossu G., Mattogno G., Ferragina C., Massucci M.A. | J. Inclusion Phenom. Mol. Recogn. Chem. 9, 161 (1990) | Adequate | 0.2 |  |  | data |  |  |  | No | Al |  | Au4f7 = 84.00 | Adventitious carbon | Reliable, with one-point correction of energy scale | alpha phase, cooled, crystal, thin film |  | X-ray Diffraction | 77 | Adequate | Alpha - Zr(HPO4)2(phen)0.5.2H2O,phen = phenanthroline.
Zr | 3d5/2 | 183 | Zr(HPO4)2(C12H8N2)0.5.3H2O | zirconium bis(hydrogen phosphate) trihydrate-1,10-phenanthroline(1/0.5) | Arfelli M., Mattogno G., Ferragina C., Massucci M.A. | J. Inclusion Phenom. Mol. Recogn. Chem. 11, 15 (1991) | Adequate | 0.2 |  |  | data |  |  |  | No | Al |  | Au4f7 = 84.00 | Adventitious carbon | Reliable, with one-point correction of energy scale | cooled, crystal, gamma phase, thin film |  | X-ray Diffraction | 77 | Adequate | Gamma-Zr(HPO4)2(phen)0.5.3H2O,phen = phenanthroline. Intercalation of gamma-Zr(HPO4)2.3H2O with 1,10 - phenanthroline. FAT mode.
Zr | 3d5/2 | 181.7 | Zr1.09Ti0.91O4 | zirconium titanium oxide(Zr1.09Ti0.91O4) | Ikawa H., Yamada T., Kojima K., Matsumoto S. | J. Am. Ceram. Soc. 74, 1459 (1991) | Adequate |  |  |  | data |  |  |  | No | Mg |  |  | Adventitious carbon | Reliable, with one-point correction of energy scale | annealed, crystal, heated and cooled |  | X-ray Diffraction | 300 | Adequate | The samples were prepared by a coprecipitation method from a sulfate solutions and shaped into pellets which were heated at 1773 K for 5 h and then annealed at 1273 K for 5 h.
Zr | 3d5/2 | 181.5 | Zr1.09Ti0.91O4 | zirconium titanium oxide(Zr1.09Ti0.91O4) | Ikawa H., Yamada T., Kojima K., Matsumoto S. | J. Am. Ceram. Soc. 74, 1459 (1991) | Adequate |  |  |  | data |  |  |  | No | Mg |  |  | Adventitious carbon | Reliable, with one-point correction of energy scale | annealed, crystal, heated and cooled |  | X-ray Diffraction | 300 | Adequate | The samples were prepared by a coprecipitation method from a sulfate solutions and shaped into pellets which were heated at 1773 K for 5 h and then annealed at 973 K for 5 h.
Zr | 3d5/2 | 182.9 | CuZr2(PO4)3 | copper dizirconium triphosphate | Serghini A., Brochu R., Ziyad M., Loukah M., Vedrine J.C. | J. Chem. Soc. Faraday Trans. 87, 2487 (1991) | Adequate |  |  |  | data |  |  |  | No | Al |  |  | Adventitious carbon | Reliable, with one-point correction of energy scale | crystal |  | X-ray Diffraction | 300 | Adequate | The intensity ratios of Cu/Zr, Cu/P, Zr/P, O/P and O/Zrdetermined by XPS were 1.6, 0.8, 0.5, 4.7 and 8.7, respectively.
Zr | 3d5/2 | 182.6 | ZrO2/Ni | zirconium dioxide/nickel | Harel S., Mariot J.-M., Hague C.F. | Surf. Sci. 269, 1167 (1992) | Adequate |  |  |  | data |  |  |  | No |  |  | Au4f7 = 84.00 | Conductor | Reliable (reported energy within 300 eV of a reference energy) | sputter deposited, thin layer | Rutherford Backscattering Spectrometry |  | 300 | Adequate | 0.5E15 at/cm2 ZrO2/Ni. The substrate was cleaned by Ar+ ion bombardment.
Zr | 3d5/2 | 182.45 | ZrO2/Ni | zirconium dioxide/nickel | Harel S., Mariot J.-M., Hague C.F. | Surf. Sci. 269, 1167 (1992) | Adequate |  |  |  | data |  |  |  | No |  |  | Au4f7 = 84.00 | Conductor | Reliable (reported energy within 300 eV of a reference energy) | sputter deposited, thin layer | Rutherford Backscattering Spectrometry |  | 300 | Adequate | 6E15 at/cm2 ZrO2/Ni. The substrate was cleaned by Ar+ ion bombardment (Ep = 500 eV).
Zr | 3d5/2 | 181.9 | Zr0.85Ti1.15O4 | zirconium titanium oxide(Zr0.85Ti1.15O4) | Ikawa H., Yamada T., Kojima K., Matsumoto S. | J. Am. Ceram. Soc. 74, 1459 (1991) | Adequate |  |  |  | data |  |  |  | No | Mg |  |  | Adventitious carbon | Reliable, with one-point correction of energy scale | annealed, crystal, heated and cooled |  | X-ray Diffraction | 300 | Adequate | The samples were prepared by a coprecipitation method from a sulfate solutions and shaped into pellets which were heated at 1773 K for 5 h and then annealed at 1473 K for 5 h.
Zr | 3d5/2 | 181.4 | Zr0.85Ti1.15O4 | zirconium titanium oxide(Zr0.85Ti1.15O4) | Ikawa H., Yamada T., Kojima K., Matsumoto S. | J. Am. Ceram. Soc. 74, 1459 (1991) | Adequate |  |  |  | data |  |  |  | No | Mg |  |  | Adventitious carbon | Reliable, with one-point correction of energy scale | annealed, crystal, heated and cooled |  | X-ray Diffraction | 300 | Adequate | The samples were prepared by a coprecipitation method from a sulfate solutions and shaped into pellets which were heated at 1773 K for 5 h and then annealed at 973 K for 5 h.
Zr | 3d5/2 | 184.9 | ((ZrF4)53(BaF2)20(LaF3)4(AlF3)3(NaF)20)Ox | (zirconium tetrafluoride barium difluoride lanthanum trifluoride sodium fluoride) oxides | Dai Y., Kawaguchi T., Suzuki K., Suzuki S., Yamamoto K., and Masui A. | Appl. Phys. Lett. 58, 422 (1991) | Adequate |  |  |  | data |  |  |  | No |  |  | Ag3d5 = 368.27 | Adventitious carbon | Reliable, with one-point correction of energy scale | amorphous, implanted, insulator |  |  | 300 | Adequate | A homogeneous glass disk was prepared by melting high-purity fluoride raw materials in a N2 atmosphere. After annealing it was polished to an optical surface. The sample was implanted with oxygen O2+/O+ ions (dose = 2E17 ions cm-3, Ep = 15 keV,j = 25 mi
Zr | 3d5/2 | 182.4 | ((ZrF4)53(BaF2)20(LaF3)4(AlF3)3(NaF)20)Ox | (zirconium tetrafluoride barium difluoride lanthanum trifluoride sodium fluoride) oxides | Dai Y., Kawaguchi T., Suzuki K., Suzuki S., Yamamoto K., and Masui A. | Appl. Phys. Lett. 58, 422 (1991) | Adequate |  |  |  | data |  |  |  | No |  |  | Ag3d5 = 368.27 | Adventitious carbon | Reliable, with one-point correction of energy scale | amorphous, implanted, insulator |  |  | 300 | Adequate | A homogeneous glass disk was prepared by melting high-purity fluoride raw materials in a N2 atmosphere. After annealing it was polished to an optical surface. The sample was implanted with oxygen O2+/O+ ions (dose = 2E17 ions cm-3, Ep = 15 keV,j = 25 mi
Zr | 3d5/2 | 183.1 | ZrHCu0.5(PO4)2.4H2O | zirconium hydrogen bis(phosphate) tetrahydrate-copper(II)-(1/0.5) | Arfelli M., Cossu G., Mattogno G., Ferragina C., Massucci M.A. | J. Inclusion Phenom. Mol. Recogn. Chem. 9, 161 (1990) | Adequate | 0.2 |  |  | data |  |  |  | No | Al |  | Au4f7 = 84.00 | Adventitious carbon | Reliable, with one-point correction of energy scale | alpha phase, cooled, crystal, exchangable, thin film |  | X-ray Diffraction | 77 | Adequate
Zr | 3d5/2 | 182.7 | Zr(HPO4)2.H2O | zirconium bis(hydrogen phosphate) monohydrate | Arfelli M., Cossu G., Mattogno G., Ferragina C., Massucci M.A. | J. Inclusion Phenom. Mol. Recogn. Chem. 9, 161 (1990) | Adequate | 0.2 |  |  | data |  |  |  | No | Al |  | Au4f7 = 84.00 | Adventitious carbon | Reliable, with one-point correction of energy scale | alpha phase, cooled, crystal, thin film |  | X-ray Diffraction | 77 | Adequate
Zr | 3d5/2 | 183 | ZrH[Cu0.5(C12H8N2)0.5](PO4)2.3H2O | zirconium hydrogen bis(phosphate) trihydrate-copper(II)-1,10-phenanthroline(1/0.5/0.5) | Arfelli M., Mattogno G., Ferragina C., Massucci M.A. | J. Inclusion Phenom. Mol. Recogn. Chem. 11, 15 (1991) | Adequate | 0.2 |  |  | data |  |  |  | No | Al |  | Au4f7 = 84.00 | Adventitious carbon | Reliable, with one-point correction of energy scale | alpha phase, cooled, crystal, thin film |  | X-ray Diffraction | 77 | Adequate | Alpha-ZrH[Cu0.5(phen)0.5](PO4)2.3H2O,phen = phenanthroline. Intercalation of alpha-Zr(HPO4)2.2H2O with Cu2+ - phenanthroline. FAT mode.
Zr | 3d5/2 | 181.9 | Y0.16ZrOx | yttrium zirconium oxides | Majumdar D., Chatterjee D. | J. Appl. Phys. 70, 988 (1991) | Adequate |  |  |  | data |  |  |  | Yes | Al |  |  | Adventitious carbon | Reliable, with one-point correction of energy scale | crystal, pelletized |  | X-ray Diffraction | 300 | Adequate | The yttria-stabilized zirconia pellet (tetragonal structure) was prepared by uniaxially cold compacting this powder at a pressure of about 105 MPa followed by sintering in air (T = 1773 K, time = 2 h). The polished pellet. An electron flood gun was used f
Zr | 3d5/2 | 186 | Zr(O3PC10H20PO3)/Si | zirconium decanediylbis(phosphonate)/silicon | Lee H., Kepley L.J., Hong H.-G., Akhter S., Mallouk T.E. | J. Phys. Chem. 92, 2597 (1988) | Adequate |  |  |  | data |  |  |  | No | Mg |  | Ag3d5= 368.27 | Conductor | Reliable, with one-point correction of energy scale | thin layer, vapor deposited |  |  | 300 | Adequate | 4 ML Zr(O3PC10H20PO3)/Si(100). The thickness of film was determined by ellipsometry.
Zr | 3d5/2 | 179.9 | ZrN0.68 | zirconium nitride (ZrN0.68) | Takano I., Isobe S., Sasaki T.A., Baba Y. | Appl. Surf. Sci. 37, 25 (1989) | Adequate |  |  |  | data |  |  |  | No | Mg |  | Au4f7= 84.00 | Conductor | Reliable (reported energy within 300 eV of a reference energy) | implanted | X-ray Photoelectron Spectroscopy |  | 293 | Good | The metal was implanted with 6 keV N2+ ions at the angle of 25 degree from the surface normal. The current density was 8 mkA/cm-2. Fluence was 9.6E16 ions/cm-3
Zr | 3d5/2 | 183.1 | ZrH[Cu(C12H8N2)]0.5(PO4)2.3H2O | zirconium hydrogen bis(phosphate) trihydrate-1,10-phenanthrolinecopper(II)-(1/0.5) | Arfelli M., Cossu G., Mattogno G., Ferragina C., Massucci M.A. | J. Inclusion Phenom. Mol. Recogn. Chem. 9, 161 (1990) | Adequate | 0.2 |  |  | data |  |  |  | No | Al |  | Au4f7 = 84.00 | Adventitious carbon | Reliable, with one-point correction of energy scale | alpha phase, cooled, crystal, exchangable, thin film |  | X-ray Diffraction | 77 | Adequate | Alpha-ZrH[Cu(phen)0.5](PO4)2.3H2O,phen = phenanthroline. Intercalation of alpha-Zr(HPO4)2.2H2O with Cu2+ - phenanthroline.
Zr | 3d5/2 | 181.7 | ((CH3)3SiC5H4)2ZrCl2 | dichlorobis[(1,2,3,4,5-eta)-1-(trimethylsilyl)-2,4-cyclopentadien-1-yl]zirconium | Gassman P.G., Deck P.A., Winter C.H., Dobbs D.A., Cao D.H. | Organometallics 11, 959 (1992) | Adequate | 0.1 |  |  | data |  |  |  | No | Mg |  |  | Internal hydrocarbon | Reliable, with one-point correction of energy scale | powder (when a special point is made in the article) |  |  | 300 | Adequate | The sample was finely dispersed on the surface of a polyethylene film, and the binding energy was calibrated against the C1s signal of polyethylene.
Zr | 3d5/2 | 181.6 | (((CH3)3Si)2C5H3)2ZrCl2 | dichlorobis[(1,2,3,4,5-eta)-bis(trimethylsilyl)-2,4-cyclopentadien-1-yl]zirconium | Gassman P.G., Deck P.A., Winter C.H., Dobbs D.A., Cao D.H. | Organometallics 11, 959 (1992) | Adequate | 0.1 |  |  | data |  |  |  | No | Mg |  |  | Internal hydrocarbon | Reliable, with one-point correction of energy scale | powder (when a special point is made in the article) |  |  | 300 | Adequate | The sample was finely dispersed on the surface of a polyethylene film, and the binding energy was calibrated against the C1s signal of polyethylene.
Zr | 3d5/2 | 181.4 | (((CH3)3Si)3C5H2)2ZrCl2 | dichlorobis[(1,2,3,4,5-eta)-tris(trimethylsilyl)-2,4-cyclopentadien-1-yl]zirconium | Gassman P.G., Deck P.A., Winter C.H., Dobbs D.A., Cao D.H. | Organometallics 11, 959 (1992) | Adequate | 0.1 |  |  | data |  |  |  | No | Mg |  |  | Internal hydrocarbon | Reliable, with one-point correction of energy scale | powder (when a special point is made in the article) |  |  | 300 | Adequate | The sample was finely dispersed on the surface of a polyethylene film, and the binding energy was calibrated against the C1s signal of polyethylene.
Zr | 3d5/2 | 182.7 | ZrH1.56[Co0.22(C12H8N2)0.5](PO4)2.3H2O | zirconium hydrogen bis(phosphate) trihydrate-cobalt(II)-1,10-phenanthroline(1/0.22/0.5) | Arfelli M., Mattogno G., Ferragina C., Massucci M.A. | J. Inclusion Phenom. Mol. Recogn. Chem. 11, 15 (1991) | Adequate | 0.2 |  |  | data |  |  |  | No | Al |  | Au4f7 = 84.00 | Adventitious carbon | Reliable, with one-point correction of energy scale | cooled, crystal, gamma phase, thin film |  | X-ray Diffraction | 77 | Adequate | Gamma-ZrH1.56[Co0.22(phen)0.5](PO4)2.3H2O,phen = phenanthroline. Intercalation of gamma-Zr(HPO4)2.2H2O with Co2+ - phenanthroline. FAT mode.
Zr | 3d5/2 | 181.8 | Y0.16ZrOx | yttrium zirconium oxides | Majumdar D., Chatterjee D. | J. Appl. Phys. 70, 988 (1991) | Adequate |  |  |  | data |  |  |  | Yes | Al |  |  | Adventitious carbon | Reliable, with one-point correction of energy scale | crystal, pelletized |  | X-ray Diffraction | 300 | Adequate | The yttria-stabilized zirconia pellet (tetragonal structure) was prepared by uniaxially cold compacting this powder at a pressure of about 105 MPa followed by sintering in air (T = 1773 K, time = 2 h). An electron flood gun was used for charge compensatio
Zr | 3d5/2 | 183.2 | ZrO2/Zr | zirconium dioxide/zirconium | Harel S., Mariot J.-M., Hague C.F. | Surf. Sci. 269, 1167 (1992) | Adequate |  |  |  | data |  |  |  | No |  |  | Au4f7 = 84.00 | Conductor | Reliable (reported energy within 300 eV of a reference energy) | sputter deposited, thin layer | Rutherford Backscattering Spectrometry |  | 300 | Adequate | 6E15 at/cm2 ZrO2/Zr.
Zr | 3d5/2 | 178.9 | Co50Zr50Ox | cobalt zirconium alloy (50-50) oxides | Dillard J.G., Glassbrenner H., Pfennig G., Klewe-Nebenius H., Ache H.J. | J. Less-common Metals 166, 233 (1990) | Adequate |  |  |  | data |  |  |  | No | Al |  | Au4f7= 84.00 | Conductor | Reliable (reported energy within 300 eV of a reference energy) | native oxide |  |  | 293 | Good | Native oxide.
Zr | 3d5/2 | 182 | Co50Zr50Ox | cobalt zirconium alloy (50-50) oxides | Dillard J.G., Glassbrenner H., Pfennig G., Klewe-Nebenius H., Ache H.J. | J. Less-common Metals 166, 233 (1990) | Adequate |  |  |  | data |  |  |  | No | Al |  | Au4f7= 84.00 | Conductor | Reliable (reported energy within 300 eV of a reference energy) | native oxide |  |  | 293 | Good | Native oxide.
Zr | 3d5/2 | 183.7 | O2/Zr | oxygen/zirconium | Walz B., Oelhafen P., Guntherodt H.-J., Baiker A. | Appl. Surf. Sci. 37, 337 (1989) | Adequate |  |  | Linear | data |  |  |  | No | Mg |  | Au4f7= 84.00 | Conductor | Reliable (reported energy within 300 eV of a reference energy) | oxygen pressure |  |  | 300 | Adequate
Zr | 3d5/2 | 179.5 | Ni91Zr9 | nickel zirconium alloy (91-9) | Walz B., Oelhafen P., Guntherodt H.-J., Baiker A. | Appl. Surf. Sci. 37, 337 (1989) | Adequate |  |  | Linear | data |  |  |  | No | Mg |  | Au4f7= 84.00 | Conductor | Reliable (reported energy within 300 eV of a reference energy) | adsorbed, oxygen pressure, oxidizing atmosphere, thermal oxide |  |  | 300 | Adequate | Amorphous alloys were prepared by the melt spinning technique and were oxidized by 80 L O2 exposure at 423 K.
Zr | 3d5/2 | 182 | Ni91Zr9 | nickel zirconium alloy (91-9) | Walz B., Oelhafen P., Guntherodt H.-J., Baiker A. | Appl. Surf. Sci. 37, 337 (1989) | Adequate |  |  | Linear | data |  |  |  | No | Mg |  | Au4f7= 84.00 | Conductor | Reliable (reported energy within 300 eV of a reference energy) | adsorbed, oxygen pressure, oxidizing atmosphere, thermal oxide |  |  | 300 | Adequate | Amorphous alloys were prepared by the melt spinning technique and were oxidized by 80 L O2 exposure at 423 K.
Zr | 3d5/2 | 183.4 | O2/Zr | oxygen/zirconium | Kumar L., Sarma D.D., Krummacher S. | Appl. Surf. Sci. 32, 309 (1988) | Good | 0.1 | 0.6 |  | data |  |  |  | Yes | Al |  | Other, Zr3d5= 178.78 | Conductor | Reliable, with one-point correction of energy scale | oxygen pressure, oxidizing atmosphere, reacted, thin layer |  |  | 300 | Good | 100 L or 1.0E4 L O2/polycrystalline Zr.
Zr | 3d5/2 | 180.9 | O2/Fe24Zr76 | oxygen/iron zirconium alloy (24-76) | Sinha S., Badrinarayanan S., Sinha A.P.B. | J. Less-common Metals 125, 85 (1986) | Good | 0.2 |  | other | Gaussian |  |  |  | No | Al |  | Au,Ag,Cu = 84.00,368.27,932.67 | Conductor | Reliable (reported energy within 300 eV of a reference energy) | oxidizing atmosphere |  |  | 293 | Good | Zr-Fe ribbon was exposed to air for a very long duration.
Zr | 3d5/2 | 179 | Fe24Zr76 | iron zirconium alloy (24-76) | Sinha S., Badrinarayanan S., Sinha A.P.B. | J. Less-common Metals 125, 85 (1986) | Good | 0.2 |  | other | data |  |  |  | No | Al |  | Au,Ag,Cu = 84.00,368.27,932.67 | Conductor | Reliable (reported energy within 300 eV of a reference energy) |  |  |  | 293 | Good
Zr | 3d5/2 | 179 | Fe24Zr76 | iron zirconium alloy (24-76) | Badrinarayanan S., Sinha S. | J. Phys. Cond. Matter 2, 8721 (1990) | Adequate | 0.2 |  |  | data |  |  |  | No | Al |  | Au4f7= 84.00 | Conductor | Reliable (reported energy within 300 eV of a reference energy) | metal foil, sputtered |  |  | 293 | Good | The sample was cleaned by Ar+ ion bombardment (Ep = 6 keV, Ip = 100 microamperes The composition determined by XPS was Fe3.10Zr
Zr | 3d5/2 | 178.8 | O2/Zr | oxygen/zirconium | Kumar L., Sarma D.D., Krummacher S. | Appl. Surf. Sci. 32, 309 (1988) | Good | 0.1 | 0.6 |  | data |  |  |  | Yes | Al |  | Other, Zr3d5= 178.78 | Conductor | Reliable, with one-point correction of energy scale | oxygen pressure, oxidizing atmosphere, thin layer |  |  | 300 | Good | 100 L or 1.0E4 L O2/polycrystalline Zr.
Zr | 3d5/2 | 183.1 | O2/Fe24Zr76 | oxygen/iron zirconium alloy (24-76) | Sinha S., Badrinarayanan S., Sinha A.P.B. | J. Less-common Metals 125, 85 (1986) | Good | 0.2 |  | other | Gaussian |  |  |  | No | Al |  | Au,Ag,Cu = 84.00,368.27,932.67 | Conductor | Reliable (reported energy within 300 eV of a reference energy) | oxidizing atmosphere |  |  | 293 | Good | Zr-Fe ribbon was exposed to air for a very long duration.
Zr | 3d5/2 | 182.5 | O2/AlNiZr | oxygen/aluminum nickel zirconium imc | Jacob I., Fisher M., Hadari Z. | J. Less-common Metals 130, 503 (1987) | Adequate | 0.2 |  |  | data |  |  |  | No | Mg |  | Au4f7= 84.00 | Conductor | Reliable, with one-point correction of energy scale | adsorbed, oxygen pressure, oxidizing atmosphere |  |  | 300 | Good | 80 L O2/ZrNiAl.
Zr | 3d5/2 | 179 | O2/AlNiZr | oxygen/aluminum nickel zirconium imc | Jacob I., Fisher M., Hadari Z. | J. Less-common Metals 130, 503 (1987) | Adequate | 0.2 |  |  | data |  |  |  | No | Mg |  | Au4f7= 84.00 | Conductor | Reliable, with one-point correction of energy scale | adsorbed, oxygen pressure, oxidizing atmosphere |  |  | 300 | Good | 80 L O2/ZrNiAl.
Zr | 3d5/2 | 179.2 | O2/Fe24Zr76 | oxygen/iron zirconium alloy (24-76) | Sinha S., Badrinarayanan S., Sinha A.P.B. | J. Less-common Metals 125, 85 (1986) | Good | 0.2 |  | other | Gaussian |  |  |  | No | Al |  | Au,Ag,Cu = 84.00,368.27,932.67 | Conductor | Reliable (reported energy within 300 eV of a reference energy) | oxidizing atmosphere |  |  | 293 | Good | Zr-Fe ribbon was exposed to air for a very long duration.
Zr | 3d5/2 | 178.8 | Co50Zr50 | cobalt zirconium alloy (50-50) | Dillard J.G., Glassbrenner H., Pfennig G., Klewe-Nebenius H., Ache H.J. | J. Less-common Metals 166, 233 (1990) | Adequate |  |  |  | data |  |  |  | No | Al |  | Au4f7= 84.00 | Conductor | Reliable (reported energy within 300 eV of a reference energy) |  |  |  | 293 | Good
Zr | 3d5/2 | 179 | AlNiZr | aluminum nickel zirconium imc | Jacob I., Fisher M., Hadari Z. | J. Less-common Metals 130, 503 (1987) | Adequate | 0.2 |  |  | data |  |  |  | No | Mg |  | Au4f7= 84.00 | Conductor | Reliable, with one-point correction of energy scale |  |  |  | 300 | Good
Zr | 3d5/2 | 183.1 | O2/Mn2Zr | oxygen/manganese zirconium imc | Meli F., Sheng Z., Vedel I., Schlapbach L. | Vacuum 41, 1938 (1990) | Adequate |  |  |  | data |  |  |  | No | Mg |  | Au4f7= 84.00 | Conductor | Reliable (reported energy within 300 eV of a reference energy) | annealed, oxygen pressure, oxidizing atmosphere, thermal oxide |  | X-ray Diffraction | 300 | Good | Heated at 630 K. 10 L O2/Mn2Zr, crystalline intermetallic alloy. (C14 (MgZn2) structure).
Zr | 3d5/2 | 182.7 | O2/Mn2Zr | oxygen/manganese zirconium imc | Meli F., Sheng Z., Vedel I., Schlapbach L. | Vacuum 41, 1938 (1990) | Adequate |  |  |  | data |  |  |  | No | Mg |  | Au4f7= 84.00 | Conductor | Reliable (reported energy within 300 eV of a reference energy) | oxygen pressure, oxidizing atmosphere, thin layer |  | X-ray Diffraction | 300 | Good | 10 L O2/Mn2Zr, crystalline intermetallic alloy. (C14 (MgZn2) structure).
Zr | 3d5/2 | 182.4 | (Y2O3)10(ZrO2)90 | diyttrium trioxide zirconium dioxide (10-90) | Hughes A.E., Sexton B.A. | J. Mater. Sci. 24, 1057 (1989) | Adequate |  |  |  | data |  |  |  | No |  |  |  | Adventitious carbon | Reliable, with one-point correction of energy scale | mixture, pelletized |  |  | 293 | Adequate
Zr | 3d5/2 | 182.6 | AlNiZrOx | aluminum nickel zirconium oxides | Jacob I., Fisher M., Hadari Z. | J. Less-common Metals 130, 503 (1987) | Adequate | 0.2 |  |  | data |  |  |  | No | Mg |  | Au4f7= 84.00 | Conductor | Reliable, with one-point correction of energy scale | native oxide |  |  | 300 | Good | Native oxide.
Zr | 3d5/2 | 183.2 | O2/(Fe0.9V0.1)2Zr | oxygen/iron vanadium zirconium imc | Meli F., Sheng Z., Vedel I., Schlapbach L. | Vacuum 41, 1938 (1990) | Adequate |  |  |  | data |  |  |  | No | Mg |  | Au4f7= 84.00 | Conductor | Reliable (reported energy within 300 eV of a reference energy) | oxygen pressure, oxidizing atmosphere |  | X-ray Diffraction | 300 | Good | 500 L O2/V0.1Fe0.9Zr, crystalline intermetallic alloy. (MgCu2-type cubic structure).
Zr | 3d5/2 | 185.1 | ZrF4 | zirconium tetrafluoride | Buyuklimanli T.H, Simmons J.H. | J. Non-cryst. Solids 120, 262 (1989) | Adequate |  |  |  | data |  |  |  | No |  |  | Au4f7= 84.00 | Adventitious carbon | Reliable, with one-point correction of energy scale | amorphous |  | X-ray Diffraction | 300 | Adequate
Zr | 3d5/2 | 182.3 | (Fe0.9V0.1)2Zr | iron vanadium zirconium imc | Meli F., Sheng Z., Vedel I., Schlapbach L. | Vacuum 41, 1938 (1990) | Adequate |  |  |  | data |  |  |  | No | Mg |  | Au4f7= 84.00 | Conductor | Reliable (reported energy within 300 eV of a reference energy) | crystal |  | X-ray Diffraction | 300 | Good | MgCu2-type cubic structure.
Zr | 3d5/2 | 182.3 | O2/V2Zr | oxygen/vanadium zirconium imc | Meli F., Sheng Z., Vedel I., Schlapbach L. | Vacuum 41, 1938 (1990) | Adequate |  |  |  | data |  |  |  | No | Mg |  | Au4f7= 84.00 | Conductor | Reliable (reported energy within 300 eV of a reference energy) | oxygen pressure, oxidizing atmosphere |  |  | 300 | Good | 500 L O2/V2Zr, crystalline intermetallic alloy. (MgCu2-type cubic structure).
Zr | 3d5/2 | 184.6 | (AlF3)4(BaF2)24(LaF3)4(NaF)15(ZrF4)53 | aluminum barium lanthanum sodium zirconium fluoride | Battaglin G., Bertoncello R., Boscolo-Boscoletto A., Caccavale F., Mazzoldi P., and Polato P. | J. Non-cryst. Solids 111, 36 (1989) | Good | 0.2 |  |  | data |  |  |  | No | Mg |  | Au4f7= 84.00 | Adventitious carbon | Reliable, with one-point correction of energy scale | amorphous |  |  | 300 | Adequate
Zr | 3d5/2 | 179.4 | Ni64Zr36 | nickel zirconium alloy (64-36) | Walz B., Oelhafen P., Guntherodt H.-J., Baiker A. | Appl. Surf. Sci. 37, 337 (1989) | Adequate |  |  | Linear | data |  |  |  | No | Mg |  | Au4f7= 84.00 | Conductor | Reliable (reported energy within 300 eV of a reference energy) | amorphous, oxygen pressure, oxidizing atmosphere, thermal oxide |  |  | 300 | Adequate | Amorphous alloys were prepared by the melt spinning technique and were oxidized by 80 L O2 exposure at 423 K.
Zr | 3d5/2 | 182.9 | Ni64Zr36 | nickel zirconium alloy (64-36) | Walz B., Oelhafen P., Guntherodt H.-J., Baiker A. | Appl. Surf. Sci. 37, 337 (1989) | Adequate |  |  | Linear | data |  |  |  | No | Mg |  | Au4f7= 84.00 | Conductor | Reliable (reported energy within 300 eV of a reference energy) | adsorbed, oxygen pressure, oxidizing atmosphere, thermal oxide |  |  | 300 | Adequate | Amorphous alloys were prepared by the melt spinning technique and were oxidized by 80 L O2 exposure at 423 K.
Zr | 3d5/2 | 179.4 | Ni64Zr36 | nickel zirconium alloy (64-36) | Walz B., Oelhafen P., Guntherodt H.-J., Baiker A. | Appl. Surf. Sci. 37, 337 (1989) | Adequate |  |  | Linear | data |  |  |  | No | Mg |  | Au4f7= 84.00 | Conductor | Reliable (reported energy within 300 eV of a reference energy) | amorphous |  |  | 300 | Adequate | Amorphous alloys were prepared by the melt spinning technique.
Zr | 3d5/2 | 178.8 | Ni25Zr75 | nickel zirconium alloy (25-75) | Xin-nan Y., Schlapbach L. | Phys. Rev. B 37, 6215 (1988) |  |  |  |  | data |  |  |  | No | Mg |  | Au4f7= 84.00 | Conductor | Reliable (reported energy within 300 eV of a reference energy) | amorphous |  |  | 300 | Adequate
Zr | 3d5/2 | 179.4 | Ni25Zr75Hx | nickel zirconium hydrides | Xin-nan Y., Schlapbach L. | Phys. Rev. B 37, 6215 (1988) |  |  |  |  | data |  |  |  | No | Mg |  | Au4f7= 84.00 | Conductor | Reliable (reported energy within 300 eV of a reference energy) | amorphous |  |  | 300 | Adequate
Zr | 3p3/2 | 329.7 | Zr | zirconium | Nyholm R., Martensson N. | J. Phys. C. 13, L279 (1980) | [8 empty] | No |  |  | Au | Gold | Calibration study | scraped
Zr | 3p3/2 | 329.9 | Zr | zirconium | Sasaki T.A., Baba Y. | Phys. Rev. B 31, 791 (1985) | [8 empty] | No |  |  | Au | Conductor
Zr | 3p3/2 | 329.7 | Zr | zirconium | Nyholm R., Martensson N. | J. Phys. C. 13, L279 (1980) | [8 empty] | No |  |  | Au | Gold | Calibration study | scraped
Zr | 3p3/2 | 330.7 | ZrHx | zirconium hydride ss | Sasaki T.A., Baba Y. | Phys. Rev. B 31, 791 (1985) | [8 empty] | No |  |  | Au | Conductor
Zr | 3p3/2 | 332.5 | ZrO2 | zirconium(IV) dioxide | Sarma D.D., Rao C.N.R. | J. Electron Spectrosc. Relat. Phenom. 20, 25 (1980) | [8 empty] | No |  |  | Au | Gold | Reliable, with two-point correction of energy scale
Zr | 3p3/2 | 329.9 | Zr | zirconium | Sasaki T.A., Baba Y. | Phys. Rev. B 31, 791 (1985) | [8 empty] | No |  |  | Au | Conductor
Zr | 3p3/2 | 329.5 | ZrB2 | zirconium diboride | Mavel G., Escard J., Costa P., Castaing J. | Surf. Sci. 35, 109 (1973) | [8 empty] | No |  |  |  | Adventitious carbon | Reliable, with two-point correction of energy scale
Zr | 3s | 430.3 | Zr | zirconium | Nyholm R., Martensson N. | J. Phys. C. 13, L279 (1980) | [8 empty] | No |  |  | Au | Gold | Calibration study | scraped
Zr | 3s | 430.2 | Zr | zirconium | Sasaki T.A., Baba Y. | Phys. Rev. B 31, 791 (1985) | [8 empty] | No |  |  | Au | Conductor
Zr | 3s | 432.7 | ZrO2 | zirconium(IV) dioxide | Sarma D.D., Rao C.N.R. | J. Electron Spectrosc. Relat. Phenom. 20, 25 (1980) | [8 empty] | No |  |  | Au | Gold | Two-point correction of energy scale
Zr | 3s | 431.6 | ZrHx | zirconium hydride ss | Sasaki T.A., Baba Y. | Phys. Rev. B 31, 791 (1985) | [8 empty] | No |  |  | Au | Conductor
Zr | 3s | 430.3 | Zr | zirconium | Nyholm R., Martensson N. | J. Phys. C. 13, L279 (1980) | [8 empty] | No |  |  | Au | Gold | Calibration study | scraped
Zr | 3s | 430.2 | Zr | zirconium | Sasaki T.A., Baba Y. | Phys. Rev. B 31, 791 (1985) | [8 empty] | No |  |  | Au | Conductor
Zr | 4d5/2 | 179.9 | Zr2Br2C | dizirconium dibromide carbide | Hwu S.-J., Ziebarth R.P., von Winbush S., Ford J.E., Corbett J.D. | Inorg. Chem. 25, 283 (1986) | Adequate |  |  |  | data |  |  |  | No | Al |  |  | Adventitious carbon | Reliable, with one-point correction of energy scale | crystal |  | X-ray Diffraction | 300 | Adequate | Samples were grounded and mounted on In foil.
Zr | 4d5/2 | 180 | Zr2Cl2C | dizirconium dichloride carbide | Hwu S.-J., Ziebarth R.P., von Winbush S., Ford J.E., Corbett J.D. | Inorg. Chem. 25, 283 (1986) | Adequate |  |  |  | data |  |  |  | No | Al |  |  | Adventitious carbon | Reliable, with one-point correction of energy scale | crystal |  | X-ray Diffraction | 300 | Adequate | Samples were grounded and mounted on In foil.
Zr | 4d5/2 | 179.2 | ZrCl | zirconium(I) chloride | Hwu S.-J., Ziebarth R.P., von Winbush S., Ford J.E., Corbett J.D. | Inorg. Chem. 25, 283 (1986) | Adequate |  |  |  | data |  |  |  | No | Al |  |  | Adventitious carbon | Reliable, with one-point correction of energy scale | crystal |  | X-ray Diffraction | 300 | Adequate | Samples were ground and mounted on In foil.
Zr | 4d5/2 | 180 | ZrCl2 | zirconium dichloride | Hwu S.-J., Ziebarth R.P., von Winbush S., Ford J.E., Corbett J.D. | Inorg. Chem. 25, 283 (1986) | Adequate |  |  |  | data |  |  |  | No | Al |  |  | Adventitious carbon | Reliable, with one-point correction of energy scale | crystal |  | X-ray Diffraction | 300 | Adequate | Samples were grounded and mounted on In foil.
Zr | 4d5/2 | 182.6 | ZrCl4 | zirconium tetrachloride | Hwu S.-J., Ziebarth R.P., von Winbush S., Ford J.E., Corbett J.D. | Inorg. Chem. 25, 283 (1986) | Adequate |  |  |  | data |  |  |  | No | Al |  |  | Adventitious carbon | Reliable, with one-point correction of energy scale | crystal |  | X-ray Diffraction | 300 | Adequate | Samples were grounded and mounted on In foil.
Zr | 4d5/2 | 182 | ZrCl3 | zirconium trichloride | Hwu S.-J., Ziebarth R.P., von Winbush S., Ford J.E., Corbett J.D. | Inorg. Chem. 25, 283 (1986) | Adequate |  |  |  | data |  |  |  | No | Al |  |  | Adventitious carbon | Reliable, with one-point correction of energy scale | crystal |  | X-ray Diffraction | 300 | Adequate | Samples were grounded and mounted on In foil.
Zr | 4p | 29.8 | Zr0.85Ti1.15O4 | zirconium titanium oxide(Zr0.85Ti1.15O4) | Ikawa H., Yamada T., Kojima K., Matsumoto S. | J. Am. Ceram. Soc. 74, 1459 (1991) | Adequate |  |  |  | data |  |  |  | No | Mg |  |  | Adventitious carbon | Reliable, with one-point correction of energy scale | annealed, crystal, heated and cooled |  | X-ray Diffraction | 300 | Adequate | The samples were prepared by a coprecipitation method from a sulfate solutions and shaped into pellets which were heated at 1773 K for 5 h and then annealed at 973 K for 5 h.
Zr | 4p | 29.9 | Zr0.85Ti1.15O4 | zirconium titanium oxide(Zr0.85Ti1.15O4) | Ikawa H., Yamada T., Kojima K., Matsumoto S. | J. Am. Ceram. Soc. 74, 1459 (1991) | Adequate |  |  |  | data |  |  |  | No | Mg |  |  | Adventitious carbon | Reliable, with one-point correction of energy scale | annealed, crystal, heated and cooled |  | X-ray Diffraction | 300 | Adequate | The samples were prepared by a coprecipitation method from a sulfate solutions and shaped into pellets which were heated at 1773 K for 5 h and then annealed at 1473 K for 5 h.
Zr | 4p | 29.6 | Zr1.09Ti0.91O4 | zirconium titanium oxide(Zr1.09Ti0.91O4) | Ikawa H., Yamada T., Kojima K., Matsumoto S. | J. Am. Ceram. Soc. 74, 1459 (1991) | Adequate |  |  |  | data |  |  |  | No | Mg |  |  | Adventitious carbon | Reliable, with one-point correction of energy scale | annealed, crystal, heated and cooled |  | X-ray Diffraction | 300 | Adequate | The samples were prepared by a coprecipitation method from a sulfate solutions and shaped into pellets which were heated at 1773 K for 5 h and then annealed at 973 K for 5 h.
Zr | 4p | 29.8 | Zr1.09Ti0.91O4 | zirconium titanium oxide(Zr1.09Ti0.91O4) | Ikawa H., Yamada T., Kojima K., Matsumoto S. | J. Am. Ceram. Soc. 74, 1459 (1991) | Adequate |  |  |  | data |  |  |  | No | Mg |  |  | Adventitious carbon | Reliable, with one-point correction of energy scale | annealed, crystal, heated and cooled |  | X-ray Diffraction | 300 | Adequate | The samples were prepared by a coprecipitation method from a sulfate solutions and shaped into pellets which were heated at 1773 K for 5 h and then annealed at 1273 K for 5 h.
Zr | 4p | 29.6 | BaZr0.5Ti0.5O3 | barium zirconium titanium oxide | Ikawa H., Yamada T., Kojima K., Matsumoto S. | J. Am. Ceram. Soc. 74, 1459 (1991) | Adequate |  |  |  | data |  |  |  | No | Mg |  |  | Adventitious carbon | Reliable, with one-point correction of energy scale | annealed, crystal, heated and cooled |  | X-ray Diffraction | 300 | Adequate | The pellets were prepared by mixing extra-fine-grade reagents, BaCO3, ZrO2 and TiO2, and were fired two times (T = 1873 K, time = 10 h).
Zr | 4p | 30.2 | ZrTiO4 | zirconium titanium tetraoxide | Ikawa H., Yamada T., Kojima K., Matsumoto S. | J. Am. Ceram. Soc. 74, 1459 (1991) | Adequate |  |  |  | data |  |  |  | No | Mg |  |  | Adventitious carbon | Reliable, with one-point correction of energy scale | annealed, crystal, heated and cooled |  | X-ray Diffraction | 300 | Adequate | The samples were prepared by a coprecipitation method from a sulfate solutions and shaped into pellets which were heated at 1773 K for 5 h and then annealed at 973 K for 5 h.
Zr | 4p | 30 | ZrTiO4 | zirconium titanium tetraoxide | Ikawa H., Yamada T., Kojima K., Matsumoto S. | J. Am. Ceram. Soc. 74, 1459 (1991) | Adequate |  |  |  | data |  |  |  | No | Mg |  |  | Adventitious carbon | Reliable, with one-point correction of energy scale | annealed, crystal, heated and cooled |  | X-ray Diffraction | 300 | Adequate | The samples were prepared by a coprecipitation method from a sulfate solutions and shaped into pellets which were heated at 1773 K for 5 h and then annealed at 1273 K for 5 h.
Zr | 4p | 27.5 | Zr | zirconium | Sasaki T.A., Baba Y. | Phys. Rev. B 31, 791 (1985) | [8 empty] | No |  |  | Au | Conductor | Reliable
Zr | 4p | 28.9 | ZrHx | zirconium hydride ss | Sasaki T.A., Baba Y. | Phys. Rev. B 31, 791 (1985) | [8 empty] | No |  |  | Au | Conductor | Reliable
Zr | 4p | 27.5 | Zr | zirconium | Sasaki T.A., Baba Y. | Phys. Rev. B 31, 791 (1985) | [8 empty] | No |  |  | Au | Conductor | Reliable
Zr | 4p3/2 | 27.1 | Zr | zirconium | Nyholm R., Martensson N. | J. Phys. C. 13, L279 (1980) | [8 empty] | No |  |  | Au | Gold | Calibration study | scraped
Zr | 4p3/2 | 30.3 | ZrO2 | zirconium(IV) dioxide | Sarma D.D., Rao C.N.R. | J. Electron Spectrosc. Relat. Phenom. 20, 25 (1980) | [8 empty] | No |  |  | Au | Gold | Reliable, with two-point correction of energy scale
Zr | 4p3/2 | 27.1 | Zr | zirconium | Nyholm R., Martensson N. | J. Phys. C. 13, L279 (1980) | [8 empty] | No |  |  | Au | Gold | Calibration study | scraped
Zr | 4s | 50.6 | Zr | zirconium | Nyholm R., Martensson N. | J. Phys. C. 13, L279 (1980) | [8 empty] | No |  |  | Au | Gold | Calibration study | scraped
Zr | 4s | 53.1 | ZrO2 | zirconium(IV) dioxide | Sarma D.D., Rao C.N.R. | J. Electron Spectrosc. Relat. Phenom. 20, 25 (1980) | [8 empty] | No |  |  | Au | Gold | Reliable, with two-point correction of energy scale
Zr | 4s | 50.6 | Zr | zirconium | Nyholm R., Martensson N. | J. Phys. C. 13, L279 (1980) | [8 empty] | No |  |  | Au | Gold | Calibration study | scraped