K | 2s | 377.6 | K0.98I1.00O0.4 | partially oxidized potassium iodide | Bastl Z., Gehlmann H. | Collection of Czechoslovak Chem. Commun. 53, 425 (1988) | Adequate | 0.2 |  |  | data | 3.4 |  |  | No | Al |  | Au4f7= 84.00 | Adventitious carbon | Reliable, with one-point correction of energy scale | crushed, solid sample mounted on tape | X-ray Photoelectron Spectroscopy |  | 300 | Adequate | The bulk composition is KI.
K | 2s | 377.4 | K2PdBr4 | potassium tetrabromopalladate(II) | Kumar G., Blackburn, J.R., Albridge R.G., Moddeman W.E., Jones M.M. | Inorg. Chem. 11, 296 (1972) | [8 empty] | No |  |  |  | Adventitious carbon | Reliable, with two-point correction of energy scale
K | 2s | 377.6 | K2[Pd(NO2)4] | potassium tetranitritopalladate(II) | Kumar G., Blackburn, J.R., Albridge R.G., Moddeman W.E., Jones M.M. | Inorg. Chem. 11, 296 (1972) | [8 empty] | No |  |  |  | Adventitious carbon | Reliable, with two-point correction of energy scale
K | 2s | 377.2 | KN3 | potassium azide | Sharma J., Gora, T., Rimstidt J.D., Staley, R. | Chem. Phys. Lett. 15, 233 (1972) | [8 empty] | No |  |  |  | Adventitious carbon | Reliable, with two-point correction of energy scale
K | 3p | 16 | KN3 | potassium azide | Sharma J., Gora, T., Rimstidt J.D., Staley, R. | Chem. Phys. Lett. 15, 233 (1972) | [8 empty] | No |  |  |  | Adventitious carbon | Reliable, with two-point correction of energy scale
K | 3p | 19.4 | KC8 | potassium octacarbon | Estrade-Szwarckopf H., Rousseau B. | Synthetic Metals 23, 191 (1988) | Adequate | 0.1 |  |  | data |  |  |  | No |  |  | Au4f7= 84.00, FL | Conductor | Reliable (reported energy within 300 eV of a reference energy) | cleaved crystal, crystal |  |  | 300 | Good | Intercallation compound.
K | 3p | 17.1 | K/Al | potassium/aluminum | Raanen S., Braaten N.A. | Phys. Rev. B 42, 9151 (1990) | Good | 0.1 |  |  | data |  |  |  | Yes | other source | 45 | FL | Conductor | Reliable (reported energy within 300 eV of a reference energy) | monolayer, thin layer, vapor deposited |  |  | 300 | Good | 1 ML K was evaporated onto polycrystalline substrate of Al.
K | 3p | 19.1 | O2/KC8 | oxygen/potassium octacarbon | Estrade-Szwarckopf H., Rousseau B. | Synthetic Metals 23, 191 (1988) | Adequate | 0.1 |  |  | data |  |  |  | No |  |  | Au4f7= 84.00, FL | Conductor | Reliable (reported energy within 300 eV of a reference energy) | adsorbed, oxygen pressure, oxidizing atmosphere, thin layer |  |  | 300 | Good | 1 L O2/KC8, intercallation compound.
K | 3p | 18.1 | O2/K/Al | oxygen/potassium/aluminum | Raanen S., Braaten N.A. | Phys. Rev. B 42, 9151 (1990) | Good | 0.1 |  |  | data |  |  |  | Yes | other source | 45 | FL | Conductor | Reliable (reported energy within 300 eV of a reference energy) | monolayer, multilayer structure, oxygen pressure, oxidizing atmosphere, thin layer, vapor deposited |  |  | 300 | Good | 10 L O2/1 ML K/polycrystalline Al.
K | 3p | 16.9 | O2/K/Ta | oxygen/potassium/tantalum | Raanen S., Braaten N.A. | Phys. Rev. B 42, 9151 (1990) | Good | 0.1 |  |  | data |  |  |  | Yes | other source | 45 | FL | Conductor | Reliable (reported energy within 300 eV of a reference energy) | monolayer, multilayer structure, oxygen pressure, oxidizing atmosphere, thin layer, vapor deposited |  |  | 300 | Good | 10 L O2/1 ML K/polycrystalline Ta.
K | 3p | 16.8 | K/Ta | potassium/tantalum | Raanen S., Braaten N.A. | Phys. Rev. B 42, 9151 (1990) | Good | 0.1 |  |  | data |  |  |  | Yes | other source | 45 | FL | Conductor | Reliable (reported energy within 300 eV of a reference energy) | monolayer, thin layer, vapor deposited |  |  | 300 | Good | 1 ML K was evaporated onto polycrystalline substrate of tantalum.
K | 3p | 18.7 | K | potassium | Peterson L.G., Karlsson S.E. | Phys. Scripta 16, 425 (1977) | [8 empty] | No |  |  | AgFL | Conductor | Reliable | vapor deposited
K | 3p | 18.5 | PF3/K/Ru | phosphorus trifluoride/potassium/ruthenium | Chakarian V., Shuh D.K., Yarmoff J.A., Tao H.-S., Diebold U., Maschhoff B.L., et al | J. Chem. Phys. 100, 5301 (1994) | Adequate |  | 0.15 | other | Gaussian |  |  |  | Yes | other source | 165 | FL = Fermi level | Conductor | Reliable (reported energy within 300 eV of a reference energy) | multilayer structure, thin layer |  |  | 90 | Adequate | 0.32 ML PF3/0.06 ML K/Ru(0001). The substrate was cleaned by Ar+ ion bombardment, several cycles of oxidation/annealing treatments, followed by several cycles of annealing in H2 (p = ~1 - 5E-7 Torr).
K | 3p | 18.5 | PF3/K/Ru | phosphorus trifluoride/potassium/ruthenium | Chakarian V., Shuh D.K., Yarmoff J.A., Tao H.-S., Diebold U., Maschhoff B.L., et al | J. Chem. Phys. 100, 5301 (1994) | Good | 0.1 | 0.15 | other | Gaussian | 0.83 |  |  | Yes | other source | 150 | FL = Fermi level | Conductor | Reliable (reported energy within 300 eV of a reference energy) | multilayer structure, thin layer |  |  | 300 | Adequate | 0.32 ML PF3/0.06 ML K/Ru(0001). The substrate was cleaned by Ar+ ion bombardment, several cycles of oxidation/annealing treatments, followed by several cycles of annealing in H2 (p = ~1 - 5E-7 Torr).
K | 3p | 17.8 | PF3/K/Ru | phosphorus trifluoride/potassium/ruthenium | Chakarian V., Shuh D.K., Yarmoff J.A., Tao H.-S., Diebold U., Maschhoff B.L., et al | J. Chem. Phys. 100, 5301 (1994) | Good | 0.1 | 0.15 | other | Gaussian | 1.1 |  |  | Yes | other source | 150 | FL = Fermi level | Conductor | Reliable (reported energy within 300 eV of a reference energy) | multilayer structure, thin layer |  |  | 300 | Adequate | 0.32 ML PF3/0.06 ML K/Ru(0001). The substrate was cleaned by Ar+ ion bombardment, several cycles of oxidation/annealing treatments, followed by several cycles of annealing in H2 (p = ~1 - 5E-7 Torr).
K | 3p | 17 | PF3/K/Ru | phosphorus trifluoride/potassium/ruthenium | Chakarian V., Shuh D.K., Yarmoff J.A., Tao H.-S., Diebold U., Maschhoff B.L., et al | J. Chem. Phys. 100, 5301 (1994) | Good | 0.1 | 0.15 | other | Gaussian |  |  |  | Yes | other source | 150 | FL = Fermi level | Conductor | Reliable (reported energy within 300 eV of a reference energy) | multilayer structure, thin layer |  |  | 300 | Adequate | 0.32 ML PF3/0.06 ML K/Ru(0001). The substrate was cleaned by Ar+ ion bombardment, several cycles of oxidation/annealing treatments, followed by several cycles of annealing in H2 (p = ~1 - 5E-7 Torr).
K | 3p | 17.1 | PF3/K/Ru | phosphorus trifluoride/potassium/ruthenium | Chakarian V., Shuh D.K., Yarmoff J.A., Tao H.-S., Diebold U., Maschhoff B.L., et al | J. Chem. Phys. 100, 5301 (1994) | Good | 0.1 | 0.15 | other | Gaussian |  |  |  | Yes | other source | 150 | FL = Fermi level | Conductor | Reliable (reported energy within 300 eV of a reference energy) | multilayer structure, thin layer |  |  | 90 | Adequate | 0.32 ML PF3/0.06 ML K/Ru(0001). The substrate was cleaned by Ar+ ion bombardment, several cycles of oxidation/annealing treatments, followed by several cycles of annealing in H2 (p = ~1 - 5E-7 Torr).
K | 3p | 16.1 | KNiIO6 | potassium nickel(IV) hexaoxidoiodate | Mansour A.N., Melendres C.A. | Surf. Sci. Spectra 3, 287 (1994) | Adequate |  |  | Shirley | mixed Gaussian/Lorentzian | 2.02 |  |  | No | Mg |  | Cu 3p3, 2p3 = 75.13, 932.67 | Adventitious carbon | Reliable, with two-point correction of energy scale | insulator, polycrystalline, solid on double-sided tape | X-ray Photoelectron Spectroscopy |  | 300 | Adequate | The composition determined by XPS was K12.0Ni12.1I12.2O44.8. FAT mode. Emission
K | 3p | 18.5 | K/Ru | potassium/ruthenium | Chakarian V., Shuh D.K., Yarmoff J.A., Tao H.-S., Diebold U., Maschhoff B.L., et al | J. Chem. Phys. 100, 5301 (1994) | Good | 0.1 | 0.15 | other | Gaussian | 0.83 |  |  | Yes | other source | 165 | FL = Fermi level | Conductor | Reliable (reported energy within 300 eV of a reference energy) | thin layer |  |  | 300 | Adequate | 0.06 ML K/Ru(0001). The substrate was cleaned by Ar+ ion bombardment, several cycles of oxidation/annealing treatments, followed by several cycles of annealing in H2 (p = ~1 - 5E-7 Torr).
K | 3p | 19.05 | K/Si | potassium/silicon | Weitering H.H., Chen J., DiNardo N.J., Plummer E.W. | Phys. Rev. B 48, 8119 (1993) | Adequate |  |  | other | mixed Gaussian/Lorentzian |  | 0.8 |  | Yes | other source | 41.2 | FL = Fermi level | Conductor | Reliable (reported energy within 300 eV of a reference energy) | surface coverage from 1ML to 2ML (1ML <= coverage < 2ML), cooled, reacted, thin layer, vapor deposited |  | Low-energy Electron Diffraction | 77 | Good | 1 MLK was vapor deposited on lightly-doped n-type Si(111)-(7x7) with a resistivity of 1 ohm cm.Peak locations: Doniach - Sunjic & Gaussian. The spectra were recorded at normal emission.
K | 3p | 18.25 | K/Si | potassium/silicon | Weitering H.H., Chen J., DiNardo N.J., Plummer E.W. | Phys. Rev. B 48, 8119 (1993) | Adequate |  |  | other | mixed Gaussian/Lorentzian |  | 0.8 |  | Yes | other source | 41.2 | FL = Fermi level | Conductor | Reliable, with one-point correction of energy scale | cooled, multilayer, reacted, thin layer, vapor deposited |  | Low-energy Electron Diffraction | 77 | Good | Saturation coverage of K on lightly-doped n-type Si(111)-(7x7) with a resistivity of 1 ohm cm. Peak locations: Doniach - Sunjic & Gaussian. The spectra were recorded at normal emission.
K | 3p | 19.3 | K/B/Si | potassium/boron/silicon | Weitering H.H., Chen J., DiNardo N.J., Plummer E.W. | Phys. Rev. B 48, 8119 (1993) | Adequate |  |  |  | data |  |  |  | Yes | other source | 41.2 | FL = Fermi level | Conductor | Reliable (reported energy within 300 eV of a reference energy) | cooled, multilayer structure, reacted, thin layer, vapor deposited |  | Low-energy Electron Diffraction | 77 | Good | 1 ML K/Si(111)-(R3xR3)R30-B. The substrate was prepared by exposing the clean lightly-doped n-type surface (7x7) with a resistivity of 1 ohm cm to B10H14 and by annealing (T = 1173 K). The spectra were recorded at normal emission.
K | 3p | 18.8 | K/B/Si | potassium/boron/silicon | Weitering H.H., Chen J., DiNardo N.J., Plummer E.W. | Phys. Rev. B 48, 8119 (1993) | Adequate |  |  |  | data |  |  |  | Yes | other source | 41.2 | FL = Fermi level | Conductor | Reliable (reported energy within 300 eV of a reference energy) | cooled, multilayer, multilayer structure, thin layer, vapor deposited |  | Low-energy Electron Diffraction | 77 | Good | Saturation coverage of K on Si(111)-(R3xR3)R30-B. The substratewas prepared by exposing the clean lightly-doped n-type surface (7x7) with a resistivity of 1 ohm cm to B10H14 and by subsequent annealing (T = 1173 K). The spectra were recorded at normal e
K | 3p3/2 | 18.34 | K | potassium | Wertheim G.K., Riffe D.M. | Phys. Rev. B 52, 14906 (1995) | Good |  |  | other | mixed Gaussian/Lorentzian |  | 0.202 | 0.038 | Yes | other source | 115 | FL = Fermi level | Conductor | Reliable (reported energy within 300 eV of a reference energy) | cooled, thin film, vapor deposited |  |  | 77 | Good | K grown from the vapor phase on Ni(100) substrate at 77 K. Peak locations: Donia Branching ratio = 0.5. Singularity index = 0.145.
K | 3s | 32.2 | KN3 | potassium azide | Sharma J., Gora, T., Rimstidt J.D., Staley, R. | Chem. Phys. Lett. 15, 233 (1972) | [8 empty] | No |  |  |  | Adventitious carbon | Reliable, with two-point correction of energy scale
K | 3s | 34.7 | K | potassium | Peterson L.G., Karlsson S.E. | Phys. Scripta 16, 425 (1977) | [8 empty] | No |  |  | AgFL | Conductor | Reliable | vapor deposited
K | 3s | 33.6 | K4Mo2Cl8 | tetrapotassium octachlorodimolybdate | Haycock D., Urch D.S., Garner C.D., Hillier I.H. | J. Electron Spectrosc. Relat. Phenom. 17, 345 (1979) | [8 empty] | No |  |  |  | Adventitious carbon | Reliable, with two-point correction of energy scale
K | 3s | 32.1 | KNiIO6 | potassium nickel(IV) hexaoxidoiodate | Mansour A.N., Melendres C.A. | Surf. Sci. Spectra 3, 287 (1994) | Adequate |  |  | Shirley | mixed Gaussian/Lorentzian | 2.21 |  |  | No | Mg |  | Cu 3p3, 2p3 = 75.13, 932.67 | Adventitious carbon | Reliable, with two-point correction of energy scale | insulator, polycrystalline, solid on double-sided tape | X-ray Photoelectron Spectroscopy |  | 300 | Adequate | The composition determined by XPS was K12.0Ni12.1I12.2O44.8. FAT mode. Emission
Kr | 3p3/2 | 207.6 | Kr | krypton in silver | Citrin P.H., Hamann D.R. | Phys. Rev. B 10, 4948 (1974) | [8 empty] | No |  |  | FL | Conductor | Reliable | implanted
Kr | 3p3/2 | 207.3 | Kr | krypton in copper | Citrin P.H., Hamann D.R. | Phys. Rev. B 10, 4948 (1974) | [8 empty] | No |  |  | FL | Conductor | Reliable | implanted
La | 3d5/2 | 837.2 | LaH2 | lanthanum dihydride | Schlapbach L., Osterwalder J., Siegmann H.C. | J. Less-Common Metals 88, 291 (1982) | [8 empty] | No |  |  | Au | Conductor | Two-point correction of energy scale | hydrogen pressure
La | 3d5/2 | 838.8 | LaH3 | lanthanum(III) hydride | Schlapbach L., Osterwalder J., Siegmann H.C. | J. Less-Common Metals 88, 291 (1982) | [8 empty] | No |  |  | Au | Conductor | Two-point correction of energy scale | hydrogen pressure
La | 3d5/2 | 838.8 | LaH3 | lanthanum(III) hydride | Schlapbach L., Scherrer H.R. | Solid State Commun. 41, 893 (1982) | [8 empty] | No |  |  | Au | Conductor | Two-point correction of energy scale | reacted film
La | 3d5/2 | 835.9 | La | lanthanum | Schlapbach L., Scherrer H.R. | Solid State Commun. 41, 893 (1982) | [8 empty] | No |  |  | Au | Conductor | Two-point correction of energy scale | scraped
La | 3d5/2 | 835.9 | La | lanthanum | Schlapbach L., Osterwalder J., Siegmann H.C. | J. Less-Common Metals 88, 291 (1982) | [8 empty] | No |  |  | Au | Conductor | Two-point correction of energy scale
La | 3d5/2 | 835.1 | La2O3 | lanthanum(III) trioxide | Wagner C.D., Riggs W.M., Davis L.E., Moulder J.F., Muilenberg G.E. | Handbook of X-Ray Photoelectron Spectroscopy, Perkin-Elmer Corporation, Physical Electronics Division, Eden Prairie, Minn. 55344 (1979) | [8 empty] | No |  |  | Au,Cu | Adventitious carbon | Reliable, with two-point correction of energy scale
La | 3d5/2 | 833.7 | La2O3 | lanthanum(III) trioxide | Sarma D.D., Rao C.N.R. | J. Electron Spectrosc. Relat. Phenom. 20, 25 (1980) | [8 empty] | No |  |  | Au | Gold | Two-point correction of energy scale
La | 3d5/2 | 832.5 | La2O3 | lanthanum(III) trioxide | Howng W.Y., Thorn R.J. | J. Chem. Phys. Solids 41, 75 (1980) | [8 empty] | No |  |  |  | Adventitious carbon
La | 3d5/2 | 834.8 | La2O3 | lanthanum(III) trioxide | Uwamino Y., Ishizuka Y., Yamatera H. | J. Electron Spectrosc. Relat. Phenom. 34, 69 (1984) | [8 empty] | No |  |  |  | Gold | Two-point correction of energy scale
La | 3d5/2 | 837.2 | La2(C2O4)3 | lanthanum(III) trioxalate | Uwamino Y., Ishizuka Y., Yamatera H. | J. Electron Spectrosc. Relat. Phenom. 34, 69 (1984) | [8 empty] | No |  |  |  | Gold | Two-point correction of energy scale
La | 3d5/2 | 837.4 | La2(SO4)3 | lanthanum(III) sulfate | Uwamino Y., Ishizuka Y., Yamatera H. | J. Electron Spectrosc. Relat. Phenom. 34, 69 (1984) | [8 empty] | No |  |  |  | Gold | Two-point correction of energy scale
La | 3d5/2 | 833 | CrLaO3 | chromium lanthanum trioxide | Howng W.Y., Thorn R.J. | J. Chem. Phys. Solids 41, 75 (1980) | [8 empty] | No |  |  |  | Adventitious carbon
La | 3d5/2 | 835.4 | LaSb | lanthanum stibnide | Oku M., Suzuki T. | Surf. Interface Anal. 21, 238 (1994) | Adequate |  |  |  | data |  |  |  | Yes | Al |  | Other, Sb3d3 = 537.65 | Conductor | Reliable, with one-point correction of energy scale | cleaved crystal, crystal |  |  | 300 | Good
La | 3d5/2 | 836 | La/Cu | lanthanum/copper | De Asha A.M., Nix R.M. | Surf. Sci. 322, 41 (1995) | Adequate |  |  |  | data |  |  |  | No | Al |  | Cu2p3 = 932.67 | Conductor | Reliable (reported energy within 300 eV of a reference energy) | thin layer, vapor deposited | X-ray Photoelectron Spectroscopy |  | 300 | Good | 8.5 ML La/Cu(111). The substrate was cleaned by Ar+ ion bombardment (Ep = 500 eV, Ip = 5 - 10 microamperes, T = 300 and 773 K) followed by annealing (T = 973 K, time = 15 min).
La | 3d5/2 | 836.4 | La/Cu | lanthanum/copper | De Asha A.M., Nix R.M. | Surf. Sci. 322, 41 (1995) | Adequate |  |  |  | data |  |  |  | No | Al |  | Cu2p3 = 932.67 | Conductor | Reliable (reported energy within 300 eV of a reference energy) | surface coverage from 0ML to 1ML (0ML < coverage < 1ML), thin layer, vapor deposited | X-ray Photoelectron Spectroscopy |  | 300 | Good | 0.8 ML La/Cu(111). The substrate was cleaned by Ar+ ion bombardment (Ep = 500 eV, Ip = 5 - 10 microamperes, T = 300 and 773 K) followed by annealing (T = 973 K, time = 15 min).
La | 3d5/2 | 834.4 | La/Cu | lanthanum/copper | De Asha A.M., Nix R.M. | Surf. Sci. 322, 41 (1995) | Adequate |  |  |  | data |  |  |  | No | Al |  | Cu2p3 = 932.67 | Conductor | Reliable (reported energy within 300 eV of a reference energy) | surface coverage from 1ML to 2ML (1ML <= coverage < 2ML), thin layer, vapor deposited | X-ray Photoelectron Spectroscopy |  | 300 | Good | 1.9 ML La/Cu(111). The substrate was cleaned by Ar+ ion bombardment (Ep = 500 eV, Ip = 5 - 10 microamperes, T = 300 and 773 K) followed by annealing (T = 973 K, time = 15 min).
La | 3d5/2 | 837.5 | O2/La/Cu | oxygen/lanthanum/copper | De Asha A.M., Nix R.M. | Surf. Sci. 322, 41 (1995) | Adequate |  |  |  | data |  |  |  | No | Al |  | Cu2p3 = 932.67 | Conductor | Reliable (reported energy within 300 eV of a reference energy) | multilayer structure, oxygen pressure, oxidizing atmosphere, surface coverage from 0ML to 1ML (0ML < coverage < 1ML), vapor deposited | X-ray Photoelectron Spectroscopy |  | 300 | Good | 0.5 - 100 L O2/0.8 ML La/Cu(111). The substrate was cleaned by Ar+ ion bombardment (Ep = 500 eV, Ip = 5 - 10 microamperes, T = 300 and 773 K) followed by annealing (T = 973 K, time = 15 min).
La | 3d5/2 | 834 | O2/La/Cu | oxygen/lanthanum/copper | De Asha A.M., Nix R.M. | Surf. Sci. 322, 41 (1995) | Adequate |  |  |  | data |  |  |  | No | Al |  | Cu2p3 = 932.67 | Conductor | Reliable (reported energy within 300 eV of a reference energy) | multilayer structure, oxygen pressure, oxidizing atmosphere, surface coverage from 0ML to 1ML (0ML < coverage < 1ML), vapor deposited | X-ray Photoelectron Spectroscopy |  | 300 | Good | 0.5 - 100 L O2/0.8 ML La/Cu(111). The substrate was cleaned by Ar+ ion bombardment (Ep = 500 eV, Ip = 5 - 10 microamperes, T = 300 and 773 K) followed by annealing (T = 973 K, time = 15 min).
La | 3d5/2 | 833.2 | O2/La/Cu | oxygen/lanthanum/copper | De Asha A.M., Nix R.M. | Surf. Sci. 322, 41 (1995) | Adequate |  |  |  | data |  |  |  | No | Al |  | Cu2p3 = 932.67 | Conductor | Reliable (reported energy within 300 eV of a reference energy) | surface coverage from 1ML to 2ML (1ML <= coverage < 2ML), multilayer structure, oxygen pressure, oxidizing atmosphere, vapor deposited | X-ray Photoelectron Spectroscopy |  | 300 | Good | 1.5 L O2/1.9 ML La/Cu(111). The sample was exposed to annealing in flow of 1E-6 Torr O2 (T = 373, 473, 573, 673, and 773 K). (T = 973 K, time = 15 min).
La | 3d5/2 | 835 | La2O3 | dilanthanum(III) trioxide | Ivanova O.P., Naumkin A.V., Vasilyev L.A. | Vacuum 47, 67 (1996) | Adequate |  |  | Shirley | data |  |  |  | No | Mg |  | Au,Ag,Cu = 84.00,368.27,932.67 | Adventitious carbon | Reliable, with one-point correction of energy scale | insulator, pelletized |  |  | 300 | Adequate | FAT mode.
La | 3d5/2 | 836.1 | LaPO4 | lanthanum(III) phosphate | Ivanova O.P., Naumkin A.V., Vasilyev L.A. | Vacuum 47, 67 (1996) | Adequate |  |  | Shirley | data | 2.2 |  |  | No | Mg |  | Au,Ag,Cu = 84.00,368.27,932.67 | Adventitious carbon | Reliable, with one-point correction of energy scale | insulator, pelletized |  |  | 300 | Adequate | FAT mode.
La | 4d3/2 | 106 | La2O3 | dilanthanum trioxide | Rojas M.L., Fierro J.L.G., Tejuca L.G., Bell A.T. | J. Catal. 124, 41 (1990) | Adequate |  |  |  | data |  |  |  | No |  |  |  | Adventitious carbon | Reliable, with one-point correction of energy scale | powder (when a special point is made in the article) |  |  | 293 | Adequate
La | 4d3/2 | 102 | LaF3/Au | lanthanum trifluoride/gold | Ichikawa K., Aita O., Aoki K., Kamada M., Tsutsumi K. | Phys. Rev. B 45, 3221 (1992) | Adequate |  |  |  | data |  |  |  | Yes | other source | 130 |  | Valence band minimum | Reliable (reported energy within 300 eV of a reference energy) | thin film, vapor deposited |  |  | 300 | Adequate | 100 A LaF3/Au. The thickness was measured using a quartz-crystal thickness monitor.
La | 4d5/2 | 99.2 | LaF3/Au | lanthanum trifluoride/gold | Ichikawa K., Aita O., Aoki K., Kamada M., Tsutsumi K. | Phys. Rev. B 45, 3221 (1992) | Adequate |  |  |  | data |  |  |  | Yes | other source | 130 |  | Valence band minimum | Reliable (reported energy within 300 eV of a reference energy) | thin film, vapor deposited |  |  | 300 | Adequate | 100 A LaF3/Au. The thickness was measured using a quartz-crystal thickness monitor.
La | 4d5/2 | 101.4 | La2O3 | dilanthanum trioxide | Anderson J.A., Fierro J.L.G. | J. Solid State Chem. 108, 305 (1994) | Adequate |  |  |  | data |  |  |  | No | Mg |  |  | Adventitious carbon | Reliable, with one-point correction of energy scale | crystal, pelletized |  | X-ray Diffraction | 300 | Adequate
La | 4d5/2 | 101.6 | LaCuOx | lanthanum copper oxides | Anderson J.A., Fierro J.L.G. | J. Solid State Chem. 108, 305 (1994) | Adequate |  |  |  | data |  |  |  | No | Mg |  |  | Adventitious carbon | Reliable, with one-point correction of energy scale | crystal, pelletized |  | X-ray Diffraction | 300 | Adequate | The Cu/(La+Cu) composition ratio determined by XPS was 0.132. The sample was annealed at 973 K.
La | 4d5/2 | 102.1 | LaZrOx | lanthanum zirconium oxides | Anderson J.A., Fierro J.L.G. | J. Solid State Chem. 108, 305 (1994) | Adequate |  |  |  | data |  |  |  | No | Mg |  |  | Adventitious carbon | Reliable, with one-point correction of energy scale | crystal, pelletized |  | X-ray Diffraction | 300 | Adequate | The Zr/(La+Zr) composition ratio determined by XPS was 0.479. The sample was annealed at 973 K.
La | 4d5/2 | 101.7 | CrLaO3 | chromium lanthanum trioxide | Howng W.Y., Thorn R.J. | J. Chem. Phys. Solids 41, 75 (1980) | [8 empty] | No |  |  |  | Adventitious carbon | Reliable
La | 4d5/2 | 100.9 | LaNiO3 | lanthanum nickel trioxide | Tejuca L.G., Fierro J.L.G. | Termochimica Acta 147, 361 (1989) | Adequate |  |  |  | data |  |  |  | No | Mg |  |  | Adventitious carbon | Reliable, with one-point correction of energy scale | crystal |  |  | 300 | Good | Perovskite structure
La | 4d5/2 | 102.9 | La2O3 | dilanthanum trioxide | Rojas M.L., Fierro J.L.G., Tejuca L.G., Bell A.T. | J. Catal. 124, 41 (1990) | Adequate |  |  |  | data |  |  |  | No |  |  |  | Adventitious carbon | Reliable, with one-point correction of energy scale | powder (when a special point is made in the article) |  |  | 293 | Adequate
La | 4d5/2 | 104.4 | La2(SO4)3 | lanthanum(III) sulfate | Uwamino Y., Ishizuka Y., Yamatera H. | J. Electron Spectrosc. Relat. Phenom. 34, 69 (1984) | [8 empty] | No |  |  |  | Gold | Reliable, with two-point correction of energy scale
La | 4d5/2 | 104.6 | La2(C2O4)3 | lanthanum(III) trioxalate | Uwamino Y., Ishizuka Y., Yamatera H. | J. Electron Spectrosc. Relat. Phenom. 34, 69 (1984) | [8 empty] | No |  |  |  | Gold | Reliable, with two-point correction of energy scale
La | 4d5/2 | 101.5 | La2O3 | lanthanum(III) trioxide | Howng W.Y., Thorn R.J. | J. Chem. Phys. Solids 41, 75 (1980) | [8 empty] | No |  |  |  | Adventitious carbon | Reliable
La | 4d5/2 | 101.3 | La2O3 | lanthanum(III) trioxide | Nefedov V.I., Gati D., Dzhurinskii, B.F., Sergushin N.P., Salyn Y.V. | Zh. Neorg. Khimii 20, 2307 (1975) | [8 empty] | No |  |  |  | Adventitious carbon | Reliable, with two-point correction of energy scale
La | 4d5/2 | 101.2 | La2O3 | lanthanum(III) trioxide | Sarma D.D., Rao C.N.R. | J. Electron Spectrosc. Relat. Phenom. 20, 25 (1980) | [8 empty] | No |  |  | Au | Gold | Reliable, with two-point correction of energy scale
La | 4d5/2 | 102.1 | La2O3 | lanthanum(III) trioxide | Uwamino Y., Ishizuka Y., Yamatera H. | J. Electron Spectrosc. Relat. Phenom. 34, 69 (1984) | [8 empty] | No |  |  |  | Gold | Reliable, with two-point correction of energy scale
La | 4d5/2 | 103.7 | La | lanthanum | Kowalczyk S.P., Edelstein N., McFeely F.R., Ley L., Shirley D.A. | Chem. Phys. Lett. 29, 491 (1974) | [8 empty] | No |  |  | FL | Conductor | Reliable | vapor deposited
La | 4d5/2 | 104 | La | lanthanum | Nagakura I., Ishii T., Sagawa T. | J. Phys. Soc. Japan 33, 758 (1972) | [8 empty] | No |  |  | Au,Ag | Conductor | One-point correction of energy scale | vapor deposited
La | 4d5/2 | 102.9 | La2O3 | dilanthanum(III) trioxide | Kang Z., Li L., Wei Q. | Chem. Res. Chin. Univ. 12, 281 (1996) | Adequate |  |  |  | data |  |  |  | No | Al |  |  | Adventitious carbon | Reliable, with one-point correction of energy scale | crystal, insulator, solid on double-sided tape |  | X-ray Diffraction | 300 | Adequate
La | 4d5/2 | 102.2 | LaCrO3 | lanthanum chromium trioxide | Kang Z., Li L., Wei Q. | Chem. Res. Chin. Univ. 12, 281 (1996) | Adequate |  |  |  | data |  |  |  | No | Al |  |  | Adventitious carbon | Reliable, with one-point correction of energy scale | crystal, insulator, solid on double-sided tape |  | X-ray Diffraction | 300 | Adequate
La | 4d5/2 | 101.5 | LaAlO3 | lanthanum(III) aluminum(III) trioxide | Vasquez R.P. | Surf. Sci. Spectra 1, 361 (1992) | Adequate |  |  | Shirley | mixed Gaussian/Lorentzian | 1.5 |  |  | Yes | Al |  | Au,Cu = 84.00,932.67 | Adventitious carbon | Reliable, with one-point correction of energy scale | chemically etched, crystal, insulator | X-ray Photoelectron Spectroscopy |  | 300 | Adequate | LaAlO3(100). An electron flood gun was used for charge compensation. The intensi components 80/20. FAT mode. The spectra were recorded at normal emission. The composition determined by XPS was Al0.160La0.166O0.574.
La | 4d5/2 | 101.4 | LaCu0.7Zr0.3Ox | lanthanum copper zirconium oxides | Anderson J.A., Fierro J.L.G. | J. Solid State Chem. 108, 305 (1994) | Adequate |  |  |  | data |  |  |  | No | Mg |  |  | Adventitious carbon | Reliable, with one-point correction of energy scale | crystal, pelletized |  | X-ray Diffraction | 300 | Adequate | The Cu/(La+Zr) and Zr/(La+Zr) composition ratios determined by XPS were 0.148 The sample was annealed at 973 K.
La | 4d5/2 | 101.4 | LaCu0.3Zr0.7Ox | lanthanum copper zirconium oxides | Anderson J.A., Fierro J.L.G. | J. Solid State Chem. 108, 305 (1994) | Adequate |  |  |  | data |  |  |  | No | Mg |  |  | Adventitious carbon | Reliable, with one-point correction of energy scale | crystal, pelletized |  | X-ray Diffraction | 300 | Adequate | The Cu/(La+Zr) and Zr/(La+Zr) composition ratios determined by XPS were 0.088 The sample was annealed at 973 K.
La | 4d5/2 | 101.2 | LaCu0.5Zr0.5Ox | lanthanum copper zirconium oxides | Anderson J.A., Fierro J.L.G. | J. Solid State Chem. 108, 305 (1994) | Adequate |  |  |  | data |  |  |  | No | Mg |  |  | Adventitious carbon | Reliable, with one-point correction of energy scale | crystal, pelletized |  | X-ray Diffraction | 300 | Adequate | The Cu/(La+Zr) and Zr/(La+Zr) composition ratios determined by XPS were 0.148 The sample was annealed at 973 K.
La | 4p3/2 | 197.7 | La | lanthanum | Nagakura I., Ishii T., Sagawa T. | J. Phys. Soc. Japan 33, 758 (1972) | [8 empty] | No |  |  | Au,Ag | Conductor | One-point correction of energy scale | vapor deposited
La | 4p3/2 | 194.4 | La2O3 | lanthanum(III) trioxide | Sarma D.D., Rao C.N.R. | J. Electron Spectrosc. Relat. Phenom. 20, 25 (1980) | [8 empty] | No |  |  | Au | Gold | Reliable, with two-point correction of energy scale
La | 4p3/2 | 196 | LaOF | lanthanum oxide fluoride | Ryzhkov M.V., Gubanov V.A., Butzman M.P., Hagstrom A.L., Kurmaev E.Z. | J. Electron Spectrosc. Relat. Phenom. 21, 193 (1980) | [8 empty] | No |  |  |  | Adventitious carbon | Reliable, with two-point correction of energy scale
La | 4s | 274.7 | La2O3 | lanthanum(III) trioxide | Sarma D.D., Rao C.N.R. | J. Electron Spectrosc. Relat. Phenom. 20, 25 (1980) | [8 empty] | No |  |  | Au | Gold | Reliable, with two-point correction of energy scale
La | 5p1/2 | 15.8 | LaF3/Au | lanthanum trifluoride/gold | Ichikawa K., Aita O., Aoki K., Kamada M., Tsutsumi K. | Phys. Rev. B 45, 3221 (1992) | Adequate |  |  |  | data |  |  |  | Yes | other source | 130 |  | Valence band minimum | Reliable (reported energy within 300 eV of a reference energy) | thin film, vapor deposited |  |  | 300 | Adequate | 100 A LaF3/Au. The thickness was measured using a quartz-crystal thickness monitor.
La | 5p3/2 | 16.8 | La | lanthanum | Schneider W.D., Laubschat C. | Phys. Rev. B 20, 4416 (1979) | [8 empty] | No |  |  | Au | Conductor | Reliable | scraped
La | 5p3/2 | 13.2 | LaF3/Au | lanthanum trifluoride/gold | Ichikawa K., Aita O., Aoki K., Kamada M., Tsutsumi K. | Phys. Rev. B 45, 3221 (1992) | Adequate |  |  |  | data |  |  |  | Yes | other source | 130 |  | Valence band minimum | Reliable (reported energy within 300 eV of a reference energy) | thin film, vapor deposited |  |  | 300 | Adequate | 100 A LaF3/Au. The thickness was measured using a quartz-crystal thickness monitor.
La | 5s | 31 | LaF3/Au | lanthanum trifluoride/gold | Ichikawa K., Aita O., Aoki K., Kamada M., Tsutsumi K. | Phys. Rev. B 45, 3221 (1992) | Adequate |  |  |  | data |  |  |  | Yes | other source | 130 |  | Valence band minimum | Reliable (reported energy within 300 eV of a reference energy) | thin film, vapor deposited |  |  | 300 | Adequate | 100 A LaF3/Au. The thickness was measured using a quartz-crystal thickness monitor.
La | 5s | 36.8 | La | lanthanum | Nagakura I., Ishii T., Sagawa T. | J. Phys. Soc. Japan 33, 758 (1972) | [8 empty] | No |  |  | Au,Ag | Conductor | One-point correction of energy scale | vapor deposited
Li | 1s | 54.9 | LiOH | lithium hydroxide | Contour J.P., Salesse A., Froment M., Garreau M., Thevenin J., Warin D. | J. Microsc. Spectrosc. Electron.. 4, 483 (1979) | [8 empty] | No |  |  |  | Adventitious carbon | Reliable, with two-point correction of energy scale
Li | 1s | 55.35 | Li | lithium | Shek M.L., Hrbek J., Sham T.K., Xu G.Q. | Surf. Sci. 234, 324 (1990) | Adequate | 0.1 | 0.4 |  | data |  |  |  | Yes | other source | 85 | FL | Conductor | Reliable (reported energy within 300 eV of a reference energy) |  |  |  | 300 | Good | The energy is average of the bulk and surface core level bindingenergies.
Li | 1s | 55.1 | Li | lithium | Shek M.L., Hrbek J., Sham T.K., Xu G.Q. | Surf. Sci. 234, 324 (1990) | Adequate | 0.1 | 0.4 |  | data |  |  |  | Yes | other source | 85 | FL | Conductor | Reliable (reported energy within 300 eV of a reference energy) | oxygen pressure |  |  | 300 | Adequate
Li | 1s | 54.8 | Li | lithium | Kowalczyk S.P., Ley L., McFeely F.R., Pollak R.A., Shirley D.A. | Phys. Rev. B 8, 3583 (1973) | [8 empty] | No |  |  | AuFL | Conductor | Reliable | vapor deposited
Li | 1s | 54.6 | Li | lithium | Contour J.P., Salesse A., Froment M., Garreau M., Thevenin J., Warin D. | J. Microsc. Spectrosc. Electron.. 4, 483 (1979) | [8 empty] | No |  |  | FL | Conductor | Reliable | sputtered
Li | 1s | 54.9 | Li | lithium | Wertheim G.K., Van Attekum P.M.Th.M., Basu S. | Solid State Commun. 33, 1127 (1980) | [8 empty] | No |  |  | Au | Conductor | Reliable | vapor deposited
Li | 1s | 55.12 | Li2CO3 | lithium carbonate | Contarini S., Rabalais J.W. | J. Electron Spectrosc. Relat. Phenom. 35, 191 (1985) | [8 empty] | No |  |  | Au | Gold | Reliable, with two-point correction of energy scale | sputtered
Li | 1s | 55.2 | Li2CO3 | lithium carbonate | Contour J.P., Salesse A., Froment M., Garreau M., Thevenin J., Warin D. | J. Microsc. Spectrosc. Electron.. 4, 483 (1979) | [8 empty] | No |  |  |  | Adventitious carbon | Reliable, with two-point correction of energy scale
Li | 1s | 55.6 | Li2O | lithium oxide | Contour J.P., Salesse A., Froment M., Garreau M., Thevenin J., Warin D. | J. Microsc. Spectrosc. Electron.. 4, 483 (1979) | [8 empty] | No |  |  |  | Adventitious carbon | Reliable, with two-point correction of energy scale
Li | 1s | 57.1 | Li2CrO4 | lithium chromate(VI) | Allen G.C., Curtis M.T., Hooper A.J., Tucker P.M. | J. Chem. Soc. Dalton Trans. 1677 (1973) | [8 empty] | No |  |  |  | Gold | Reliable, with two-point correction of energy scale | heated
Li | 1s | 55.75 | Li2SO4 | lithium sulfate | Contarini S., Rabalais J.W. | J. Electron Spectrosc. Relat. Phenom. 35, 191 (1985) | [8 empty] | No |  |  | Au | Gold | Reliable, with two-point correction of energy scale | sputtered
Li | 1s | 55.4 | Li3PO4 | lithium phosphate | Morgan W.E., Van Wazer J.R., Stec W.J. | J. Am. Chem. Soc. 95, 751 (1973) | [8 empty] | No |  |  |  | Adventitious carbon | Reliable, with two-point correction of energy scale
Li | 1s | 55.6 | Li4P2O7 | lithium diphosphate | Morgan W.E., Van Wazer J.R., Stec W.J. | J. Am. Chem. Soc. 95, 751 (1973) | [8 empty] | No |  |  |  | Adventitious carbon | Reliable, with two-point correction of energy scale
Li | 1s | 55.4 | Li4P2O7 | lithium diphosphate | Chowdari B.V.R., Tan K.L., Chia W.T. | Solid State Ionics 53, 1172 (1992) | Adequate | 0.1 |  |  | data |  |  |  | No | Al |  |  | Adventitious carbon | Reliable, with one-point correction of energy scale | crystal, pelletized |  |  | 300 | Adequate | FAT mode.
Li | 1s | 56.8 | LiBr | lithium bromide | Morgan W.E., Van Wazer J.R., Stec W.J. | J. Am. Chem. Soc. 95, 751 (1973) | [8 empty] | No |  |  |  | Adventitious carbon | Reliable, with two-point correction of energy scale
Li | 1s | 57.1 | LiC6 | lithium graphite | Wertheim G.K., Van Attekum P.M.Th.M., Basu S. | Solid State Commun. 33, 1127 (1980) | [8 empty] | No |  |  | Au | Conductor | Reliable | vacuum cleaved
Li | 1s | 55.8 | LiCl | lithium chloride | Contour J.P., Salesse A., Froment M., Garreau M., Thevenin J., Warin D. | J. Microsc. Spectrosc. Electron.. 4, 483 (1979) | [8 empty] | No |  |  |  | Adventitious carbon | Reliable, with two-point correction of energy scale
Li | 1s | 56.1 | LiCl | lithium chloride | Morgan W.E., Van Wazer J.R., Stec W.J. | J. Am. Chem. Soc. 95, 751 (1973) | [8 empty] | No |  |  |  | Adventitious carbon | Reliable, with two-point correction of energy scale
Li | 1s | 56.2 | LiCl | lithium chloride | Wren A.G., Phillips R.W., Tolentino C.U. | J. Colloid Interface Sci. 70, 544 (1979) | [8 empty] | No |  |  |  | Adventitious carbon | Reliable, with two-point correction of energy scale
Li | 1s | 49.9 | LiF | lithium fluoride | Chen J.-N., Rabalais J.W. | Surf. Sci. 176, L879 (1986) | Adequate |  |  |  | data |  |  |  | No | Mg |  |  | VBMax | Reliable (reported energy within 300 eV of a reference energy) | thin film, vapor deposited |  |  | 300 | Adequate | LiF was evaporated in situ onto a Rh foil using a tungsten evaporation boat.
Li | 1s | 56.8 | LiF | lithium fluoride | Ro C., Linton R.W. | Surf. Sci. Spectra 1, 277 (1992) | Adequate |  |  | Linear | data | 1.77 |  |  | No | Mg |  | Au,Cu = 84.00,932.67 | Gold | Reliable (reported energy within 300 eV of a reference energy) | annealed, chemically etched, insulator, polycrystalline | X-ray Photoelectron Spectroscopy |  | 298 | Adequate | The particles of typically 5 micrometer size werepressed into In foil. FAT mode. Emission angle = 45 degrees. The composition determined by XPS was Li0.479F0.471.
Li | 1s | 55.7 | LiF | lithium fluoride | Wagner C.D., Riggs W.M., Davis L.E., Moulder J.F., Muilenberg G.E. | Handbook of X-Ray Photoelectron Spectroscopy, Perkin-Elmer Corporation, Physical Electronics Division, Eden Prairie, Minn. 55344 (1979) | [8 empty] | No |  |  | Au | Adventitious carbon | Reliable, with two-point correction of energy scale
Li | 1s | 56.7 | LiF | lithium fluoride | Hamrin K., Johansson G., Gelius U., Nordling C., Siegbahn K. | Phys. Scripta 1, 277 (1970) | [8 empty] | No |  |  | Graphite=284.3 | Adventitious carbon | Reliable, with two-point correction of energy scale
Li | 1s | 55.7 | LiF | lithium fluoride | Morgan W.E., Van Wazer J.R., Stec W.J. | J. Am. Chem. Soc. 95, 751 (1973) | [8 empty] | No |  |  |  | Adventitious carbon | Reliable, with two-point correction of energy scale
Li | 1s | 55.2 | LiN3 | lithium azide | Sharma J., Gora, T., Rimstidt J.D., Staley, R. | Chem. Phys. Lett. 15, 233 (1972) | [8 empty] | No |  |  |  | Adventitious carbon | Reliable, with two-point correction of energy scale
Li | 1s | 55.6 | LiCrO2 | lithium chromium(III) dioxide | Allen G.C., Curtis M.T., Hooper A.J., Tucker P.M. | J. Chem. Soc. Dalton Trans. 1677 (1973) | [8 empty] | No |  |  |  | Gold | Reliable, with two-point correction of energy scale | heated
Li | 1s | 54.8 | LiNbO3 | lithium niobate(V) | Steiner P., Hoechst H. | Z. Physik B 35, 51 (1979) | [8 empty] | No |  |  | AuFL | Conductor | Reliable | vapor deposited
Li | 1s | 56.5 | LiClO4 | lithium perchlorate | Martin-Vosshage D., Chowdari B.V.R. | J. Electrochem. Soc. 142, 1442 (1995) | Adequate | 0.1 |  |  | data |  |  |  | No | Mg |  |  | Adventitious carbon | Reliable, with one-point correction of energy scale | insulator, solid sample mounted on tape |  |  | 300 | Adequate
Li | 1s | 57.2 | LiClO4 | lithium perchlorate | Morgan W.E., Van Wazer J.R., Stec W.J. | J. Am. Chem. Soc. 95, 751 (1973) | [8 empty] | No |  |  |  | Adventitious carbon | Reliable, with two-point correction of energy scale
Li | 1s | 55.6 | LiClO4 | lithium perchlorate | Contour J.P., Salesse A., Froment M., Garreau M., Thevenin J., Warin D. | J. Microsc. Spectrosc. Electron.. 4, 483 (1979) | [8 empty] | No |  |  |  | Adventitious carbon | Two-point correction of energy scale
Li | 1s | 56.5 | LiClO4 | lithium perchlorate | Martin-Vosshage D., Chowdari B.V.R. | J. Electrochem. Soc. 142, 1442 (1995) | Adequate | 0.1 |  |  | data |  |  |  | No | Mg |  |  | Adventitious carbon | Reliable, with one-point correction of energy scale | insulator, solid sample mounted on tape |  |  | 300 | Adequate
Li | 1s | 57.2 | LiClO4 | lithium perchlorate | Morgan W.E., Van Wazer J.R., Stec W.J. | J. Am. Chem. Soc. 95, 751 (1973) | [8 empty] | No |  |  |  | Adventitious carbon | Reliable, with two-point correction of energy scale
Li | 1s | 55.6 | LiClO4 | lithium perchlorate | Contour J.P., Salesse A., Froment M., Garreau M., Thevenin J., Warin D. | J. Microsc. Spectrosc. Electron.. 4, 483 (1979) | [8 empty] | No |  |  |  | Adventitious carbon | Two-point correction of energy scale
Li | 1s | 55.8 | LiNO3 | lithium nitrate | Adurn S., Contarini S., Rabalais J.W. | J. Phys. Chem. 90, 1683 (1986) | Adequate |  |  |  | data |  |  |  | No | Mg |  |  | Adventitious carbon | Reliable, with one-point correction of energy scale | pelletized |  |  | 300 | Adequate
Li | 1s | 55 | Li2WO4 | lithium tungsten(VI) tetraoxide | Ho S.F., Contarini S., Rabalais J.W. | J. Phys. Chem. 91, 4779 (1987) | Adequate |  |  |  | data |  |  |  | No | Mg |  |  | Adventitious carbon | Reliable, with one-point correction of energy scale | pelletized |  |  | 300 | Adequate
Li | 1s | 55.4 | Li/CaO | lithium/calcium(II) oxide | Siriwardane R.V. | J. Colloid Interface Sci. 121, 590 (1987) | Adequate |  |  |  | data |  |  |  | No | Mg |  |  | Adventitious carbon | Reliable, with one-point correction of energy scale |  | X-ray Photoelectron Spectroscopy |  | 473 | Adequate | Li coverage on CaO is 0.26.
Li | 1s | 56.8 | Li/CaO | lithium/calcium(II) oxide | Siriwardane R.V. | J. Colloid Interface Sci. 121, 590 (1987) | Adequate |  |  |  | data |  |  |  | No | Mg |  |  | Adventitious carbon | Reliable, with one-point correction of energy scale | surface coverage from 1ML to 2ML (1ML <= coverage < 2ML) | X-ray Photoelectron Spectroscopy |  | 473 | Adequate | Li coverage on CaO is 1.20.
Li | 1s | 56.3 | Li/CaO | lithium/calcium(II) oxide | Siriwardane R.V. | J. Colloid Interface Sci. 121, 590 (1987) | Adequate |  |  |  | data |  |  |  | No | Mg |  |  | Adventitious carbon | Reliable, with one-point correction of energy scale | surface coverage from 1ML to 2ML (1ML <= coverage < 2ML) | X-ray Photoelectron Spectroscopy |  | 473 | Adequate | Li coverage on CaO is 1.97.
Li | 1s | 55.7 | Li/CaO | lithium/calcium(II) oxide | Siriwardane R.V. | J. Colloid Interface Sci. 121, 590 (1987) | Adequate |  |  |  | data |  |  |  | No | Mg |  |  | Adventitious carbon | Reliable, with one-point correction of energy scale |  | X-ray Photoelectron Spectroscopy |  | 373 | Adequate | Li coverage on CaO is 0.29.
Li | 1s | 56 | Li/CaO | lithium/calcium(II) oxide | Siriwardane R.V. | J. Colloid Interface Sci. 121, 590 (1987) | Adequate |  |  |  | data |  |  |  | No | Mg |  |  | Adventitious carbon | Reliable, with one-point correction of energy scale |  | X-ray Photoelectron Spectroscopy |  | 373 | Adequate | Li coverage on CaO is 0.93.
Li | 1s | 55.7 | Li2.74V2O5 | lithium divanadium(V) pentaoxide | Meisel A., Hallmeier K. H., Szargan R., Muller J., Schneider W. | Phys. Scripta 41, 513 (1990) | Adequate |  |  |  | data |  |  |  | No | Al |  |  | Adventitious carbon | Reliable, with one-point correction of energy scale | crystal | X-ray Photoelectron Spectroscopy |  | 300 | Adequate | V/O composition ratio determined by XPS is 0.35. The bulk formula is Li0.1V2O5.
Li | 1s | 55.35 | O2/Li | oxygen/lithium | Shek M.L., Hrbek J., Sham T.K., Xu G.Q. | Surf. Sci. 234, 324 (1990) | Adequate | 0.1 | 0.4 |  | data |  |  |  | Yes | other source | 85 | FL | Conductor | Reliable (reported energy within 300 eV of a reference energy) | oxygen pressure, thin layer |  |  | 300 | Good | 1 L O2/Li. The energy is the average of the bulk and surface core level binding energies.
Li | 1s | 55.7 | O2/Li | oxygen/lithium | Shek M.L., Hrbek J., Sham T.K., Xu G.Q. | Surf. Sci. 234, 324 (1990) | Adequate | 0.1 | 0.4 |  | data |  |  |  | Yes | other source | 85 | FL | Conductor | Reliable (reported energy within 300 eV of a reference energy) | oxygen pressure, thin layer |  |  | 300 | Adequate | 5 L O2/Li.
Li | 1s | 55.9 | O2/Li | oxygen/lithium | Shek M.L., Hrbek J., Sham T.K., Xu G.Q. | Surf. Sci. 234, 324 (1990) | Adequate | 0.1 | 0.4 |  | data |  |  |  | Yes | other source | 85 | FL | Conductor | Reliable (reported energy within 300 eV of a reference energy) | oxygen pressure, thin layer |  |  | 300 | Adequate | 3 L O2/Li.
Li | 1s | 55.6 | O2/Li | oxygen/lithium | Shek M.L., Hrbek J., Sham T.K., Xu G.Q. | Surf. Sci. 234, 324 (1990) | Adequate | 0.2 | 0.4 |  | data |  |  |  | Yes | other source | 85 | FL | Conductor | Reliable (reported energy within 300 eV of a reference energy) | oxygen pressure, thin layer |  |  | 300 | Adequate | 18 L O2/Li.
Li | 1s | 55 | Li2WO4 | dilithium tungsten tetraoxide | Ho S.F., Contarini S., Rabalais J.W. | J. Phys. Chem. 91, 4779 (1987) | Adequate |  |  |  | data |  |  |  | No | Mg |  |  | Adventitious carbon | Reliable, with one-point correction of energy scale | pelletized |  |  | 300 | Adequate
Li | 1s | 55.4 | (Li2O)50(P2O5)50 | lithium(I) oxide phosphorus(V) oxide((Li2O)50(P2O5)50) | Chowdari B.V.R., Tan K.L., Chia W.T., Gopalakrishnan R. | J. Non-cryst. Solids 128, 18 (1991) | Adequate | 0.1 |  |  | data |  |  |  | No | Al |  |  | Adventitious carbon | Reliable, with one-point correction of energy scale | amorphous, solid sample mounted on tape | ICPS | X-ray Diffraction | 300 | Good | The composition was determined by inductively coupled plasma spectroscopy. The sample was prepared from reag. grade Li2CO3 and NH4H2PO4 by mixing reagents in appropriate proportion and heating.
Li | 1s | 55.4 | (Li2O)0.50(P2O5)0.05(WO3)0.45 | lithium(I) oxide phosphorus(V) oxide tungsten(VI) oxide((Li2O)0.50(P2O5)0.05(WO3)0.45) | Chowdari B.V.R., Tan K.L., Chia W.T. | Solid State Ionics 53, 1172 (1992) | Adequate | 0.1 |  |  | data |  |  |  | No | Al |  |  | Adventitious carbon | Reliable, with one-point correction of energy scale | amorphous, pelletized |  |  | 300 | Adequate | The glass was prepared fromLi2CO3, NH4H2PO4 and WO3. Rapidly quenched glass. FAT mode.
Li | 1s | 55.1 | Li2WO4 | lithium tungstate | Chowdari B.V.R., Tan K.L., Chia W.T. | Solid State Ionics 53, 1172 (1992) | Adequate | 0.1 |  | other | data |  |  |  | No | Al |  |  | Adventitious carbon | Reliable, with one-point correction of energy scale | crystal, pelletized |  |  | 300 | Adequate | FAT mode.
Li | 1s | 53.6 | Li0.3Ni0.7O | lithium nickel oxide | Oku M., Tokuda H., Hirokawa K. | J. Electron Spectrosc. Relat. Phenom. 53, 201 (1991) | Adequate |  |  |  | data |  |  |  | Yes | Al |  |  | Adventitious carbon | Reliable, with one-point correction of energy scale | crystal, insulator, scraped |  | LEED/XRD | 300 | Good | The sample was prepared by three cycles of compressing mixture of LiCO3 and NiO powders into briquettes, calcining at 1223 K in an O2 flow and grinding the oxide. The spectra were recorded at normal emission and 55 degrees.
Li | 1s | 55.4 | (Li2O)0.50(P2O5)0.50 | lithium(I) oxide phosphorus(V) oxide((Li2O)0.50(P2O5)0.50) | Chowdari B.V.R., Tan K.L., Chia W.T. | Solid State Ionics 53, 1172 (1992) | Adequate | 0.1 |  |  | data |  |  |  | No | Al |  |  | Adventitious carbon | Reliable, with one-point correction of energy scale | amorphous, pelletized |  |  | 300 | Adequate | The glass was prepared fromLi2CO3 and NH4H2PO4. FAT mode.
Li | 1s | 55.6 | (Li2O)40(P2O5)60 | lithium(I) oxide phosphorus(V) oxide((Li2O)40(P2O5)60) | Chowdari B.V.R., Tan K.L., Chia W.T., Gopalakrishnan R. | J. Non-cryst. Solids 128, 18 (1991) | Adequate | 0.1 |  |  | data |  |  |  | No | Al |  |  | Adventitious carbon | Reliable, with one-point correction of energy scale | amorphous, solid sample mounted on tape | ICPS | X-ray Diffraction | 300 | Good | The composition was determined by inductively coupled plasma spectroscopy. The sample was prepared from reag. grade Li2CO3 and NH4H2PO4 by mixing reagents in appropriate proportion and heating.
Li | 1s | 55.5 | (Li2O)60(P2O5)40 | lithium(I) oxide phosphorus(V) oxide((Li2O)60(P2O5)40) | Chowdari B.V.R., Tan K.L., Chia W.T., Gopalakrishnan R. | J. Non-cryst. Solids 128, 18 (1991) | Adequate | 0.1 |  |  | data |  |  |  | No | Al |  |  | Adventitious carbon | Reliable, with one-point correction of energy scale | amorphous, solid sample mounted on tape | ICPS | X-ray Diffraction | 300 | Good | The composition was determined by inductively coupled plasma spectroscopy. The sample was prepared from reag. grade Li2CO3 and NH4H2PO4 by mixing reagents in appropriate proportion and heating.
Li | 1s | 55 | (Li2O)40(P2O5)24(MoO3)36 | lithium(I) oxide phosphorus(V) oxide molybdenum(VI) oxide((Li2O)40(P2O5)24(MoO3)36) | Chowdari B.V.R., Tan K.L., Chia W.T., Gopalakrishnan R. | J. Non-cryst. Solids 128, 18 (1991) | Adequate | 0.1 |  |  | data |  |  |  | No | Al |  |  | Adventitious carbon | Reliable, with one-point correction of energy scale | amorphous, solid sample mounted on tape | ICPS | X-ray Diffraction | 300 | Good | The composition was determined by inductively coupled plasma spectroscopy. The sample was prepared from reagent grade Li2CO3, MoO3 and NH4H2PO4 by mixing reagents in appropriate proportion and heating.
Li | 1s | 55.4 | (Li2O)40(P2O5)30(MoO3)30 | lithium(I) oxide phosphorus(V) oxide molybdenum(VI) oxide((Li2O)40(P2O5)30(MoO3)30) | Chowdari B.V.R., Tan K.L., Chia W.T., Gopalakrishnan R. | J. Non-cryst. Solids 128, 18 (1991) | Adequate | 0.1 |  |  | data |  |  |  | No | Al |  |  | Adventitious carbon | Reliable, with one-point correction of energy scale | amorphous, solid sample mounted on tape | ICPS | X-ray Diffraction | 300 | Good | The composition was determined by inductively coupled plasma spectroscopy. The sample was prepared from reagent grade Li2CO3, MoO3 and NH4H2PO4 by mixing reagents in appropriate proportion and heating.
Li | 1s | 55.1 | (Li2O)40(P2O5)36(MoO3)24 | lithium(I) oxide phosphorus(V) oxide molybdenum(VI) oxide((Li2O)40(P2O5)36(MoO3)24) | Chowdari B.V.R., Tan K.L., Chia W.T., Gopalakrishnan R. | J. Non-cryst. Solids 128, 18 (1991) | Adequate | 0.1 |  |  | data |  |  |  | No | Al |  |  | Adventitious carbon | Reliable, with one-point correction of energy scale | amorphous, solid sample mounted on tape | ICPS | X-ray Diffraction | 300 | Good | The composition was determined by inductively coupled plasma spectroscopy. The sample was prepared from reagent grade Li2CO3, MoO3 and NH4H2PO4 by mixing reagents in appropriate proportion and heating.
Li | 1s | 55.5 | (Li2O)40(P2O5)42(MoO3)18 | lithium(I) oxide phosphorus(V) oxide molybdenum(VI) oxide((Li2O)40(P2O5)42(MoO3)18) | Chowdari B.V.R., Tan K.L., Chia W.T., Gopalakrishnan R. | J. Non-cryst. Solids 128, 18 (1991) | Adequate | 0.1 |  |  | data |  |  |  | No | Al |  |  | Adventitious carbon | Reliable, with one-point correction of energy scale | amorphous, solid sample mounted on tape | ICPS | X-ray Diffraction | 300 | Good | The composition was determined by inductively coupled plasma spectroscopy. The sample was prepared from reagent grade Li2CO3, MoO3 and NH4H2PO4 by mixing reagents in appropriate proportion and heating.
Li | 1s | 55.7 | (Li2O)40(P2O5)48(MoO3)12 | lithium(I) oxide phosphorus(V) oxide molybdenum(VI) oxide((Li2O)40(P2O5)48(MoO3)12) | Chowdari B.V.R., Tan K.L., Chia W.T., Gopalakrishnan R. | J. Non-cryst. Solids 128, 18 (1991) | Adequate | 0.1 |  |  | data |  |  |  | No | Al |  |  | Adventitious carbon | Reliable, with one-point correction of energy scale | amorphous, solid sample mounted on tape | ICPS | X-ray Diffraction | 300 | Good | The composition was determined by inductively coupled plasma spectroscopy. The sample was prepared from reagent grade Li2CO3, MoO3 and NH4H2PO4 by mixing reagents in appropriate proportion and heating.
Li | 1s | 55.3 | (Li2O)40(P2O5)54(MoO3)6 | lithium(I) oxide phosphorus(V) oxide molybdenum(VI) oxide((Li2O)40(P2O5)54(MoO3)6) | Chowdari B.V.R., Tan K.L., Chia W.T., Gopalakrishnan R. | J. Non-cryst. Solids 128, 18 (1991) | Adequate | 0.1 |  |  | data |  |  |  | No | Al |  |  | Adventitious carbon | Reliable, with one-point correction of energy scale | amorphous, solid sample mounted on tape | ICPS | X-ray Diffraction | 300 | Good | The composition was determined by inductively coupled plasma spectroscopy. The sample was prepared from reagent grade Li2CO3, MoO3 and NH4H2PO4 by mixing reagents in appropriate proportion and heating.
Li | 1s | 55.2 | (Li2O)50(P2O5)25(MoO3)25 | lithium(I) oxide phosphorus(V) oxide molybdenum(VI) oxide((Li2O)50(P2O5)25(MoO3)25) | Chowdari B.V.R., Tan K.L., Chia W.T., Gopalakrishnan R. | J. Non-cryst. Solids 128, 18 (1991) | Adequate | 0.1 |  |  | data |  |  |  | No | Al |  |  | Adventitious carbon | Reliable, with one-point correction of energy scale | amorphous, solid sample mounted on tape | ICPS | X-ray Diffraction | 300 | Good | The composition was determined by inductively coupled plasma spectroscopy. The sample was prepared from reagent grade Li2CO3, MoO3 and NH4H2PO4 by mixing reagents in appropriate proportion and heating.
Li | 1s | 55.1 | (Li2O)50(P2O5)30(MoO3)20 | lithium(I) oxide phosphorus(V) oxide molybdenum(VI) oxide((Li2O)50(P2O5)30(MoO3)20) | Chowdari B.V.R., Tan K.L., Chia W.T., Gopalakrishnan R. | J. Non-cryst. Solids 128, 18 (1991) | Adequate | 0.1 |  |  | data |  |  |  | No | Al |  |  | Adventitious carbon | Reliable, with one-point correction of energy scale | amorphous, solid sample mounted on tape | ICPS | X-ray Diffraction | 300 | Good | The composition was determined by inductively coupled plasma spectroscopy. The sample was prepared from reagent grade Li2CO3, MoO3 and NH4H2PO4 by mixing reagents in appropriate proportion and heating.
Li | 1s | 55.3 | (Li2O)50(P2O5)35(MoO3)15 | lithium(I) oxide phosphorus(V) oxide molybdenum(VI) oxide((Li2O)50(P2O5)35(MoO3)15) | Chowdari B.V.R., Tan K.L., Chia W.T., Gopalakrishnan R. | J. Non-cryst. Solids 128, 18 (1991) | Adequate | 0.1 |  |  | data |  |  |  | No | Al |  |  | Adventitious carbon | Reliable, with one-point correction of energy scale | amorphous, solid sample mounted on tape | ICPS | X-ray Diffraction | 300 | Good | The composition was determined by inductively coupled plasma spectroscopy. The sample was prepared from reagent grade Li2CO3, MoO3 and NH4H2PO4 by mixing reagents in appropriate proportion and heating.
Li | 1s | 55.5 | (Li2O)50(P2O5)40(MoO3)10 | lithium(I) oxide phosphorus(V) oxide molybdenum(VI) oxide((Li2O)50(P2O5)40(MoO3)10) | Chowdari B.V.R., Tan K.L., Chia W.T., Gopalakrishnan R. | J. Non-cryst. Solids 128, 18 (1991) | Adequate | 0.1 |  |  | data |  |  |  | No | Al |  |  | Adventitious carbon | Reliable, with one-point correction of energy scale | amorphous, solid sample mounted on tape | ICPS | X-ray Diffraction | 300 | Good | The composition was determined by inductively coupled plasma spectroscopy. The sample was prepared from reagent grade Li2CO3, MoO3 and NH4H2PO4 by mixing reagents in appropriate proportion and heating.
Li | 1s | 55.4 | (Li2O)50(P2O5)45(MoO3)5 | lithium(I) oxide phosphorus(V) oxide molybdenum(VI) oxide((Li2O)50(P2O5)45(MoO3)5) | Chowdari B.V.R., Tan K.L., Chia W.T., Gopalakrishnan R. | J. Non-cryst. Solids 128, 18 (1991) | Adequate | 0.1 |  |  | data |  |  |  | No | Al |  |  | Adventitious carbon | Reliable, with one-point correction of energy scale | amorphous, solid sample mounted on tape | ICPS | X-ray Diffraction | 300 | Good | The composition was determined by inductively coupled plasma spectroscopy. The sample was prepared from reagent grade Li2CO3, MoO3 and NH4H2PO4 by mixing reagents in appropriate proportion and heating.
Li | 1s | 55.3 | (Li2O)60(P2O5)36(MoO3)4 | lithium(I) oxide phosphorus(V) oxide molybdenum(VI) oxide((Li2O)60(P2O5)36(MoO3)4) | Chowdari B.V.R., Tan K.L., Chia W.T., Gopalakrishnan R. | J. Non-cryst. Solids 128, 18 (1991) | Adequate | 0.1 |  |  | data |  |  |  | No | Al |  |  | Adventitious carbon | Reliable, with one-point correction of energy scale | amorphous, solid sample mounted on tape | ICPS | X-ray Diffraction | 300 | Good | The composition was determined by inductively coupled plasma spectroscopy. The sample was prepared from reagent grade Li2CO3, MoO3 and NH4H2PO4 by mixing reagents in appropriate proportion and heating.
Li | 1s | 55.3 | (Li2O)0.50(P2O5)0.10(WO3)0.40 | lithium(I) oxide phosphorus(V) oxide tungsten(VI) oxide((Li2O)0.50(P2O5)0.10(WO3)0.40) | Chowdari B.V.R., Tan K.L., Chia W.T. | Solid State Ionics 53, 1172 (1992) | Adequate | 0.1 |  |  | data |  |  |  | No | Al |  |  | Adventitious carbon | Reliable, with one-point correction of energy scale | amorphous, pelletized |  |  | 300 | Adequate | The glass was prepared fromLi2CO3, NH4H2PO4 and WO3. Rapidly quenched glass. FAT mode.
Li | 1s | 55.5 | (Li2O)0.50(P2O5)0.15(WO3)0.35 | lithium(I) oxide phosphorus(V) oxide tungsten(VI) oxide((Li2O)0.50(P2O5)0.15(WO3)0.35) | Chowdari B.V.R., Tan K.L., Chia W.T. | Solid State Ionics 53, 1172 (1992) | Adequate | 0.1 |  |  | data |  |  |  | No | Al |  |  | Adventitious carbon | Reliable, with one-point correction of energy scale | amorphous, pelletized |  |  | 300 | Adequate | The glass was prepared fromLi2CO3, NH4H2PO4 and WO3. Rapidly quenched glass. FAT mode.
Li | 1s | 55.6 | (Li2O)0.50(P2O5)0.20(WO3)0.30 | lithium(I) oxide phosphorus(V) oxide tungsten(VI) oxide((Li2O)0.50(P2O5)0.20(WO3)0.30) | Chowdari B.V.R., Tan K.L., Chia W.T. | Solid State Ionics 53, 1172 (1992) | Adequate | 0.1 |  |  | data |  |  |  | No | Al |  |  | Adventitious carbon | Reliable, with one-point correction of energy scale | amorphous, pelletized |  |  | 300 | Adequate | The glass was prepared fromLi2CO3, NH4H2PO4 and WO3. FAT mode.
Li | 1s | 55.5 | (Li2O)0.50(P2O5)0.20(WO3)0.30 | lithium(I) oxide phosphorus(V) oxide tungsten(VI) oxide((Li2O)0.50(P2O5)0.20(WO3)0.30) | Chowdari B.V.R., Tan K.L., Chia W.T. | Solid State Ionics 53, 1172 (1992) | Adequate | 0.1 |  |  | data |  |  |  | No | Al |  |  | Adventitious carbon | Reliable, with one-point correction of energy scale | amorphous, pelletized |  |  | 300 | Adequate | The glass was prepared fromLi2CO3, NH4H2PO4 and WO3. Rapidly quenched glass. FAT mode.
Li | 1s | 55.6 | (Li2O)0.50(P2O5)0.25(WO3)0.25 | lithium(I) oxide phosphorus(V) oxide tungsten(VI) oxide((Li2O)0.50(P2O5)0.25(WO3)0.25) | Chowdari B.V.R., Tan K.L., Chia W.T. | Solid State Ionics 53, 1172 (1992) | Adequate | 0.1 |  |  | data |  |  |  | No | Al |  |  | Adventitious carbon | Reliable, with one-point correction of energy scale | amorphous, pelletized |  |  | 300 | Adequate | The glass was prepared fromLi2CO3, NH4H2PO4 and WO3. FAT mode.
Li | 1s | 55.6 | (Li2O)0.50(P2O5)0.30(WO3)0.20 | lithium(I) oxide phosphorus(V) oxide tungsten(VI) oxide((Li2O)0.50(P2O5)0.30(WO3)0.20) | Chowdari B.V.R., Tan K.L., Chia W.T. | Solid State Ionics 53, 1172 (1992) | Adequate | 0.1 |  |  | data |  |  |  | No | Al |  |  | Adventitious carbon | Reliable, with one-point correction of energy scale | amorphous, pelletized |  |  | 300 | Adequate | The glass was prepared fromLi2CO3, NH4H2PO4 and WO3. FAT mode.
Li | 1s | 55.2 | (Li2O)0.50(P2O5)0.35(WO3)0.15 | lithium(I) oxide phosphorus(V) oxide tungsten(VI) oxide((Li2O)0.50(P2O5)0.35(WO3)0.15) | Chowdari B.V.R., Tan K.L., Chia W.T. | Solid State Ionics 53, 1172 (1992) | Adequate | 0.1 |  |  | data |  |  |  | No | Al |  |  | Adventitious carbon | Reliable, with one-point correction of energy scale | amorphous, pelletized |  |  | 300 | Adequate | The glass was prepared fromLi2CO3, NH4H2PO4 and WO3. FAT mode.
Li | 1s | 55.4 | (Li2O)0.50(P2O5)0.40(WO3)0.10 | lithium(I) oxide phosphorus(V) oxide tungsten(VI) oxide((Li2O)0.50(P2O5)0.40(WO3)0.10) | Chowdari B.V.R., Tan K.L., Chia W.T. | Solid State Ionics 53, 1172 (1992) | Adequate | 0.1 |  |  | data |  |  |  | No | Al |  |  | Adventitious carbon | Reliable, with one-point correction of energy scale | amorphous, pelletized |  |  | 300 | Adequate | The glass was prepared fromLi2CO3, NH4H2PO4 and WO3. FAT mode.
Li | 1s | 55.2 | (Li2O)0.50(P2O5)0.45(WO3)0.05 | lithium(I) oxide phosphorus(V) oxide tungsten(VI) oxide((Li2O)0.50(P2O5)0.45(WO3)0.05) | Chowdari B.V.R., Tan K.L., Chia W.T. | Solid State Ionics 53, 1172 (1992) | Adequate | 0.1 |  |  | data |  |  |  | No | Al |  |  | Adventitious carbon | Reliable, with one-point correction of energy scale | amorphous, pelletized |  |  | 300 | Adequate | The glass was prepared fromLi2CO3, NH4H2PO4 and WO3. FAT mode.
Li | 1s | 55.2 | LiPO3 | lithium metaphosphate | Chowdari B.V.R., Tan K.L., Chia W.T. | Solid State Ionics 53, 1172 (1992) | Adequate | 0.1 |  |  | data |  |  |  | No | Al |  |  | Adventitious carbon | Reliable, with one-point correction of energy scale | crystal, pelletized |  |  | 300 | Adequate | FAT mode.
Li | 1s | 53.6 | LiNiO2 | lithium nickel dioxide | Oku M., Tokuda H., Hirokawa K. | J. Electron Spectrosc. Relat. Phenom. 53, 201 (1991) | Adequate |  |  |  | data |  |  |  | Yes | Mg |  |  | Adventitious carbon | Reliable, with one-point correction of energy scale | crystal, insulator, scraped |  | LEED/XRD | 300 | Adequate | The sample was prepared by three cycles of compressing mixture of LiCO3 and NiO powders into briquettes, calcining at 1223 K in an O2 flow and grinding the oxide. The spectra were recorded at normal emission and 55 degrees.
Li | 1s | 55 | (Li2O)40(P2O5)18(MoO3)42 | lithium(I) oxide phosphorus(V) oxide molybdenum(VI) oxide((Li2O)40(P2O5)18(MoO3)42) | Chowdari B.V.R., Tan K.L., Chia W.T., Gopalakrishnan R. | J. Non-cryst. Solids 128, 18 (1991) | Adequate | 0.1 |  |  | data |  |  |  | No | Al |  |  | Adventitious carbon | Reliable, with one-point correction of energy scale | amorphous, solid sample mounted on tape | ICPS | X-ray Diffraction | 300 | Good | The composition was determined by inductively coupled plasma spectroscopy. The sample was prepared from reagent grade Li2CO3, MoO3 and NH4H2PO4 by mixing reagents in appropriate proportion and heating.
Li | 1s | 54.8 | LiBO2 | lithium boron dioxide | Chowdari B.V.R., Rong Z. | Solid State Ionics 90, 151 (1996) | Adequate | 0.1 |  | other | Gaussian |  |  |  | No | Mg |  |  | Adventitious carbon | Reliable, with one-point correction of energy scale | amorphous, metal foil, insulator |  | X-ray Diffraction | 300 | Adequate | FAT mode.
Li | 1s | 55.2 | LiBO2 | lithium boron dioxide | Hensley D.A., Garofalini S.H. | Appl. Surf. Sci. 81, 331 (1994) | Adequate |  |  |  | data |  |  |  | No | Mg |  | Au4f7 = 84.00 | Gold | Reliable (reported energy within 300 eV of a reference energy) | crushed, insulator |  |  | 300 | Adequate | The sample was made by mixing of lithium carbonate and boric acid and melting at 1373 K.
Li | 1s | 54.8 | LiBO2 | lithium boron dioxide | Chowdari B.V.R., Rong Z. | Solid State Ionics 90, 151 (1996) | Adequate | 0.1 |  | other | Gaussian |  |  |  | No | Mg |  |  | Adventitious carbon | Reliable, with one-point correction of energy scale | amorphous, metal foil, insulator |  | X-ray Diffraction | 300 | Adequate | FAT mode.
Li | 1s | 55.2 | LiBO2 | lithium boron dioxide | Hensley D.A., Garofalini S.H. | Appl. Surf. Sci. 81, 331 (1994) | Adequate |  |  |  | data |  |  |  | No | Mg |  | Au4f7 = 84.00 | Gold | Reliable (reported energy within 300 eV of a reference energy) | crushed, insulator |  |  | 300 | Adequate | The sample was made by mixing of lithium carbonate and boric acid and melting at 1373 K.
Li | 1s | 55.6 | (Li2O)40.7(P2O5)59.3 | dilithium oxide diphosphorus pentoxide ((Li2O)40.7(P2O5)59.3) | Chia W.T., Chowdari B.V.R., Tan K.L. | J. Mater. Sci. 28, 3594 (1993) | Adequate | 0.1 |  |  | data |  |  |  | No | Al |  |  | Adventitious carbon | Reliable, with one-point correction of energy scale | amorphous, insulator, pelletized | ICPS | X-ray Diffraction | 300 | Good | Reagent grade Li2CO3, NH4H2PO4 and Cr2O3 were mixed in the appropriate proportions and melted (T = 1273 K, time = 15 min). The chemical composition was determined by inductively coupled plasma spectroscopy.
Li | 1s | 56.6 | Li/Si | lithium/silicon | Grehk T.M., Johansson L.S.O., Gray S.M., Johansson M., Flodstrom A.S. | Phys. Rev. B 52, 16593 (1995) | Adequate |  | 0.1 | other | mixed Gaussian/Lorentzian |  | 0.64 | 0.03 | Yes | other source | 130 | FL = Fermi level | Conductor | Reliable (reported energy within 300 eV of a reference energy) | surface coverage from 1ML to 2ML (1ML <= coverage < 2ML), crystal, reduced, thin layer, vapor deposited |  | Low-energy Electron Diffraction | 300 | Good | 1 ML Li/n-type P-doped Si(100)-(2x1) with a resistivity of 0.67 - 1.33 ohm cm. P
Li | 1s | 56.65 | Li/Si | lithium/silicon | Grehk T.M., Johansson L.S.O., Gray S.M., Johansson M., Flodstrom A.S. | Phys. Rev. B 52, 16593 (1995) | Adequate |  | 0.1 | other | mixed Gaussian/Lorentzian |  | 0.64 | 0.03 | Yes | other source | 130 | FL = Fermi level | Conductor | Reliable (reported energy within 300 eV of a reference energy) | surface coverage from 1ML to 2ML (1ML <= coverage < 2ML), crystal, reduced, thin layer, vapor deposited |  | Low-energy Electron Diffraction | 300 | Good | 1.3 ML Li/n-type P-doped Si(100)with a resistivity of 0.67 - 1.33 ohm cm. (2x1 Peak locations: Voigt function. The relative intensity was 0.57.
Li | 1s | 56.17 | Li/Si | lithium/silicon | Grehk T.M., Johansson L.S.O., Gray S.M., Johansson M., Flodstrom A.S. | Phys. Rev. B 52, 16593 (1995) | Adequate |  | 0.1 | other | mixed Gaussian/Lorentzian |  | 0.64 | 0.03 | Yes | other source | 130 | FL = Fermi level | Conductor | Reliable (reported energy within 300 eV of a reference energy) | surface coverage from 1ML to 2ML (1ML <= coverage < 2ML), crystal, reduced, thin layer, vapor deposited |  | Low-energy Electron Diffraction | 300 | Good | 1.3 ML Li/n-type P-doped Si(100)with a resistivity of 0.67 - 1.33 ohm cm. (2x1 Peak locations: Voigt function. The relative intensity was 0.35.
Li | 1s | 55.33 | Li/Si | lithium/silicon | Grehk T.M., Johansson L.S.O., Gray S.M., Johansson M., Flodstrom A.S. | Phys. Rev. B 52, 16593 (1995) | Adequate |  | 0.1 | other | mixed Gaussian/Lorentzian |  | 0.64 | 0.03 | Yes | other source | 130 | FL = Fermi level | Conductor | Reliable (reported energy within 300 eV of a reference energy) | surface coverage from 1ML to 2ML (1ML <= coverage < 2ML), crystal, reduced, thin layer, vapor deposited |  | Low-energy Electron Diffraction | 300 | Good | 1.3 ML Li/n-type P-doped Si(100)with a resistivity of 0.67 - 1.33 ohm cm. (2x1 Peak locations: Voigt function. The relative intensity was 0.08. Asymmetry param
Li | 1s | 56.62 | Li/Si | lithium/silicon | Grehk T.M., Johansson L.S.O., Gray S.M., Johansson M., Flodstrom A.S. | Phys. Rev. B 52, 16593 (1995) | Adequate |  | 0.1 | other | mixed Gaussian/Lorentzian |  | 0.64 | 0.03 | Yes | other source | 130 | FL = Fermi level | Conductor | Reliable (reported energy within 300 eV of a reference energy) | surface coverage from 2ML to 3ML (2ML <= coverage < 3ML), crystal, reduced, thin layer, vapor deposited |  | Low-energy Electron Diffraction | 300 | Good | 2.0 ML Li/n-type P-doped Si(100) with a resistivity of 0.67 - 1.33 ohm cm. A str Peak locations: Voigt function. The relative intensity was 0.11.
Li | 1s | 56.13 | Li/Si | lithium/silicon | Grehk T.M., Johansson L.S.O., Gray S.M., Johansson M., Flodstrom A.S. | Phys. Rev. B 52, 16593 (1995) | Adequate |  | 0.1 | other | mixed Gaussian/Lorentzian |  | 0.64 | 0.03 | Yes | other source | 130 | FL = Fermi level | Conductor | Reliable (reported energy within 300 eV of a reference energy) | surface coverage from 2ML to 3ML (2ML <= coverage < 3ML), crystal, reduced, thin layer, vapor deposited |  | Low-energy Electron Diffraction | 300 | Good | 2.0 ML Li/n-type P-doped Si(100) with a resistivity of 0.67 - 1.33 ohm cm. A str Peak locations: Voigt function. The relative intensity was 0.44.
Li | 1s | 54.7 | Li/Si | lithium/silicon | Grehk T.M., Johansson L.S.O., Gray S.M., Johansson M., Flodstrom A.S. | Phys. Rev. B 52, 16593 (1995) | Adequate |  | 0.1 | other | mixed Gaussian/Lorentzian |  | 0.64 | 0.03 | Yes | other source | 130 | FL = Fermi level | Conductor | Reliable (reported energy within 300 eV of a reference energy) | multilayer, reduced, thin layer, vapor deposited |  | Low-energy Electron Diffraction | 300 | Good | 13 ML Li/n-type P-doped Si(100)-(2x1) with a resistivity of 0.67 - 1.33 ohm cm. Peak locations: Voigt function. The relative intensity was 0.73. Asymmetry param
Li | 1s | 55.58 | Li/Si | lithium/silicon | Grehk T.M., Johansson L.S.O., Gray S.M., Johansson M., Flodstrom A.S. | Phys. Rev. B 52, 16593 (1995) | Adequate |  | 0.1 | other | mixed Gaussian/Lorentzian |  | 0.64 | 0.03 | Yes | other source | 130 | FL = Fermi level | Conductor | Reliable (reported energy within 300 eV of a reference energy) | surface coverage from 2ML to 3ML (2ML <= coverage < 3ML), crystal, reduced, thin layer, vapor deposited |  | Low-energy Electron Diffraction | 300 | Good | 2.0 ML Li/n-type P-doped Si(100) with a resistivity of 0.67 - 1.33 ohm cm. A str Peak locations: Voigt function. The relative intensity was 0.37. Asymmetry param
Li | 1s | 54.98 | Li/Si | lithium/silicon | Grehk T.M., Johansson L.S.O., Gray S.M., Johansson M., Flodstrom A.S. | Phys. Rev. B 52, 16593 (1995) | Adequate |  | 0.1 | other | mixed Gaussian/Lorentzian |  | 0.64 | 0.03 | Yes | other source | 130 | FL = Fermi level | Conductor | Reliable (reported energy within 300 eV of a reference energy) | surface coverage from 2ML to 3ML (2ML <= coverage < 3ML), crystal, reduced, thin layer, vapor deposited |  | Low-energy Electron Diffraction | 300 | Good | 2.0 ML Li/n-type P-doped Si(100) with a resistivity of 0.67 - 1.33 ohm cm. A str Peak locations: Voigt function. The relative intensity was 0.08. Asymmetry param
Li | 1s | 56.12 | Li/Si | lithium/silicon | Grehk T.M., Johansson L.S.O., Gray S.M., Johansson M., Flodstrom A.S. | Phys. Rev. B 52, 16593 (1995) | Adequate |  | 0.1 | other | mixed Gaussian/Lorentzian |  | 0.64 | 0.03 | Yes | other source | 130 | FL = Fermi level | Conductor | Reliable (reported energy within 300 eV of a reference energy) | crystal, multilayer, reduced, thin layer, vapor deposited |  | Low-energy Electron Diffraction | 300 | Good | 4.0 ML Li/n-type P-doped Si(100)-(2x1) with a resistivity of 0.67 - 1.33 ohm cm. Peak locations: Voigt function. The relative intensity was 0.19.
Li | 1s | 55.54 | Li/Si | lithium/silicon | Grehk T.M., Johansson L.S.O., Gray S.M., Johansson M., Flodstrom A.S. | Phys. Rev. B 52, 16593 (1995) | Adequate |  | 0.1 | other | mixed Gaussian/Lorentzian |  | 0.64 | 0.03 | Yes | other source | 130 | FL = Fermi level | Conductor | Reliable (reported energy within 300 eV of a reference energy) | crystal, multilayer, reduced, thin layer, vapor deposited |  | Low-energy Electron Diffraction | 300 | Good | 4.0 ML Li/n-type P-doped Si(100)-(2x1) with a resistivity of 0.67 - 1.33 ohm cm. Peak locations: Voigt function. The relative intensity was 0.47. Asymmetry param
Li | 1s | 55.01 | Li/Si | lithium/silicon | Grehk T.M., Johansson L.S.O., Gray S.M., Johansson M., Flodstrom A.S. | Phys. Rev. B 52, 16593 (1995) | Adequate |  | 0.1 | other | mixed Gaussian/Lorentzian |  | 0.64 | 0.03 | Yes | other source | 130 | FL = Fermi level | Conductor | Reliable (reported energy within 300 eV of a reference energy) | crystal, multilayer, reduced, thin layer, vapor deposited |  | Low-energy Electron Diffraction | 300 | Good | 4.0 ML Li/n-type P-doped Si(100)-(2x1) with a resistivity of 0.67 - 1.33 ohm cm. Peak locations: Voigt function. The relative intensity was 0.34. Asymmetry param
Li | 1s | 55.2 | Li/Si | lithium/silicon | Grehk T.M., Johansson L.S.O., Gray S.M., Johansson M., Flodstrom A.S. | Phys. Rev. B 52, 16593 (1995) | Adequate |  | 0.1 | other | mixed Gaussian/Lorentzian |  | 0.64 | 0.03 | Yes | other source | 130 | FL = Fermi level | Conductor | Reliable (reported energy within 300 eV of a reference energy) | multilayer, reduced, thin layer, vapor deposited |  | Low-energy Electron Diffraction | 300 | Good | 13 ML Li/n-type P-doped Si(100)-(2x1) with a resistivity of 0.67 - 1.33 ohm cm. Peak locations: Voigt function. The relative intensity was 0.27. Asymmetry param
Li | 1s | 56.6 | Li/Si | lithium/silicon | Grehk T.M., Johansson L.S.O., Gray S.M., Johansson M., Flodstrom A.S. | Phys. Rev. B 52, 16593 (1995) | Adequate |  | 0.1 | other | mixed Gaussian/Lorentzian |  | 0.64 | 0.03 | Yes | other source | 130 | FL = Fermi level | Conductor | Reliable (reported energy within 300 eV of a reference energy) | surface coverage from 1ML to 2ML (1ML <= coverage < 2ML), crystal, reduced, thin layer, vapor deposited |  | Low-energy Electron Diffraction | 300 | Good | 1 ML Li/n-type P-doped Si(100)-(2x1) with a resistivity of 0.67 - 1.33 ohm cm. P
Li | 1s | 56.65 | Li/Si | lithium/silicon | Grehk T.M., Johansson L.S.O., Gray S.M., Johansson M., Flodstrom A.S. | Phys. Rev. B 52, 16593 (1995) | Adequate |  | 0.1 | other | mixed Gaussian/Lorentzian |  | 0.64 | 0.03 | Yes | other source | 130 | FL = Fermi level | Conductor | Reliable (reported energy within 300 eV of a reference energy) | surface coverage from 1ML to 2ML (1ML <= coverage < 2ML), crystal, reduced, thin layer, vapor deposited |  | Low-energy Electron Diffraction | 300 | Good | 1.3 ML Li/n-type P-doped Si(100)with a resistivity of 0.67 - 1.33 ohm cm. (2x1 Peak locations: Voigt function. The relative intensity was 0.57.
Li | 1s | 56.17 | Li/Si | lithium/silicon | Grehk T.M., Johansson L.S.O., Gray S.M., Johansson M., Flodstrom A.S. | Phys. Rev. B 52, 16593 (1995) | Adequate |  | 0.1 | other | mixed Gaussian/Lorentzian |  | 0.64 | 0.03 | Yes | other source | 130 | FL = Fermi level | Conductor | Reliable (reported energy within 300 eV of a reference energy) | surface coverage from 1ML to 2ML (1ML <= coverage < 2ML), crystal, reduced, thin layer, vapor deposited |  | Low-energy Electron Diffraction | 300 | Good | 1.3 ML Li/n-type P-doped Si(100)with a resistivity of 0.67 - 1.33 ohm cm. (2x1 Peak locations: Voigt function. The relative intensity was 0.35.
Li | 1s | 55.33 | Li/Si | lithium/silicon | Grehk T.M., Johansson L.S.O., Gray S.M., Johansson M., Flodstrom A.S. | Phys. Rev. B 52, 16593 (1995) | Adequate |  | 0.1 | other | mixed Gaussian/Lorentzian |  | 0.64 | 0.03 | Yes | other source | 130 | FL = Fermi level | Conductor | Reliable (reported energy within 300 eV of a reference energy) | surface coverage from 1ML to 2ML (1ML <= coverage < 2ML), crystal, reduced, thin layer, vapor deposited |  | Low-energy Electron Diffraction | 300 | Good | 1.3 ML Li/n-type P-doped Si(100)with a resistivity of 0.67 - 1.33 ohm cm. (2x1 Peak locations: Voigt function. The relative intensity was 0.08. Asymmetry param
Li | 1s | 56.62 | Li/Si | lithium/silicon | Grehk T.M., Johansson L.S.O., Gray S.M., Johansson M., Flodstrom A.S. | Phys. Rev. B 52, 16593 (1995) | Adequate |  | 0.1 | other | mixed Gaussian/Lorentzian |  | 0.64 | 0.03 | Yes | other source | 130 | FL = Fermi level | Conductor | Reliable (reported energy within 300 eV of a reference energy) | surface coverage from 2ML to 3ML (2ML <= coverage < 3ML), crystal, reduced, thin layer, vapor deposited |  | Low-energy Electron Diffraction | 300 | Good | 2.0 ML Li/n-type P-doped Si(100) with a resistivity of 0.67 - 1.33 ohm cm. A str Peak locations: Voigt function. The relative intensity was 0.11.
Li | 1s | 56.13 | Li/Si | lithium/silicon | Grehk T.M., Johansson L.S.O., Gray S.M., Johansson M., Flodstrom A.S. | Phys. Rev. B 52, 16593 (1995) | Adequate |  | 0.1 | other | mixed Gaussian/Lorentzian |  | 0.64 | 0.03 | Yes | other source | 130 | FL = Fermi level | Conductor | Reliable (reported energy within 300 eV of a reference energy) | surface coverage from 2ML to 3ML (2ML <= coverage < 3ML), crystal, reduced, thin layer, vapor deposited |  | Low-energy Electron Diffraction | 300 | Good | 2.0 ML Li/n-type P-doped Si(100) with a resistivity of 0.67 - 1.33 ohm cm. A str Peak locations: Voigt function. The relative intensity was 0.44.
Li | 1s | 54.7 | Li/Si | lithium/silicon | Grehk T.M., Johansson L.S.O., Gray S.M., Johansson M., Flodstrom A.S. | Phys. Rev. B 52, 16593 (1995) | Adequate |  | 0.1 | other | mixed Gaussian/Lorentzian |  | 0.64 | 0.03 | Yes | other source | 130 | FL = Fermi level | Conductor | Reliable (reported energy within 300 eV of a reference energy) | multilayer, reduced, thin layer, vapor deposited |  | Low-energy Electron Diffraction | 300 | Good | 13 ML Li/n-type P-doped Si(100)-(2x1) with a resistivity of 0.67 - 1.33 ohm cm. Peak locations: Voigt function. The relative intensity was 0.73. Asymmetry param
Li | 1s | 55.58 | Li/Si | lithium/silicon | Grehk T.M., Johansson L.S.O., Gray S.M., Johansson M., Flodstrom A.S. | Phys. Rev. B 52, 16593 (1995) | Adequate |  | 0.1 | other | mixed Gaussian/Lorentzian |  | 0.64 | 0.03 | Yes | other source | 130 | FL = Fermi level | Conductor | Reliable (reported energy within 300 eV of a reference energy) | surface coverage from 2ML to 3ML (2ML <= coverage < 3ML), crystal, reduced, thin layer, vapor deposited |  | Low-energy Electron Diffraction | 300 | Good | 2.0 ML Li/n-type P-doped Si(100) with a resistivity of 0.67 - 1.33 ohm cm. A str Peak locations: Voigt function. The relative intensity was 0.37. Asymmetry param
Li | 1s | 54.98 | Li/Si | lithium/silicon | Grehk T.M., Johansson L.S.O., Gray S.M., Johansson M., Flodstrom A.S. | Phys. Rev. B 52, 16593 (1995) | Adequate |  | 0.1 | other | mixed Gaussian/Lorentzian |  | 0.64 | 0.03 | Yes | other source | 130 | FL = Fermi level | Conductor | Reliable (reported energy within 300 eV of a reference energy) | surface coverage from 2ML to 3ML (2ML <= coverage < 3ML), crystal, reduced, thin layer, vapor deposited |  | Low-energy Electron Diffraction | 300 | Good | 2.0 ML Li/n-type P-doped Si(100) with a resistivity of 0.67 - 1.33 ohm cm. A str Peak locations: Voigt function. The relative intensity was 0.08. Asymmetry param
Li | 1s | 56.12 | Li/Si | lithium/silicon | Grehk T.M., Johansson L.S.O., Gray S.M., Johansson M., Flodstrom A.S. | Phys. Rev. B 52, 16593 (1995) | Adequate |  | 0.1 | other | mixed Gaussian/Lorentzian |  | 0.64 | 0.03 | Yes | other source | 130 | FL = Fermi level | Conductor | Reliable (reported energy within 300 eV of a reference energy) | crystal, multilayer, reduced, thin layer, vapor deposited |  | Low-energy Electron Diffraction | 300 | Good | 4.0 ML Li/n-type P-doped Si(100)-(2x1) with a resistivity of 0.67 - 1.33 ohm cm. Peak locations: Voigt function. The relative intensity was 0.19.
Li | 1s | 55.54 | Li/Si | lithium/silicon | Grehk T.M., Johansson L.S.O., Gray S.M., Johansson M., Flodstrom A.S. | Phys. Rev. B 52, 16593 (1995) | Adequate |  | 0.1 | other | mixed Gaussian/Lorentzian |  | 0.64 | 0.03 | Yes | other source | 130 | FL = Fermi level | Conductor | Reliable (reported energy within 300 eV of a reference energy) | crystal, multilayer, reduced, thin layer, vapor deposited |  | Low-energy Electron Diffraction | 300 | Good | 4.0 ML Li/n-type P-doped Si(100)-(2x1) with a resistivity of 0.67 - 1.33 ohm cm. Peak locations: Voigt function. The relative intensity was 0.47. Asymmetry param
Li | 1s | 55.01 | Li/Si | lithium/silicon | Grehk T.M., Johansson L.S.O., Gray S.M., Johansson M., Flodstrom A.S. | Phys. Rev. B 52, 16593 (1995) | Adequate |  | 0.1 | other | mixed Gaussian/Lorentzian |  | 0.64 | 0.03 | Yes | other source | 130 | FL = Fermi level | Conductor | Reliable (reported energy within 300 eV of a reference energy) | crystal, multilayer, reduced, thin layer, vapor deposited |  | Low-energy Electron Diffraction | 300 | Good | 4.0 ML Li/n-type P-doped Si(100)-(2x1) with a resistivity of 0.67 - 1.33 ohm cm. Peak locations: Voigt function. The relative intensity was 0.34. Asymmetry param
Li | 1s | 55.2 | Li/Si | lithium/silicon | Grehk T.M., Johansson L.S.O., Gray S.M., Johansson M., Flodstrom A.S. | Phys. Rev. B 52, 16593 (1995) | Adequate |  | 0.1 | other | mixed Gaussian/Lorentzian |  | 0.64 | 0.03 | Yes | other source | 130 | FL = Fermi level | Conductor | Reliable (reported energy within 300 eV of a reference energy) | multilayer, reduced, thin layer, vapor deposited |  | Low-energy Electron Diffraction | 300 | Good | 13 ML Li/n-type P-doped Si(100)-(2x1) with a resistivity of 0.67 - 1.33 ohm cm. Peak locations: Voigt function. The relative intensity was 0.27. Asymmetry param
Li | 1s | 55.7 | LiB3O5 | lithium triboron pentoxide | Kuznetsov A.Y., Kuznetsov M.V., Ogorodnikow I.N., Kruzhalov A.V., Maslov V.A. | Fizika Tverdogo Tela 36, 845 (1994) | Adequate | 0.1 |  |  | data |  |  |  | No | Mg |  | Au4f7 = 84.00 | Adventitious carbon | Reliable, with one-point correction of energy scale | crystal, insulator |  |  | 300 | Adequate
Li | 1s | 55.4 | Li/Al | lithium/aluminum | Esposto F.J., Griffiths K., Norton P.R., Timsit R.S. | J. Vac. Sci. Technol. A 12, 3245 (1994) | Adequate |  | 1.1 |  | data |  |  |  | No | Al |  | Al2p = 72.87 | Conductor | Reliable, with one-point correction of energy scale | multilayer, vapor deposited |  |  | 300 | Adequate | 25 ML Li/Al(111). The Al crystalwas cleaned by Ar+ ion bombardment and subsequently annealed (T =600 K). FAT mode.
Li | 1s | 55.7 | (Li2O)40.5(P2O5)47.4(Cr2O3)12.1 | dilithium oxide diphosphorus pentoxide dichromium trioxide ((Li2O)40.5(P2O5)47.4(Cr2O3)12.1) | Chia W.T., Chowdari B.V.R., Tan K.L. | J. Mater. Sci. 28, 3594 (1993) | Adequate | 0.1 |  |  | data |  |  |  | No | Al |  |  | Adventitious carbon | Reliable, with one-point correction of energy scale | amorphous, insulator, pelletized | ICPS | X-ray Diffraction | 300 | Good | Reagent grade Li2CO3, NH4H2PO4 and Cr2O3 were mixed in the appropriate proportions and melted (T = 1673 K, time = 15 min). The chemical composition was determined by inductively coupled plasma spectroscopy.
Li | 1s | 55.7 | (Li2O)40.1(P2O5)41.9(Cr2O3)18.0 | dilithium oxide diphosphorus pentoxide dichromium trioxide | Chia W.T., Chowdari B.V.R., Tan K.L. | J. Mater. Sci. 28, 3594 (1993) | Adequate | 0.1 |  |  | data |  |  |  | No | Al |  |  | Adventitious carbon | Reliable, with one-point correction of energy scale | amorphous, insulator, pelletized | ICPS | X-ray Diffraction | 300 | Good | Reagent grade Li2CO3, NH4H2PO4 and Cr2O3 were mixed in the appropriate proportions and melted (T = 1773 K, time = 15 min). The chemical composition was determined by inductively coupled plasma spectroscopy.
Li | 1s | 55.6 | (Li2O)40.2(P2O5)35.3(Cr2O3)24.6 | dilithium oxide diphosphorus pentoxide dichromium trioxide ((Li2O)40.2(P2O5)35.3(Cr2O3)24.6) | Chia W.T., Chowdari B.V.R., Tan K.L. | J. Mater. Sci. 28, 3594 (1993) | Adequate | 0.1 |  |  | data |  |  |  | No | Al |  |  | Adventitious carbon | Reliable, with one-point correction of energy scale | amorphous, insulator, pelletized | ICPS | X-ray Diffraction | 300 | Good | Reagent grade Li2CO3, NH4H2PO4 and Cr2O3 were mixed in the appropriate proportions and melted (T = 1773 K, time = 15 min). The chemical composition was determined by inductively coupled plasma spectroscopy.
Li | 1s | 55.5 | (Li2O)58.8(P2O5)37.1(Cr2O3)4.2 | dilithium oxide diphosphorus pentoxide dichromium trioxide ((Li2O)58.8(P2O5)37.1(Cr2O3)4.2) | Chia W.T., Chowdari B.V.R., Tan K.L. | J. Mater. Sci. 28, 3594 (1993) | Adequate | 0.1 |  |  | data |  |  |  | No | Al |  |  | Adventitious carbon | Reliable, with one-point correction of energy scale | amorphous, insulator, pelletized | ICPS | X-ray Diffraction | 300 | Good | Reagent grade Li2CO3, NH4H2PO4 and Cr2O3 were mixed in the appropriate proportions and melted (T = 1473 K, time = 15 min). The chemical composition was determined by inductively coupled plasma spectroscopy.
Li | 1s | 55.5 | (Li2O)60.4(P2O5)32.0(Cr2O3)7.6 | dilithium oxide diphosphorus pentoxide dichromium trioxide ((Li2O)60.4(P2O5)32.0(Cr2O3)7.6) | Chia W.T., Chowdari B.V.R., Tan K.L. | J. Mater. Sci. 28, 3594 (1993) | Adequate | 0.1 |  |  | data |  |  |  | No | Al |  |  | Adventitious carbon | Reliable, with one-point correction of energy scale | amorphous, insulator, pelletized | ICPS | X-ray Diffraction | 300 | Good | Reagent grade Li2CO3, NH4H2PO4 and Cr2O3 were mixed in the appropriate proportions and melted (T = 1473 K, time = 15 min). The chemical composition was determined by inductively coupled plasma spectroscopy.
Li | 1s | 55.5 | (Li2O)49.5(P2O5)45.5(Cr2O3)5.0 | dilithium oxide diphosphorus pentoxide dichromium trioxide ((Li2O)49.5(P2O5)45.5(Cr2O3)5.0) | Chia W.T., Chowdari B.V.R., Tan K.L. | J. Mater. Sci. 28, 3594 (1993) | Adequate | 0.1 |  |  | data |  |  |  | No | Al |  |  | Adventitious carbon | Reliable, with one-point correction of energy scale | amorphous, insulator, pelletized | ICPS | X-ray Diffraction | 300 | Good | Reagent grade Li2CO3, NH4H2PO4 and Cr2O3 were mixed in the appropriate proportions and melted (T = 1473 K, time = 15 min). The chemical composition was determined by inductively coupled plasma spectroscopy.
Li | 1s | 55.6 | (Li2O)51.0(P2O5)39.4(Cr2O3)9.7 | dilithium oxide diphosphorus pentoxide dichromium trioxide ((Li2O)51.0(P2O5)39.4(Cr2O3)9.7) | Chia W.T., Chowdari B.V.R., Tan K.L. | J. Mater. Sci. 28, 3594 (1993) | Adequate | 0.1 |  |  | data |  |  |  | No | Al |  |  | Adventitious carbon | Reliable, with one-point correction of energy scale | amorphous, insulator, pelletized | ICPS | X-ray Diffraction | 300 | Good | Reagent grade Li2CO3, NH4H2PO4 and Cr2O3 were mixed in the appropriate proportions and melted (T = 1573 K, time = 15 min). The chemical composition was determined by inductively coupled plasma spectroscopy.
Li | 1s | 55.6 | (Li2O)51.1(P2O5)36.9(Cr2O3)12.0 | dilithium oxide diphosphorus pentoxide dichromium trioxide ((Li2O)51.1(P2O5)36.9(Cr2O3)12.0) | Chia W.T., Chowdari B.V.R., Tan K.L. | J. Mater. Sci. 28, 3594 (1993) | Adequate | 0.1 |  |  | data |  |  |  | No | Al |  |  | Adventitious carbon | Reliable, with one-point correction of energy scale | amorphous, insulator, pelletized | ICPS | X-ray Diffraction | 300 | Good | Reagent grade Li2CO3, NH4H2PO4 and Cr2O3 were mixed in the appropriate proportions and melted (T = 1573 K, time = 15 min). The chemical composition was determined by inductively coupled plasma spectroscopy.
Li | 1s | 55.5 | (Li2O)50.5(P2O5)30.4(Cr2O3)19.1 | dilithium oxide diphosphorus pentoxide dichromium trioxide ((Li2O)50.5(P2O5)30.4(Cr2O3)19.1) | Chia W.T., Chowdari B.V.R., Tan K.L. | J. Mater. Sci. 28, 3594 (1993) | Adequate | 0.1 |  |  | data |  |  |  | No | Al |  |  | Adventitious carbon | Reliable, with one-point correction of energy scale | amorphous, insulator, pelletized | ICPS | X-ray Diffraction | 300 | Good | Reagent grade Li2CO3, NH4H2PO4 and Cr2O3 were mixed in the appropriate proportions and melted (T = 1673 K, time = 15 min). The chemical composition was determined by inductively coupled plasma spectroscopy.
Li | 1s | 55.3 | (Li2O)41.3(P2O5)53.1(Cr2O3)5.6 | dilithium oxide diphosphorus pentoxide dichromium trioxide ((Li2O)41.3(P2O5)53.1(Cr2O3)5.6) | Chia W.T., Chowdari B.V.R., Tan K.L. | J. Mater. Sci. 28, 3594 (1993) | Adequate | 0.1 |  |  | data |  |  |  | No | Al |  |  | Adventitious carbon | Reliable, with one-point correction of energy scale | amorphous, insulator, pelletized | ICPS | X-ray Diffraction | 300 | Good | Reagent grade Li2CO3, NH4H2PO4 and Cr2O3 were mixed in the appropriate proportions and melted (T = 1573 K, time = 15 min). The chemical composition was determined by inductively coupled plasma spectroscopy.
Li | 1s | 55.5 | (Li2O)61.7(P2O5)38.3 | dilithium oxide diphosphorus pentoxide ((Li2O)61.7(P2O5)38.3) | Chia W.T., Chowdari B.V.R., Tan K.L. | J. Mater. Sci. 28, 3594 (1993) | Adequate | 0.1 |  |  | data |  |  |  | No | Al |  |  | Adventitious carbon | Reliable, with one-point correction of energy scale | amorphous, insulator, pelletized | ICPS | X-ray Diffraction | 300 | Good | Reagent grade Li2CO3, NH4H2PO4 and Cr2O3 were mixed in the appropriate proportions and melted (T = 1273 K, time = 15 min). The chemical composition was determined by inductively coupled plasma spectroscopy.
Li | 1s | 55.4 | (Li2O)47.3(P2O5)52.7 | dilithium oxide diphosphorus pentoxide ((Li2O)47.3(P2O5)52.7) | Chia W.T., Chowdari B.V.R., Tan K.L. | J. Mater. Sci. 28, 3594 (1993) | Adequate | 0.1 |  |  | data |  |  |  | No | Al |  |  | Adventitious carbon | Reliable, with one-point correction of energy scale | amorphous, insulator, pelletized | ICPS | X-ray Diffraction | 300 | Good | Reagent grade Li2CO3, NH4H2PO4 and Cr2O3 were mixed in the appropriate proportions and melted (T = 1273 K, time = 15 min). The chemical composition was determined by inductively coupled plasma spectroscopy.
Li | 1s | 55.3 | (Li2O)(P2O5) | dilithium oxide diphosphorous pentaoxide | Chowdari B.V.R., Mok K.F., Xie J.M., Gopalakrishnan R. | Solid State Ionics 76, 189 (1995) | Adequate | 0.1 |  |  | data |  |  |  | No | Mg |  |  | Adventitious carbon | Reliable, with one-point correction of energy scale | annealed, amorphous |  | X-ray Diffraction | 300 | Adequate | The sample was prepared by mixing LiPO3 glass powder and reagent-grade NH4NF2 , the mixture was melted at 1073 K for about 15 min.
Li | 1s | 55.4 | (Li2O)0.4(B2O3)0.598(Bi2O3)0.002 | dilithium(I) oxide diboron(III) trioxide dibismuth(III) trioxide ((Li2O)0.4(B2O3)0.598(Bi2O3)0.002) | Chowdari B.V.R., Rong Z. | Solid State Ionics 86, 527 (1996) | Adequate | 0.1 |  |  | data |  |  |  | No | Mg |  |  | Adventitious carbon | Reliable, with one-point correction of energy scale | amorphous |  | X-ray Diffraction | 300 | Adequate | FAT mode.
Li | 1s | 55.5 | (LiF)0.18(LiPO3)0.82 | lithium fluorophosphate ((LiF)0.18(LiPO3)0.82) | Chowdari B.V.R., Mok K.F., Xie J.M., Gopalakrishnan R. | Solid State Ionics 76, 189 (1995) | Adequate | 0.1 |  |  | data |  |  |  | No | Mg |  |  | Adventitious carbon | Reliable, with one-point correction of energy scale | annealed, amorphous |  | X-ray Diffraction | 300 | Adequate | The sample was prepared by mixing LiPO3 glass powder and reagent-grade LiF, the mixture was melted at 1073 K for about 15 min.
Li | 1s | 55.3 | LiNbO3 | lithium niobate | Kaufherr N., Eichorst D.J., Payne D.A. | J. Vac. Sci. Technol. A 14, 299 (1996) | Adequate | 0.1 |  | other | mixed Gaussian/Lorentzian |  |  |  | No | Mg |  |  | Adventitious carbon | Reliable, with one-point correction of energy scale | crystal |  |  | 300 | Adequate | FAT mode. Emission angle = 20 degrees.
Li | 1s | 55.1 | (Bi2O3)0.010(LiBO2)0.990 | dibithmuth trioxide lithium boron dioxide ((Bi2O3)0.010(LiBO2)0.990) | Chowdari B.V.R., Rong Z. | Solid State Ionics 90, 151 (1996) | Adequate | 0.1 |  | other | Gaussian |  |  |  | No | Mg |  |  | Adventitious carbon | Reliable, with one-point correction of energy scale | amorphous, metal foil, insulator |  | X-ray Diffraction | 300 | Adequate | FAT mode.
Li | 1s | 55.4 | (F2)0.15((Li2O)0.50(B2O3)0.50)0.85 | difluorine dilithium(I) oxide diboron(III) trioxide ((F2)0.15((Li2O)0.50(B2O3)0.50)0.85) | Chowdari B.V.R., Rong Z. | Solid State Ionics 78, 133 (1995) | Adequate |  |  |  | data |  |  |  | No | Mg |  |  | Adventitious carbon | Reliable, with one-point correction of energy scale | amorphous, insulator |  | X-ray Diffraction | 300 | Adequate | FAT mode. The F/B composition ratio determined by XPS was 0.213
Li | 1s | 55.05 | (Li2O)0.50(B2O3)0.50 | dilithium(I) oxide diboron(III) trioxide ((Li2O)0.50(B2O3)0.50) | Chowdari B.V.R., Rong Z. | Solid State Ionics 78, 133 (1995) | Adequate |  |  |  | data |  |  |  | No | Mg |  |  | Adventitious carbon | Reliable, with one-point correction of energy scale | amorphous, insulator |  | X-ray Diffraction | 300 | Adequate | FAT mode.
Li | 1s | 55.7 | (F2)0.20(LiPO3)0.80 | lithium fluorophosphate ((F2)0.20(LiPO3)0.80) | Chowdari B.V.R., Mok K.F., Xie J.M., Gopalakrishnan R. | Solid State Ionics 76, 189 (1995) | Adequate | 0.1 |  |  | data |  |  |  | No | Mg |  |  | Adventitious carbon | Reliable, with one-point correction of energy scale | annealed, amorphous |  | X-ray Diffraction | 300 | Adequate | The sample was prepared by mixing LiPO3 glass powder and reagent-grade NH4NF2 , the mixture was melted at 1073 K for about 15 min.
Li | 1s | 55.7 | (F2)0.25(LiPO3)0.75 | lithium fluorophosphate ((F2)0.25(LiPO3)0.75) | Chowdari B.V.R., Mok K.F., Xie J.M., Gopalakrishnan R. | Solid State Ionics 76, 189 (1995) | Adequate | 0.1 |  |  | data |  |  |  | No | Mg |  |  | Adventitious carbon | Reliable, with one-point correction of energy scale | annealed, amorphous |  | X-ray Diffraction | 300 | Adequate | The sample was prepared by mixing LiPO3 glass powder and reagent-grade NH4NF2 , the mixture was melted at 1073 K for about 15 min.
Li | 1s | 55.5 | (F2)0.30(LiPO3)0.70 | lithium fluorophosphate ((F2)0.30(LiPO3)0.70) | Chowdari B.V.R., Mok K.F., Xie J.M., Gopalakrishnan R. | Solid State Ionics 76, 189 (1995) | Adequate | 0.1 |  |  | data |  |  |  | No | Mg |  |  | Adventitious carbon | Reliable, with one-point correction of energy scale | annealed, amorphous |  | X-ray Diffraction | 300 | Adequate | The sample was prepared by mixing LiPO3 glass powder and reagent-grade NH4NF2 , the mixture was melted at 1073 K for about 15 min.
Li | 1s | 55.7 | (F2)0.35(LiPO3)0.65 | lithium fluorophosphate ((F2)0.35(LiPO3)0.65) | Chowdari B.V.R., Mok K.F., Xie J.M., Gopalakrishnan R. | Solid State Ionics 76, 189 (1995) | Adequate | 0.1 |  |  | data |  |  |  | No | Mg |  |  | Adventitious carbon | Reliable, with one-point correction of energy scale | annealed, amorphous |  | X-ray Diffraction | 300 | Adequate | The sample was prepared by mixing LiPO3 glass powder and reagent-grade NH4NF2 , the mixture was melted at 1073 K for about 15 min.
Li | 1s | 55.5 | (F2)0.40(LiPO3)0.60 | lithium fluorophosphate ((F2)0.40(LiPO3)0.60) | Chowdari B.V.R., Mok K.F., Xie J.M., Gopalakrishnan R. | Solid State Ionics 76, 189 (1995) | Adequate | 0.1 |  |  | data |  |  |  | No | Mg |  |  | Adventitious carbon | Reliable, with one-point correction of energy scale | annealed, amorphous |  | X-ray Diffraction | 300 | Adequate | The sample was prepared by mixing LiPO3 glass powder and reagent-grade NH4NF2 , the mixture was melted at 1073 K for about 15 min.
Li | 1s | 55.6 | (LiF)0.05(LiPO3)0.95 | lithium fluorophosphate ((LiF)0.05(LiPO3)0.95) | Chowdari B.V.R., Mok K.F., Xie J.M., Gopalakrishnan R. | Solid State Ionics 76, 189 (1995) | Adequate | 0.1 |  |  | data |  |  |  | No | Mg |  |  | Adventitious carbon | Reliable, with one-point correction of energy scale | annealed, amorphous |  | X-ray Diffraction | 300 | Adequate | The sample was prepared by mixing LiPO3 glass powder and reagent-grade LiF, the mixture was melted at 1073 K for about 15 min.
Li | 1s | 55.7 | (LiF)0.10(LiPO3)0.90 | lithium fluorophosphate ((LiF)0.10(LiPO3)0.90) | Chowdari B.V.R., Mok K.F., Xie J.M., Gopalakrishnan R. | Solid State Ionics 76, 189 (1995) | Adequate | 0.1 |  |  | data |  |  |  | No | Mg |  |  | Adventitious carbon | Reliable, with one-point correction of energy scale | annealed, amorphous |  | X-ray Diffraction | 300 | Adequate | The sample was prepared by mixing LiPO3 glass powder and reagent-grade LiF, the mixture was melted at 1073 K for about 15 min.
Li | 1s | 55.5 | (LiF)0.15(LiPO3)0.85 | lithium fluorophosphate ((LiF)0.15(LiPO3)0.85) | Chowdari B.V.R., Mok K.F., Xie J.M., Gopalakrishnan R. | Solid State Ionics 76, 189 (1995) | Adequate | 0.1 |  |  | data |  |  |  | No | Mg |  |  | Adventitious carbon | Reliable, with one-point correction of energy scale | annealed, amorphous |  | X-ray Diffraction | 300 | Adequate | The sample was prepared by mixing LiPO3 glass powder and reagent-grade LiF, the mixture was melted at 1073 K for about 15 min.
Li | 1s | 55.5 | (LiF)0.30(LiPO3)0.70 | lithium fluorophosphate ((LiF)0.30(LiPO3)0.70) | Chowdari B.V.R., Mok K.F., Xie J.M., Gopalakrishnan R. | Solid State Ionics 76, 189 (1995) | Adequate | 0.1 |  |  | data |  |  |  | No | Mg |  |  | Adventitious carbon | Reliable, with one-point correction of energy scale | annealed, amorphous |  | X-ray Diffraction | 300 | Adequate | The sample was prepared by mixing LiPO3 glass powder and reagent-grade LiF, the mixture was melted at 1073 K for about 15 min.
Li | 1s | 55.5 | (LiF)0.35(LiPO3)0.65 | lithium fluorophosphate ((LiF)0.35(LiPO3)0.65) | Chowdari B.V.R., Mok K.F., Xie J.M., Gopalakrishnan R. | Solid State Ionics 76, 189 (1995) | Adequate | 0.1 |  |  | data |  |  |  | No | Mg |  |  | Adventitious carbon | Reliable, with one-point correction of energy scale | annealed, amorphous |  | X-ray Diffraction | 300 | Adequate | The sample was prepared by mixing LiPO3 glass powder and reagent-grade LiF, the mixture was melted at 1073 K for about 15 min.
Li | 1s | 55.4 | (LiF)0.40(LiPO3)0.60 | lithium fluorophosphate ((LiF)0.40(LiPO3)0.60) | Chowdari B.V.R., Mok K.F., Xie J.M., Gopalakrishnan R. | Solid State Ionics 76, 189 (1995) | Adequate | 0.1 |  |  | data |  |  |  | No | Mg |  |  | Adventitious carbon | Reliable, with one-point correction of energy scale | annealed, amorphous |  | X-ray Diffraction | 300 | Adequate | The sample was prepared by mixing LiPO3 glass powder and reagent-grade LiF, the mixture was melted at 1073 K for about 15 min.
Li | 1s | 55.1 | (Bi2O3)0.250(LiBO2)0.750 | dibithmuth trioxide lithium boron dioxide ((Bi2O3)0.250(LiBO2)0.750) | Chowdari B.V.R., Rong Z. | Solid State Ionics 90, 151 (1996) | Adequate | 0.1 |  | other | Gaussian |  |  |  | No | Mg |  |  | Adventitious carbon | Reliable, with one-point correction of energy scale | amorphous, metal foil, insulator |  | X-ray Diffraction | 300 | Adequate | FAT mode.
Li | 1s | 54.4 | (Bi2O3)0.200(LiBO2)0.800 | dibithmuth trioxide lithium boron dioxide ((Bi2O3)0.200(LiBO2)0.800) | Chowdari B.V.R., Rong Z. | Solid State Ionics 90, 151 (1996) | Adequate | 0.1 |  | other | Gaussian |  |  |  | No | Mg |  |  | Adventitious carbon | Reliable, with one-point correction of energy scale | amorphous, metal foil, insulator |  | X-ray Diffraction | 300 | Adequate | FAT mode.
Li | 1s | 54.9 | (Bi2O3)0.150(LiBO2)0.850 | dibithmuth trioxide lithium boron dioxide ((Bi2O3)0.150(LiBO2)0.850) | Chowdari B.V.R., Rong Z. | Solid State Ionics 90, 151 (1996) | Adequate | 0.1 |  | other | Gaussian |  |  |  | No | Mg |  |  | Adventitious carbon | Reliable, with one-point correction of energy scale | amorphous, metal foil, insulator |  | X-ray Diffraction | 300 | Adequate | FAT mode.
Li | 1s | 55 | (Bi2O3)0.100(LiBO2)0.900 | dibithmuth trioxide lithium boron dioxide ((Bi2O3)0.100(LiBO2)0.900) | Chowdari B.V.R., Rong Z. | Solid State Ionics 90, 151 (1996) | Adequate | 0.1 |  | other | Gaussian |  |  |  | No | Mg |  |  | Adventitious carbon | Reliable, with one-point correction of energy scale | amorphous, metal foil, insulator |  | X-ray Diffraction | 300 | Adequate | FAT mode.
Li | 1s | 55 | (Bi2O3)0.050(LiBO2)0.950 | dibithmuth trioxide lithium boron dioxide ((Bi2O3)0.050(LiBO2)0.950) | Chowdari B.V.R., Rong Z. | Solid State Ionics 90, 151 (1996) | Adequate | 0.1 |  | other | Gaussian |  |  |  | No | Mg |  |  | Adventitious carbon | Reliable, with one-point correction of energy scale | amorphous, metal foil, insulator |  | X-ray Diffraction | 300 | Adequate | FAT mode.
Li | 1s | 55.2 | (Bi2O3)0.025(LiBO2)0.975 | dibithmuth trioxide lithium boron dioxide ((Bi2O3)0.025(LiBO2)0.975) | Chowdari B.V.R., Rong Z. | Solid State Ionics 90, 151 (1996) | Adequate | 0.1 |  | other | Gaussian |  |  |  | No | Mg |  |  | Adventitious carbon | Reliable, with one-point correction of energy scale | amorphous, metal foil, insulator |  | X-ray Diffraction | 300 | Adequate | FAT mode.
Li | 1s | 55 | (Bi2O3)0.020(LiBO2)0.980 | dibithmuth trioxide lithium boron dioxide ((Bi2O3)0.020(LiBO2)0.980) | Chowdari B.V.R., Rong Z. | Solid State Ionics 90, 151 (1996) | Adequate | 0.1 |  | other | Gaussian |  |  |  | No | Mg |  |  | Adventitious carbon | Reliable, with one-point correction of energy scale | amorphous, metal foil, insulator |  | X-ray Diffraction | 300 | Adequate | FAT mode.
Li | 1s | 55 | (Bi2O3)0.015(LiBO2)0.985 | dibithmuth trioxide lithium boron dioxide ((Bi2O3)0.015(LiBO2)0.985) | Chowdari B.V.R., Rong Z. | Solid State Ionics 90, 151 (1996) | Adequate | 0.1 |  | other | Gaussian |  |  |  | No | Mg |  |  | Adventitious carbon | Reliable, with one-point correction of energy scale | amorphous, metal foil, insulator |  | X-ray Diffraction | 300 | Adequate | FAT mode.
Li | 1s | 55.2 | (Bi2O3)0.001(LiBO2)0.999 | dibithmuth trioxide lithium boron dioxide ((Bi2O3)0.001(LiBO2)0.999) | Chowdari B.V.R., Rong Z. | Solid State Ionics 90, 151 (1996) | Adequate | 0.1 |  | other | Gaussian |  |  |  | No | Mg |  |  | Adventitious carbon | Reliable, with one-point correction of energy scale | amorphous, metal foil, insulator |  | X-ray Diffraction | 300 | Adequate | FAT mode.
Li | 1s | 55.1 | (Bi2O3)0.002(LiBO2)0.998 | dibithmuth trioxide lithium boron dioxide ((Bi2O3)0.002(LiBO2)0.998) | Chowdari B.V.R., Rong Z. | Solid State Ionics 90, 151 (1996) | Adequate | 0.1 |  | other | Gaussian |  |  |  | No | Mg |  |  | Adventitious carbon | Reliable, with one-point correction of energy scale | amorphous, metal foil, insulator |  | X-ray Diffraction | 300 | Adequate | FAT mode.
Li | 1s | 55.4 | (Bi2O3)0.003(LiBO2)0.997 | dibithmuth trioxide lithium boron dioxide ((Bi2O3)0.003(LiBO2)0.997) | Chowdari B.V.R., Rong Z. | Solid State Ionics 90, 151 (1996) | Adequate | 0.1 |  | other | Gaussian |  |  |  | No | Mg |  |  | Adventitious carbon | Reliable, with one-point correction of energy scale | amorphous, metal foil, insulator |  | X-ray Diffraction | 300 | Adequate | FAT mode.
Li | 1s | 55.2 | (Bi2O3)0.004(LiBO2)0.996 | dibithmuth trioxide lithium boron dioxide ((Bi2O3)0.004(LiBO2)0.996) | Chowdari B.V.R., Rong Z. | Solid State Ionics 90, 151 (1996) | Adequate | 0.1 |  | other | Gaussian |  |  |  | No | Mg |  |  | Adventitious carbon | Reliable, with one-point correction of energy scale | amorphous, metal foil, insulator |  | X-ray Diffraction | 300 | Adequate | FAT mode.
Li | 1s | 55.4 | (Bi2O3)0.005(LiBO2)0.995 | dibithmuth trioxide lithium boron dioxide ((Bi2O3)0.005(LiBO2)0.995) | Chowdari B.V.R., Rong Z. | Solid State Ionics 90, 151 (1996) | Adequate | 0.1 |  | other | Gaussian |  |  |  | No | Mg |  |  | Adventitious carbon | Reliable, with one-point correction of energy scale | amorphous, metal foil, insulator |  | X-ray Diffraction | 300 | Adequate | FAT mode.
Li | 1s | 55.65 | (F2)0.05((Li2O)0.30(B2O3)0.70)0.95 | difluorine dilithium(I) oxide diboron(III) trioxide ((F2)0.05((Li2O)0.30(B2O3)0.70)0.95) | Chowdari B.V.R., Rong Z. | Solid State Ionics 78, 133 (1995) | Adequate |  |  |  | data |  |  |  | No | Mg |  |  | Adventitious carbon | Reliable, with one-point correction of energy scale | amorphous, insulator |  | X-ray Diffraction | 300 | Adequate | FAT mode. The F/B composition ratio determined by XPS was 0.071
Li | 1s | 55.3 | (F2)0.05((Li2O)0.40(B2O3)0.60)0.95 | difluorine dilithium(I) oxide diboron(III) trioxide ((F2)0.05((Li2O)0.40(B2O3)0.60)0.95) | Chowdari B.V.R., Rong Z. | Solid State Ionics 78, 133 (1995) | Adequate |  |  |  | data |  |  |  | No | Mg |  |  | Adventitious carbon | Reliable, with one-point correction of energy scale | amorphous, insulator |  | X-ray Diffraction | 300 | Adequate | FAT mode. The F/B composition ratio determined by XPS was 0.088
Li | 1s | 55.56 | (F2)0.10((Li2O)0.40(B2O3)0.60)0.90 | difluorine dilithium(I) oxide diboron(III) trioxide ((F2)0.10((Li2O)0.40(B2O3)0.60)0.90) | Chowdari B.V.R., Rong Z. | Solid State Ionics 78, 133 (1995) | Adequate |  |  |  | data |  |  |  | No | Mg |  |  | Adventitious carbon | Reliable, with one-point correction of energy scale | amorphous, insulator |  | X-ray Diffraction | 300 | Adequate | FAT mode. The F/B composition ratio determined by XPS was 0.174
Li | 1s | 55.7 | (F2)0.30((Li2O)0.30(B2O3)0.70)0.70 | difluorine dilithium(I) oxide diboron(III) trioxide ((F2)0.30((Li2O)0.30(B2O3)0.70)0.70) | Chowdari B.V.R., Rong Z. | Solid State Ionics 78, 133 (1995) | Adequate |  |  |  | data |  |  |  | No | Mg |  |  | Adventitious carbon | Reliable, with one-point correction of energy scale | amorphous, insulator |  | X-ray Diffraction | 300 | Adequate | FAT mode. The F/B composition ratio determined by XPS was 0.513
Li | 1s | 55.9 | (F2)0.25((Li2O)0.40(B2O3)0.60)0.75 | difluorine dilithium(I) oxide diboron(III) trioxide ((F2)0.25((Li2O)0.40(B2O3)0.60)0.75) | Chowdari B.V.R., Rong Z. | Solid State Ionics 78, 133 (1995) | Adequate |  |  |  | data |  |  |  | No | Mg |  |  | Adventitious carbon | Reliable, with one-point correction of energy scale | amorphous, insulator |  | X-ray Diffraction | 300 | Adequate | FAT mode. The F/B composition ratio determined by XPS was 0.235
Li | 1s | 55.55 | (F2)0.25((Li2O)0.30(B2O3)0.70)0.75 | difluorine dilithium(I) oxide diboron(III) trioxide ((F2)0.25((Li2O)0.30(B2O3)0.70)0.75) | Chowdari B.V.R., Rong Z. | Solid State Ionics 78, 133 (1995) | Adequate |  |  |  | data |  |  |  | No | Mg |  |  | Adventitious carbon | Reliable, with one-point correction of energy scale | amorphous, insulator |  | X-ray Diffraction | 300 | Adequate | FAT mode. The F/B composition ratio determined by XPS was 0.692
Li | 1s | 55.75 | (F2)0.20((Li2O)0.40(B2O3)0.60)0.80 | difluorine dilithium(I) oxide diboron(III) trioxide ((F2)0.20((Li2O)0.40(B2O3)0.60)0.80) | Chowdari B.V.R., Rong Z. | Solid State Ionics 78, 133 (1995) | Adequate |  |  |  | data |  |  |  | No | Mg |  |  | Adventitious carbon | Reliable, with one-point correction of energy scale | amorphous, insulator |  | X-ray Diffraction | 300 | Adequate | FAT mode. The F/B composition ratio determined by XPS was 0.492
Li | 1s | 55.3 | (F2)0.10((Li2O)0.30(B2O3)0.70)0.90 | difluorine dilithium(I) oxide diboron(III) trioxide ((F2)0.10((Li2O)0.30(B2O3)0.70)0.90) | Chowdari B.V.R., Rong Z. | Solid State Ionics 78, 133 (1995) | Adequate |  |  |  | data |  |  |  | No | Mg |  |  | Adventitious carbon | Reliable, with one-point correction of energy scale | amorphous, insulator |  | X-ray Diffraction | 300 | Adequate | FAT mode. The F/B composition ratio determined by XPS was 0.196
Li | 1s | 55.35 | (F2)0.10((Li2O)0.50(B2O3)0.50)0.90 | difluorine dilithium(I) oxide diboron(III) trioxide ((F2)0.10((Li2O)0.50(B2O3)0.50)0.90) | Chowdari B.V.R., Rong Z. | Solid State Ionics 78, 133 (1995) | Adequate |  |  |  | data |  |  |  | No | Mg |  |  | Adventitious carbon | Reliable, with one-point correction of energy scale | amorphous, insulator |  | X-ray Diffraction | 300 | Adequate | FAT mode. The F/B composition ratio determined by XPS was 0.174
Li | 1s | 55.85 | (F2)0.15((Li2O)0.30(B2O3)0.70)0.85 | difluorine dilithium(I) oxide diboron(III) trioxide ((F2)0.15((Li2O)0.30(B2O3)0.70)0.85) | Chowdari B.V.R., Rong Z. | Solid State Ionics 78, 133 (1995) | Adequate |  |  |  | data |  |  |  | No | Mg |  |  | Adventitious carbon | Reliable, with one-point correction of energy scale | amorphous, insulator |  | X-ray Diffraction | 300 | Adequate | FAT mode. The F/B composition ratio determined by XPS was 0.567
Li | 1s | 55.85 | (F2)0.15((Li2O)0.40(B2O3)0.60)0.85 | difluorine dilithium(I) oxide diboron(III) trioxide ((F2)0.15((Li2O)0.40(B2O3)0.60)0.85) | Chowdari B.V.R., Rong Z. | Solid State Ionics 78, 133 (1995) | Adequate |  |  |  | data |  |  |  | No | Mg |  |  | Adventitious carbon | Reliable, with one-point correction of energy scale | amorphous, insulator |  | X-ray Diffraction | 300 | Adequate | FAT mode. The F/B composition ratio determined by XPS was 0.321
Li | 1s | 55.5 | (F2)0.20((Li2O)0.30(B2O3)0.70)0.80 | difluorine dilithium(I) oxide diboron(III) trioxide ((F2)0.20((Li2O)0.30(B2O3)0.70)0.80) | Chowdari B.V.R., Rong Z. | Solid State Ionics 78, 133 (1995) | Adequate |  |  |  | data |  |  |  | No | Mg |  |  | Adventitious carbon | Reliable, with one-point correction of energy scale | amorphous, insulator |  | X-ray Diffraction | 300 | Adequate | FAT mode. The F/B composition ratio determined by XPS was 0.126
Li | 1s | 55.5 | (F2)0.20((Li2O)0.50(B2O3)0.50)0.80 | difluorine dilithium(I) oxide diboron(III) trioxide ((F2)0.20((Li2O)0.50(B2O3)0.50)0.80) | Chowdari B.V.R., Rong Z. | Solid State Ionics 78, 133 (1995) | Adequate |  |  |  | data |  |  |  | No | Mg |  |  | Adventitious carbon | Reliable, with one-point correction of energy scale | amorphous, insulator |  | X-ray Diffraction | 300 | Adequate | FAT mode. The F/B composition ratio determined by XPS was 0.475
Li | 1s | 55.1 | (Li2O)0.4(B2O3)0.40(Bi2O3)0.20 | dilithium(I) oxide diboron(III) trioxide dibismuth(III) trioxide ((Li2O)0.4(B2O3)0.40(Bi2O3)0.20) | Chowdari B.V.R., Rong Z. | Solid State Ionics 86, 527 (1996) | Adequate | 0.1 |  |  | data |  |  |  | No | Mg |  |  | Adventitious carbon | Reliable, with one-point correction of energy scale | amorphous |  | X-ray Diffraction | 300 | Adequate | FAT mode.
Li | 1s | 55.2 | (Li2O)0.4(B2O3)0.50(Bi2O3)0.10 | dilithium(I) oxide diboron(III) trioxide dibismuth(III) trioxide ((Li2O)0.4(B2O3)0.50(Bi2O3)0.10) | Chowdari B.V.R., Rong Z. | Solid State Ionics 86, 527 (1996) | Adequate | 0.1 |  |  | data |  |  |  | No | Mg |  |  | Adventitious carbon | Reliable, with one-point correction of energy scale | amorphous |  | X-ray Diffraction | 300 | Adequate | FAT mode.
Li | 1s | 54.8 | (Li2O)0.4(B2O3)0.54(Bi2O3)0.06 | dilithium(I) oxide diboron(III) trioxide dibismuth(III) trioxide ((Li2O)0.4(B2O3)0.54(Bi2O3)0.06) | Chowdari B.V.R., Rong Z. | Solid State Ionics 86, 527 (1996) | Adequate | 0.1 |  |  | data |  |  |  | No | Mg |  |  | Adventitious carbon | Reliable, with one-point correction of energy scale | amorphous |  | X-ray Diffraction | 300 | Adequate | FAT mode.
Li | 1s | 55.4 | (Li2O)0.4(B2O3)0.59(Bi2O3)0.01 | dilithium(I) oxide diboron(III) trioxide dibismuth(III) trioxide ((Li2O)0.4(B2O3)0.59(Bi2O3)0.01) | Chowdari B.V.R., Rong Z. | Solid State Ionics 86, 527 (1996) | Adequate | 0.1 |  |  | data |  |  |  | No | Mg |  |  | Adventitious carbon | Reliable, with one-point correction of energy scale | amorphous |  | X-ray Diffraction | 300 | Adequate | FAT mode.
Li | 1s | 55.1 | (Li2O)0.4(B2O3)0.592(Bi2O3)0.008 | dilithium(I) oxide diboron(III) trioxide dibismuth(III) trioxide ((Li2O)0.4(B2O3)0.592(Bi2O3)0.008) | Chowdari B.V.R., Rong Z. | Solid State Ionics 86, 527 (1996) | Adequate | 0.1 |  |  | data |  |  |  | No | Mg |  |  | Adventitious carbon | Reliable, with one-point correction of energy scale | amorphous |  | X-ray Diffraction | 300 | Adequate | FAT mode.
Li | 1s | 55.5 | (Li2O)0.4(B2O3)0.594(Bi2O3)0.006 | dilithium(I) oxide diboron(III) trioxide dibismuth(III) trioxide ((Li2O)0.4(B2O3)0.594(Bi2O3)0.006) | Chowdari B.V.R., Rong Z. | Solid State Ionics 86, 527 (1996) | Adequate | 0.1 |  |  | data |  |  |  | No | Mg |  |  | Adventitious carbon | Reliable, with one-point correction of energy scale | amorphous |  | X-ray Diffraction | 300 | Adequate | FAT mode.
Li | 1s | 55.4 | (Li2O)0.4(B2O3)0.596(Bi2O3)0.004 | dilithium(I) oxide diboron(III) trioxide dibismuth(III) trioxide ((Li2O)0.4(B2O3)0.596(Bi2O3)0.004) | Chowdari B.V.R., Rong Z. | Solid State Ionics 86, 527 (1996) | Adequate | 0.1 |  |  | data |  |  |  | No | Mg |  |  | Adventitious carbon | Reliable, with one-point correction of energy scale | amorphous |  | X-ray Diffraction | 300 | Adequate | FAT mode.
Li | 1s | 55.2 | (Li2O)0.5(B2O3)0.499(Bi2O3)0.001 | dilithium(I) oxide diboron(III) trioxide dibismuth(III) trioxide ((Li2O)0.5(B2O3)0.499(Bi2O3)0.001) | Chowdari B.V.R., Rong Z. | Solid State Ionics 86, 527 (1996) | Adequate | 0.1 |  |  | data |  |  |  | No | Mg |  |  | Adventitious carbon | Reliable, with one-point correction of energy scale | amorphous |  | X-ray Diffraction | 300 | Adequate | FAT mode.
Li | 1s | 55.4 | (Li2O)0.5(B2O3)0.498(Bi2O3)0.002 | dilithium(I) oxide diboron(III) trioxide dibismuth(III) trioxide ((Li2O)0.5(B2O3)0.498(Bi2O3)0.002) | Chowdari B.V.R., Rong Z. | Solid State Ionics 86, 527 (1996) | Adequate | 0.1 |  |  | data |  |  |  | No | Mg |  |  | Adventitious carbon | Reliable, with one-point correction of energy scale | amorphous |  | X-ray Diffraction | 300 | Adequate | FAT mode.
Li | 1s | 55.4 | (Li2O)0.5(B2O3)0.497(Bi2O3)0.003 | dilithium(I) oxide diboron(III) trioxide dibismuth(III) trioxide ((Li2O)0.5(B2O3)0.497(Bi2O3)0.003) | Chowdari B.V.R., Rong Z. | Solid State Ionics 86, 527 (1996) | Adequate | 0.1 |  |  | data |  |  |  | No | Mg |  |  | Adventitious carbon | Reliable, with one-point correction of energy scale | amorphous |  | X-ray Diffraction | 300 | Adequate | FAT mode.
Li | 1s | 54.5 | (Li2O)0.5(B2O3)0.494(Bi2O3)0.006 | dilithium(I) oxide diboron(III) trioxide dibismuth(III) trioxide ((Li2O)0.5(B2O3)0.494(Bi2O3)0.006) | Chowdari B.V.R., Rong Z. | Solid State Ionics 86, 527 (1996) | Adequate | 0.1 |  |  | data |  |  |  | No | Mg |  |  | Adventitious carbon | Reliable, with one-point correction of energy scale | amorphous |  | X-ray Diffraction | 300 | Adequate | FAT mode.
Li | 1s | 55.4 | (Li2O)0.5(B2O3)0.492(Bi2O3)0.008 | dilithium(I) oxide diboron(III) trioxide dibismuth(III) trioxide ((Li2O)0.5(B2O3)0.492(Bi2O3)0.008) | Chowdari B.V.R., Rong Z. | Solid State Ionics 86, 527 (1996) | Adequate | 0.1 |  |  | data |  |  |  | No | Mg |  |  | Adventitious carbon | Reliable, with one-point correction of energy scale | amorphous |  | X-ray Diffraction | 300 | Adequate | FAT mode.
Li | 1s | 55.5 | (Li2O)0.5(B2O3)0.49(Bi2O3)0.01 | dilithium(I) oxide diboron(III) trioxide dibismuth(III) trioxide ((Li2O)0.5(B2O3)0.49(Bi2O3)0.01) | Chowdari B.V.R., Rong Z. | Solid State Ionics 86, 527 (1996) | Adequate | 0.1 |  |  | data |  |  |  | No | Mg |  |  | Adventitious carbon | Reliable, with one-point correction of energy scale | amorphous |  | X-ray Diffraction | 300 | Adequate | FAT mode.
Li | 1s | 55.4 | (Li2O)0.5(B2O3)0.48(Bi2O3)0.02 | dilithium(I) oxide diboron(III) trioxide dibismuth(III) trioxide ((Li2O)0.5(B2O3)0.48(Bi2O3)0.02) | Chowdari B.V.R., Rong Z. | Solid State Ionics 86, 527 (1996) | Adequate | 0.1 |  |  | data |  |  |  | No | Mg |  |  | Adventitious carbon | Reliable, with one-point correction of energy scale | amorphous |  | X-ray Diffraction | 300 | Adequate | FAT mode.
Li | 1s | 55.5 | (Li2O)0.5(B2O3)0.47(Bi2O3)0.03 | dilithium(I) oxide diboron(III) trioxide dibismuth(III) trioxide ((Li2O)0.5(B2O3)0.47(Bi2O3)0.03) | Chowdari B.V.R., Rong Z. | Solid State Ionics 86, 527 (1996) | Adequate | 0.1 |  |  | data |  |  |  | No | Mg |  |  | Adventitious carbon | Reliable, with one-point correction of energy scale | amorphous |  | X-ray Diffraction | 300 | Adequate | FAT mode.
Li | 1s | 54.7 | (Li2O)0.5(B2O3)0.496(Bi2O3)0.004 | dilithium(I) oxide diboron(III) trioxide dibismuth(III) trioxide ((Li2O)0.5(B2O3)0.496(Bi2O3)0.004) | Chowdari B.V.R., Rong Z. | Solid State Ionics 86, 527 (1996) | Adequate | 0.1 |  |  | data |  |  |  | No | Mg |  |  | Adventitious carbon | Reliable, with one-point correction of energy scale | amorphous |  | X-ray Diffraction | 300 | Adequate | FAT mode.
Li | 1s | 55.5 | (Li2O)0.5(B2O3)0.30(Bi2O3)0.20 | dilithium(I) oxide diboron(III) trioxide dibismuth(III) trioxide ((Li2O)0.5(B2O3)0.30(Bi2O3)0.20) | Chowdari B.V.R., Rong Z. | Solid State Ionics 86, 527 (1996) | Adequate | 0.1 |  |  | data |  |  |  | No | Mg |  |  | Adventitious carbon | Reliable, with one-point correction of energy scale | amorphous |  | X-ray Diffraction | 300 | Adequate | FAT mode.
Li | 1s | 55.1 | (Li2O)0.5(B2O3)0.40(Bi2O3)0.10 | dilithium(I) oxide diboron(III) trioxide dibismuth(III) trioxide ((Li2O)0.5(B2O3)0.40(Bi2O3)0.10) | Chowdari B.V.R., Rong Z. | Solid State Ionics 86, 527 (1996) | Adequate | 0.1 |  |  | data |  |  |  | No | Mg |  |  | Adventitious carbon | Reliable, with one-point correction of energy scale | amorphous |  | X-ray Diffraction | 300 | Adequate | FAT mode.
Li | 1s | 55.2 | (Li2O)0.5(B2O3)0.42(Bi2O3)0.08 | dilithium(I) oxide diboron(III) trioxide dibismuth(III) trioxide ((Li2O)0.5(B2O3)0.42(Bi2O3)0.08) | Chowdari B.V.R., Rong Z. | Solid State Ionics 86, 527 (1996) | Adequate | 0.1 |  |  | data |  |  |  | No | Mg |  |  | Adventitious carbon | Reliable, with one-point correction of energy scale | amorphous |  | X-ray Diffraction | 300 | Adequate | FAT mode.
Li | 1s | 55.6 | (Li2O)0.30(B2O3)0.70 | dilithium(I) oxide diboron(III) trioxide ((Li2O)0.30(B2O3)0.70) | Chowdari B.V.R., Rong Z. | Solid State Ionics 78, 133 (1995) | Adequate |  |  |  | data |  |  |  | No | Mg |  |  | Adventitious carbon | Reliable, with one-point correction of energy scale | amorphous, insulator |  | X-ray Diffraction | 300 | Adequate | FAT mode.
Li | 1s | 55.3 | (Li2O)0.4(B2O3)0.6 | dilithium(I) oxide diboron(III) trioxide ((Li2O)0.4(B2O3)0.6) | Chowdari B.V.R., Rong Z. | Solid State Ionics 86, 527 (1996) | Adequate | 0.1 |  |  | data |  |  |  | No | Mg |  |  | Adventitious carbon | Reliable, with one-point correction of energy scale | amorphous |  | X-ray Diffraction | 300 | Adequate | FAT mode.
Li | 1s | 55.25 | (Li2O)0.40(B2O3)0.60 | dilithium(I) oxide diboron(III) trioxide ((Li2O)0.40(B2O3)0.60) | Chowdari B.V.R., Rong Z. | Solid State Ionics 78, 133 (1995) | Adequate |  |  |  | data |  |  |  | No | Mg |  |  | Adventitious carbon | Reliable, with one-point correction of energy scale | amorphous, insulator |  | X-ray Diffraction | 300 | Adequate | FAT mode.
Li | 1s | 54.8 | (Li2O)0.5(B2O3)0.5 | dilithium(I) oxide diboron(III) trioxide ((Li2O)0.5(B2O3)0.5) | Chowdari B.V.R., Rong Z. | Solid State Ionics 86, 527 (1996) | Adequate | 0.1 |  |  | data |  |  |  | No | Mg |  |  | Adventitious carbon | Reliable, with one-point correction of energy scale | amorphous |  | X-ray Diffraction | 300 | Adequate | FAT mode.
Li | 1s | 55.55 | (F2)0.05((Li2O)0.50(B2O3)0.50)0.95 | difluorine dilithium(I) oxide diboron(III) trioxide ((F2)0.05((Li2O)0.50(B2O3)0.50)0.95) | Chowdari B.V.R., Rong Z. | Solid State Ionics 78, 133 (1995) | Adequate |  |  |  | data |  |  |  | No | Mg |  |  | Adventitious carbon | Reliable, with one-point correction of energy scale | amorphous, insulator |  | X-ray Diffraction | 300 | Adequate | FAT mode. The F/B composition ratio determined by XPS was 0.273
Lu | 4d3/2 | 208 | LuCl3 | lutetium trichloride | Uwamino Y., Tsuge A., Ishizuka T., Yamatera H. | Bull. Chem. Soc. Jpn. 59, 2263 (1986) | Adequate |  |  |  | Gaussian |  |  |  | No | Al |  |  | Adventitious carbon | Reliable, with one-point correction of energy scale | pelletized |  |  | 300 | Adequate
Lu | 4d3/2 | 207.5 | Lu2(C2O4)3.0.H2O | lutetium oxalate hydrate | Espinos J.F., Gonzalez-Elipe A. R., Odriozola J.A. | Appl. Surf. Sci. 29, 40 (1987) | Adequate |  |  |  | data |  |  |  | No | Mg |  |  | Adventitious carbon | Reliable, with one-point correction of energy scale |  |  |  | 300 | Adequate | The precursor had a complex composition that according to a TG/TPD-mass specrometric analysis can be described with the formula Lu2(C2O4)3.H2O
Lu | 4d3/2 | 207.9 | LuF3 | lutetium trifluoride | Uwamino Y., Tsuge A., Ishizuka T., Yamatera H. | Bull. Chem. Soc. Jpn. 59, 2263 (1986) | Adequate |  |  |  | Gaussian |  |  |  | No | Al |  |  | Adventitious carbon | Reliable, with one-point correction of energy scale | pelletized |  |  | 300 | Adequate
Lu | 4d3/2 | 207.3 | Lu(CO3)1.0(OH)1.0.1.4H2O | lutetium carbonate hydroxide hydrate | Espinos J.F., Gonzalez-Elipe A. R., Odriozola J.A. | Appl. Surf. Sci. 29, 40 (1987) | Adequate |  |  |  | data |  |  |  | No | Mg |  |  | Adventitious carbon | Reliable, with one-point correction of energy scale |  |  |  | 300 | Adequate
Lu | 4d3/2 | 207.3 | Lu(CO3)0.2(NO3)0.6(OH)2.0.2H2O | lutetium carbonate nitrate hydroxide hydrate | Espinos J.F., Gonzalez-Elipe A. R., Odriozola J.A. | Appl. Surf. Sci. 29, 40 (1987) | Adequate |  |  |  | data |  |  |  | No | Mg |  |  | Adventitious carbon | Reliable, with one-point correction of energy scale |  |  |  | 300 | Adequate | The precursor had a complex composition that according to a TG/TPD-mass specrometric analysis can be described with the formula Lu(CO3)0.2(NO3)0.6(OH)2.0.2H2O
Lu | 4d3/2 | 207.7 | LuBr3 | lutetium tribromide | Uwamino Y., Tsuge A., Ishizuka T., Yamatera H. | Bull. Chem. Soc. Jpn. 59, 2263 (1986) | Adequate |  |  |  | Gaussian |  |  |  | No | Al |  |  | Adventitious carbon | Reliable, with one-point correction of energy scale | pelletized |  |  | 300 | Adequate
Lu | 4d3/2 | 207.2 | Lu1.2Mo6S8 | lutecium molybdenum sulfide | Ekman M.E., Anderegg J.W., Schrader G.L. | J. Catal. 117, 246 (1989) | Adequate |  |  |  | data |  |  |  | No | Al |  |  | Adventitious carbon | Reliable, with one-point correction of energy scale | polycrystalline |  |  | 300 | Good
Lu | 4d3/2 | 207.3 | LuI3 | lutetium triiodide | Uwamino Y., Tsuge A., Ishizuka T., Yamatera H. | Bull. Chem. Soc. Jpn. 59, 2263 (1986) | Adequate |  |  |  | Gaussian |  |  |  | No | Al |  |  | Adventitious carbon | Reliable, with one-point correction of energy scale | pelletized |  |  | 300 | Adequate
Lu | 4d5/2 | 197.8 | Lu0.4Pb0.67Mo6S8 | lutecium lead molybdenum sulfide (Lu0.4Pb0.67Mo6S8) | Ekman M.E., Anderegg J.W., Schrader G.L. | J. Catal. 117, 246 (1989) | Adequate |  |  |  | data |  |  |  | No | Al |  |  | Adventitious carbon | Reliable, with one-point correction of energy scale | polycrystalline |  |  | 300 | Good
Lu | 4d5/2 | 207.5 | Lu0.4Pb0.67Mo6S8 | lutecium lead molybdenum sulfide (Lu0.4Pb0.67Mo6S8) | Ekman M.E., Anderegg J.W., Schrader G.L. | J. Catal. 117, 246 (1989) | Adequate |  |  |  | data |  |  |  | No | Al |  |  | Adventitious carbon | Reliable, with one-point correction of energy scale | polycrystalline |  |  | 300 | Good
Lu | 4d5/2 | 197.6 | Lu0.8Pb0.33Mo6S8 | lutecium lead molybdenum sulfide (Lu0.8Pb0.33Mo6S8) | Ekman M.E., Anderegg J.W., Schrader G.L. | J. Catal. 117, 246 (1989) | Adequate |  |  |  | data |  |  |  | No | Al |  |  | Adventitious carbon | Reliable, with one-point correction of energy scale | polycrystalline |  |  | 300 | Good
Lu | 4d5/2 | 207.4 | Lu0.8Pb0.33Mo6S8 | lutecium lead molybdenum sulfide (Lu0.8Pb0.33Mo6S8) | Ekman M.E., Anderegg J.W., Schrader G.L. | J. Catal. 117, 246 (1989) | Adequate |  |  |  | data |  |  |  | No | Al |  |  | Adventitious carbon | Reliable, with one-point correction of energy scale | polycrystalline |  |  | 300 | Good
Lu | 4d5/2 | 196.3 | Lu2O3 | dilutetium trioxide | Capitan M.J., Centeno M.A., Malet P., Carrizosa I., Odriozola J.A., et al. | J. Phys. Chem. 99, 4655 (1995) | Adequate |  |  |  | data |  |  |  | No | Mg |  |  | Adventitious carbon | Reliable, with one-point correction of energy scale | solid sample mounted on tape |  |  | 300 | Adequate
Lu | 4d5/2 | 192.3 | [Lu(C4H3O-CH=NC6H4N=CHC6H4O)2]ClO4 | di((N1-salicyl)(N2-2-furanmethyl)ortho-phenyl(di)imine) lutetium perchlorate | Zhou L., Wang B., Yang S., Jin D. | Polyhedron 12, 1607 (1993) | Adequate |  |  | other | Gaussian |  |  |  | No | Mg |  |  | Internal hydrocarbon | Reliable (reported energy within 300 eV of a reference energy) | insulator, solid sample mounted on tape |  |  | 300 | Adequate | The sample was finaly pulverized and spread onto on a gold holder as thin film.
Lu | 4d5/2 | 197.4 | LuI3 | lutetium triiodide | Uwamino Y., Tsuge A., Ishizuka T., Yamatera H. | Bull. Chem. Soc. Jpn. 59, 2263 (1986) | Adequate |  |  |  | Gaussian |  |  |  | No | Al |  |  | Adventitious carbon | Reliable, with one-point correction of energy scale | pelletized |  |  | 300 | Adequate
Lu | 4d5/2 | 197.4 | Lu1.2Mo6S8 | lutecium molybdenum sulfide | Ekman M.E., Anderegg J.W., Schrader G.L. | J. Catal. 117, 246 (1989) | Adequate |  |  |  | data |  |  |  | No | Al |  |  | Adventitious carbon | Reliable, with one-point correction of energy scale | polycrystalline |  |  | 300 | Good
Lu | 4d5/2 | 197.3 | Lu(CO3)0.2(NO3)0.6(OH)2.0.2H2O | lutetium carbonate nitrate hydroxide hydrate | Espinos J.F., Gonzalez-Elipe A. R., Odriozola J.A. | Appl. Surf. Sci. 29, 40 (1987) | Adequate |  |  |  | data |  |  |  | No | Mg |  |  | Adventitious carbon | Reliable, with one-point correction of energy scale |  |  |  | 300 | Adequate | The precursor had a complex composition that according to a TG/TPD-mass specrometric analysis can be described with the formula Lu(CO3)0.2(NO3)0.6(OH)2.0.2H2O
Lu | 4d5/2 | 197.8 | LuBr3 | lutetium tribromide | Uwamino Y., Tsuge A., Ishizuka T., Yamatera H. | Bull. Chem. Soc. Jpn. 59, 2263 (1986) | Adequate |  |  |  | Gaussian |  |  |  | No | Al |  |  | Adventitious carbon | Reliable, with one-point correction of energy scale | pelletized |  |  | 300 | Adequate
Lu | 4d5/2 | 197.3 | Lu(CO3)1.0(OH)1.0.1.4H2O | lutetium carbonate hydroxide hydrate | Espinos J.F., Gonzalez-Elipe A. R., Odriozola J.A. | Appl. Surf. Sci. 29, 40 (1987) | Adequate |  |  |  | data |  |  |  | No | Mg |  |  | Adventitious carbon | Reliable, with one-point correction of energy scale |  |  |  | 300 | Adequate
Lu | 4d5/2 | 197.6 | LuCl3 | lutetium trichloride | Uwamino Y., Tsuge A., Ishizuka T., Yamatera H. | Bull. Chem. Soc. Jpn. 59, 2263 (1986) | Adequate |  |  |  | Gaussian |  |  |  | No | Al |  |  | Adventitious carbon | Reliable, with one-point correction of energy scale | pelletized |  |  | 300 | Adequate
Lu | 4d5/2 | 198.1 | LuF3 | lutetium trifluoride | Uwamino Y., Tsuge A., Ishizuka T., Yamatera H. | Bull. Chem. Soc. Jpn. 59, 2263 (1986) | Adequate |  |  |  | Gaussian |  |  |  | No | Al |  |  | Adventitious carbon | Reliable, with one-point correction of energy scale | pelletized |  |  | 300 | Adequate
Lu | 4d5/2 | 197.5 | Lu2(C2O4)3.0.H2O | lutetium oxalate hydrate | Espinos J.F., Gonzalez-Elipe A. R., Odriozola J.A. | Appl. Surf. Sci. 29, 40 (1987) | Adequate |  |  |  | data |  |  |  | No | Mg |  |  | Adventitious carbon | Reliable, with one-point correction of energy scale |  |  |  | 300 | Adequate | The precursor had a complex composition that according to a TG/TPD-mass specrometric analysis can be described with the formula Lu2(C2O4)3.H2O
Lu | 4d5/2 | 198.7 | Lu2(C2O4)3 | lutetium(III) trioxalate | Uwamino Y., Ishizuka Y., Yamatera H. | J. Electron Spectrosc. Relat. Phenom. 34, 69 (1984) | [8 empty] | No |  |  |  | Gold | Reliable, with two-point correction of energy scale
Lu | 4d5/2 | 196.3 | Lu | lutetium | Lang W.C., Padalia B.D., Watson L.M., Fabian D.J. | J. Electron Spectrosc. Relat. Phenom. 7, 357 (1975) | [8 empty] | No |  |  | FL | Conductor | Reliable | vapor deposited
Lu | 4d5/2 | 196.1 | Lu | lutetium | Kowalczyk S.P., Edelstein N., McFeely F.R., Ley L., Shirley D.A. | Chem. Phys. Lett. 29, 491 (1974) | [8 empty] | No |  |  | FL | Conductor | Reliable | vapor deposited
Lu | 4d5/2 | 196.6 | Lu | lutetium | Paladia B.D., Lang W.C., Norris P.R., Watson L.M., Fabian P.J. | Proc. Roy. Soc. Ser. A 354, 269 (1977) | [8 empty] | No |  |  | Au | Conductor | Reliable, with two-point correction of energy scale | sputtered
Lu | 4d5/2 | 198.5 | Lu2(SO4)3 | lutetium(III) sulfate | Uwamino Y., Ishizuka Y., Yamatera H. | J. Electron Spectrosc. Relat. Phenom. 34, 69 (1984) | [8 empty] | No |  |  |  | Gold | Reliable, with two-point correction of energy scale
Lu | 4d5/2 | 195 | Lu2O3 | lutectium(III) trioxide | Sarma D.D., Rao C.N.R. | J. Electron Spectrosc. Relat. Phenom. 20, 25 (1980) | [8 empty] | No |  |  | Au | Gold | Reliable, with two-point correction of energy scale
Lu | 4d5/2 | 196 | Lu2O3 | lutectium(III) trioxide | Nefedov V.I., Gati D., Dzhurinskii, B.F., Sergushin N.P., Salyn Y.V. | Zh. Neorg. Khimii 20, 2307 (1975) | [8 empty] | No |  |  |  | Adventitious carbon | Reliable, with two-point correction of energy scale
Lu | 4d5/2 | 196.5 | Lu2O3 | lutectium(III) trioxide | Uwamino Y., Ishizuka Y., Yamatera H. | J. Electron Spectrosc. Relat. Phenom. 34, 69 (1984) | [8 empty] | No |  |  |  | Gold | Reliable, with two-point correction of energy scale
Lu | 4d5/2 | 197.7 | Lu2O3 | lutectium(III) trioxide | Paladia B.D., Lang W.C., Norris P.R., Watson L.M., Fabian P.J. | Proc. Roy. Soc. Ser. A 354, 269 (1977) | [8 empty] | No |  |  | Au | Gold | Reliable, with two-point correction of energy scale | reacted film
Lu | 4f7/2 | 7.16 | Lu | lutetium | Powell C.J. | J. Electron Spectrosc. Relat. Phenom. 185, 1 (2012) | Good | 0.06 | [17 empty] | Recommended binding energy based on an analysis of at least two independent measurements in four Handbooks. Where necessary, the binding-energy scale was recalibrated using reference values from the U.K. National Physical Laboratory.
Lu | 4f7/2 | 8.8 | Lu2(C2O4)3.0.H2O | lutetium oxalate hydrate | Espinos J.F., Gonzalez-Elipe A. R., Odriozola J.A. | Appl. Surf. Sci. 29, 40 (1987) | Adequate |  |  |  | data |  |  |  | No | Mg |  |  | Adventitious carbon | Reliable, with one-point correction of energy scale |  |  |  | 300 | Adequate | The precursor had a complex composition that according to a TG/TPD-mass specrometric analysis can be described with the formula Lu2(C2O4)3.H2O
Lu | 4f7/2 | 8.7 | Lu(CO3)1.0(OH)1.0.1.4H2O | lutetium carbonate hydroxide hydrate | Espinos J.F., Gonzalez-Elipe A. R., Odriozola J.A. | Appl. Surf. Sci. 29, 40 (1987) | Adequate |  |  |  | data |  |  |  | No | Mg |  |  | Adventitious carbon | Reliable, with one-point correction of energy scale |  |  |  | 300 | Adequate
Lu | 4f7/2 | 8.7 | Lu(CO3)0.2(NO3)0.6(OH)2.0.2H2O | lutetium carbonate nitrate hydroxide hydrate | Espinos J.F., Gonzalez-Elipe A. R., Odriozola J.A. | Appl. Surf. Sci. 29, 40 (1987) | Adequate |  |  |  | data |  |  |  | No | Mg |  |  | Adventitious carbon | Reliable, with one-point correction of energy scale |  |  |  | 300 | Adequate | The precursor had a complex composition that according to a TG/TPD-mass spectrometric analysis can be described with the formula Lu(CO3)0.2(NO3)0.6(OH)2.0.2H2O
Lu | 4p3/2 | 358 | Lu2O3 | lutectium(III) trioxide | Sarma D.D., Rao C.N.R. | J. Electron Spectrosc. Relat. Phenom. 20, 25 (1980) | [8 empty] | No |  |  | Au | Gold | Reliable, with two-point correction of energy scale
Lu | 4p3/2 | 360 | Lu2O3 | lutectium(III) trioxide | Paladia B.D., Lang W.C., Norris P.R., Watson L.M., Fabian P.J. | Proc. Roy. Soc. Ser. A 354, 269 (1977) | [8 empty] | No |  |  | Au | Gold | Reliable, with two-point correction of energy scale | reacted film
Lu | 4p3/2 | 359.5 | Lu | lutetium | Paladia B.D., Lang W.C., Norris P.R., Watson L.M., Fabian P.J. | Proc. Roy. Soc. Ser. A 354, 269 (1977) | [8 empty] | No |  |  | Au | Conductor | Reliable, with two-point correction of energy scale | sputtered
Lu | 4p3/2 | 359.2 | Lu | lutetium | Lang W.C., Padalia B.D., Watson L.M., Fabian D.J. | J. Electron Spectrosc. Relat. Phenom. 7, 357 (1975) | [8 empty] | No |  |  | FL | Conductor |  | vapor deposited
Lu | 4s | 506.8 | Lu | lutetium | Lang W.C., Padalia B.D., Watson L.M., Fabian D.J. | J. Electron Spectrosc. Relat. Phenom. 7, 357 (1975) | [8 empty] | No |  |  | FL | Conductor |  | vapor deposited
Lu | 4s | 507.1 | Lu | lutetium | Paladia B.D., Lang W.C., Norris P.R., Watson L.M., Fabian P.J. | Proc. Roy. Soc. Ser. A 354, 269 (1977) | [8 empty] | No |  |  | Au | Conductor | Reliable, with two-point correction of energy scale | sputtered
Lu | 4s | 496.8 | Lu2O3 | lutectium(III) trioxide | Sarma D.D., Rao C.N.R. | J. Electron Spectrosc. Relat. Phenom. 20, 25 (1980) | [8 empty] | No |  |  | Au | Gold | Two-point correction of energy scale
Lu | 4s | 507.7 | Lu2O3 | lutectium(III) trioxide | Paladia B.D., Lang W.C., Norris P.R., Watson L.M., Fabian P.J. | Proc. Roy. Soc. Ser. A 354, 269 (1977) | [8 empty] | No |  |  | Au | Gold | Two-point correction of energy scale | reacted film
Lu | 5p3/2 | 26.4 | Lu2O3 | lutectium(III) trioxide | Sarma D.D., Rao C.N.R. | J. Electron Spectrosc. Relat. Phenom. 20, 25 (1980) | [8 empty] | No |  |  | Au | Gold | Reliable, with two-point correction of energy scale
Lu | 5p3/2 | 28.1 | Lu2O3 | lutectium(III) trioxide | Paladia B.D., Lang W.C., Norris P.R., Watson L.M., Fabian P.J. | Proc. Roy. Soc. Ser. A 354, 269 (1977) | [8 empty] | No |  |  | Au | Gold | Reliable, with two-point correction of energy scale | reacted film
Lu | 5p3/2 | 26.9 | Lu | lutetium | Paladia B.D., Lang W.C., Norris P.R., Watson L.M., Fabian P.J. | Proc. Roy. Soc. Ser. A 354, 269 (1977) | [8 empty] | No |  |  | Au | Conductor | Reliable, with two-point correction of energy scale | sputtered
Lu | 5p3/2 | 26.6 | Lu | lutetium | Lang W.C., Padalia B.D., Watson L.M., Fabian D.J. | J. Electron Spectrosc. Relat. Phenom. 7, 357 (1975) | [8 empty] | No |  |  | FL | Conductor | Reliable | vapor deposited
Lu | 5s | 57.6 | Lu | lutetium | Paladia B.D., Lang W.C., Norris P.R., Watson L.M., Fabian P.J. | Proc. Roy. Soc. Ser. A 354, 269 (1977) | [8 empty] | No |  |  | Au | Conductor | Reliable, with two-point correction of energy scale | sputtered
Lu | 5s | 57.3 | Lu | lutetium | Lang W.C., Padalia B.D., Watson L.M., Fabian D.J. | J. Electron Spectrosc. Relat. Phenom. 7, 357 (1975) | [8 empty] | No |  |  | FL | Conductor | Reliable | vapor deposited
Lu | 5s | 57.7 | Lu2O3 | lutectium(III) trioxide | Paladia B.D., Lang W.C., Norris P.R., Watson L.M., Fabian P.J. | Proc. Roy. Soc. Ser. A 354, 269 (1977) | [8 empty] | No |  |  | Au | Gold | Reliable, with two-point correction of energy scale | reacted film
Mg | 1s | 1306 | (Na/Al/Mg)Si4O10(OH)2.nH2O | montmorillonite (Mg exchanged) | Seyama H., Soma M. | Chem. Lett. 1009 (1981) | [8 empty] | No |  |  | Au | Adventitious carbon | Two-point correction of energy scale
Mg | 1s | 1304.3 | (Na/Al/Mg)Si4O10(OH)2.nH2O | montmorillonite | Seyama H., Soma M. | Chem. Lett. 1009 (1981) | [8 empty] | No |  |  | Au | Adventitious carbon | Two-point correction of energy scale
Mg | 1s | 1305.3 | (Na/Al/Mg)Si4O10(OH)2.nH2O | montmorillonite | Seyama H., Soma M. | J. Chem. Soc. Faraday Trans. I 80, 237 (1984) | [8 empty] | No |  |  | Au | Gold | Two-point correction of energy scale | exchangable
Mg | 1s | 1303.8 | (Na/Al/Mg)Si4O10(OH)2.nH2O | montmorillonite | Seyama H., Soma M. | J. Chem. Soc. Faraday Trans. I 80, 237 (1984) | [8 empty] | No |  |  | Au | Gold | Two-point correction of energy scale
Mg | 1s | 1304.2 | (Mg/Fe)2SiO4 | olivine | Seyama H., Soma, M. | J. Chem. Soc. Faraday Trans. I 81, 485 (1985) | [8 empty] | No |  |  | Au | Gold | Two-point correction of energy scale
Mg | 1s | 1304 | (Mg/Fe)SiO3 | orthopyroxene | Seyama H., Soma, M. | J. Chem. Soc. Faraday Trans. I 81, 485 (1985) | [8 empty] | No |  |  | Au | Gold | Two-point correction of energy scale
Mg | 1s | 1303.7 | KMg3Si3AlO10(OH/F)2 | phlogopite | Seyama H., Soma, M. | J. Chem. Soc. Faraday Trans. I 81, 485 (1985) | [8 empty] | No |  |  | Au | Gold | Two-point correction of energy scale
Mg | 1s | 1304.95 | MgF2 | magnesium difluoride | Wagner C.D. | J. Electron Spectrosc. Relat. Phenom. 18, 345 (1980) | [8 empty] | No |  |  | Au,Cu | Adventitious carbon | Two-point correction of energy scale
Mg | 1s | 1306.5 | MgF2 | magnesium difluoride | Seyama H., Soma M. | J. Chem. Soc. Faraday Trans. I 80, 237 (1984) | [8 empty] | No |  |  | Au | Gold | Two-point correction of energy scale
Mg | 1s | 1305.3 | MgBr2.6H2O | magnesium dibromide hexahydrate | Seyama H., Soma M. | J. Chem. Soc. Faraday Trans. I 80, 237 (1984) | [8 empty] | No |  |  | Au | Gold | Two-point correction of energy scale
Mg | 1s | 1304.8 | MgCl2.6H2O | magnesium dichloride hexahydrate | Seyama H., Soma M. | J. Chem. Soc. Faraday Trans. I 80, 237 (1984) | [8 empty] | No |  |  | Au | Gold | Two-point correction of energy scale
Mg | 1s | 1302.7 | Mg(OH)2 | magnesium hydroxide | Haycock D.E., Kasrai M., Nicholls C.J., Urch D.S. | J. Chem. Soc. Dalton Trans. 1791 (1978) | [8 empty] | No |  |  |  | Adventitious carbon | Two-point correction of energy scale
Mg | 1s | 1303.4 | Mg | magnesium | Steiner P., Reiter F.J., Hoechst H., Huefner S., Fuggle J.C. | Phys. Lett. A 66, 229 (1978) | [8 empty] | No |  |  | FL | Conductor |  | vapor deposited
Mg | 1s | 1303.2 | Mg | magnesium | Jennison D.R., Weightman P., Hannah P., Davies M. | J. Phys. C. 17, 3701 (1984) | [8 empty] | No |  |  |  | Conductor
Mg | 1s | 1303.2 | Mg | magnesium | Fuggle J.C. | Surf. Sci. 69, 581 (1977) | [8 empty] | No |  |  | FL,Mg1s-2p=1253.6 | Conductor | Reliable, with one-point correction of energy scale | vapor deposited
Mg | 1s | 1303 | Mg | magnesium | Halder H.C., Alonso J., Swartz W.E. | Z. Naturforsch. A 30, 1485 (1975) | [8 empty] | No |  |  | FL,Mg1s-2p=1253.6 | Conductor | One-point correction of energy scale | vapor deposited
Mg | 1s | 1303.9 | Mg3H2(SiO3)4 | magnesium silicate talc | Seyama H., Soma, M. | J. Chem. Soc. Faraday Trans. I 81, 485 (1985) | [8 empty] | No |  |  | Au | Gold | Two-point correction of energy scale
Mg | 1s | 1303.5 | Mg | magnesium | Fuggle J.C., Watson L.M., Fabian D.J., Affrossman S. | J. Phys. F. 5, 375 (1975) | [8 empty] | No |  |  | FL,Mg1s-2p=1253.6 | Conductor | Reliable, with one-point correction of energy scale | vapor deposited
Mg | 1s | 1303 | Mg | magnesium | Ley L., McFeely F.R., Kowalczyk S.P., Jenkin J.G., Shirley D.A. | Phys. Rev. B 11, 600 (1975) | [8 empty] | No |  |  | FL,Mg1s-2p=1253.6 | Conductor | Reliable | sputtered
Mg | 1s | 1303.8 | Mg | magnesium | Yates K., West R.H. | Surf. Interface Anal. 5, 133 (1983) | [8 empty] | No |  |  | FL | Conductor
Mg | 1s | 1303.2 | Mg | magnesium | Thomas T.D., Weightman P. | Phys. Rev. B 33, 5406 (1986) | [8 empty] | No |  |  | Au=84.04,Zn=1021.6 | Conductor | Calibration study
Mg | 1s | 1304 | MgAl2O4 | magnesium dialuminum(III) tetraoxide | Haycock D.E., Nicholls C.J., Urch D.S., Webber M.J., Wiech G. | J. Chem. Soc. Dalton Trans. 1785 (1978) | [8 empty] | No |  |  |  | Adventitious carbon | Two-point correction of energy scale | crystal
Mg | 1s | 1303.9 | MgO | magnesium oxide | Seyama H., Soma M. | J. Chem. Soc. Faraday Trans. I 80, 237 (1984) | [8 empty] | No |  |  | Au | Gold | Two-point correction of energy scale
Mg | 1s | 1303.75 | Au55Mg45 | gold magnesium alloy (55-45) | Thomas T.D., Weightman P. | Phys. Rev. B 33, 5406 (1986) | Good | 0.05 |  | other | data |  |  |  | Yes | Al |  | Other , Zn2p3 = 1021.81 | Conductor | Reliable, with one-point correction of energy scale | crystal | X-ray Photoelectron Spectroscopy | X-ray Diffraction | 293 | Good | The composition was verified by using relative photoelectron cross sections given by Scofield and estimating average escape depths in the alloy from the data given by Penn.
Mg | 2p | 51.4 | (MgO)2(Al2O3)2(SiO2)5 | magnesium aluminum silicon oxide (cordierite) | Bortz M., Ohuchi F.S. | J. Appl. Phys. 64, 2054 (1988) | Adequate |  |  |  | data |  |  |  | Yes |  |  | Au4f7= 84.00 | Element | Reliable, with one-point correction of energy scale | amorphous, sputter deposited, thin film |  |  | 300 | Adequate | Cordierite-based thin films were deposited on Si(100) substrates using multitarget sputtering process. The films were amorphous near stoichiometric and 200 nm thick. The elemental Si in cordierite wasused for charge reference (Si2p=99.34 eV).
Mg | 2p | 51.1 | MgO/Mg | magnesium oxide/magnesium | Peng X.D., Barteau M.A. | Surf. Sci. 224, 327 (1989) | Adequate |  |  |  | data |  |  |  | No | Mg |  | Other, Mg2p3=49.79 | Conductor | Reliable, with one-point correction of energy scale | oxygen pressure, oxidizing atmosphere, thin film |  |  | 300 | Good | Thin films were formed on the Mg(0001) single crystal (99.999 % purity) surface by a ~100 L exposure to O2.
Mg | 2p | 50.25 | MgO | magnesium oxide | Jerome R., Theyssie Ph., Pireaux J.J., Verbist J.J. | Appl. Surf. Sci. 27, 93 (1986) | Adequate |  |  |  | data |  |  |  | Yes | Al |  |  | Adventitious carbon | Reliable, with one-point correction of energy scale |  |  |  | 300 | Adequate
Mg | 2p | 50.3 | MgH2 | magnesium(II) dihydride | He Z.X., Pong W. | Phys. Scripta 41, 930 (1990) | Adequate | 0.2 | 1.1 |  | data |  |  |  | No | Al, Mg |  |  | Adventitious carbon | Reliable, with one-point correction of energy scale | powder (when a special point is made in the article), scraped, powder pressed into thin tablet |  |  | 300 | Adequate | Magnesium hydride powder of 98% purity was compressed onto a circular Al holder. The XPS spectra were recorded immediately after scraping.
Mg | 2p | 50.45 | (Na,Ca)0.5Fe1.0[Mg1.2Fe1.5Al2.3][Si6.8Al1.2O22](OH)2 | cummingtonite | Seal S., Krezoski S., Hardcastle S.E., Barr T.L., Petering D.H., Cheng C.-F., et al | J. Vac. Sci. Technol. A 13, 1260 (1995) | Adequate |  |  |  | data |  |  |  | No | Al |  | Au4f7 = 84.00 | Adventitious carbon | Reliable, with one-point correction of energy scale | insulator, pelletized | X-ray Photoelectron Spectroscopy |  | 300 | Good | An electron flood gun was used for charge compensation.
Mg | 2p | 52.9 | MgCl2/Au | magnesium(II) dichloride/gold | Magni E., Somorjai G.A. | Surf. Sci. 341, L1078 (1995) | Adequate |  |  | other | mixed Gaussian/Lorentzian | 1.4 |  |  | No | Al |  | Au4f7 = 84.00 | Conductor | Reliable (reported energy within 300 eV of a reference energy) | multilayer, thin layer, vapor deposited | X-ray Photoelectron Spectroscopy |  | 300 | Good | 6 ML MgCl2/Au. The gold foil was cleaned by by Ar+ ion bombardment and subsequently annealed.
Mg | 2p | 49.9 | Ca2[Mg5][Si8O22]OH2 | tremolite (Ca2[Mg5][Si8O22]OH2) | Seal S., Krezoski S., Hardcastle S.E., Barr T.L., Petering D.H., Cheng C.-F., et al | J. Vac. Sci. Technol. A 13, 1260 (1995) | Adequate |  |  |  | data |  |  |  | No | Al |  | Au4f7 = 84.00 | Adventitious carbon | Reliable, with one-point correction of energy scale | insulator, pelletized | X-ray Photoelectron Spectroscopy |  | 300 | Good | An electron flood gun was used for charge compensation.
Mg | 2p | 49.6 | MgAl2O4 | magnesium(II) aluminum(III) oxide | Strohmeier B.R. | Surf. Sci. Spectra 3, 121 (1994) | Good | 0.2 |  | Linear | data | 3 |  |  | No | Mg |  | Au,Ag,Cu = 84.00,368.27,932.67 | Adventitious carbon | Reliable, with one-point correction of energy scale | insulator, polycrystalline, solid on double-sided tape | X-ray Photoelectron Spectroscopy |  | 295 | Good | The composition determined by XPS was Mg0.154Al0.293O0.553. FAT mode. The spectra were recorded at normal emission.
Mg | 2p | 50.2 | (K,Ca)2[Mg4.3Fe0.7][Si7.2Al0.8O22](OH)2 | actinolite | Seal S., Krezoski S., Hardcastle S.E., Barr T.L., Petering D.H., Cheng C.-F., et al | J. Vac. Sci. Technol. A 13, 1260 (1995) | Adequate |  |  |  | data |  |  |  | No | Al |  | Au4f7 = 84.00 | Adventitious carbon | Reliable, with one-point correction of energy scale | insulator, pelletized | X-ray Photoelectron Spectroscopy |  | 300 | Good | An electron flood gun was used for charge compensation.
Mg | 2p | 50.9 | (Ca1.6Mg0.4)[Mg2.0Fe1.9Al1.0][Si7.2Al0.8O22](OH,Cl) | hornblende | Seal S., Krezoski S., Hardcastle S.E., Barr T.L., Petering D.H., Cheng C.-F., et al | J. Vac. Sci. Technol. A 13, 1260 (1995) | Adequate |  |  |  | data |  |  |  | No | Al |  | Au4f7 = 84.00 | Adventitious carbon | Reliable, with one-point correction of energy scale | insulator, pelletized | X-ray Photoelectron Spectroscopy |  | 300 | Good | An electron flood gun was used for charge compensation.
Mg | 2p | 49.9 | Ca2[Mg5][Si8O22](OH)2 | tremolite (Ca2[Mg5][Si8O22](OH)2) | Seal S., Krezoski S., Barr T.L., Petering D.H., Klinowski J., and Evans P.H. | Proc. Roy. Soc. Ser. B 263, 943 (1996) | Adequate |  |  |  | data |  |  |  | No | Al |  | Au4f7 = 84.00 | Adventitious carbon | Reliable, with one-point correction of energy scale | insulator, pelletized |  |  | 300 | Adequate
Mg | 2p | 49.89 | Mg/Mo | magnesium/molybdenum | He J.-W., Corneille J.S., Goodman D.W. | Appl. Surf. Sci. 72, 335 (1993) | Adequate |  |  |  | data |  |  |  | No | Al |  | Mg2p,Mo3d5 = 49.69,227.95 | Conductor | Reliable, with one-point correction of energy scale | surface coverage from 1ML to 2ML (1ML <= coverage < 2ML), adsorbed, cooled, thin layer |  |  | 100 | Adequate | 0.5 ML and 1ML Mg were adsorbed onto Mo(100) at 100 K. FAT mode.
Mg | 2p | 49.84 | Mg/Mo | magnesium/molybdenum | He J.-W., Corneille J.S., Goodman D.W. | Appl. Surf. Sci. 72, 335 (1993) | Adequate |  |  |  | data |  |  |  | No | Al |  | Mg2p,Mo3d5 = 49.69,227.95 | Conductor | Reliable, with one-point correction of energy scale | cooled, multilayer, thin layer, vapor deposited |  |  | 100 | Adequate | 7 ML Mg were adsorbed onto Mo(100) at 100 K. FAT mode.
Mg | 2p | 49.74 | Mg/Mo | magnesium/molybdenum | He J.-W., Corneille J.S., Goodman D.W. | Appl. Surf. Sci. 72, 335 (1993) | Adequate |  |  |  | data |  |  |  | No | Al |  | Mg2p,Mo3d5 = 49.69,227.95 | Conductor | Reliable, with one-point correction of energy scale | cooled, multilayer, thin layer, vapor deposited |  |  | 100 | Adequate | 40 ML Mg were adsorbed onto Mo(100) at 100 K. FAT mode.
Mg | 2p | 49.89 | Mg/Mo | magnesium/molybdenum | He J.-W., Corneille J.S., Goodman D.W. | Appl. Surf. Sci. 72, 335 (1993) | Adequate |  |  |  | data |  |  |  | No | Al |  | Mg2p,Mo3d5 = 49.69,227.95 | Conductor | Reliable, with one-point correction of energy scale | surface coverage from 1ML to 2ML (1ML <= coverage < 2ML), annealed, cooled, thin layer, vapor deposited |  |  | 100 | Adequate | 1 ML Mg was adsorbed onto Mo(100) at 100 K and annealed at 300 K. FAT mode.
Mg | 2p | 49.84 | Mg/Mo | magnesium/molybdenum | He J.-W., Corneille J.S., Goodman D.W. | Appl. Surf. Sci. 72, 335 (1993) | Adequate |  |  |  | data |  |  |  | No | Al |  | Mg2p,Mo3d5 = 49.69,227.95 | Conductor | Reliable, with one-point correction of energy scale | annealed, cooled, multilayer, thin layer, vapor deposited |  |  | 100 | Adequate | 7 ML Mg were adsorbed onto Mo(100) at 100 K and annealed at 300 K. FAT mode.
Mg | 2p | 49.74 | Mg/Mo | magnesium/molybdenum | He J.-W., Corneille J.S., Goodman D.W. | Appl. Surf. Sci. 72, 335 (1993) | Adequate |  |  |  | data |  |  |  | No | Al |  | Mg2p,Mo3d5 = 49.69,227.95 | Conductor | Reliable, with one-point correction of energy scale | annealed, cooled, multilayer, thin layer, vapor deposited |  |  | 100 | Adequate | 40 ML Mg were adsorbed onto Mo(100) at 100 K and annealed at 300 K. FAT mode.
Mg | 2p | 50 | Mg/Mo | magnesium/molybdenum | Corneille J.S., He J.-W., Goodman D.W. | Surf. Sci. 306, 269 (1994) | Adequate | 0.03 |  | Linear | mixed Gaussian/Lorentzian |  |  |  | No | Al |  | Mo2p3 = 227.95 | Conductor | Reliable, with two-point correction of energy scale | surface coverage from 1ML to 2ML (1ML <= coverage < 2ML), cooled, thin layer, vapor deposited |  |  | 100 | Adequate | 1 and 7 ML Mg were deposited onto Mo(100) at 100 K. FAT mode..
Mg | 2p | 49.9 | Mg/Mo | magnesium/molybdenum | Corneille J.S., He J.-W., Goodman D.W. | Surf. Sci. 306, 269 (1994) | Adequate | 0.03 |  | Linear | mixed Gaussian/Lorentzian |  |  |  | No | Al |  | Mo2p3 = 227.95 | Conductor | Reliable, with two-point correction of energy scale | cooled, multilayer, vapor deposited |  |  | 100 | Adequate | 40 ML Mg were deposited onto Mo(100) at 100 K.
Mg | 2p | 49.9 | Mg/Mo | magnesium/molybdenum | Corneille J.S., He J.-W., Goodman D.W. | Surf. Sci. 306, 269 (1994) | Adequate | 0.03 |  | Linear | mixed Gaussian/Lorentzian |  |  |  | No | Al |  | Mo2p3 = 227.95 | Conductor | Reliable, with two-point correction of energy scale | thin film, vapor deposited |  |  | 300 | Adequate | 200 ML Mg/Mo(100).
Mg | 2p | 50.2 | K0.9(Mg1.56Fe1.14Ti0.11)Al0.96Si3.0O10(OH1.44F0.56) | aluminum iron magnesium potassium silicon titanium fluoride hydroxide oxide | Ilton E.S., Veblen D.R | Geochimica et Cosmochimica Acta 58, 2777 (1994) | Adequate |  |  | Linear | data |  |  |  | Yes | Al |  |  | Adventitious carbon | Reliable, with one-point correction of energy scale | cleaved crystal, crystal | Electron-Probe Microanalysis |  | 300 | Good | Biotite. The composition ratio of Fe(II)/Fe(III) was 1.05/0.09. The spectra were recorded at normal emission. FAT mode.
Mg | 2p | 50.2 | K0.9(Mg1.56Fe1.14Ti0.11)Al0.96Si3.0O10(OH1.44F0.56) | aluminum iron magnesium potassium silicon titanium fluoride hydroxide oxide | Ilton E.S., Veblen D.R | Geochimica et Cosmochimica Acta 58, 2777 (1994) | Adequate |  |  | Shirley | data |  |  |  | Yes | Al |  |  | Adventitious carbon | Reliable, with one-point correction of energy scale | cleaved crystal, crystal | Electron-Probe Microanalysis |  | 300 | Good | Biotite. The composition ratio of Fe(II)/Fe(III) was 1.05/0.09. The spectra were recorded at normal emission. FAT mode.
Mg | 2p | 51.2 | O2/Mg/Mo | oxygen/magnesium/molybdenum | Corneille J.S., He J.-W., Goodman D.W. | Surf. Sci. 306, 269 (1994) | Adequate | 0.03 |  | Linear | mixed Gaussian/Lorentzian |  |  |  | No | Al |  | Mo2p3 = 227.95 | Conductor | Reliable, with two-point correction of energy scale | annealed, multilayer, multilayer structure, oxygen pressure, vapor deposited |  |  | 370 | Adequate | 3 L O2/7 ML Mg/Mo(100). The deposition and adsorption were carried out at 370 K.
Mg | 2p | 49.9 | O2/Mg/Mo | oxygen/magnesium/molybdenum | Corneille J.S., He J.-W., Goodman D.W. | Surf. Sci. 306, 269 (1994) | Adequate | 0.03 |  | Linear | mixed Gaussian/Lorentzian |  |  |  | No | Al |  | Mo2p3 = 227.95 | Conductor | Reliable, with two-point correction of energy scale | annealed, multilayer, multilayer structure, oxygen pressure, vapor deposited |  |  | 370 | Adequate | 3 L O2/7 ML Mg/Mo(100). The deposition and adsorption were carried out at 370 K.
Mg | 2p | 51.1 | O2/Mg/Mo | oxygen/magnesium/molybdenum | Corneille J.S., He J.-W., Goodman D.W. | Surf. Sci. 306, 269 (1994) | Adequate | 0.03 |  | Linear | mixed Gaussian/Lorentzian |  |  |  | No | Al |  | Mo2p3 = 227.95 | Conductor | Reliable, with two-point correction of energy scale | annealed, multilayer, multilayer structure, oxygen pressure, vapor deposited |  |  | 370 | Adequate | 10 L O2/7 ML Mg/Mo(100). The deposition and adsorption were carried out at 370 K
Mg | 2p | 50 | O2/Mg/Mo | oxygen/magnesium/molybdenum | Corneille J.S., He J.-W., Goodman D.W. | Surf. Sci. 306, 269 (1994) | Adequate | 0.03 |  | Linear | mixed Gaussian/Lorentzian |  |  |  | No | Al |  | Mo2p3 = 227.95 | Conductor | Reliable, with two-point correction of energy scale | annealed, multilayer, multilayer structure, oxygen pressure, vapor deposited |  |  | 370 | Adequate | 10 L O2/7 ML Mg/Mo(100). The deposition and adsorption were carried out at 370 K
Mg | 2p | 50.6 | O2/Mg/Mo | oxygen/magnesium/molybdenum | Corneille J.S., He J.-W., Goodman D.W. | Surf. Sci. 306, 269 (1994) | Adequate | 0.03 |  | Linear | mixed Gaussian/Lorentzian |  |  |  | No | Al |  | Mo2p3 = 227.95 | Conductor | Reliable, with two-point correction of energy scale | annealed, multilayer, multilayer structure, oxygen pressure, vapor deposited |  |  | 370 | Adequate | 30 L O2/7 ML Mg/Mo(111). The deposition and adsorption were carried out at 370 K
Mg | 2p | 50.3 | O2/Mg/Mo | oxygen/magnesium/molybdenum | Corneille J.S., He J.-W., Goodman D.W. | Surf. Sci. 306, 269 (1994) | Adequate | 0.03 |  | Linear | mixed Gaussian/Lorentzian |  |  |  | No | Al |  | Mo2p3 = 227.95 | Conductor | Reliable, with two-point correction of energy scale | annealed, multilayer, multilayer structure, oxygen pressure, vapor deposited |  |  | 300 | Adequate | 7 ML Mg/Mo(100). The sample was dosed with 400 L O2 at 100 K and then annealed to 309 K.
Mg | 2p | 51.2 | O2/Mg/Mo | oxygen/magnesium/molybdenum | Corneille J.S., He J.-W., Goodman D.W. | Surf. Sci. 306, 269 (1994) | Adequate | 0.03 |  | Linear | mixed Gaussian/Lorentzian |  |  |  | No | Al |  | Mo2p3 = 227.95 | Conductor | Reliable, with two-point correction of energy scale | multilayer, multilayer structure, oxygen pressure, vapor deposited |  |  | 300 | Adequate | O2/7 ML Mg/Mo(100). Mg was dosed with O2 pressure of 1E-7 Torr.
Mg | 2p | 50.4 | O2/Mg/Mo | oxygen/magnesium/molybdenum | Corneille J.S., He J.-W., Goodman D.W. | Surf. Sci. 306, 269 (1994) | Adequate | 0.03 |  | Linear | mixed Gaussian/Lorentzian |  |  |  | No | Al |  | Mo2p3 = 227.95 | Conductor | Reliable, with two-point correction of energy scale | annealed, cooled, multilayer structure, oxygen pressure, vapor deposited |  |  | 300 | Adequate | O2/7 ML Mg/Mo(100). Mg was dosed with O2 pressure of 1E-6 Torr at 100 K. The film was then annealed to 299 K or 727 K.
Mg | 2p | 50.6 | O2/Mg/Mo | oxygen/magnesium/molybdenum | Corneille J.S., He J.-W., Goodman D.W. | Surf. Sci. 306, 269 (1994) | Adequate | 0.03 |  | Linear | mixed Gaussian/Lorentzian |  |  |  | No | Al |  | Mo2p3 = 227.95 | Conductor | Reliable, with two-point correction of energy scale | annealed, cooled, multilayer structure, oxygen pressure, vapor deposited |  |  | 300 | Adequate | O2/7 ML Mg/Mo(100). Mg was dosed with O2 pressure of 1E-6 Torr at 100 K. The film was then annealed to 917 K.
Mg | 2p | 50.8 | O2/Mg/Mo | oxygen/magnesium/molybdenum | Corneille J.S., He J.-W., Goodman D.W. | Surf. Sci. 306, 269 (1994) | Adequate | 0.03 |  | Linear | mixed Gaussian/Lorentzian |  |  |  | No | Al |  | Mo2p3 = 227.95 | Conductor | Reliable, with two-point correction of energy scale | multilayer, multilayer structure, oxygen pressure, vapor deposited |  |  | 300 | Adequate | O2/7 ML Mg/Mo(100). Mg was dosed with O2 pressure of 1E-6 Torr at 300 K.
Mg | 2p | 50.5 | O2/Mg/Mo | oxygen/magnesium/molybdenum | Corneille J.S., He J.-W., Goodman D.W. | Surf. Sci. 306, 269 (1994) | Adequate | 0.03 |  | Linear | mixed Gaussian/Lorentzian |  |  |  | No | Al |  | Mo2p3 = 227.95 | Conductor | Reliable, with two-point correction of energy scale | annealed, multilayer, multilayer structure, oxygen pressure, vapor deposited |  |  | 300 | Adequate | O2/7 ML Mg/Mo(100). Mg was dosed with O2 pressure of 1E-6 Torr at 300 K. The film was then annealed to 900 K for 10 min.
Mg | 2p | 51.1 | O2/Mg/Mo | oxygen/magnesium/molybdenum | Corneille J.S., He J.-W., Goodman D.W. | Surf. Sci. 306, 269 (1994) | Adequate | 0.03 |  | Linear | mixed Gaussian/Lorentzian |  |  |  | No | Al |  | Mo2p3 = 227.95 | Conductor | Reliable, with two-point correction of energy scale | annealed, multilayer, multilayer structure, oxygen pressure, vapor deposited |  |  | 300 | Adequate | 7 ML Mg/Mo(100). The sample was dosed with 400 L O2 at 100 K and then annealed to 698 K.
Mg | 2p | 50.7 | O2/Mg/Mo | oxygen/magnesium/molybdenum | Corneille J.S., He J.-W., Goodman D.W. | Surf. Sci. 306, 269 (1994) | Adequate | 0.03 |  | Linear | mixed Gaussian/Lorentzian |  |  |  | No | Al |  | Mo2p3 = 227.95 | Conductor | Reliable, with two-point correction of energy scale | annealed, multilayer, multilayer structure, oxygen pressure, vapor deposited |  |  | 300 | Adequate | 7 ML Mg/Mo(100). The sample was dosed with 400 L O2 at 100 K and then annealed to 904 K.
Mg | 2p | 51.1 | O2/Mg/Mo | oxygen/magnesium/molybdenum | Corneille J.S., He J.-W., Goodman D.W. | Surf. Sci. 306, 269 (1994) | Adequate | 0.03 |  | Linear | mixed Gaussian/Lorentzian |  |  |  | No | Al |  | Mo2p3 = 227.95 | Conductor | Reliable, with two-point correction of energy scale | multilayer, multilayer structure, oxygen pressure, vapor deposited |  |  | 300 | Adequate | O2/7 ML Mg/Mo(100). Mg was dosed with O2 pressure of 2.5E-8 Torr.
Mg | 2p | 49.9 | O2/Mg/Mo | oxygen/magnesium/molybdenum | Corneille J.S., He J.-W., Goodman D.W. | Surf. Sci. 306, 269 (1994) | Adequate | 0.03 |  | Linear | mixed Gaussian/Lorentzian |  |  |  | No | Al |  | Mo2p3 = 227.95 | Conductor | Reliable, with two-point correction of energy scale | multilayer, multilayer structure, oxygen pressure, vapor deposited |  |  | 300 | Adequate | O2/7 ML Mg/Mo(100). Mg was dosed with O2 pressure of 2.5E-8 Torr.
Mg | 2p | 51.1 | O2/Mg/Mo | oxygen/magnesium/molybdenum | Corneille J.S., He J.-W., Goodman D.W. | Surf. Sci. 306, 269 (1994) | Adequate | 0.03 |  | Linear | mixed Gaussian/Lorentzian |  |  |  | No | Al |  | Mo2p3 = 227.95 | Conductor | Reliable, with two-point correction of energy scale | multilayer, multilayer structure, oxygen pressure, vapor deposited |  |  | 300 | Adequate | O2/7 ML Mg/Mo(100). Mg was dosed with O2 pressure of 5E-8 Torr.
Mg | 2p | 50 | O2/Mg/Mo | oxygen/magnesium/molybdenum | Corneille J.S., He J.-W., Goodman D.W. | Surf. Sci. 306, 269 (1994) | Adequate | 0.03 |  | Linear | mixed Gaussian/Lorentzian |  |  |  | No | Al |  | Mo2p3 = 227.95 | Conductor | Reliable, with two-point correction of energy scale | multilayer, multilayer structure, oxygen pressure, vapor deposited |  |  | 300 | Adequate | O2/7 ML Mg/Mo(100). Mg was dosed with O2 pressure of 5E-8 Torr.
Mg | 2p | 50.15 | MgAl2O5 | magnesium aluminum oxide (MgAl2O5) | Gusmano G., Montesperelli G., Traversa E., Bearzotti A., Petrocco G., D'Amico A., et al. | Sensors and Actuators B 7, 460 (1992) | Adequate | 0.2 |  |  | data |  |  |  | No | Al |  | Au4f7 = 84.00 | Adventitious carbon | Reliable, with one-point correction of energy scale | powder (when a special point is made in the article) | X-ray Photoelectron Spectroscopy |  | 300 | Good | FAT mode.
Mg | 2p | 50.7 | MgAl2.2O4.75 | magnesium aluminum oxide (MgAl2.2O4.75) | Gusmano G., Montesperelli G., Traversa E., Bearzotti A., Petrocco G., D'Amico A., et al. | Sensors and Actuators B 7, 460 (1992) | Adequate | 0.2 |  |  | data |  |  |  | No | Al |  | Au4f7 = 84.00 | Adventitious carbon | Reliable, with one-point correction of energy scale | sputter deposited, thin film | X-ray Photoelectron Spectroscopy |  | 300 | Good | The film thickness was 50 A. FAT mode.
Mg | 2p | 50.5 | MgAl2.2O4.75 | magnesium aluminum oxide (MgAl2.2O4.75) | Gusmano G., Montesperelli G., Traversa E., Bearzotti A., Petrocco G., D'Amico A., et al. | Sensors and Actuators B 7, 460 (1992) | Adequate | 0.2 |  |  | data |  |  |  | No | Al |  | Au4f7 = 84.00 | Adventitious carbon | Reliable, with one-point correction of energy scale | sputter deposited, thin film | X-ray Photoelectron Spectroscopy |  | 300 | Good | The film thickness was 400 A. FAT mode.
Mg | 2p | 51.15 | Mg2[Mg5][Si8O22]OH2 | anthophyllite (Mg2[Mg5][Si8O22]OH2) | Seal S., Krezoski S., Hardcastle S.E., Barr T.L., Petering D.H., Cheng C.-F., et al | J. Vac. Sci. Technol. A 13, 1260 (1995) | Adequate |  |  |  | data |  |  |  | No | Al |  | Au4f7 = 84.00 | Adventitious carbon | Reliable, with one-point correction of energy scale | insulator, pelletized | X-ray Photoelectron Spectroscopy |  | 300 | Good | An electron flood gun was used for charge compensation.
Mg | 2p | 50.7 | Mg2[Mg5][Si8O22]OH2 | anthophyllite (Mg2[Mg5][Si8O22]OH2) | Seal S., Krezoski S., Hardcastle S.E., Barr T.L., Petering D.H., Cheng C.-F., et al | J. Vac. Sci. Technol. A 13, 1260 (1995) | Adequate |  |  |  | data |  |  |  | No | Al |  | Au4f7 = 84.00 | Adventitious carbon | Reliable, with one-point correction of energy scale | insulator, pelletized | X-ray Photoelectron Spectroscopy |  | 300 | Good | An electron flood gun was used for charge compensation.
Mg | 2p | 50.5 | Mg0.059Al0.126P0.158O0.635 | magnesium aluminophosphate zeolite (MAPO-50) | Akolekar D.B. | Zeolites 15, 583 (1995) | Adequate |  |  | Linear | data | 2.3 |  |  | No | Mg |  |  | Adventitious carbon | Reliable, with one-point correction of energy scale | annealed, crystal, insulator | X-ray Photoelectron Spectroscopy | X-ray Diffraction | 300 | Adequate | Zeolite MAPO-50.
Mg | 2p | 50.4 | MgAl2O4 | magnesium dialuminum(III) tetraoxide | Haycock D.E., Nicholls C.J., Urch D.S., Webber M.J., Wiech G. | J. Chem. Soc. Dalton Trans. 1785 (1978) | [8 empty] | No |  |  |  | Adventitious carbon | Reliable, with two-point correction of energy scale | crystal
Mg | 2p | 51 | MgO | magnesium oxide | Hoogewijs R., Fiermans L., Vennik J. | J. Electron Spectrosc. Relat. Phenom. 11, 171 (1977) | [8 empty] | No |  |  | Au | Conductor | Reliable, with two-point correction of energy scale | passive oxide
Mg | 2p | 50.8 | MgO | magnesium oxide | Inoue Y., Yasumori I. | Bull. Chem. Soc. Jpn. 54, 1505 (1981) | [8 empty] | No |  |  |  | Adventitious carbon | Reliable, with two-point correction of energy scale | heated
Mg | 2p | 49.3 | Mg | magnesium | Jerome R., Theyssie Ph., Pireaux J.J., Verbist J.J. | Appl. Surf. Sci. 27, 93 (1986) | Adequate |  |  |  | data |  |  |  | Yes | Al |  |  | Adventitious carbon | Reliable, with one-point correction of energy scale |  |  |  | 300 | Adequate
Mg | 2p | 49.4 | Mg | magnesium | Ley L., McFeely F.R., Kowalczyk S.P., Jenkin J.G., Shirley D.A. | Phys. Rev. B 11, 600 (1975) | [8 empty] | No |  |  | FL,Mg1s-2p=1253.6 | Conductor | Reliable | sputtered
Mg | 2p | 49.95 | Mg | magnesium | Wagner C.D., Riggs W.M., Davis L.E., Moulder J.F., Muilenberg G.E. | Handbook of X-Ray Photoelectron Spectroscopy, Perkin-Elmer Corporation, Physical Electronics Division, Eden Prairie, Minn. 55344 (1979) | [8 empty] | No |  |  | Au,Cu | Conductor | Reliable, with two-point correction of energy scale | sputtered
Mg | 2p | 49.9 | Mg | magnesium | Fuggle J.C., Watson L.M., Fabian D.J., Affrossman S. | J. Phys. F. 5, 375 (1975) | [8 empty] | No |  |  | FL | Conductor | Reliable | vapor deposited
Mg | 2p | 50.2 | MgV2O6 | magnesium divanadium hexaoxide | Ocelli M.L., Stencel J.M. | ACS Symposium Series 375, 195 (1988) | Adequate |  |  |  | data |  |  |  | No | Mg |  |  | Adventitious carbon | Reliable, with one-point correction of energy scale | crystal, pelletized |  | X-ray Diffraction | 300 | Adequate | Materials in powder form were pressed into thin wafers.
Mg | 2p | 50.35 | Mg(CH3COO)2 | magnesium acetate | Jerome R., Theyssie Ph., Pireaux J.J., Verbist J.J. | Appl. Surf. Sci. 27, 93 (1986) | Adequate |  |  |  | data |  |  |  | Yes | Al |  |  | Adventitious carbon | Reliable, with one-point correction of energy scale |  |  |  | 300 | Adequate
Mg | 2p | 49.7 | Mg/Ru | magnesium/ruthenium | Malik I.J., Hrbek J., Shek M.-L., Bzowski A., Kristof P., and Sham T.K. | J. Vac. Sci. Technol. A 10, 2367 (1992) | Adequate |  | 0.4 |  | data |  |  |  | No | other source | 75 | FL = Fermi level | Conductor | Reliable (reported energy within 300 eV of a reference energy) | surface coverage from 3ML to 4ML (3ML <= coverage < 4ML), thin layer, vapor deposited |  |  | 300 | Adequate | 3 ML Mg/Ru(001). The substrate was cleaned by Ar+ ion bombardment and cycles of oxygen adsorption-desorption.
Mg | 2p | 51 | O2/Mg/Ru | oxygen/magnesium/ruthenium | Malik I.J., Hrbek J., Shek M.-L., Bzowski A., Kristof P., and Sham T.K. | J. Vac. Sci. Technol. A 10, 2367 (1992) | Adequate |  | 0.4 |  | data |  |  |  | No | other source | 75 | FL = Fermi level | Conductor | Reliable (reported energy within 300 eV of a reference energy) | surface coverage from 3ML to 4ML (3ML <= coverage < 4ML), multilayer structure, oxygen pressure, oxidizing atmosphere, vapor deposited |  |  | 300 | Adequate | 10 L O2/3 ML Mg/Ru(001). The substrate was cleaned by Ar+ ion bombardment and cycles of oxygen adsorption-desorption.
Mg | 2p | 49.9 | CO/MgO/Mo | carbon oxide/magnesium oxide/molybdenum | He J.-W., Corneille J.S., Estrada C.A., Wu M.-C., Goodman D.W. | J. Vac. Sci. Technol. A 10, 2248 (1992) | Adequate |  |  |  | data |  |  |  | No | Al |  | Other, Mo3d5/2 = 227.95 | Conductor | Calibration study | cooled, multilayer structure, thin film, thermal oxide, vapor deposited |  |  | 90 | Adequate | 400 L CO was adsorbed onto 7 ML MgO/Mo(100) at 100 K. The MgO thin film was prepared by deposition of Mg in an O2 (p = 1E-7 Torr, T = 400 K). The Mo(100) sample was cleaned using cycles of oxidation in O2 and annealing in vacuum. The spectra were recorded
Mg | 2p | 50.3 | MgO/Mo | magnesium oxide/molybdenum | He J.-W., Corneille J.S., Estrada C.A., Wu M.-C., Goodman D.W. | J. Vac. Sci. Technol. A 10, 2248 (1992) | Adequate |  |  |  | data |  |  |  | No | Al |  | Other, Mo3d5/2 = 227.95 | Conductor | Reliable (reported energy within 300 eV of a reference energy) | multilayer structure, oxygen pressure, thermal oxide, thin layer, vapor deposited |  |  | 300 | Adequate | 7 ML MgO/Mo(100). The MgO thin film was prepared by deposition of Mg in an O2 (p = 1E-7 Torr, T = 400 K). The Mo(100) sample was cleaned using cycles of oxidation in O2 (p = 2E-7 Torr, T = 1600 K) and annealing in vacuum (T = 1800 -2000 K). The spectra we
Mg | 2p | 50.15 | MgAl2.2O4.9 | magnesium aluminum oxide (MgAl2.2O4.9) | Mattogno G., Righini G., Montesperelli G., Traversa E. | Appl. Surf. Sci. 70, 363 (1993) | Adequate | 0.2 |  |  | data |  |  |  | No | Al |  | Au4f7 = 84.00 | Adventitious carbon | Reliable, with one-point correction of energy scale | solid sample mounted on tape | X-ray Photoelectron Spectroscopy |  | 300 | Adequate | FAT mode.
Mg | 2p | 50.4 | MgAl2.3O4.8/SiO2 | magnesium aluminum oxide/silicon dioxide(MgAl2.3O4.8/SiO2) | Mattogno G., Righini G., Montesperelli G., Traversa E. | Appl. Surf. Sci. 70, 363 (1993) | Adequate | 0.2 |  |  | data |  |  |  | No | Al |  | Au4f7 = 84.00 | Adventitious carbon | Reliable, with one-point correction of energy scale | sputter deposited, thin film | X-ray Photoelectron Spectroscopy |  | 300 | Adequate | 33+-3.5 A MgAl2.3O4.8/SiO2. The thin film was prepared by RF sputtering on n-type Si(100) wafer with a 200 nm thick layer of thermally grown SiO2.
Mg | 2p | 50.5 | (MgO)2(Al2O3)2(SiO2)5 | magnesium aluminum silicate | Mattogno G., Righini G., Montesperelli G., Traversa E. | Appl. Surf. Sci. 70, 363 (1993) | Adequate | 0.2 |  |  | data |  |  |  | No | Al |  | Au4f7 = 84.00 | Adventitious carbon | Reliable, with one-point correction of energy scale | solid sample mounted on tape | X-ray Photoelectron Spectroscopy |  | 300 | Adequate | Cordierite. The composition determined by XPS was Mg0.45Al0.6SiO4.2. FAT mode.
Mg | 2p | 50.4 | MgAl2.2O4.7/SiO2 | magnesium aluminum oxide/silicon dioxide(MgAl2.2O4.7/SiO2) | Mattogno G., Righini G., Montesperelli G., Traversa E. | Appl. Surf. Sci. 70, 363 (1993) | Adequate | 0.2 |  |  | data |  |  |  | No | Al |  | Au4f7 = 84.00 | Adventitious carbon | Reliable, with one-point correction of energy scale | sputter deposited, thin film | X-ray Photoelectron Spectroscopy |  | 300 | Adequate | 80+-4.0 A MgAl2.7O5.3/SiO2. The thin film was prepared by RF sputtering on n-type Si(100) wafer with a 200 nm thick layer of thermally grown SiO2.
Mg | 2p | 50.4 | MgAl2.7O5.3/SiO2 | magnesium aluminum oxide/silicon dioxide(MgAl2.7O5.3/SiO2) | Mattogno G., Righini G., Montesperelli G., Traversa E. | Appl. Surf. Sci. 70, 363 (1993) | Adequate | 0.2 |  |  | data |  |  |  | No | Al |  | Au4f7 = 84.00 | Adventitious carbon | Reliable, with one-point correction of energy scale | sputter deposited, thin film | X-ray Photoelectron Spectroscopy |  | 300 | Adequate | 53+-5.1 A MgAl2.7O5.3/SiO2. The thin film was prepared by RF sputtering on n-type Si(100) wafer with a 200 nm thick layer of thermally grown SiO2.
Mg | 2p | 49.8 | K0.7(NaCa)0.3(Mg2.84Fe0.02)Al1.2Si2.8O10(OH1.5F0.50) | aluminum calcium iron magnesium potassium silicon sodium fluoride hydroxide oxide | Ilton E.S., Veblen D.R | Geochimica et Cosmochimica Acta 58, 2777 (1994) | Adequate |  |  | Linear | data |  |  |  | Yes | Al |  |  | Adventitious carbon | Reliable, with one-point correction of energy scale | cleaved crystal, crystal | Electron-Probe Microanalysis |  | 300 | Good | Phlogopite. The spectra were recorded at normal emission. FAT mode.
Mg | 2p | 49.8 | K0.7(NaCa)0.3(Mg2.84Fe0.02)Al1.2Si2.8O10(OH1.5F0.50) | aluminum calcium iron magnesium potassium silicon sodium fluoride hydroxide oxide | Ilton E.S., Veblen D.R | Geochimica et Cosmochimica Acta 58, 2777 (1994) | Adequate |  |  | Shirley | data |  |  |  | Yes | Al |  |  | Adventitious carbon | Reliable, with one-point correction of energy scale | cleaved crystal, crystal | Electron-Probe Microanalysis |  | 300 | Good | Phlogopite. The spectra were recorded at normal emission. FAT mode.
Mg | 2p | 49.77 | Mg | magnesium | Pulm H., Hohlneicher G., Freund H.-J. | J. Less-common Metals 115, 127 (1986) | Adequate |  |  |  | data |  |  |  | No | other anode |  | Au,Cu= 84.00,932.67 | Conductor | Reliable, with one-point correction of energy scale |  |  |  | 300 | Good
Mg | 2p | 50.95 | MgF2 | magnesium difluoride | Wagner C.D. | J. Electron Spectrosc. Relat. Phenom. 18, 345 (1980) | [8 empty] | No |  |  | Au,Cu | Adventitious carbon | Reliable, with two-point correction of energy scale
Mg | 2p | 50.9 | MgF2 | magnesium difluoride | Wagner C.D. | Discuss. Faraday Soc. 60, 291 (1975) | [8 empty] | No |  |  | Au,Cu | Adventitious carbon | Reliable, with two-point correction of energy scale
Mg | 2p | 49.4 | Mg | magnesium | Halder H.C., Alonso J., Swartz W.E. | Z. Naturforsch. A 30, 1485 (1975) | [8 empty] | No |  |  | AuFL | Conductor | Reliable | vapor deposited
Mg | 2p | 49.6 | Mg | magnesium | Fuggle J.C. | Surf. Sci. 69, 581 (1977) | [8 empty] | No |  |  | FL,Mg1s-2p=1253.6 | Conductor | Reliable | vapor deposited
Mg | 2p | 49.7 | Mg | magnesium | Jennison D.R., Weightman P., Hannah P., Davies M. | J. Phys. C. 17, 3701 (1984) | [8 empty] | No |  |  |  | Conductor
Mg | 2p | 49.8 | Mg | magnesium | Steiner P., Hoechst H., Hufner S. | Z. Physik B 30, 129 (1978) | [8 empty] | No |  |  | FL | Conductor | Reliable
Mg | 2p | 49.6 | Mg | magnesium | Van Attekum P.M. Th. M., Trooster J.M. | J. Phys. F. 9, 2287 (1979) | [8 empty] | No |  |  |  | Conductor
Mg | 2p | 49.6 | Mg | magnesium | Hoogewijs R., Fiermans L., Vennik J. | J. Electron Spectrosc. Relat. Phenom. 11, 171 (1977) | [8 empty] | No |  |  | Au | Conductor | Reliable, with two-point correction of energy scale | passive oxide
Mg | 2p | 49.5 | Mg(OH)2 | magnesium hydroxide | Haycock D.E., Kasrai M., Nicholls C.J., Urch D.S. | J. Chem. Soc. Dalton Trans. 1791 (1978) | [8 empty] | No |  |  |  | Adventitious carbon | Reliable, with two-point correction of energy scale
Mg | 2p | 50.46 | Mg3H2(SiO3)4 | magnesium silicate talc | Wagner C.D., Passoja D.E., Hillery H.F., Kinisky T.G., Six H.A., Jansen W.T., Taylor J.A. | J. Vac. Sci. Technol. 21, 933 (1982) | [8 empty] | No |  |  | Au,Cu = 83.8,932.4. C1s = 284.6 | Adventitious carbon | Reliable, with two-point correction of energy scale
Mg | 2p3/2 | 49.76 | Mg | magnesium | Powell C.J. | J. Electron Spectrosc. Relat. Phenom. 185, 1 (2012) | Good | 0.06 | [17 empty] | Recommended binding energy based on an analysis of at least two independent measurements in four Handbooks. Where necessary, the binding-energy scale was recalibrated using reference values from the U.K. National Physical Laboratory.
Mg | 2s | 87.9 | MgO | magnesium(II) oxide | Vasquez R.P. | Surf. Sci. Spectra 2, 13 (1993) | Adequate |  |  | Shirley | mixed Gaussian/Lorentzian | 2.6 |  |  | Yes | Al |  | Au,Cu = 84.00,932.67 | Adventitious carbon | Reliable, with one-point correction of energy scale | chemically etched, crystal, insulator | X-ray Photoelectron Spectroscopy |  | 300 | Adequate | MgO(100). An electron flood gun was used for charge compensation. The intensitycomponents 80/20. FAT mode. Asymmetry parameter = -0.1. FAT mode. Emission angle The composition determined by XPS was Mg0.433O0.406.
Mg | 2s | 89.1 | MgH2 | magnesium(II) dihydride | He Z.X., Pong W. | Phys. Scripta 41, 930 (1990) | Adequate | 0.2 | 1.1 |  | data |  |  |  | No | Al, Mg |  |  | Adventitious carbon | Reliable, with one-point correction of energy scale | powder (when a special point is made in the article), scraped, powder pressed into thin tablet |  |  | 300 | Adequate | Magnesium hydride powder of 98% purity was compressed onto a circular Al holder. The XPS spectra were recorded immediately after scraping.
Mg | 2s | 87.8 | (MgSO4)0.10(MgO)0.90 | magnesium(II) sulfate magnesium(II) oxide ((MgSO4)0.10(MgO)0.90) | Sugiyama S., Miyamoto T., Hayashi H., Moffat J.B. | Bull. Chem. Soc. Jpn. 69, 235 (1996) | Adequate |  |  |  | data |  |  |  | No |  |  |  | Adventitious carbon | Reliable, with one-point correction of energy scale | annealed, solid sample mounted on tape |  |  | 300 | Good | The catalyst was prepared by adding an aqueous solution of MgSO4 to an aqueous s evaporation of the water with stirring until a thick paste was formed. The paste calcined (T = 1048 K, time = 3 h). The composition determined by XPS was MgS0.08
Mg | 2s | 87.9 | (MgSO4)0.25(MgO)0.75 | magnesium(II) sulfate magnesium(II) oxide ((MgSO4)0.25(MgO)0.75) | Sugiyama S., Miyamoto T., Hayashi H., Moffat J.B. | Bull. Chem. Soc. Jpn. 69, 235 (1996) | Adequate |  |  |  | data |  |  |  | No |  |  |  | Adventitious carbon | Reliable, with one-point correction of energy scale | annealed, solid sample mounted on tape |  |  | 300 | Good | The catalyst was prepared by adding an aqueous solution of MgSO4 to an aqueous s evaporation of the water with stirring until a thick paste was formed. The paste calcined (T = 1048 K, time = 3 h). The composition determined by XPS was MgS0.14
Mg | 2s | 87.6 | (MgSO4)0.50(MgO)0.50 | magnesium(II) sulfate magnesium(II) oxide ((MgSO4)0.50(MgO)0.50) | Sugiyama S., Miyamoto T., Hayashi H., Moffat J.B. | Bull. Chem. Soc. Jpn. 69, 235 (1996) | Adequate |  |  |  | data |  |  |  | No |  |  |  | Adventitious carbon | Reliable, with one-point correction of energy scale | annealed, solid sample mounted on tape |  |  | 300 | Good | The catalyst was prepared by adding an aqueous solution of MgSO4 to an aqueous s evaporation of the water with stirring until a thick paste was formed. The paste calcined (T = 1048 K, time = 3 h). The composition determined by XPS was MgS0.35
Mg | 2s | 87.5 | Mg0.1(Cr2O3)0.9 | magnesium chromium oxides | Uekawa N., Kaneko K. | J. Phys. Chem. 100, 4193 (1996) | Adequate |  |  |  | data |  |  |  | No | Mg |  |  | Adventitious carbon | Reliable, with one-point correction of energy scale | insulator, thin film |  |  | 300 | Adequate | 10% Mg-doped alpha-Cr3O3 was prepared by the polymer precursor method.
Mg | 2s | 88.8 | MgAl2O4 | magnesium(II) aluminum(III) oxide | Strohmeier B.R. | Surf. Sci. Spectra 3, 121 (1994) | Good | 0.2 |  | Linear | data | 2.66 |  |  | No | Mg |  | Au,Ag,Cu = 84.00,368.27,932.67 | Adventitious carbon | Reliable, with one-point correction of energy scale | insulator, polycrystalline, solid on double-sided tape | X-ray Photoelectron Spectroscopy |  | 295 | Good | The composition determined by XPS was Mg0.154Al0.293O0.553. FAT mode. The spectra were recorded at normal emission.
Mg | 2s | 89.2 | (MgSO4)0.75(MgO)0.25 | magnesium(II) sulfate magnesium(II) oxide ((MgSO4)0.75(MgO)0.25) | Sugiyama S., Miyamoto T., Hayashi H., Moffat J.B. | Bull. Chem. Soc. Jpn. 69, 235 (1996) | Adequate |  |  |  | data |  |  |  | No |  |  |  | Adventitious carbon | Reliable, with one-point correction of energy scale | annealed, solid sample mounted on tape |  |  | 300 | Good | The catalyst was prepared by adding an aqueous solution of MgSO4 to an aqueous s evaporation of the water with stirring until a thick paste was formed. The paste calcined (T = 1048 K, time = 3 h). The composition determined by XPS was MgS0.69
Mg | 2s | 89.6 | MgSO4 | magnesium(II) sulfate | Sugiyama S., Miyamoto T., Hayashi H., Moffat J.B. | Bull. Chem. Soc. Jpn. 69, 235 (1996) | Adequate |  |  |  | data |  |  |  | No |  |  |  | Adventitious carbon | Reliable, with one-point correction of energy scale | solid sample mounted on tape |  |  | 300 | Good | The composition determined by XPS was MgS1.02O3.01.
Mg | 2s | 88.3 | Mg(OH)2 | magnesium hydroxide | Haycock D.E., Kasrai M., Nicholls C.J., Urch D.S. | J. Chem. Soc. Dalton Trans. 1791 (1978) | [8 empty] | No |  |  |  | Adventitious carbon | Reliable, with two-point correction of energy scale
Mg | 2s | 88.67 | Mg | magnesium | Liu Y., Jordan R.G., Qiu S.L. | Phys. Rev. B 49, 4478 (1994) | Adequate |  | 0.95 | Shirley | data |  |  |  | No | Al |  | Ag3d5 = 368.27 | Conductor | Reliable, with one-point correction of energy scale | polycrystalline, sputtered and heated | Auger Electron Spectroscopy | X-ray Diffraction | 300 | Good | The sample was cleaned by Ar+ ion bombardment (Ep = 2 keV, Ip = 20 microamperes, time = 30 min) and subsequently annealed (T = 613 K). The spectra were recorded at normal emission.
Mg | 2s | 88.6 | Mg | magnesium | Jennison D.R., Weightman P., Hannah P., Davies M. | J. Phys. C. 17, 3701 (1984) | [8 empty] | No |  |  |  | Conductor
Mg | 2s | 88.6 | Mg | magnesium | Steiner P., Reiter F.J., Hoechst H., Huefner S., Fuggle J.C. | Phys. Lett. A 66, 229 (1978) | [8 empty] | No |  |  | FL | Conductor | Reliable | vapor deposited
Mg | 2s | 89 | Mg | magnesium | Fuggle J.C., Watson L.M., Fabian D.J., Affrossman S. | J. Phys. F. 5, 375 (1975) | [8 empty] | No |  |  | FL | Conductor | Reliable | vapor deposited
Mg | 2s | 88.5 | Mg | magnesium | Fuggle J.C. | Surf. Sci. 69, 581 (1977) | [8 empty] | No |  |  | FL,Mg1s-2p=1253.6 | Conductor | Reliable | vapor deposited
Mg | 2s | 88.5 | Mg | magnesium | Halder H.C., Alonso J., Swartz W.E. | Z. Naturforsch. A 30, 1485 (1975) | [8 empty] | No |  |  | AuFL | Conductor | Reliable | vapor deposited
Mg | 2s | 89.15 | Ag75.9Mg24.1 | magnesium silver alloy (24.175.9) | Liu Y., Jordan R.G., Qiu S.L. | Phys. Rev. B 49, 4478 (1994) | Adequate |  | 0.95 | Shirley | data |  |  |  | No | Al |  | Ag3d5 = 368.27 | Conductor | Reliable, with one-point correction of energy scale | polycrystalline, sputtered and heated | Auger Electron Spectroscopy | X-ray Diffraction | 300 | Good | Alpha'-Ag3Mg. Mg concentration determined by AES was 23 +- 5%. The sample was cleaned by Ar+ ion bombardment (Ep = 2 keV, Ip = 20 microamperes, time = 30 min) and subsequently annealed (T = 723 K, time = 30 min), cooled to 623 K and held for 2 h. The spec
Mg | 2s | 88.16 | MgTe | magnesium telluride | Wang M.W., Swenberg J.F., Phillips M.C., Yu E.T., McCaldin J.O., Grant R.W., et al. | Appl. Phys. Lett. 64, 3455 (1994) | Good | 0.05 |  | other | mixed Gaussian/Lorentzian |  |  |  | Yes | Al |  |  | Valence band minimum | Reliable (reported energy within 300 eV of a reference energy) | crystal, molecular beam epitaxy, semiconductor |  |  | 300 | Adequate | Peak locations: Voigt function.
Mg | 2s | 88.8 | Ag49.8Mg50.2 | magnesium silver alloy (50.249.8) | Liu Y., Jordan R.G., Qiu S.L. | Phys. Rev. B 49, 4478 (1994) | Adequate |  | 0.95 | Shirley | data |  |  |  | No | Al |  | Ag3d5 = 368.27 | Conductor | Reliable, with one-point correction of energy scale | polycrystalline, sputtered and heated | Auger Electron Spectroscopy | X-ray Diffraction | 300 | Good | Beta'-AgMg. Mg concentration determined by AES was 50 +- 5%. The sample was cleaned by Ar+ ion bombardment (Ep = 2 keV, Ip = 20 microamperes, time = 30 min) and subsequently annealed (T = 613 K). CsCl structure. The spectra were recorded at normal emissio
Mg | 2s | 88.6 | Mg | magnesium | Van Attekum P.M. Th. M., Trooster J.M. | J. Phys. F. 9, 2287 (1979) | [8 empty] | No |  |  |  | Conductor
Mg | 2s | 88.55 | Mg | magnesium | Ley L., McFeely F.R., Kowalczyk S.P., Jenkin J.G., Shirley D.A. | Phys. Rev. B 11, 600 (1975) | [8 empty] | No |  |  | FL,Mg1s-2p=1253.6 | Conductor | Reliable | sputtered
Mg | 2s | 88.6 | Mg | magnesium | Steiner P., Hoechst H., Hufner S. | Z. Physik B 30, 129 (1978) | [8 empty] | No |  |  | FL | Conductor | Reliable
Mg | 2s | 87.82 | MgSe | magnesium selenide | Wang M.W., Swenberg J.F., Miles R.J., Phillips M.C., Yu E.T., McCaldin J.O. et al | J. Cryst. Growth 138, 508 (1994) | Good | 0.04 |  | other | mixed Gaussian/Lorentzian |  |  |  | Yes | Al |  |  | Valence band minimum | Reliable (reported energy within 300 eV of a reference energy) | crystal, semiconductor |  |  | 300 | Good | The film thickness is more than 3000 A. The film was grown at a substrate temperature of 543 K. Cubic zinc blende structure. Peak locations: Voigt function.
Mg | 2s | 87.76 | MgSe | magnesium selenide | Wang M.W., Swenberg J.F., Phillips M.C., Yu E.T., McCaldin J.O., Grant R.W., et al. | Appl. Phys. Lett. 64, 3455 (1994) | Good | 0.04 |  | other | mixed Gaussian/Lorentzian |  |  |  | Yes | Al |  |  | Valence band minimum | Reliable (reported energy within 300 eV of a reference energy) | crystal, molecular beam epitaxy, semiconductor |  |  | 300 | Adequate | Peak locations: Voigt function.
Mg | 2s | 88.1 | MgO | magnesium oxide | Nefedov V.I., Firsov M.N., Shaplygin I.S. | J. Electron Spectrosc. Relat. Phenom. 26, 65 (1982) | [8 empty] | No |  |  |  | Adventitious carbon | Reliable, with two-point correction of energy scale
Mg | 2s | 88.1 | MgO | magnesium oxide | Nefedov V.I., Gati D., Dzhurinskii, B.F., Sergushin N.P., Salyn Y.V. | Zh. Neorg. Khimii 20, 2307 (1975) | [8 empty] | No |  |  | Au | Adventitious carbon | Reliable, with two-point correction of energy scale
Mg | 2s | 89.3 | MgAl2O4 | magnesium dialuminum(III) tetraoxide | Haycock D.E., Nicholls C.J., Urch D.S., Webber M.J., Wiech G. | J. Chem. Soc. Dalton Trans. 1785 (1978) | [8 empty] | No |  |  |  | Adventitious carbon | Reliable, with two-point correction of energy scale | crystal
Mg | 2s | 89.1 | MgMoO4 | magnesium molybdate(VI) | Nefedov V.I., Firsov M.N., Shaplygin I.S. | J. Electron Spectrosc. Relat. Phenom. 26, 65 (1982) | [8 empty] | No |  |  |  | Adventitious carbon | Reliable, with two-point correction of energy scale
Mg | 2s | 88.3 | MgRh2O4 | magnesium dirhodium(III) tetraoxide | Nefedov V.I., Firsov M.N., Shaplygin I.S. | J. Electron Spectrosc. Relat. Phenom. 26, 65 (1982) | [8 empty] | No |  |  |  | Adventitious carbon | Reliable, with two-point correction of energy scale
Mn | 2p1/2 | 649.5 | Mn | manganese | Jenks C.J., Chang S.-L., Anderegg J.W., Thiel P.A., Lynch D.W. | Phys. Rev. B 54, 6301 (1996) | Adequate |  | 0.65 | other | mixed Gaussian/Lorentzian |  | 0.65 | 1.24 | Yes | Al |  | Au,Cu = 84.00,932.67 | Conductor | Reliable (reported energy within 300 eV of a reference energy) | sputtered and heated |  |  | 300 | Good | The sample was annealed at 870 K. Peak locations: Doniach - Sunjic & Gaussian. Asymmetry parameter = 0.51.
Mn | 2p1/2 | 650 | Mn | manganese | Jenks C.J., Chang S.-L., Anderegg J.W., Thiel P.A., Lynch D.W. | Phys. Rev. B 54, 6301 (1996) | Adequate |  | 0.65 |  | data | 2.22 |  |  | Yes | Al |  | Au,Cu = 84.00,932.67 | Conductor | Reliable (reported energy within 300 eV of a reference energy) | sputtered and heated |  |  | 300 | Good | The sample was annealed at 870 K.
Mn | 2p1/2 | 650.2 | Mn | manganese | Chourasia A.R., Chopra D.R. | Surf. Sci. Spectra 3, 74 (1994) | Adequate |  |  | other | data | 2.52 |  |  | No | Mg |  | Au,Ag,Cu = 84.00,368.27,932.67 | Conductor | Reliable, with one-point correction of energy scale | metal foil, polycrystalline, sputtered |  |  | 298 | Good | FAT mode. Emission angle = 45 degrees. The sample was cleaned by Ar+ ion bombard
Mn | 2p1/2 | 650.2 | Mn | manganese | Chourasia A.R., Chopra D.R. | Surf. Sci. Spectra 3, 74 (1994) | Adequate |  |  | other | data | 3.7 |  |  | No | other anode |  | Au,Ag,Cu = 84.00,368.27,932.67 | Conductor | Reliable, with two-point correction of energy scale | metal foil, polycrystalline, sputtered |  |  | 298 | Good | FAT mode. Emission angle = 45 degrees. The sample was cleaned by Ar+ ion bombard
Mn | 2p1/2 | 653.4 | MnO | manganese(II) oxide | Tan B.J., Klabunde K.J., Sherwood P.M.A. | J. Am. Chem. Soc. 113, 855 (1991) | Adequate | 0.2 |  | other | mixed Gaussian/Lorentzian |  |  |  | No | Mg |  | Other, Mn2p3 = 638.89 | Adventitious carbon | Reliable, with two-point correction of energy scale | solid sample mounted on tape |  |  | 300 | Adequate | The total FWHM is 3.9 eV. The composition determined by XPS was MnO0.53.
Mn | 2p1/2 | 652.5 | CuMn2O4 | copper(II) dimanganese(III) tetraoxide (hopcalite) | Veprek S., Cocke D.L., Kehl S., Oswald H.R. | J. Catal. 100, 250 (1986) | Adequate |  |  |  | data |  |  |  | No | Mg |  | Cu2p3 = 932.67 | Adventitious carbon | Reliable, with one-point correction of energy scale | amorphous, powder pressed into thin tablet |  | X-ray Diffraction | 300 | Good | X-ray emission anal. gave a Cu/Mn ratio 1/2. The impurity composition by neutron activation analysis is (in ppm) K7170,Ca4600,Fe1850,Zn320,Br226,Co158,As70,Sb20,Cr9 and Ag2.7. The activation was done under controlled gas flow at ~493K in pure O2.
Mn | 2p1/2 | 652.2 | MnCr2O4 | manganese(II) dichromium(III) tetraoxide | Allen G.C., Harris S.J, Jutson J.A., Dyke J.M. | Appl. Surf. Sci. 37, 111 (1989) | Good | 0.2 |  | Shirley | data |  |  |  | No | Mg |  | Ag3d5= 368.27,Ni FL | Adventitious carbon | Reliable, with one-point correction of energy scale | crystal, pelletized | EDXA | X-ray Diffraction | 300 | Good | The sample was prepared by forming solid solutions of the appropriate single oxides at 1223 K in atmospheres of CO2 or CO2/2% CO. Prior to analysis, the powdered oxide samples were ground and pressed.
Mn | 2p1/2 | 652.6 | MnFeCrO4 | manganese(II) iron(III) chromium(III) tetraoxide | Allen G.C., Harris S.J, Jutson J.A., Dyke J.M. | Appl. Surf. Sci. 37, 111 (1989) | Good | 0.2 |  | Shirley | data |  |  |  | No | Mg |  | Ag3d5= 368.27,Ni FL | Adventitious carbon | Reliable, with one-point correction of energy scale | crystal, pelletized | EDXA | X-ray Diffraction | 300 | Good | The sample was prepared by forming solid solutions of the appropriate single oxides at 1223 K in atmospheres of CO2 or CO2/2% CO. Prior to analysis, the powdered oxide samples were ground and pressed.
Mn | 2p1/2 | 651.5 | MnFe2O4 | manganese(II) diiron(III) tetraoxide | Allen G.C., Harris S.J, Jutson J.A., Dyke J.M. | Appl. Surf. Sci. 37, 111 (1989) | Good | 0.2 | 1.7 | Shirley | data |  |  |  | No | Mg |  | Ag3d5= 368.27,Ni FL | Adventitious carbon | Reliable, with one-point correction of energy scale | pelletized, powder (when a special point is made in the article) | EDXA | X-ray Diffraction | 300 | Good | The sample was prepared by forming solid solutions of the appropriate single oxides at 1223 K in atmospheres of CO2 or CO2/2% CO. Prior to analysis, the powdered oxide samples were ground and pressed.
Mn | 2p1/2 | 651.8 | MnFe1.5Cr0.5O4 | manganese(II) iron(III) chromium(III) oxide (MnFe1.5Cr0.5O4) | Allen G.C., Harris S.J, Jutson J.A., Dyke J.M. | Appl. Surf. Sci. 37, 111 (1989) | Good | 0.2 |  | Shirley | data |  |  |  | No | Mg |  | Ag3d5= 368.27,Ni FL | Adventitious carbon | Reliable, with one-point correction of energy scale | crystal, pelletized | EDXA | X-ray Diffraction | 300 | Good | The sample was prepared by forming solid solutions of the appropriate single oxides at 1223 K in atmospheres of CO2 or CO2/2% CO. Prior to analysis, the powdered oxide samples were ground and pressed.
Mn | 2p1/2 | 653.7 | Mn2O3 | dimanganese trioxide | Tan B.J., Klabunde K.J., Sherwood P.M.A. | J. Am. Chem. Soc. 113, 855 (1991) | Adequate | 0.2 |  | other | mixed Gaussian/Lorentzian |  |  |  | No | Mg |  | Other, Mn2p3 = 638.89 | Adventitious carbon | Reliable, with two-point correction of energy scale | solid sample mounted on tape |  |  | 300 | Adequate | The total FWHM is 4.0 eV. The composition determined by XPS was MnO0.46.
Mn | 2p1/2 | 653.4 | Mn2O3 | dimanganese trioxide | Allen G.C., Harris S.J, Jutson J.A., Dyke J.M. | Appl. Surf. Sci. 37, 111 (1989) | Good | 0.2 | 1.7 | Shirley | data |  |  |  | No | Mg |  | Ag3d5= 368.27,Ni FL | Adventitious carbon | Reliable, with one-point correction of energy scale | pelletized, powder (when a special point is made in the article) | EDXA | X-ray Diffraction | 300 | Good | Prior to analysis, the powdered oxide samples were ground and pressed.
Mn | 2p1/2 | 653.1 | Mn3O4 | manganese(II) dimanganese(III) tetraoxide | Allen G.C., Harris S.J, Jutson J.A., Dyke J.M. | Appl. Surf. Sci. 37, 111 (1989) | Good | 0.2 | 1.7 | Shirley | data |  |  |  | No | Mg |  | Ag3d5= 368.27,Ni FL | Adventitious carbon | Reliable, with one-point correction of energy scale | pelletized, powder (when a special point is made in the article) | EDXA | X-ray Diffraction | 300 | Good | Prior to analysis, the powdered oxide samples were ground and pressed.
Mn | 2p1/2 | 653.8 | MnO2 | manganese dioxide | Allen G.C., Harris S.J, Jutson J.A., Dyke J.M. | Appl. Surf. Sci. 37, 111 (1989) | Good | 0.2 | 1.7 | Shirley | data |  |  |  | No | Mg |  | Ag3d5= 368.27,Ni FL | Adventitious carbon | Reliable, with one-point correction of energy scale | pelletized, powder (when a special point is made in the article) | EDXA | X-ray Diffraction | 300 | Good | Prior to analysis, the powdered oxide samples were ground and pressed.
Mn | 2p1/2 | 653.9 | MnO2 | manganese dioxide | Tan B.J., Klabunde K.J., Sherwood P.M.A. | J. Am. Chem. Soc. 113, 855 (1991) | Adequate | 0.2 |  | other | mixed Gaussian/Lorentzian |  |  |  | No | Mg |  | Other, Mn2p3 = 638.89 | Adventitious carbon | Reliable, with two-point correction of energy scale | solid sample mounted on tape |  |  | 300 | Adequate | The total FWHM is 3.5 eV. The composition determined by XPS was MnO0.29.
Mn | 2p1/2 | 653 | Mn0.5Fe0.5Cr2O4 | manganese(II) iron(II) chromium(III) oxide (Mn0.5Fe0.5Cr2O4) | Allen G.C., Harris S.J, Jutson J.A., Dyke J.M. | Appl. Surf. Sci. 37, 111 (1989) | Good | 0.2 |  | Shirley | data |  |  |  | No | Mg |  | Ag3d5= 368.27,Ni FL | Adventitious carbon | Reliable, with one-point correction of energy scale | crystal, pelletized | EDXA | X-ray Diffraction | 300 | Good | The sample was prepared by forming solid solutions of the appropriate single oxides at 1223 K in atmospheres of CO2 or CO2/2% CO. Prior to analysis, the powdered oxide samples were ground and pressed.
Mn | 2p1/2 | 652.7 | Mn0.75Fe0.25Cr2O4 | manganese(II) iron(II) chromium(III) oxide (Mn0.75Fe0.25Cr2O4) | Allen G.C., Harris S.J, Jutson J.A., Dyke J.M. | Appl. Surf. Sci. 37, 111 (1989) | Good | 0.2 |  | Shirley | data |  |  |  | No | Mg |  | Ag3d5= 368.27,Ni FL | Adventitious carbon | Reliable, with one-point correction of energy scale | crystal, pelletized | EDXA | X-ray Diffraction | 300 | Good | The sample was prepared by forming solid solutions of the appropriate single oxides at 1223 K in atmospheres of CO2 or CO2/2% CO. Prior to analysis, the powdered oxide samples were ground and pressed.
Mn | 2p1/2 | 652.5 | Mn0.25Fe0.75Cr2O4 | manganese(II) iron(II) chromium(III) oxide (Mn0.25Fe0.75Cr2O4) | Allen G.C., Harris S.J, Jutson J.A., Dyke J.M. | Appl. Surf. Sci. 37, 111 (1989) | Good | 0.2 |  | Shirley | data |  |  |  | No | Mg |  | Ag3d5= 368.27,Ni FL | Adventitious carbon | Reliable, with one-point correction of energy scale | crystal, pelletized | EDXA | X-ray Diffraction | 300 | Good | The sample was prepared by forming solid solutions of the appropriate single oxides at 1223 K in atmospheres of CO2 or CO2/2% CO. Prior to analysis, the powdered oxide samples were ground and pressed.
Mn | 2p1/2 | 652.2 | MnFe0.5Cr1.5O4 | manganese(II) iron(III) chromium(III) oxide (MnFe0.5Cr1.5O4) | Allen G.C., Harris S.J, Jutson J.A., Dyke J.M. | Appl. Surf. Sci. 37, 111 (1989) | Good | 0.2 |  | Shirley | data |  |  |  | No | Mg |  | Ag3d5= 368.27,Ni FL | Adventitious carbon | Reliable, with one-point correction of energy scale | crystal, pelletized | EDXA | X-ray Diffraction | 300 | Good | The sample was prepared by forming solid solutions of the appropriate single oxides at 1223 K in atmospheres of CO2 or CO2/2% CO. Prior to analysis, the powdered oxide samples were ground and pressed.
Mn | 2p1/2 | 653.2 | Mn3O4 | manganese(II) dimanganese(III)tetraoxide | Tan B.J., Klabunde K.J., Sherwood P.M.A. | J. Am. Chem. Soc. 113, 855 (1991) | Adequate | 0.2 |  | other | mixed Gaussian/Lorentzian |  |  |  | No | Mg |  | Other, Mn2p3 = 638.89 | Adventitious carbon | Reliable, with two-point correction of energy scale | solid sample mounted on tape |  |  | 300 | Adequate | The total FWHM is 3.3 eV. The composition determined by XPS was MnO0.48.
Mn | 2p1/2 | 649.5 | Al70Mn9Pd21 | aluminum manganese palladium alloy (70921) | Jenks C.J., Chang S.-L., Anderegg J.W., Thiel P.A., Lynch D.W. | Phys. Rev. B 54, 6301 (1996) | Adequate |  | 0.65 |  | data | 1.74 |  |  | Yes | Al |  | Au,Cu = 84.00,932.67 | Conductor | Reliable (reported energy within 300 eV of a reference energy) | quasicrystal, sputtered and heated, wafer |  |  | 300 | Good | The sample was cleaned by cycles of ion bombardment and annealing (T = 870 K).
Mn | 2p1/2 | 649.2 | Al70Mn9Pd21 | aluminum manganese palladium alloy (70921) | Jenks C.J., Chang S.-L., Anderegg J.W., Thiel P.A., Lynch D.W. | Phys. Rev. B 54, 6301 (1996) | Adequate |  | 0.65 | other | mixed Gaussian/Lorentzian |  | 0.65 | 2.22 | Yes | Al |  | Au,Cu = 84.00,932.67 | Conductor | Reliable (reported energy within 300 eV of a reference energy) | quasicrystal, sputtered and heated, wafer |  |  | 300 | Good | The sample was cleaned by cycles of ion bombardment and annealing (T = 870 K). Peak locations: Doniach - Sunjic & Gaussian. Asymmetry parameter = 0.20.
Mn | 2p1/2 | 649.6 | Al56Mn8Pd36 | aluminum manganese palladium alloy (56836) | Jenks C.J., Chang S.-L., Anderegg J.W., Thiel P.A., Lynch D.W. | Phys. Rev. B 54, 6301 (1996) | Adequate |  | 0.65 |  | data | 2.28 |  |  | Yes | Al |  | Au,Cu = 84.00,932.67 | Conductor | Reliable (reported energy within 300 eV of a reference energy) | crystal, sputtered and heated |  |  | 300 | Good | The sample was cleaned by cycles of ion bombardment and annealing (T = 870 K).
Mn | 2p1/2 | 649.4 | Al56Mn8Pd36 | aluminum manganese palladium alloy (56836) | Jenks C.J., Chang S.-L., Anderegg J.W., Thiel P.A., Lynch D.W. | Phys. Rev. B 54, 6301 (1996) | Adequate |  | 0.65 | other | mixed Gaussian/Lorentzian |  | 0.65 | 2.38 | Yes | Al |  | Au,Cu = 84.00,932.67 | Conductor | Reliable (reported energy within 300 eV of a reference energy) | crystal, sputtered and heated |  |  | 300 | Good | The sample was cleaned by cycles of ion bombardment and annealing (T = 870 K). Peak locations: Doniach - Sunjic & Gaussian. Asymmetry parameter = 0.47.
Mn | 2p1/2 | 652.9 | MnOx/Mn | manganese oxides/manganese | Chang S.-L., Anderegg J.W., Thiel P.A. | J. Non-cryst. Solids 195, 95 (1996) | Adequate |  | 0.65 |  | data | 3.35 |  |  | Yes | Al |  | Au,Cu = 84.00,932.67 | Conductor | Reliable (reported energy within 300 eV of a reference energy) | oxygen pressure, oxidizing atmosphere |  |  | 300 | Adequate | The Mn sample was exposed to more than 80 L O2 at 870 K. The FWHM was evaluated after a linear background subtraction. FAT mode. Emission angle = 45 degrees.
Mn | 2p1/2 | 653 | MnOx/Mn | manganese oxides/manganese | Chang S.-L., Anderegg J.W., Thiel P.A. | J. Non-cryst. Solids 195, 95 (1996) | Adequate |  | 0.65 |  | data | 3.32 |  |  | Yes | Al |  | Au,Cu = 84.00,932.67 | Conductor | Reliable (reported energy within 300 eV of a reference energy) | oxygen pressure, oxidizing atmosphere, sputtered and heated |  |  | 300 | Adequate | The Mn sample was exposed to more than 80 L O2 at 870 K. The FWHM was evaluated after a linear background subtraction. FAT mode. Emission angle = 45 degrees.
Mn | 2p1/2 | 649.5 | Al72.1Mn6.9Pd21.0Ox | aluminum manganese palladium oxides (Al72.1Mn6.9Pd21.0Ox) | Chang S.-L., Anderegg J.W., Thiel P.A. | J. Non-cryst. Solids 195, 95 (1996) | Adequate |  | 0.65 |  | data | 1.6 |  |  | Yes | Al |  | Au,Cu = 84.00,932.67 | Conductor | Reliable (reported energy within 300 eV of a reference energy) | oxygen pressure, oxidizing atmosphere, quasicrystal, sputtered and heated, wafer |  | X-ray Photoelectron Spectroscopy | 300 | Adequate | The sample was cleaned by ion bombardment at T = 870 K and exposed to more than 80 L O2 (T = 300 K). The FWHM was evaluated after a linear background subtraction. FAT mode. Emission angle = 45 degrees.
Mn | 2p1/2 | 649.5 | Al70.5Mn6.4Pd23.1 | aluminum manganese palladium alloy (70.56.423.1) | Chang S.-L., Anderegg J.W., Thiel P.A. | J. Non-cryst. Solids 195, 95 (1996) | Adequate |  | 0.65 |  | data | 1.69 |  |  | Yes | Al |  | Au,Cu = 84.00,932.67 | Conductor | Reliable (reported energy within 300 eV of a reference energy) | oxygen pressure, oxidizing atmosphere, quasicrystal, sputtered and heated, wafer |  | X-ray Photoelectron Spectroscopy | 300 | Adequate | The sample was cleaned by ion bombardment at T = 870 K. The FWHM was evaluated after a linear background subtraction. FAT mode. Emission angle = 45 degrees.
Mn | 2p1/2 | 649.4 | Al78.9Mn3.8Pd17.3Ox | aluminum manganese palladium oxides (Al78.9Mn3.8Pd17.3Ox) | Chang S.-L., Anderegg J.W., Thiel P.A. | J. Non-cryst. Solids 195, 95 (1996) | Adequate |  | 0.65 |  | data | 1.7 |  |  | Yes | Al |  | Au,Cu = 84.00,932.67 | Conductor | Reliable (reported energy within 300 eV of a reference energy) | oxygen pressure, oxidizing atmosphere, quasicrystal, sputtered and heated, wafer |  | X-ray Photoelectron Spectroscopy | 300 | Adequate | The sample was cleaned by ion bombardment at T = 870 K and exposed to more than 80 L O2 (T = 870 K). The FWHM was evaluated after a linear background subtraction. FAT mode. Emission angle = 45 degrees.
Mn | 2p3/2 | 638.6 | Al78.9Mn3.8Pd17.3Ox | aluminum manganese palladium oxides (Al78.9Mn3.8Pd17.3Ox) | Chang S.-L., Anderegg J.W., Thiel P.A. | J. Non-cryst. Solids 195, 95 (1996) | Adequate |  | 0.65 |  | data | 1.07 |  |  | Yes | Al |  | Au,Cu = 84.00,932.67 | Conductor | Reliable (reported energy within 300 eV of a reference energy) | oxygen pressure, oxidizing atmosphere, quasicrystal, sputtered and heated, wafer |  | X-ray Photoelectron Spectroscopy | 300 | Adequate | The sample was cleaned by ion bombardment at T = 870 K and exposed to more than 80 L O2 (T = 870 K). The FWHM was evaluated after a linear background subtraction. FAT mode. Emission angle = 45 degrees.
Mn | 2p3/2 | 641.6 | Mn3O4 | manganese(II) dimanganese(III)tetraoxide | Tan B.J., Klabunde K.J., Sherwood P.M.A. | J. Am. Chem. Soc. 113, 855 (1991) | Adequate | 0.2 |  | other | mixed Gaussian/Lorentzian |  |  |  | No | Mg |  | Other, Mn2p3 = 638.89 | Adventitious carbon | Reliable, with two-point correction of energy scale | solid sample mounted on tape |  |  | 300 | Adequate | The total FWHM is 3.2 eV. The composition determined by XPS was MnO0.48.
Mn | 2p3/2 | 638.5 | Al70.5Mn6.4Pd23.1 | aluminum manganese palladium alloy (70.56.423.1) | Chang S.-L., Anderegg J.W., Thiel P.A. | J. Non-cryst. Solids 195, 95 (1996) | Adequate |  | 0.65 |  | data | 1.06 |  |  | Yes | Al |  | Au,Cu = 84.00,932.67 | Conductor | Reliable (reported energy within 300 eV of a reference energy) | oxygen pressure, oxidizing atmosphere, quasicrystal, sputtered and heated, wafer |  | X-ray Photoelectron Spectroscopy | 300 | Adequate | The sample was cleaned by ion bombardment at T = 870 K. The FWHM was evaluated after a linear background subtraction. FAT mode. Emission angle = 45 degrees.
Mn | 2p3/2 | 638.6 | Al72.1Mn6.9Pd21.0Ox | aluminum manganese palladium oxides (Al72.1Mn6.9Pd21.0Ox) | Chang S.-L., Anderegg J.W., Thiel P.A. | J. Non-cryst. Solids 195, 95 (1996) | Adequate |  | 0.65 |  | data | 1.1 |  |  | Yes | Al |  | Au,Cu = 84.00,932.67 | Conductor | Reliable (reported energy within 300 eV of a reference energy) | oxygen pressure, oxidizing atmosphere, quasicrystal, sputtered and heated, wafer |  | X-ray Photoelectron Spectroscopy | 300 | Adequate | The sample was cleaned by ion bombardment at T = 870 K and exposed to more than 80 L O2 (T = 300 K). The FWHM was evaluated after a linear background subtraction. FAT mode. Emission angle = 45 degrees.
Mn | 2p3/2 | 641.1 | MnOx/Mn | manganese oxides/manganese | Chang S.-L., Anderegg J.W., Thiel P.A. | J. Non-cryst. Solids 195, 95 (1996) | Adequate |  | 0.65 |  | data | 3.29 |  |  | Yes | Al |  | Au,Cu = 84.00,932.67 | Conductor | Reliable (reported energy within 300 eV of a reference energy) | oxygen pressure, oxidizing atmosphere, sputtered and heated |  |  | 300 | Adequate | The Mn sample was exposed to more than 80 L O2 at 870 K. The FWHM was evaluated after a linear background subtraction. FAT mode. Emission angle = 45 degrees.
Mn | 2p3/2 | 640 | MnOx/Mn | manganese oxides/manganese | Chang S.-L., Anderegg J.W., Thiel P.A. | J. Non-cryst. Solids 195, 95 (1996) | Adequate |  | 0.65 |  | data | 4.15 |  |  | Yes | Al |  | Au,Cu = 84.00,932.67 | Conductor | Reliable (reported energy within 300 eV of a reference energy) | oxygen pressure, oxidizing atmosphere |  |  | 300 | Adequate | The Mn sample was exposed to more than 80 L O2 at 870 K. The FWHM was evaluated after a linear background subtraction. FAT mode. Emission angle = 45 degrees.
Mn | 2p3/2 | 638.2 | Al56Mn8Pd36 | aluminum manganese palladium alloy (56836) | Jenks C.J., Chang S.-L., Anderegg J.W., Thiel P.A., Lynch D.W. | Phys. Rev. B 54, 6301 (1996) | Adequate |  | 0.65 | other | mixed Gaussian/Lorentzian |  | 0.65 | 0.56 | Yes | Al |  | Au,Cu = 84.00,932.67 | Conductor | Reliable (reported energy within 300 eV of a reference energy) | crystal, sputtered and heated |  |  | 300 | Good | The sample was cleaned by cycles of ion bombardment and annealing (T = 870 K). Peak locations: Doniach - Sunjic & Gaussian. Asymmetry parameter = 0.47.
Mn | 2p3/2 | 638.5 | Al56Mn8Pd36 | aluminum manganese palladium alloy (56836) | Jenks C.J., Chang S.-L., Anderegg J.W., Thiel P.A., Lynch D.W. | Phys. Rev. B 54, 6301 (1996) | Adequate |  | 0.65 |  | data | 1.83 |  |  | Yes | Al |  | Au,Cu = 84.00,932.67 | Conductor | Reliable (reported energy within 300 eV of a reference energy) | crystal, sputtered and heated |  |  | 300 | Good | The sample was cleaned by cycles of ion bombardment and annealing (T = 870 K).
Mn | 2p3/2 | 638.4 | Al70Mn9Pd21 | aluminum manganese palladium alloy (70921) | Jenks C.J., Chang S.-L., Anderegg J.W., Thiel P.A., Lynch D.W. | Phys. Rev. B 54, 6301 (1996) | Adequate |  | 0.65 | other | mixed Gaussian/Lorentzian |  | 0.65 | 0.14 | Yes | Al |  | Au,Cu = 84.00,932.67 | Conductor | Reliable (reported energy within 300 eV of a reference energy) | quasicrystal, sputtered and heated, wafer |  |  | 300 | Good | The sample was cleaned by cycles of ion bombardment and annealing (T = 870 K). Peak locations: Doniach - Sunjic & Gaussian. Asymmetry parameter = 0.20.
Mn | 2p3/2 | 638.5 | Al70Mn9Pd21 | aluminum manganese palladium alloy (70921) | Jenks C.J., Chang S.-L., Anderegg J.W., Thiel P.A., Lynch D.W. | Phys. Rev. B 54, 6301 (1996) | Adequate |  | 0.65 |  | data | 1.01 |  |  | Yes | Al |  | Au,Cu = 84.00,932.67 | Conductor | Reliable (reported energy within 300 eV of a reference energy) | quasicrystal, sputtered and heated, wafer |  |  | 300 | Good | The sample was cleaned by cycles of ion bombardment and annealing (T = 870 K).
Mn | 2p3/2 | 640.8 | Mn0.75Fe0.25Cr2O4 | manganese(II) iron(II) chromium(III) oxide (Mn0.75Fe0.25Cr2O4) | Allen G.C., Harris S.J, Jutson J.A., Dyke J.M. | Appl. Surf. Sci. 37, 111 (1989) | Good | 0.2 |  | Shirley | data | 3.4 |  |  | No | Mg |  | Ag3d5= 368.27,Ni FL | Adventitious carbon | Reliable, with one-point correction of energy scale | crystal, pelletized | EDXA | X-ray Diffraction | 300 | Good | The sample was prepared by forming solid solutions of the appropriate single oxides at 1223 K in atmospheres of CO2 or CO2/2% CO. Prior to analysis, the powdered oxide samples were ground and pressed.
Mn | 2p3/2 | 640.3 | MnFe0.5Cr1.5O4 | manganese(II) iron(III) chromium(III) oxide (MnFe0.5Cr1.5O4) | Allen G.C., Harris S.J, Jutson J.A., Dyke J.M. | Appl. Surf. Sci. 37, 111 (1989) | Good | 0.2 |  | Shirley | data | 3.2 |  |  | No | Mg |  | Ag3d5= 368.27,Ni FL | Adventitious carbon | Reliable, with one-point correction of energy scale | crystal, pelletized | EDXA | X-ray Diffraction | 300 | Good | The sample was prepared by forming solid solutions of the appropriate single oxides at 1223 K in atmospheres of CO2 or CO2/2% CO. Prior to analysis, the powdered oxide samples were ground and pressed.
Mn | 2p3/2 | 642.2 | MnO2 | manganese dioxide | Allen G.C., Harris S.J, Jutson J.A., Dyke J.M. | Appl. Surf. Sci. 37, 111 (1989) | Good | 0.2 | 1.7 | Shirley | data | 3.8 |  |  | No | Mg |  | Ag3d5= 368.27,Ni FL | Adventitious carbon | Reliable, with one-point correction of energy scale | pelletized, powder (when a special point is made in the article) | EDXA | X-ray Diffraction | 300 | Good | Prior to analysis, the powdered oxide samples were ground and pressed.
Mn | 2p3/2 | 640.8 | Mn0.25Fe0.75Cr2O4 | manganese(II) iron(II) chromium(III) oxide (Mn0.25Fe0.75Cr2O4) | Allen G.C., Harris S.J, Jutson J.A., Dyke J.M. | Appl. Surf. Sci. 37, 111 (1989) | Good | 0.2 |  | Shirley | data | 2.6 |  |  | No | Mg |  | Ag3d5= 368.27,Ni FL | Adventitious carbon | Reliable, with one-point correction of energy scale | crystal, pelletized | EDXA | X-ray Diffraction | 300 | Good | The sample was prepared by forming solid solutions of the appropriate single oxides at 1223 K in atmospheres of CO2 or CO2/2% CO. Prior to analysis, the powdered oxide samples were ground and pressed.
Mn | 2p3/2 | 641.1 | Mn0.5Fe0.5Cr2O4 | manganese(II) iron(II) chromium(III) oxide (Mn0.5Fe0.5Cr2O4) | Allen G.C., Harris S.J, Jutson J.A., Dyke J.M. | Appl. Surf. Sci. 37, 111 (1989) | Good | 0.2 |  | Shirley | data | 3.1 |  |  | No | Mg |  | Ag3d5= 368.27,Ni FL | Adventitious carbon | Reliable, with one-point correction of energy scale | crystal, pelletized | EDXA | X-ray Diffraction | 300 | Good | The sample was prepared by forming solid solutions of the appropriate single oxides at 1223 K in atmospheres of CO2 or CO2/2% CO. Prior to analysis, the powdered oxide samples were ground and pressed.
Mn | 2p3/2 | 642.2 | MnO2 | manganese dioxide | Tan B.J., Klabunde K.J., Sherwood P.M.A. | J. Am. Chem. Soc. 113, 855 (1991) | Adequate | 0.2 |  | other | mixed Gaussian/Lorentzian |  |  |  | No | Mg |  | Other, Mn2p3 = 638.89 | Adventitious carbon | Reliable, with two-point correction of energy scale | solid sample mounted on tape |  |  | 300 | Adequate | The total FWHM is 3.4 eV. The composition determined by XPS was MnO0.29.
Mn | 2p3/2 | 642 | Mn2O3 | dimanganese trioxide | Tan B.J., Klabunde K.J., Sherwood P.M.A. | J. Am. Chem. Soc. 113, 855 (1991) | Adequate | 0.2 |  | other | mixed Gaussian/Lorentzian |  |  |  | No | Mg |  | Other, Mn2p3 = 638.89 | Adventitious carbon | Reliable, with two-point correction of energy scale | solid sample mounted on tape |  |  | 300 | Adequate | The total FWHM is 3.2 eV. The composition determined by XPS was MnO0.46.
Mn | 2p3/2 | 641.6 | Mn2O3 | dimanganese trioxide | Allen G.C., Harris S.J, Jutson J.A., Dyke J.M. | Appl. Surf. Sci. 37, 111 (1989) | Good | 0.2 | 1.7 | Shirley | data | 3.8 |  |  | No | Mg |  | Ag3d5= 368.27,Ni FL | Adventitious carbon | Reliable, with one-point correction of energy scale | pelletized, powder (when a special point is made in the article) | EDXA | X-ray Diffraction | 300 | Good | Prior to analysis, the powdered oxide samples were ground and pressed.
Mn | 2p3/2 | 641.5 | Mn3O4 | manganese(II) dimanganese(III) tetraoxide | Allen G.C., Harris S.J, Jutson J.A., Dyke J.M. | Appl. Surf. Sci. 37, 111 (1989) | Good | 0.2 | 1.7 | Shirley | data | 3.7 |  |  | No | Mg |  | Ag3d5= 368.27,Ni FL | Adventitious carbon | Reliable, with one-point correction of energy scale | pelletized, powder (when a special point is made in the article) | EDXA | X-ray Diffraction | 300 | Good | Prior to analysis, the powdered oxide samples were ground and pressed.
Mn | 2p3/2 | 639.8 | MnFe2O4 | manganese(II) diiron(III) tetraoxide | Allen G.C., Harris S.J, Jutson J.A., Dyke J.M. | Appl. Surf. Sci. 37, 111 (1989) | Good | 0.2 | 1.7 | Shirley | data |  |  |  | No | Mg |  | Ag3d5= 368.27,Ni FL | Adventitious carbon | Reliable, with one-point correction of energy scale | pelletized, powder (when a special point is made in the article) | EDXA | X-ray Diffraction | 300 | Good | The sample was prepared by forming solid solutions of the appropriate single oxides at 1223 K in atmospheres of CO2 or CO2/2% CO. Prior to analysis, the powdered oxide samples were ground and pressed.
Mn | 2p3/2 | 640.1 | MnFe1.5Cr0.5O4 | manganese(II) iron(III) chromium(III) oxide (MnFe1.5Cr0.5O4) | Allen G.C., Harris S.J, Jutson J.A., Dyke J.M. | Appl. Surf. Sci. 37, 111 (1989) | Good | 0.2 |  | Shirley | data | 3 |  |  | No | Mg |  | Ag3d5= 368.27,Ni FL | Adventitious carbon | Reliable, with one-point correction of energy scale | crystal, pelletized | EDXA | X-ray Diffraction | 300 | Good | The sample was prepared by forming solid solutions of the appropriate single oxides at 1223 K in atmospheres of CO2 or CO2/2% CO. Prior to analysis, the powdered oxide samples were ground and pressed.
Mn | 2p3/2 | 642.3 | CuMn2O4 | copper(II) dimanganese(III) tetraoxide (hopcalite) | Veprek S., Cocke D.L., Kehl S., Oswald H.R. | J. Catal. 100, 250 (1986) | Adequate |  |  |  | data |  |  |  | No | Mg |  | Cu2p3 = 932.67 | Adventitious carbon | Reliable, with one-point correction of energy scale | amorphous, powder pressed into thin tablet |  | X-ray Diffraction | 300 | Good | X-ray emission anal. gave a Cu/Mn ratio 1/2. The impurity composition by neutron activation analysis is (in ppm) K7170,Ca4600,Fe1850,Zn320,Br226,Co158,As70,Sb20,Cr9 and Ag2.7. The activation was done under controlled gas flow at ~493K in pure O2.
Mn | 2p3/2 | 640.3 | MnCr2O4 | manganese(II) dichromium(III) tetraoxide | Allen G.C., Harris S.J, Jutson J.A., Dyke J.M. | Appl. Surf. Sci. 37, 111 (1989) | Good | 0.2 |  | Shirley | data | 3.2 |  |  | No | Mg |  | Ag3d5= 368.27,Ni FL | Adventitious carbon | Reliable, with one-point correction of energy scale | crystal, pelletized | EDXA | X-ray Diffraction | 300 | Good | The sample was prepared by forming solid solutions of the appropriate single oxides at 1223 K in atmospheres of CO2 or CO2/2% CO. Prior to analysis, the powdered oxide samples were ground and pressed.
Mn | 2p3/2 | 640.1 | MnFeCrO4 | manganese(II) iron(III) chromium(III) tetraoxide | Allen G.C., Harris S.J, Jutson J.A., Dyke J.M. | Appl. Surf. Sci. 37, 111 (1989) | Good | 0.2 |  | Shirley | data | 3 |  |  | No | Mg |  | Ag3d5= 368.27,Ni FL | Adventitious carbon | Reliable, with one-point correction of energy scale | crystal, pelletized | EDXA | X-ray Diffraction | 300 | Good | The sample was prepared by forming solid solutions of the appropriate single oxides at 1223 K in atmospheres of CO2 or CO2/2% CO. Prior to analysis, the powdered oxide samples were ground and pressed.
Mn | 2p3/2 | 641.4 | Pb0.94Mn0.06Te | (1-x)lead (x)manganese telluride (x=0.06) | Mandale A.B., Badrinarayanan S. | J. Electron Spectrosc. Relat. Phemon. 53, 87, (1990) | [8 empty] | No |  |  | Au | Gold | Reliable | polycrystalline
Mn | 2p3/2 | 641.7 | MnO | manganese(II) oxide | Tan B.J., Klabunde K.J., Sherwood P.M.A. | J. Am. Chem. Soc. 113, 855 (1991) | Adequate | 0.2 |  | other | mixed Gaussian/Lorentzian |  |  |  | No | Mg |  | Other, Mn2p3 = 638.89 | Adventitious carbon | Reliable, with two-point correction of energy scale | solid sample mounted on tape |  |  | 300 | Adequate | The total FWHM is 3.6 eV. The composition determined by XPS was MnO0.53.
Mn | 2p3/2 | 639 | MnP | manganese phosphide | Myers C.E., Franzen H.F., Anderegg J.W. | Inorg. Chem. 24, 1822 (1985) | [8 empty] | No |  |  | Au | Conductor | Reliable | heated
Mn | 2p3/2 | 640.4 | MnS2 | manganese(IV) disulfide | Van Der Heide H., Hemmel R., Van Bruggen C.F., Haas C. | J. Solid State Chem. 33, 17 (1980) | [8 empty] | No |  |  | FL | Conductor
Mn | 2p3/2 | 640.9 | MnS | manganese sulfide | Strohmeier B.R., Hercules D.M. | J. Phys. Chem. 88, 4922 (1984) | [8 empty] | No |  |  |  | Adventitious carbon | Two-point correction of energy scale
Mn | 2p3/2 | 641.65 | MnS | manganese sulfide | Franzen H.F., Umana M.X., McCreary J.R., Thorn R.J. | J. Solid State Chem. 18, 363 (1976) | [8 empty] | No |  |  | Au (Au4f7 corrected by +1.2eV.) | Gold | Two-point correction of energy scale
Mn | 2p3/2 | 640.3 | MnS | manganese sulfide | Carver J.C., Schweitzer G.K., Carlson T.A. | J. Chem. Phys. 57, 973 (1972) | [8 empty] | No |  |  |  | Adventitious carbon | Two-point correction of energy scale
Mn | 2p3/2 | 641.9 | MnS | manganese sulfide | Aoki A. | Jpn. J. Appl. Phys. 15, 305 (1976) | [8 empty] | No |  |  | Mn2p3=640.9 | Adventitious carbon | Two-point correction of energy scale
Mn | 2p3/2 | 640.8 | MnS | manganese sulfide | Aoki A. | Jpn. J. Appl. Phys. 15, 305 (1976) | [8 empty] | No |  |  | Mn2p3=640.9 | Adventitious carbon | Two-point correction of energy scale
Mn | 2p3/2 | 640.8 | MnTe | manganese(II) telluride | Mandale A.B., Badrinarayanan S. | J. Electron Spectrosc. Relat. Phemon. 53, 87, (1990) | [8 empty] | No |  |  | Au | Gold | Reliable | polycrystalline
Mn | 2p3/2 | 641.1 | Pb0.92Mn0.08Te | (1-x)lead (x)manganese telluride (x=0.08) | Mandale A.B., Badrinarayanan S. | J. Electron Spectrosc. Relat. Phemon. 53, 87, (1990) | [8 empty] | No |  |  | Au | Gold | Reliable | polycrystalline
Mn | 2p3/2 | 642 | Pb0.98Mn0.02Te | (1-x)lead (x)manganese telluride (x=0.02) | Mandale A.B., Badrinarayanan S. | J. Electron Spectrosc. Relat. Phemon. 53, 87, (1990) | [8 empty] | No |  |  | Au | Gold | Reliable | polycrystalline
Mn | 2p3/2 | 641.7 | Pb0.96Mn0.04Te | (1-x)lead (x)manganese telluride (x=0.04) | Mandale A.B., Badrinarayanan S. | J. Electron Spectrosc. Relat. Phemon. 53, 87, (1990) | [8 empty] | No |  |  | Au | Gold | Reliable | polycrystalline
Mn | 2p3/2 | 640.4 | MnO | manganese(II) oxide | Ivanov-Emin B.N., Nevskaya N.A., Zaitsev B.E., Ivanova T.M. | Zh. Neorg. Khimii 27, 3101 (1982) | [8 empty] | No |  |  |  | Adventitious carbon | Two-point correction of energy scale
Mn | 2p3/2 | 640.8 | MnO | manganese(II) oxide | DiCastro V., Polzonetti G. | J. Electron Spectrosc. Relat. Phemon. 48, 117 (1989) | [8 empty] | No |  |  |  | Adventitious carbon | Reliable, with two-point correction of energy scale | thin film
Mn | 2p3/2 | 641.8 | MnSe | manganese(II) selenide | Mandale A.B., Badrinarayanan S., Date S.K., Sinha A.P.B. | J. Electron Spectrosc. Relat. Phenom. 33, 61 (1984) | [8 empty] | No |  |  | Au | Conductor |  | heated
Mn | 2p3/2 | 640.5 | MnSe2 | manganese(IV) selenide | Van Der Heide H., Hemmel R., Van Bruggen C.F., Haas C. | J. Solid State Chem. 33, 17 (1980) | [8 empty] | No |  |  | FL | Conductor
Mn | 2p3/2 | 642.7 | NiZnMnO4 | nickel(II) zinc(II) manganese(IV) tetraoxide | Brabers V.A.M., Van Setten F.M., Knapen P.S.A. | J. Solid State Chem. 49, 93 (1983) | [8 empty] | No |  |  |  | Adventitious carbon | Two-point correction of energy scale
Mn | 2p3/2 | 642.7 | MnSO4 | manganese(II) sulfate | Strohmeier B.R., Hercules D.M. | J. Phys. Chem. 88, 4922 (1984) | [8 empty] | No |  |  |  | Adventitious carbon | Two-point correction of energy scale
Mn | 2p3/2 | 640.8 | Mn2TiO4 | dimanganese titanium tetraoxide | Brabers V.A.M., Van Setten F.M., Knapen P.S.A. | J. Solid State Chem. 49, 93 (1983) | [8 empty] | No |  |  |  | Adventitious carbon | Two-point correction of energy scale
Mn | 2p3/2 | 641.4 | MnO | manganese(II) oxide | Strohmeier B.R., Hercules D.M. | J. Phys. Chem. 88, 4922 (1984) | [8 empty] | No |  |  |  | Adventitious carbon | Two-point correction of energy scale
Mn | 2p3/2 | 640.5 | MnO | manganese(II) oxide | Oku M., Hirokawa K. | J. Electron Spectrosc. Relat. Phenom. 8, 475 (1976) | [8 empty] | No |  |  |  | Adventitious carbon | Two-point correction of energy scale
Mn | 2p3/2 | 640.7 | MnO | manganese(II) oxide | Oku M., Hirokawa K., Ikeda S. | J. Electron Spectrosc. Relat. Phenom. 7, 465 (1975) | [8 empty] | No |  |  |  | Ni2p3=852.1 | Reliable | heated
Mn | 2p3/2 | 642.5 | MnO | manganese(II) oxide | Franzen H.F., Umana M.X., McCreary J.R., Thorn R.J. | J. Solid State Chem. 18, 363 (1976) | [8 empty] | No |  |  | Au (Au4f7 corrected by +1.2eV.) | Gold | Two-point correction of energy scale
Mn | 2p3/2 | 641.5 | MnO | manganese(II) oxide | Carver J.C., Schweitzer G.K., Carlson T.A. | J. Chem. Phys. 57, 973 (1972) | [8 empty] | No |  |  |  | Adventitious carbon | Two-point correction of energy scale
Mn | 2p3/2 | 641.3 | MnO | manganese(II) oxide | Aoki A. | Jpn. J. Appl. Phys. 15, 305 (1976) | [8 empty] | No |  |  | Mn2p3=640.9 | Adventitious carbon | Two-point correction of energy scale
Mn | 2p3/2 | 642.1 | MnBr2 | manganese(II) bromide | Aoki A. | Jpn. J. Appl. Phys. 15, 305 (1976) | [8 empty] | No |  |  | Mn2p3=640.9 | Adventitious carbon | Two-point correction of energy scale
Mn | 2p3/2 | 642 | MnBr2 | manganese(II) bromide | Carver J.C., Schweitzer G.K., Carlson T.A. | J. Chem. Phys. 57, 973 (1972) | [8 empty] | No |  |  |  | Adventitious carbon | Two-point correction of energy scale
Mn | 2p3/2 | 641.9 | MnI2 | manganese(II) iodide | Aoki A. | Jpn. J. Appl. Phys. 15, 305 (1976) | [8 empty] | No |  |  | Mn2p3=640.9 | Adventitious carbon | Two-point correction of energy scale
Mn | 2p3/2 | 641.9 | MnI2 | manganese(II) iodide | Carver J.C., Schweitzer G.K., Carlson T.A. | J. Chem. Phys. 57, 973 (1972) | [8 empty] | No |  |  |  | Adventitious carbon | Two-point correction of energy scale
Mn | 2p3/2 | 641.3 | MnAl2O4 | manganese(II) dialuminum(III) tetraoxide | Strohmeier B.R., Hercules D.M. | J. Phys. Chem. 88, 4922 (1984) | [8 empty] | No |  |  |  | Adventitious carbon | Two-point correction of energy scale
Mn | 2p3/2 | 640.6 | MnCr2O4 | manganese(II) chromium(III) oxide | Oku M., Hirokawa K. | J. Electron Spectrosc. Relat. Phenom. 8, 475 (1976) | [8 empty] | No |  |  |  | Adventitious carbon | Two-point correction of energy scale
Mn | 2p3/2 | 641 | MnFe2O4 | manganese(II) iron(III) oxide | Brabers V.A.M., Van Setten F.M., Knapen P.S.A. | J. Solid State Chem. 49, 93 (1983) | [8 empty] | No |  |  |  | Adventitious carbon | Two-point correction of energy scale
Mn | 2p3/2 | 647 | KMnO4 | potassium permanganate | Umezawa Y., Reilley C.N. | Anal. Chem. 50, 1290 (1978) | [8 empty] | No |  |  |  | Adventitious carbon | Two-point correction of energy scale
Mn | 2p3/2 | 641.5 | CoMn2O4 | cobalt(II) dimanganese(III) tetraoxide | Oku M., Hirokawa K. | J. Electron Spectrosc. Relat. Phenom. 8, 475 (1976) | [8 empty] | No |  |  |  | Adventitious carbon | Two-point correction of energy scale
Mn | 2p3/2 | 641 | CuMn2O4 | copper(II) manganese(III) tetraoxide | Oku M., Hirokawa K. | J. Electron Spectrosc. Relat. Phenom. 8, 475 (1976) | [8 empty] | No |  |  |  | Adventitious carbon | Two-point correction of energy scale
Mn | 2p3/2 | 641.5 | Mn3O4 | manganese(II) dimanganese(III) oxide | Brabers V.A.M., Van Setten F.M., Knapen P.S.A. | J. Solid State Chem. 49, 93 (1983) | [8 empty] | No |  |  |  | Adventitious carbon | Two-point correction of energy scale
Mn | 2p3/2 | 641.2 | Mn3O4 | manganese(II) dimanganese(III) oxide | Ivanov-Emin B.N., Nevskaya N.A., Zaitsev B.E., Ivanova T.M. | Zh. Neorg. Khimii 27, 3101 (1982) | [8 empty] | No |  |  |  | Adventitious carbon | Two-point correction of energy scale
Mn | 2p3/2 | 641.2 | Mn3O4 | manganese(II) dimanganese(III) oxide | Oku M., Hirokawa K. | J. Electron Spectrosc. Relat. Phenom. 8, 475 (1976) | [8 empty] | No |  |  |  | Adventitious carbon | Two-point correction of energy scale
Mn | 2p3/2 | 641.1 | Mn3O4 | manganese(II) dimanganese(III) oxide | Strohmeier B.R., Hercules D.M. | J. Phys. Chem. 88, 4922 (1984) | [8 empty] | No |  |  |  | Adventitious carbon | Two-point correction of energy scale
Mn | 2p3/2 | 641.4 | Mn3O4 | manganese(II) dimanganese(III) oxide | Oku M., Hirokawa K., Ikeda S. | J. Electron Spectrosc. Relat. Phenom. 7, 465 (1975) | [8 empty] | No |  |  |  | Ni2p3=852.1 | Reliable | heated
Mn | 2p3/2 | 641.3 | Mn3O4 | manganese(II) dimanganese(III) oxide | DiCastro V., Polzonetti G. | J. Electron Spectrosc. Relat. Phemon. 48, 117 (1989) | [8 empty] | No |  |  |  | Adventitious carbon | Reliable, with two-point correction of energy scale | thin film
Mn | 2p3/2 | 641.9 | Mn3O4 | manganese(II) dimanganese(III) oxide | Ansell R.O., Dickinson T., Povey A.F. | Corros. Sci. 18, 245 (1978) | [8 empty] | No |  |  |  | Adventitious carbon | Two-point correction of energy scale | powder (when a special point is made in the article)
Mn | 2p3/2 | 640.9 | Mn | manganese | Aoki A. | Jpn. J. Appl. Phys. 15, 305 (1976) | [8 empty] | No |  |  |  | Adventitious carbon | Two-point correction of energy scale
Mn | 2p3/2 | 638.78 | Mn | manganese | Lebugle A., Axelsson U., Nyholm R., Martensson N. | Phys. Scripta 23, 825 (1981) | [8 empty] | No |  |  | Au,Zn2p3-3d=1011.8 | Gold | Calibration study | scraped
Mn | 2p3/2 | 640.7 | Mn | manganese | Ansell R.O., Dickinson T., Povey A.F. | Corros. Sci. 18, 245 (1978) | [8 empty] | No |  |  |  | Conductor | Two-point correction of energy scale
Mn | 2p3/2 | 638.8 | Mn | manganese | Mandale A.B., Badrinarayanan S. | J. Electron Spectrosc. Relat. Phemon. 53, 87, (1990) | [8 empty] | No |  |  | Au | Gold | Reliable
Mn | 2p3/2 | 638.8 | Mn | manganese | Hu H.-K., Rabalais J.W. | Surf. Sci. 107, 376 (1981) | [8 empty] | No |  |  | Au | Conductor | Reliable, with two-point correction of energy scale
Mn | 2p3/2 | 639 | Mn | manganese | Chourasia A.R., Chopra D.R. | Surf. Sci. Spectra 3, 74 (1994) | Adequate |  |  | other | data | 2.34 |  |  | No | Mg |  | Au,Ag,Cu = 84.00,368.27,932.67 | Conductor | Reliable, with one-point correction of energy scale | metal foil, polycrystalline, sputtered |  |  | 298 | Good | FAT mode. Emission angle = 45 degrees. The sample was cleaned by Ar+ ion bombard
Mn | 2p3/2 | 639 | Mn | manganese | Chourasia A.R., Chopra D.R. | Surf. Sci. Spectra 3, 74 (1994) | Adequate |  |  | other | data | 3.67 |  |  | No | other anode |  | Au,Ag,Cu = 84.00,368.27,932.67 | Conductor | Reliable, with two-point correction of energy scale | metal foil, polycrystalline, sputtered |  |  | 298 | Good | FAT mode. Emission angle = 45 degrees. The sample was cleaned by Ar+ ion bombard
Mn | 2p3/2 | 641.3 | MnN | manganese nitride | Carver J.C., Schweitzer G.K., Carlson T.A. | J. Chem. Phys. 57, 973 (1972) | [8 empty] | No |  |  |  | Adventitious carbon | Two-point correction of energy scale
Mn | 2p3/2 | 642.2 | MnO2 | manganese(IV) dioxide | Aoki A. | Jpn. J. Appl. Phys. 15, 305 (1976) | [8 empty] | No |  |  | Mn2p3=640.9 | Adventitious carbon | Two-point correction of energy scale
Mn | 2p3/2 | 643.4 | MnO2 | manganese(IV) dioxide | Umezawa Y., Reilley C.N. | Anal. Chem. 50, 1290 (1978) | [8 empty] | No |  |  |  | Adventitious carbon | Two-point correction of energy scale
Mn | 2p3/2 | 641.6 | MnO2 | manganese(IV) dioxide | Strohmeier B.R., Hercules D.M. | J. Phys. Chem. 88, 4922 (1984) | [8 empty] | No |  |  |  | Adventitious carbon | Two-point correction of energy scale
Mn | 2p3/2 | 642.4 | MnO2 | manganese(IV) dioxide | DiCastro V., Polzonetti G. | J. Electron Spectrosc. Relat. Phemon. 48, 117 (1989) | [8 empty] | No |  |  |  | Adventitious carbon | Reliable, with two-point correction of energy scale | thin film
Mn | 2p3/2 | 642.8 | MnO2 | manganese(IV) dioxide | Ansell R.O., Dickinson T., Povey A.F. | Corros. Sci. 18, 245 (1978) | [8 empty] | No |  |  |  | Adventitious carbon | Two-point correction of energy scale | powder (when a special point is made in the article)
Mn | 2p3/2 | 642.6 | MnO2 | manganese(IV) dioxide | Nefedov V.I., Gati D., Dzhurinskii, B.F., Sergushin N.P., Salyn Y.V. | Zh. Neorg. Khimii 20, 2307 (1975) | [8 empty] | No |  |  |  | Adventitious carbon | Two-point correction of energy scale
Mn | 2p3/2 | 642.6 | MnO2 | manganese(IV) dioxide | Ivanov-Emin B.N., Nevskaya N.A., Zaitsev B.E., Ivanova T.M. | Zh. Neorg. Khimii 27, 3101 (1982) | [8 empty] | No |  |  |  | Adventitious carbon | Two-point correction of energy scale
Mn | 2p3/2 | 642 | MnO2 | manganese(IV) dioxide | Ivanov-Emin B.N., Nevskaya N.A., Zaitsev B.E., Ivanova T.M. | Zh. Neorg. Khimii 27, 3101 (1982) | [8 empty] | No |  |  |  | Adventitious carbon | Two-point correction of energy scale
Mn | 2p3/2 | 641.1 | MnO2 | manganese(IV) dioxide | Oku M., Hirokawa K., Ikeda S. | J. Electron Spectrosc. Relat. Phenom. 7, 465 (1975) | [8 empty] | No |  |  |  | Ni2p3=852.1 | Reliable | heated
Mn | 2p3/2 | 642.4 | MnO2 | manganese(IV) dioxide | Wagner C.D., Riggs W.M., Davis L.E., Moulder J.F., Muilenberg G.E. | Handbook of X-Ray Photoelectron Spectroscopy, Perkin-Elmer Corporation, Physical Electronics Division, Eden Prairie, Minn. 55344 (1979) | [8 empty] | No |  |  | Au,Cu | Adventitious carbon | Reliable, with two-point correction of energy scale
Mn | 2p3/2 | 642.2 | MnO2 | manganese(IV) dioxide | Carver J.C., Schweitzer G.K., Carlson T.A. | J. Chem. Phys. 57, 973 (1972) | [8 empty] | No |  |  |  | Adventitious carbon | Two-point correction of energy scale
Mn | 2p3/2 | 642.7 | MnO2 | manganese(IV) dioxide | DiCastro V., Polzonetti G., Contini G., Cozza C., Paponetti B. | Surf. Interface Anal. 16, 571 (1990) | [8 empty] | No |  |  |  | Int. Si2p=103.0 | Reliable | thin film
Mn | 2p3/2 | 641.6 | Mn2O3 | manganese(III) oxide | Strohmeier B.R., Hercules D.M. | J. Phys. Chem. 88, 4922 (1984) | [8 empty] | No |  |  |  | Adventitious carbon | Two-point correction of energy scale
Mn | 2p3/2 | 641.7 | Mn2O3 | manganese(III) oxide | DiCastro V., Polzonetti G. | J. Electron Spectrosc. Relat. Phemon. 48, 117 (1989) | [8 empty] | No |  |  |  | Adventitious carbon | Reliable, with two-point correction of energy scale | thin film
Mn | 2p3/2 | 641.2 | Mn2O3 | manganese(III) oxide | Oku M., Hirokawa K., Ikeda S. | J. Electron Spectrosc. Relat. Phenom. 7, 465 (1975) | [8 empty] | No |  |  |  | Ni2p3=852.1 | Reliable | heated
Mn | 2p3/2 | 642.8 | Mn2O3 | manganese(III) oxide | Umezawa Y., Reilley C.N. | Anal. Chem. 50, 1290 (1978) | [8 empty] | No |  |  |  | Adventitious carbon | Two-point correction of energy scale
Mn | 2p3/2 | 641.7 | Mn2O3 | manganese(III) oxide | Oku M., Hirokawa K. | J. Electron Spectrosc. Relat. Phenom. 8, 475 (1976) | [8 empty] | No |  |  |  | Adventitious carbon | Two-point correction of energy scale
Mn | 2p3/2 | 641.6 | Mn2O3 | manganese(III) oxide | Carver J.C., Schweitzer G.K., Carlson T.A. | J. Chem. Phys. 57, 973 (1972) | [8 empty] | No |  |  |  | Adventitious carbon | Two-point correction of energy scale
Mn | 2p3/2 | 641.5 | Mn2O3 | manganese(III) oxide | Oku M., Hirokawa K. | J. Electron Spectrosc. Relat. Phenom. 8, 475 (1976) | [8 empty] | No |  |  |  | Adventitious carbon | Two-point correction of energy scale
Mn | 2p3/2 | 641.7 | Mn2O3 | manganese(III) oxide | Ivanov-Emin B.N., Nevskaya N.A., Zaitsev B.E., Ivanova T.M. | Zh. Neorg. Khimii 27, 3101 (1982) | [8 empty] | No |  |  |  | Adventitious carbon | Two-point correction of energy scale
Mn | 2p3/2 | 641.5 | Mn2O3 | manganese(III) oxide | Ivanov-Emin B.N., Nevskaya N.A., Zaitsev B.E., Ivanova T.M. | Zh. Neorg. Khimii 27, 3101 (1982) | [8 empty] | No |  |  |  | Adventitious carbon | Two-point correction of energy scale
Mn | 2p3/2 | 638.8 | Mn | manganese | Jenks C.J., Chang S.-L., Anderegg J.W., Thiel P.A., Lynch D.W. | Phys. Rev. B 54, 6301 (1996) | Adequate |  | 0.65 |  | data | 1.69 |  |  | Yes | Al |  | Au,Cu = 84.00,932.67 | Conductor | Reliable (reported energy within 300 eV of a reference energy) | sputtered and heated |  |  | 300 | Good | The sample was annealed at 870 K.
Mn | 2p3/2 | 638.5 | Mn | manganese | Jenks C.J., Chang S.-L., Anderegg J.W., Thiel P.A., Lynch D.W. | Phys. Rev. B 54, 6301 (1996) | Adequate |  | 0.65 | other | mixed Gaussian/Lorentzian |  | 0.65 | 0.28 | Yes | Al |  | Au,Cu = 84.00,932.67 | Conductor | Reliable (reported energy within 300 eV of a reference energy) | sputtered and heated |  |  | 300 | Good | The sample was annealed at 870 K. Peak locations: Doniach - Sunjic & Gaussian. Asymmetry parameter = 0.51.
Mn | 2p3/2 | 642.5 | MnF2 | manganese(II) difluoride | Aoki A. | Jpn. J. Appl. Phys. 15, 305 (1976) | [8 empty] | No |  |  | Mn2p3=640.9 | Adventitious carbon | Two-point correction of energy scale | thin film
Mn | 2p3/2 | 642.6 | MnF2 | manganese(II) difluoride | Carver J.C., Schweitzer G.K., Carlson T.A. | J. Chem. Phys. 57, 973 (1972) | [8 empty] | No |  |  |  | Adventitious carbon | Two-point correction of energy scale
Mn | 2p3/2 | 642.6 | MnF3 | manganese(III) trifluoride | Carver J.C., Schweitzer G.K., Carlson T.A. | J. Chem. Phys. 57, 973 (1972) | [8 empty] | No |  |  |  | Adventitious carbon | Two-point correction of energy scale
Mn | 2p3/2 | 638.5 | [Mn(C5H5)2] | bis(cyclopentadienyl)manganese | Barber M., Connor J.A., Derrick L.M.R., Hall M.B., Hillier I.H. | J. Chem. Soc., Faraday Trans. 2, 69, 560 (1973) | [8 empty] | No |  |  |  | C6H12=284.8 | Two-point correction of energy scale | co-condensed with a charge reference material
Mn | 2p3/2 | 638.5 | [Mn(C5H5)2] | bis(cyclopentadienyl)manganese | Connor J.A., Derrick L.M.R., Hillier I.H. | J. Chem. Soc. Faraday Trans. II 70, 941 (1974) | [8 empty] | No |  |  |  | Co-condensed hydrocarbon | Two-point correction of energy scale | co-condensed with a charge reference material
Mn | 2p3/2 | 638.85 | Mn | manganese | Powell C.J. | J. Electron Spectrosc. Relat. Phenom. 185, 1 (2012) | Good | 0.06 | [17 empty] | Recommended binding energy based on an analysis of at least two independent measurements in four Handbooks. Where necessary, the binding-energy scale was recalibrated using reference values from the U.K. National Physical Laboratory.
Mn | 2p3/2 | 639 | Mn | manganese | DiCastro V., Polzonetti G. | J. Electron Spectrosc. Relat. Phemon. 48, 117 (1989) | [8 empty] | No |  |  |  | Adventitious carbon | Reliable, with two-point correction of energy scale | sputtered
Mn | 2p3/2 | 641 | Mn | manganese | Mandale A.B., Badrinarayanan S., Date S.K., Sinha A.P.B. | J. Electron Spectrosc. Relat. Phenom. 33, 61 (1984) | [8 empty] | No |  |  | Au | Conductor
Mn | 2p3/2 | 638.9 | Mn | manganese | Myers C.E., Franzen H.F., Anderegg J.W. | Inorg. Chem. 24, 1822 (1985) | [8 empty] | No |  |  | Au | Conductor | Reliable | sputtered
Mn | 2p3/2 | 639 | Mn | manganese | Wagner C.D., Riggs W.M., Davis L.E., Moulder J.F., Muilenberg G.E. | Handbook of X-Ray Photoelectron Spectroscopy, Perkin-Elmer Corporation, Physical Electronics Division, Eden Prairie, Minn. 55344 (1979) | [8 empty] | No |  |  | Au,Cu | Conductor | Reliable, with two-point correction of energy scale
Mn | 2p3/2 | 640.8 | Mn | manganese | Ivanov-Emin B.N., Nevskaya N.A., Zaitsev B.E., Ivanova T.M. | Zh. Neorg. Khimii 27, 3101 (1982) | [8 empty] | No |  |  |  | Adventitious carbon | Two-point correction of energy scale
Mn | 2p3/2 | 641.7 | [MnBr(CO)4]2 | bis(bromotetracarbonyl)dimanganese | Van De Vondel, D.F., Wuyts L.F., Van Der Kelen G.P., Bevernage, L. | J. Electron Spectrosc. Relat. Phenom. 10, 389 (1977) | [8 empty] | No |  |  |  | Adventitious carbon | Two-point correction of energy scale
Mn | 2p3/2 | 641 | [MnBr(CO)3(P(OCH3)3)2] | bromotricarbonylbis(trimethoxyphosphine)manganese | Van De Vondel, D.F., Wuyts L.F., Van Der Kelen G.P., Bevernage, L. | J. Electron Spectrosc. Relat. Phenom. 10, 389 (1977) | [8 empty] | No |  |  |  | Adventitious carbon | Two-point correction of energy scale
Mn | 2p3/2 | 641.4 | [MnBr(CO)4(As(C6H5)3)] | bromotetracarbonyl(triphenylarsine)manganese | Van De Vondel, D.F., Wuyts L.F., Van Der Kelen G.P., Bevernage, L. | J. Electron Spectrosc. Relat. Phenom. 10, 389 (1977) | [8 empty] | No |  |  |  | Internal hydrocarbon | Two-point correction of energy scale
Mn | 2p3/2 | 641.5 | [MnBr(CO)4(P(C6H5)3)] | bromotetracarbonyl(triphenylphosphine)manganese | Van De Vondel, D.F., Wuyts L.F., Van Der Kelen G.P., Bevernage, L. | J. Electron Spectrosc. Relat. Phenom. 10, 389 (1977) | [8 empty] | No |  |  |  | Internal hydrocarbon | Two-point correction of energy scale
Mn | 2p3/2 | 641.6 | [MnBr(CO)4(Sb(C6H5)3)] | bromotetracarbonyl(triphenylstibnine)manganese | Van De Vondel, D.F., Wuyts L.F., Van Der Kelen G.P., Bevernage, L. | J. Electron Spectrosc. Relat. Phenom. 10, 389 (1977) | [8 empty] | No |  |  |  | Internal hydrocarbon | Two-point correction of energy scale
Mn | 2p3/2 | 639.7 | K3[Mn(CN)6] | tripotassium hexacyanomanganate(III) | Vannerberg N.G. | Chem. Scr. 9, 122 (1976) | [8 empty] | No |  |  |  | Gold | Two-point correction of energy scale
Mn | 2p3/2 | 640.7 | [Mn2(CO)8(P(C6H5)3)2] | octacarbonylbis(triphenylphosphine)dimanganese | Van De Vondel, D.F., Wuyts L.F., Van Der Kelen G.P., Bevernage, L. | J. Electron Spectrosc. Relat. Phenom. 10, 389 (1977) | [8 empty] | No |  |  |  | Internal hydrocarbon | Two-point correction of energy scale
Mn | 2p3/2 | 642.1 | [Mn(H2NC(O)NHC(O)NH2)2]Cl2 | bis(imidodicarboniadiamide-O,O')manganese dichloride | Yoshida T., Yamasaki K., Sawada S. | Bull. Chem. Soc. Jpn. 51, 1561 (1978) | [8 empty] | No |  |  |  | Adventitious carbon | Two-point correction of energy scale
Mn | 2p3/2 | 638.3 | Na4[Mn(CN)6] | tetrasodium hexacyanomanganate(II) | Vannerberg N.G. | Chem. Scr. 9, 122 (1976) | [8 empty] | No |  |  |  | Gold | Two-point correction of energy scale
Mn | 2p3/2 | 641.6 | Mn2(CO)10 | decacarbonyldimanganese | Van De Vondel, D.F., Wuyts L.F., Van Der Kelen G.P., Bevernage, L. | J. Electron Spectrosc. Relat. Phenom. 10, 389 (1977) | [8 empty] | No |  |  |  | Adventitious carbon | Two-point correction of energy scale
Mn | 2p3/2 | 641.9 | [Mn(CO)5Br] | pentacarbonylbromomanganese | Van De Vondel, D.F., Wuyts L.F., Van Der Kelen G.P., Bevernage, L. | J. Electron Spectrosc. Relat. Phenom. 10, 389 (1977) | [8 empty] | No |  |  |  | Adventitious carbon | Two-point correction of energy scale
Mn | 2p3/2 | 641.9 | MnCl2 | manganese(II) chloride | Carver J.C., Schweitzer G.K., Carlson T.A. | J. Chem. Phys. 57, 973 (1972) | [8 empty] | No |  |  |  | Adventitious carbon | Two-point correction of energy scale
Mn | 2p3/2 | 642 | MnCl2 | manganese(II) chloride | Aoki A. | Jpn. J. Appl. Phys. 15, 305 (1976) | [8 empty] | No |  |  | Mn2p3=640.9 | Adventitious carbon | Two-point correction of energy scale
Mn | 2p3/2 | 641.9 | Ca3[Mn(OH)6]2 | tricalcium bis(hexahydroxomanganate(III)) | Ivanov-Emin B.N., Nevskaya N.A., Zaitsev B.E., Ivanova T.M. | Zh. Neorg. Khimii 27, 3101 (1982) | [8 empty] | No |  |  |  | Adventitious carbon | Two-point correction of energy scale
Mn | 2p3/2 | 642 | Sr3[Mn(OH)6]2 | tristrontium bis(hexahydroxomanganate(III)) | Ivanov-Emin B.N., Nevskaya N.A., Zaitsev B.E., Ivanova T.M. | Zh. Neorg. Khimii 27, 3101 (1982) | [8 empty] | No |  |  |  | Adventitious carbon | Two-point correction of energy scale
Mn | 2p3/2 | 641.1 | [N(C2H5)4]2MnCl4 | bis(tetraethylammonium) tetrachloromanganate(II) | Escard J., Mavel G., Guerchais J.E., Kergoat R. | Inorg. Chem. 13, 695 (1974) | [8 empty] | No |  |  |  | Internal hydrocarbon | Two-point correction of energy scale
Mn | 2p3/2 | 640.6 | [N(C2H5)4]2[MnBr4] | bis(tetraethylammonium) tetrabromomanganate(II) | Escard J., Mavel G., Guerchais J.E., Kergoat R. | Inorg. Chem. 13, 695 (1974) | [8 empty] | No |  |  |  | Internal hydrocarbon | Two-point correction of energy scale
Mn | 2p3/2 | 641.6 | [N(C2H5)4]2[Mn(CN)4] | bis(tetraethylammonium) tetrakis(cyanato-N)manganate(II) | Escard J., Mavel G., Guerchais J.E., Kergoat R. | Inorg. Chem. 13, 695 (1974) | [8 empty] | No |  |  |  | Internal hydrocarbon | Two-point correction of energy scale
Mn | 2p3/2 | 640.6 | [Mn(CO)3(C5H5)] | tricarbonyl(cyclopentadienyl)manganese | Connor J.A., Derrick L.M.R., Hillier I.H. | J. Chem. Soc. Faraday Trans. II 70, 941 (1974) | [8 empty] | No |  |  |  | Co-condensed hydrocarbon | Two-point correction of energy scale | co-condensed with a charge reference material
Mn | 2p3/2 | 641.5 | Mn(OH)O | manganese(III) hydroxide oxide | Ivanov-Emin B.N., Nevskaya N.A., Zaitsev B.E., Ivanova T.M. | Zh. Neorg. Khimii 27, 3101 (1982) | [8 empty] | No |  |  |  | Adventitious carbon | Two-point correction of energy scale
Mn | 2p3/2 | 641.7 | Mn(OH)O | manganese(III) hydroxide oxide | Oku M., Hirokawa K., Ikeda S. | J. Electron Spectrosc. Relat. Phenom. 7, 465 (1975) | [8 empty] | No |  |  |  | Ni2p3=852.1 | Reliable
Mn | 2s | 769.4 | Mn | manganese | Lebugle A., Axelsson U., Nyholm R., Martensson N. | Phys. Scripta 23, 825 (1981) | [8 empty] | No |  |  | Au,Zn2p3-3d=1011.8 | Gold | Calibration study | scraped
Mn | 3p | 47.4 | Mn | manganese | Chourasia A.R., Chopra D.R. | Surf. Sci. Spectra 3, 74 (1994) | Adequate |  |  | other | data | 2.25 |  |  | No | Mg |  | Au,Ag,Cu = 84.00,368.27,932.67 | Conductor | Reliable, with one-point correction of energy scale | metal foil, polycrystalline, sputtered |  |  | 298 | Good | FAT mode. Emission angle = 45 degrees. The sample was cleaned by Ar+ ion bombard
Mn | 3p | 48.3 | MnO2 | manganese(IV) dioxide | Oku M., Hirokawa K., Ikeda S. | J. Electron Spectrosc. Relat. Phenom. 7, 465 (1975) | [8 empty] | No |  |  |  | Ni2p3=852.1 |  | heated
Mn | 3p | 49.5 | MnO2 | manganese(IV) dioxide | Aoki A. | Jpn. J. Appl. Phys. 15, 305 (1976) | [8 empty] | No |  |  | Mn2p3=640.9 | Adventitious carbon | Reliable, with two-point correction of energy scale
Mn | 3p | 48.4 | Mn2O3 | manganese(III) oxide | Oku M., Hirokawa K., Ikeda S. | J. Electron Spectrosc. Relat. Phenom. 7, 465 (1975) | [8 empty] | No |  |  |  | Ni2p3=852.1 |  | heated
Mn | 3p | 49.2 | Mn(OH)O | manganese(III) hydroxide oxide | Oku M., Hirokawa K., Ikeda S. | J. Electron Spectrosc. Relat. Phenom. 7, 465 (1975) | [8 empty] | No |  |  |  | Ni2p3=852.1
Mn | 3p | 49.5 | MnCl2 | manganese(II) chloride | Aoki A. | Jpn. J. Appl. Phys. 15, 305 (1976) | [8 empty] | No |  |  | Mn2p3=640.9 | Adventitious carbon | Reliable, with two-point correction of energy scale
Mn | 3p | 49.4 | MnF2 | manganese(II) difluoride | Aoki A. | Jpn. J. Appl. Phys. 15, 305 (1976) | [8 empty] | No |  |  | Mn2p3=640.9 | Adventitious carbon | Reliable, with two-point correction of energy scale | thin film
Mn | 3p | 47.4 | Mn | manganese | Chourasia A.R., Chopra D.R. | Surf. Sci. Spectra 3, 74 (1994) | Adequate |  |  | other | data | 3.45 |  |  | No | other anode |  | Au,Ag,Cu = 84.00,368.27,932.67 | Conductor | Reliable, with two-point correction of energy scale | metal foil, polycrystalline, sputtered |  |  | 298 | Good | FAT mode. Emission angle = 45 degrees. The sample was cleaned by Ar+ ion bombard
Mn | 3p | 49.4 | Mn | manganese | Aoki A. | Jpn. J. Appl. Phys. 15, 305 (1976) | [8 empty] | No |  |  |  | Adventitious carbon | Two-point correction of energy scale
Mn | 3p | 47.2 | Mn | manganese | Lebugle A., Axelsson U., Nyholm R., Martensson N. | Phys. Scripta 23, 825 (1981) | [8 empty] | No |  |  | Au | Gold | Calibration study | scraped
Mn | 3p | 48.4 | Mn3O4 | manganese(II) dimanganese(III) oxide | Oku M., Hirokawa K., Ikeda S. | J. Electron Spectrosc. Relat. Phenom. 7, 465 (1975) | [8 empty] | No |  |  |  | Ni2p3=852.1 |  | heated
Mn | 3p | 49.4 | MnI2 | manganese(II) iodide | Aoki A. | Jpn. J. Appl. Phys. 15, 305 (1976) | [8 empty] | No |  |  | Mn2p3=640.9 | Adventitious carbon | Reliable, with two-point correction of energy scale
Mn | 3p | 49.6 | MnBr2 | manganese(II) bromide | Aoki A. | Jpn. J. Appl. Phys. 15, 305 (1976) | [8 empty] | No |  |  | Mn2p3=640.9 | Adventitious carbon | Reliable, with two-point correction of energy scale
Mn | 3p | 54.5 | KMnO4 | potassium permanganate | Oku M. | J. Electron Spectrosc. Relat. Phenom. 74, 135 (1995) | Adequate |  |  |  | data |  |  |  | Yes | Al |  |  | Adventitious carbon | Reliable (reported energy within 300 eV of a reference energy) | cleaved crystal, polycrystalline |  | X-ray Diffraction | 300 | Good | FAT mode.
Mn | 3p | 48.2 | MnO | manganese(II) oxide | Oku M., Hirokawa K., Ikeda S. | J. Electron Spectrosc. Relat. Phenom. 7, 465 (1975) | [8 empty] | No |  |  |  | Ni2p3=852.1 |  | heated
Mn | 3p | 48.1 | MnO | manganese(II) oxide | Aoki A. | Jpn. J. Appl. Phys. 15, 305 (1976) | [8 empty] | No |  |  | Mn2p3=640.9 | Adventitious carbon | Reliable, with two-point correction of energy scale
Mn | 3p | 48.9 | MnS | manganese sulfide | Aoki A. | Jpn. J. Appl. Phys. 15, 305 (1976) | [8 empty] | No |  |  | Mn2p3=640.9 | Adventitious carbon | Reliable, with two-point correction of energy scale
Mn | 3p | 48.1 | MnS | manganese sulfide | Aoki A. | Jpn. J. Appl. Phys. 15, 305 (1976) | [8 empty] | No |  |  | Mn2p3=640.9 | Adventitious carbon | Reliable, with two-point correction of energy scale
Mn | 3p | 48 | MnCr2O4 | manganese(II) dichromium(III) tetraoxide | Allen G.C., Harris S.J, Jutson J.A., Dyke J.M. | Appl. Surf. Sci. 37, 111 (1989) | Good | 0.2 |  | Shirley | data |  |  |  | No | Mg |  | Ag3d5= 368.27,Ni FL | Adventitious carbon | Reliable, with one-point correction of energy scale | crystal, pelletized | EDXA | X-ray Diffraction | 300 | Good | The sample was prepared by forming solid solutions of the appropriate single oxides at 1223 K in atmospheres of CO2 or CO2/2% CO. Prior to analysis, the powdered oxide samples were ground and pressed.
Mn | 3p | 48.4 | CuMn2O4 | copper(II) dimanganese(III) tetraoxide (hopcalite) | Veprek S., Cocke D.L., Kehl S., Oswald H.R. | J. Catal. 100, 250 (1986) | Adequate |  |  |  | data |  |  |  | No | Mg |  | Cu2p3 = 932.67 | Adventitious carbon | Reliable, with one-point correction of energy scale | amorphous, powder pressed into thin tablet |  | X-ray Diffraction | 300 | Good | X-ray emission anal. gave a Cu/Mn ratio 1/2. The impurity composition by neutron activation analysis is (in ppm) K7170,Ca4600,Fe1850,Zn320,Br226,Co158,As70,Sb20,Cr9 and Ag2.7. The activation was done under controlled gas flow at ~493K in pure O2.
Mn | 3p | 48.3 | MnFeCrO4 | manganese(II) iron(III) chromium(III) tetraoxide | Allen G.C., Harris S.J, Jutson J.A., Dyke J.M. | Appl. Surf. Sci. 37, 111 (1989) | Good | 0.2 |  | Shirley | data |  |  |  | No | Mg |  | Ag3d5= 368.27,Ni FL | Adventitious carbon | Reliable, with one-point correction of energy scale | crystal, pelletized | EDXA | X-ray Diffraction | 300 | Good | The sample was prepared by forming solid solutions of the appropriate single oxides at 1223 K in atmospheres of CO2 or CO2/2% CO. Prior to analysis, the powdered oxide samples were ground and pressed.
Mn | 3p | 49.5 | Mn2O3 | dimanganese trioxide | Allen G.C., Harris S.J, Jutson J.A., Dyke J.M. | Appl. Surf. Sci. 37, 111 (1989) | Good | 0.2 | 1.7 | Shirley | data |  |  |  | No | Mg |  | Ag3d5= 368.27,Ni FL | Adventitious carbon | Reliable, with one-point correction of energy scale | pelletized, powder (when a special point is made in the article) | EDXA | X-ray Diffraction | 300 | Good | Prior to analysis, the powdered oxide samples were ground and pressed.
Mn | 3p | 49.1 | Mn3O4 | manganese(II) dimanganese(III) tetraoxide | Allen G.C., Harris S.J, Jutson J.A., Dyke J.M. | Appl. Surf. Sci. 37, 111 (1989) | Good | 0.2 |  | Shirley | data |  |  |  | No | Mg |  | Ag3d5= 368.27, Ni FL | Adventitious carbon | Reliable, with one-point correction of energy scale | crystal, pelletized, powder (when a special point is made in the article) | EDXA | X-ray Diffraction | 300 | Good | Prior to analysis the powdered oxide samples were ground and pressed onto previously prepared sample stubs.
Mn | 3p | 47.4 | MnFe1.5Cr0.5O4 | manganese(II) iron(III) chromium(III) oxide (MnFe1.5Cr0.5O4) | Allen G.C., Harris S.J, Jutson J.A., Dyke J.M. | Appl. Surf. Sci. 37, 111 (1989) | Good | 0.2 |  | Shirley | data |  |  |  | No | Mg |  | Ag3d5= 368.27,Ni FL | Adventitious carbon | Reliable, with one-point correction of energy scale | crystal, pelletized | EDXA | X-ray Diffraction | 300 | Good | The sample was prepared by forming solid solutions of the appropriate single oxides at 1223 K in atmospheres of CO2 or CO2/2% CO. Prior to analysis, the powdered oxide samples were ground and pressed.
Mn | 3p | 47.4 | MnFe2O4 | manganese(II) diiron(III) tetraoxide | Allen G.C., Harris S.J, Jutson J.A., Dyke J.M. | Appl. Surf. Sci. 37, 111 (1989) | Good | 0.2 | 1.7 | Shirley | data |  |  |  | No | Mg |  | Ag3d5= 368.27,Ni FL | Adventitious carbon | Reliable, with one-point correction of energy scale | pelletized, powder (when a special point is made in the article) | EDXA | X-ray Diffraction | 300 | Good | The sample was prepared by forming solid solutions of the appropriate single oxides at 1223 K in atmospheres of CO2 or CO2/2% CO. Prior to analysis, the powdered oxide samples were ground and pressed.
Mn | 3p | 50.2 | MnO2 | manganese dioxide | Allen G.C., Harris S.J, Jutson J.A., Dyke J.M. | Appl. Surf. Sci. 37, 111 (1989) | Good | 0.2 | 1.7 | Shirley | data |  |  |  | No | Mg |  | Ag3d5= 368.27,Ni FL | Adventitious carbon | Reliable, with one-point correction of energy scale | pelletized, powder (when a special point is made in the article) | EDXA | X-ray Diffraction | 300 | Good | Prior to analysis, the powdered oxide samples were ground and pressed.
Mn | 3p | 48.5 | Mn0.5Fe0.5Cr2O4 | manganese(II) iron(II) chromium(III) oxide (Mn0.5Fe0.5Cr2O4) | Allen G.C., Harris S.J, Jutson J.A., Dyke J.M. | Appl. Surf. Sci. 37, 111 (1989) | Good | 0.2 |  | Shirley | data |  |  |  | No | Mg |  | Ag3d5= 368.27,Ni FL | Adventitious carbon | Reliable, with one-point correction of energy scale | crystal, pelletized | EDXA | X-ray Diffraction | 300 | Good | The sample was prepared by forming solid solutions of the appropriate single oxides at 1223 K in atmospheres of CO2 or CO2/2% CO. Prior to analysis, the powdered oxide samples were ground and pressed.
Mn | 3p | 48.4 | Mn0.25Fe0.75Cr2O4 | manganese(II) iron(II) chromium(III) oxide (Mn0.25Fe0.75Cr2O4) | Allen G.C., Harris S.J, Jutson J.A., Dyke J.M. | Appl. Surf. Sci. 37, 111 (1989) | Good | 0.2 |  | Shirley | data |  |  |  | No | Mg |  | Ag3d5= 368.27,Ni FL | Adventitious carbon | Reliable, with one-point correction of energy scale | crystal, pelletized | EDXA | X-ray Diffraction | 300 | Good | The sample was prepared by forming solid solutions of the appropriate single oxides at 1223 K in atmospheres of CO2 or CO2/2% CO. Prior to analysis, the powdered oxide samples were ground and pressed.
Mn | 3p | 48.2 | Mn0.75Fe0.25Cr2O4 | manganese(II) iron(II) chromium(III) oxide (Mn0.75Fe0.25Cr2O4) | Allen G.C., Harris S.J, Jutson J.A., Dyke J.M. | Appl. Surf. Sci. 37, 111 (1989) | Good | 0.2 |  | Shirley | data |  |  |  | No | Mg |  | Ag3d5= 368.27,Ni FL | Adventitious carbon | Reliable, with one-point correction of energy scale | crystal, pelletized | EDXA | X-ray Diffraction | 300 | Good | The sample was prepared by forming solid solutions of the appropriate single oxides at 1223 K in atmospheres of CO2 or CO2/2% CO. Prior to analysis, the powdered oxide samples were ground and pressed.
Mn | 3p | 49.7 | MgNiMnO4 | magnesium nickel(II) manganese(IV) tetraoxide | Topfer J., Feltz A., Graf D., Hackl B., Raupach L., and Weissbrodt P. | Phys. Status Solidi A 134, 405 (1992) | Adequate |  |  |  | data | 2.5 |  |  | No | Mg |  |  | Adventitious carbon | Reliable, with one-point correction of energy scale | crystal |  | X-ray Diffraction | 300 | Adequate | The spectra were recorded at normal emission and 60 degrees.
Mn | 3p | 47.5 | Mn2TiO4 | dimanganese(II) titanium tetraoxide | Topfer J., Feltz A., Graf D., Hackl B., Raupach L., and Weissbrodt P. | Phys. Status Solidi A 134, 405 (1992) | Adequate |  |  |  | data | 1.8 |  |  | No | Mg |  |  | Adventitious carbon | Reliable, with one-point correction of energy scale | crystal |  | X-ray Diffraction | 300 | Adequate | The spectra were recorded at normal emission and 60 degrees.
Mn | 3p | 48.4 | ZnMn2O4 | zinc dimanganese(III) tetraoxide | Topfer J., Feltz A., Graf D., Hackl B., Raupach L., and Weissbrodt P. | Phys. Status Solidi A 134, 405 (1992) | Adequate |  |  |  | data | 2 |  |  | No | Mg |  |  | Adventitious carbon | Reliable, with one-point correction of energy scale | crystal |  | X-ray Diffraction | 300 | Adequate | The spectra were recorded at normal emission and 60 degrees.
Mn | 3p | 48.6 | MnFe0.5Cr1.5O4 | manganese(II) iron(III) chromium(III) oxide (MnFe0.5Cr1.5O4) | Allen G.C., Harris S.J, Jutson J.A., Dyke J.M. | Appl. Surf. Sci. 37, 111 (1989) | Good | 0.2 |  | Shirley | data |  |  |  | No | Mg |  | Ag3d5= 368.27,Ni FL | Adventitious carbon | Reliable, with one-point correction of energy scale | crystal, pelletized | EDXA | X-ray Diffraction | 300 | Good | The sample was prepared by forming solid solutions of the appropriate single oxides at 1223 K in atmospheres of CO2 or CO2/2% CO. Prior to analysis, the powdered oxide samples were ground and pressed.
Mn | 3p | 52.7 | K2MnO4 | potassium manganate | Oku M. | J. Electron Spectrosc. Relat. Phenom. 74, 135 (1995) | Adequate |  |  |  | data |  |  |  | Yes | Al |  |  | Adventitious carbon | Reliable (reported energy within 300 eV of a reference energy) | cleaved crystal, polycrystalline |  | X-ray Diffraction | 300 | Good | FAT mode.
Mn | 3p, sat | 65.3 | K2MnO4 | potassium manganate | Oku M. | J. Electron Spectrosc. Relat. Phenom. 74, 135 (1995) | Adequate |  |  |  | data |  |  |  | Yes | Al |  |  | Adventitious carbon | Reliable (reported energy within 300 eV of a reference energy) | cleaved crystal, polycrystalline |  | X-ray Diffraction | 300 | Good | FAT mode.
Mn | 3p, sat | 63.4 | KMnO4 | potassium permanganate | Oku M. | J. Electron Spectrosc. Relat. Phenom. 74, 135 (1995) | Adequate |  |  |  | data |  |  |  | Yes | Al |  |  | Adventitious carbon | Reliable (reported energy within 300 eV of a reference energy) | cleaved crystal, polycrystalline |  | X-ray Diffraction | 300 | Good | FAT mode.
Mn | 3p, sat | 69.5 | KMnO4 | potassium permanganate | Oku M. | J. Electron Spectrosc. Relat. Phenom. 74, 135 (1995) | Adequate |  |  |  | data |  |  |  | Yes | Al |  |  | Adventitious carbon | Reliable (reported energy within 300 eV of a reference energy) | cleaved crystal, polycrystalline |  | X-ray Diffraction | 300 | Good | FAT mode.
Mn | 3s | 82.6 | MnSe2 | manganese(IV) selenide | Van Der Heide H., Hemmel R., Van Bruggen C.F., Haas C. | J. Solid State Chem. 33, 17 (1980) | [8 empty] | No |  |  | FL | Conductor | Reliable
Mn | 3s | 82.8 | MnO | manganese(II) oxide | Oku M., Hirokawa K., Ikeda S. | J. Electron Spectrosc. Relat. Phenom. 7, 465 (1975) | [8 empty] | No |  |  |  | Ni2p3=852.1 |  | heated
Mn | 3s | 88.9 | KMnO4 | potassium permanganate | Oku M. | J. Electron Spectrosc. Relat. Phenom. 74, 135 (1995) | Adequate |  |  |  | data |  |  |  | Yes | Al |  |  | Adventitious carbon | Reliable (reported energy within 300 eV of a reference energy) | cleaved crystal, polycrystalline |  | X-ray Diffraction | 300 | Good | FAT mode.
Mn | 3s | 82.9 | Mn3O4 | manganese(II) dimanganese(III) oxide | Oku M., Hirokawa K., Ikeda S. | J. Electron Spectrosc. Relat. Phenom. 7, 465 (1975) | [8 empty] | No |  |  |  | Ni2p3=852.1 |  | heated
Mn | 3s | 82.7 | MnFeCrO4 | manganese(II) iron(III) chromium(III) tetraoxide | Allen G.C., Harris S.J, Jutson J.A., Dyke J.M. | Appl. Surf. Sci. 37, 111 (1989) | Good | 0.2 |  | Shirley | data |  |  |  | No | Mg |  | Ag3d5= 368.27,Ni FL | Adventitious carbon | Reliable, with one-point correction of energy scale | crystal, pelletized | EDXA | X-ray Diffraction | 300 | Good | The sample was prepared by forming solid solutions of the appropriate single oxides at 1223 K in atmospheres of CO2 or CO2/2% CO. Prior to analysis, the powdered oxide samples were ground and pressed.
Mn | 3s | 82.2 | MnCr2O4 | manganese(II) dichromium(III) tetraoxide | Allen G.C., Harris S.J, Jutson J.A., Dyke J.M. | Appl. Surf. Sci. 37, 111 (1989) | Good | 0.2 |  | Shirley | data |  |  |  | No | Mg |  | Ag3d5= 368.27,Ni FL | Adventitious carbon | Reliable, with one-point correction of energy scale | crystal, pelletized | EDXA | X-ray Diffraction | 300 | Good | The sample was prepared by forming solid solutions of the appropriate single oxides at 1223 K in atmospheres of CO2 or CO2/2% CO. Prior to analysis, the powdered oxide samples were ground and pressed.
Mn | 3s | 83.5 | Pb0.94Mn0.06Te | (1-x)lead (x)manganese telluride (x=0.06) | Mandale A.B., Badrinarayanan S. | J. Electron Spectrosc. Relat. Phemon. 53, 87, (1990) | [8 empty] | No |  |  | Au | Gold | Reliable | polycrystalline
Mn | 3s | 83.1 | CuMn2O4 | copper(II) dimanganese(III) tetraoxide (hopcalite) | Veprek S., Cocke D.L., Kehl S., Oswald H.R. | J. Catal. 100, 250 (1986) | Adequate |  |  |  | data |  |  |  | No | Mg |  | Cu2p3 = 932.67 | Adventitious carbon | Reliable, with one-point correction of energy scale | amorphous, powder pressed into thin tablet |  | X-ray Diffraction | 300 | Good | X-ray emission anal. gave a Cu/Mn ratio 1/2. The impurity composition by neutron activation analysis is (in ppm) K7170,Ca4600,Fe1850,Zn320,Br226,Co158,As70,Sb20,Cr9 and Ag2.7. The activation was done under controlled gas flow at ~493K in pure O2.
Mn | 3s | 82.6 | MnS2 | manganese(IV) disulfide | Van Der Heide H., Hemmel R., Van Bruggen C.F., Haas C. | J. Solid State Chem. 33, 17 (1980) | [8 empty] | No |  |  | FL | Conductor | Reliable
Mn | 3s | 83.8 | Pb0.96Mn0.04Te | (1-x)lead (x)manganese telluride (x=0.04) | Mandale A.B., Badrinarayanan S. | J. Electron Spectrosc. Relat. Phemon. 53, 87, (1990) | [8 empty] | No |  |  | Au | Gold | Reliable | polycrystalline
Mn | 3s | 84.1 | Pb0.98Mn0.02Te | (1-x)lead (x)manganese telluride (x=0.02) | Mandale A.B., Badrinarayanan S. | J. Electron Spectrosc. Relat. Phemon. 53, 87, (1990) | [8 empty] | No |  |  | Au | Gold | Reliable | polycrystalline
Mn | 3s | 83.3 | Pb0.92Mn0.08Te | (1-x)lead (x)manganese telluride (x=0.08) | Mandale A.B., Badrinarayanan S. | J. Electron Spectrosc. Relat. Phemon. 53, 87, (1990) | [8 empty] | No |  |  | Au | Gold | Reliable | polycrystalline
Mn | 3s | 83.1 | MnTe | manganese(II) telluride | Mandale A.B., Badrinarayanan S. | J. Electron Spectrosc. Relat. Phemon. 53, 87, (1990) | [8 empty] | No |  |  | Au | Gold | Reliable | polycrystalline
Mn | 3s | 82.4 | Mn | manganese | Mandale A.B., Badrinarayanan S. | J. Electron Spectrosc. Relat. Phemon. 53, 87, (1990) | [8 empty] | No |  |  | Au | Gold | Reliable
Mn | 3s | 82.4 | Mn | manganese | Lebugle A., Axelsson U., Nyholm R., Martensson N. | Phys. Scripta 23, 825 (1981) | [8 empty] | No |  |  | Au | Gold | Calibration study | scraped
Mn | 3s | 81.1 | [Mn(C5H5)2] | bis(cyclopentadienyl)manganese | Barber M., Connor J.A., Derrick L.M.R., Hall M.B., Hillier I.H. | J. Chem. Soc., Faraday Trans. 2, 69, 560 (1973) | [8 empty] | No |  |  |  | C6H12=284.8 | Reliable, with two-point correction of energy scale | co-condensed with a charge reference material
Mn | 3s | 84 | Mn(OH)O | manganese(III) hydroxide oxide | Oku M., Hirokawa K., Ikeda S. | J. Electron Spectrosc. Relat. Phenom. 7, 465 (1975) | [8 empty] | No |  |  |  | Ni2p3=852.1
Mn | 3s | 82.9 | Mn2O3 | manganese(III) oxide | Oku M., Hirokawa K., Ikeda S. | J. Electron Spectrosc. Relat. Phenom. 7, 465 (1975) | [8 empty] | No |  |  |  | Ni2p3=852.1 |  | heated
Mn | 3s | 82.8 | MnO2 | manganese(IV) dioxide | Oku M., Hirokawa K., Ikeda S. | J. Electron Spectrosc. Relat. Phenom. 7, 465 (1975) | [8 empty] | No |  |  |  | Ni2p3=852.1 |  | heated
Mn | 3s | 91.15 | ((C8H17)C6H3OHCHN)2MnCl2 | dichloro-bis(N-octyl-2-hydroxybenzylideneaminato)manganese(IV) | Fujiwara M., Matsushita T., Ikeda S. | J. Electron Spectrosc. Relat. Phenom. 74, 201 (1995) | Adequate |  |  |  | data |  |  |  | No | Mg |  |  | Internal hydrocarbon | Reliable, with one-point correction of energy scale | solid on double-sided tape |  |  | 300 | Adequate
Mn | 3s | 84.68 | ((C8H17)C6H3OHCHN)2MnCl2 | dichloro-bis(N-octyl-2-hydroxybenzylideneaminato)manganese(IV) | Fujiwara M., Matsushita T., Ikeda S. | J. Electron Spectrosc. Relat. Phenom. 74, 201 (1995) | Adequate |  |  |  | data |  |  |  | No | Mg |  |  | Internal hydrocarbon | Reliable, with one-point correction of energy scale | solid on double-sided tape |  |  | 300 | Adequate
Mn | 3s | 89.81 | ((C8H17)C6H3OHCHN)2MnCl | chloro-bis(N-octyl-2-hydroxybenzylideneaminato)manganese(III) | Fujiwara M., Matsushita T., Ikeda S. | J. Electron Spectrosc. Relat. Phenom. 74, 201 (1995) | Adequate |  |  |  | data |  |  |  | No | Mg |  |  | Internal hydrocarbon | Reliable, with one-point correction of energy scale | solid on double-sided tape |  |  | 300 | Adequate
Mn | 3s | 83.85 | ((C8H17)C6H3OHCHN)2MnCl | chloro-bis(N-octyl-2-hydroxybenzylideneaminato)manganese(III) | Fujiwara M., Matsushita T., Ikeda S. | J. Electron Spectrosc. Relat. Phenom. 74, 201 (1995) | Adequate |  |  |  | data |  |  |  | No | Mg |  |  | Internal hydrocarbon | Reliable, with one-point correction of energy scale | solid on double-sided tape |  |  | 300 | Adequate
Mn | 3s | 89.87 | ((C2H2)2C6H2OHCHN)2MnCl | chloro-N,N'-ethylenebis(2-hydroxybenzylideneaminato)manganese(III) | Fujiwara M., Matsushita T., Ikeda S. | J. Electron Spectrosc. Relat. Phenom. 74, 201 (1995) | Adequate |  |  |  | data |  |  |  | No | Mg |  |  | Internal hydrocarbon | Reliable, with one-point correction of energy scale | solid on double-sided tape |  |  | 300 | Adequate
Mn | 3s | 84.25 | ((C2H2)2C6H2OHCHN)2MnCl | chloro-N,N'-ethylenebis(2-hydroxybenzylideneaminato)manganese(III) | Fujiwara M., Matsushita T., Ikeda S. | J. Electron Spectrosc. Relat. Phenom. 74, 201 (1995) | Adequate |  |  |  | data |  |  |  | No | Mg |  |  | Internal hydrocarbon | Reliable, with one-point correction of energy scale | solid on double-sided tape |  |  | 300 | Adequate
Mn | 3s | 89.44 | ((C8H17)(CH3O)C6HOHCHN)2MnCl | chloro-bis(N-octyl-3-methoxy-2-hydroxybenzylideneaminato)manganese(III) | Fujiwara M., Matsushita T., Ikeda S. | J. Electron Spectrosc. Relat. Phenom. 74, 201 (1995) | Adequate |  |  |  | data |  |  |  | No | Mg |  |  | Internal hydrocarbon | Reliable, with one-point correction of energy scale | solid on double-sided tape |  |  | 300 | Adequate
Mn | 3s | 83.23 | ((C8H17)(CH3O)C6HOHCHN)2MnCl | chloro-bis(N-octyl-3-methoxy-2-hydroxybenzylideneaminato)manganese(III) | Fujiwara M., Matsushita T., Ikeda S. | J. Electron Spectrosc. Relat. Phenom. 74, 201 (1995) | Adequate |  |  |  | data |  |  |  | No | Mg |  |  | Internal hydrocarbon | Reliable, with one-point correction of energy scale | solid on double-sided tape |  |  | 300 | Adequate
Mn | 3s | 91.92 | ((C2H2)2(CH3O)C6HOHCHN)2MnO | oxo-N,N'-ethylene-bis(3-methoxy-2-hydroxybenzylideneaminato)manganese(IV) | Fujiwara M., Matsushita T., Ikeda S. | J. Electron Spectrosc. Relat. Phenom. 74, 201 (1995) | Adequate |  |  |  | data |  |  |  | No | Mg |  |  | Internal hydrocarbon | Reliable, with one-point correction of energy scale | solid on double-sided tape |  |  | 300 | Adequate
Mn | 3s | 89.15 | ((C2H2)2(CH3O)C6HOHCHN)2MnO | oxo-N,N'-ethylene-bis(3-methoxy-2-hydroxybenzylideneaminato)manganese(IV) | Fujiwara M., Matsushita T., Ikeda S. | J. Electron Spectrosc. Relat. Phenom. 74, 201 (1995) | Adequate |  |  |  | data |  |  |  | No | Mg |  |  | Internal hydrocarbon | Reliable, with one-point correction of energy scale | solid on double-sided tape |  |  | 300 | Adequate
Mn | 3s | 83.96 | ((C2H2)2(CH3O)C6HOHCHN)2MnO | oxo-N,N'-ethylene-bis(3-methoxy-2-hydroxybenzylideneaminato)manganese(IV) | Fujiwara M., Matsushita T., Ikeda S. | J. Electron Spectrosc. Relat. Phenom. 74, 201 (1995) | Adequate |  |  |  | data |  |  |  | No | Mg |  |  | Internal hydrocarbon | Reliable, with one-point correction of energy scale | solid on double-sided tape |  |  | 300 | Adequate
Mn | 3s | 91.03 | Mn2O2(C10H8N2)4ClO4(H2O)2 | di-mu-oxo-bis[N(1),N(3)'-propylenebis(5-bromo-2-hydroxybenzylideneaminato)manganese(IV)] | Fujiwara M., Matsushita T., Ikeda S. | J. Electron Spectrosc. Relat. Phenom. 74, 201 (1995) | Adequate |  |  |  | data |  |  |  | No | Mg |  |  | Internal hydrocarbon | Reliable, with one-point correction of energy scale | solid on double-sided tape |  |  | 300 | Adequate
Mn | 3s | 88.51 | Mn2O2(C10H8N2)4ClO4(H2O)2 | di-mu-oxo-bis[N(1),N(3)'-propylenebis(5-bromo-2-hydroxybenzylideneaminato)manganese(IV)] | Fujiwara M., Matsushita T., Ikeda S. | J. Electron Spectrosc. Relat. Phenom. 74, 201 (1995) | Adequate |  |  |  | data |  |  |  | No | Mg |  |  | Internal hydrocarbon | Reliable, with one-point correction of energy scale | solid on double-sided tape |  |  | 300 | Adequate
Mn | 3s | 84.17 | Mn2O2(C10H8N2)4ClO4(H2O)2 | di-mu-oxo-bis[N(1),N(3)'-propylenebis(5-bromo-2-hydroxybenzylideneaminato)manganese(IV)] | Fujiwara M., Matsushita T., Ikeda S. | J. Electron Spectrosc. Relat. Phenom. 74, 201 (1995) | Adequate |  |  |  | data |  |  |  | No | Mg |  |  | Internal hydrocarbon | Reliable, with one-point correction of energy scale | solid on double-sided tape |  |  | 300 | Adequate
Mn | 3s | 87.33 | ((C2H2)2C6H2OHCHN)2MnOO | mu-peroxo-N,N'-ethylenebis(2-hydroxybenzylideneaminato)manganese(III) | Fujiwara M., Matsushita T., Ikeda S. | J. Electron Spectrosc. Relat. Phenom. 74, 201 (1995) | Adequate |  |  |  | data | 2.39 |  |  | No | Mg |  |  | Internal hydrocarbon | Reliable, with one-point correction of energy scale | solid on double-sided tape |  |  | 300 | Adequate
Mn | 3s | 83.88 | ((C2H2)2C6H2OHCHN)2MnOO | mu-peroxo-N,N'-ethylenebis(2-hydroxybenzylideneaminato)manganese(III) | Fujiwara M., Matsushita T., Ikeda S. | J. Electron Spectrosc. Relat. Phenom. 74, 201 (1995) | Adequate |  |  |  | data | 2.15 |  |  | No | Mg |  |  | Internal hydrocarbon | Reliable, with one-point correction of energy scale | solid on double-sided tape |  |  | 300 | Adequate
Mn | 3s | 90.22 | Mn(CH3COO)3(H2O)2 | manganese(III) acetate dihydrate | Fujiwara M., Matsushita T., Ikeda S. | J. Electron Spectrosc. Relat. Phenom. 74, 201 (1995) | Adequate |  |  |  | data |  |  |  | No | Mg |  |  | Internal hydrocarbon | Reliable, with one-point correction of energy scale | solid on double-sided tape |  |  | 300 | Adequate
Mn | 3s | 84.49 | Mn(CH3COO)3(H2O)2 | manganese(III) acetate dihydrate | Fujiwara M., Matsushita T., Ikeda S. | J. Electron Spectrosc. Relat. Phenom. 74, 201 (1995) | Adequate |  |  |  | data |  |  |  | No | Mg |  |  | Internal hydrocarbon | Reliable, with one-point correction of energy scale | solid on double-sided tape |  |  | 300 | Adequate
Mn | 3s | 92.13 | ((C3H5)2C6H2OHCHN)4Mn2O2 | di-mu-oxo-bis[N(1),N(3)'-propylenebis(2-hydroxybenzylideneaminato)manganese(IV)] | Fujiwara M., Matsushita T., Ikeda S. | J. Electron Spectrosc. Relat. Phenom. 74, 201 (1995) | Adequate |  |  |  | data |  |  |  | No | Mg |  |  | Internal hydrocarbon | Reliable, with one-point correction of energy scale | solid on double-sided tape |  |  | 300 | Adequate
Mn | 3s | 89.17 | ((C3H5)2C6H2OHCHN)4Mn2O2 | di-mu-oxo-bis[N(1),N(3)'-propylenebis(2-hydroxybenzylideneaminato)manganese(IV)] | Fujiwara M., Matsushita T., Ikeda S. | J. Electron Spectrosc. Relat. Phenom. 74, 201 (1995) | Adequate |  |  |  | data |  |  |  | No | Mg |  |  | Internal hydrocarbon | Reliable, with one-point correction of energy scale | solid on double-sided tape |  |  | 300 | Adequate
Mn | 3s | 84.82 | ((C3H5)2C6H2OHCHN)4Mn2O2 | di-mu-oxo-bis[N(1),N(3)'-propylenebis(2-hydroxybenzylideneaminato)manganese(IV)] | Fujiwara M., Matsushita T., Ikeda S. | J. Electron Spectrosc. Relat. Phenom. 74, 201 (1995) | Adequate |  |  |  | data |  |  |  | No | Mg |  |  | Internal hydrocarbon | Reliable, with one-point correction of energy scale | solid on double-sided tape |  |  | 300 | Adequate
Mn | 3s | 89.96 | (C5H7O2)2Mn(H2O)2 | bis(2,4-pentanedionato)manganese(II) dihydrate | Fujiwara M., Matsushita T., Ikeda S. | J. Electron Spectrosc. Relat. Phenom. 74, 201 (1995) | Adequate |  |  |  | data |  |  |  | No | Mg |  |  | Internal hydrocarbon | Reliable, with one-point correction of energy scale | solid on double-sided tape |  |  | 300 | Adequate
Mn | 3s | 83.45 | (C5H7O2)2Mn(H2O)2 | bis(2,4-pentanedionato)manganese(II) dihydrate | Fujiwara M., Matsushita T., Ikeda S. | J. Electron Spectrosc. Relat. Phenom. 74, 201 (1995) | Adequate |  |  |  | data |  |  |  | No | Mg |  |  | Internal hydrocarbon | Reliable, with one-point correction of energy scale | solid on double-sided tape |  |  | 300 | Adequate
Mn | 3s | 90.47 | C15H21MnO6 | tris(2,4-pentanedionato)manganese(III) | Fujiwara M., Matsushita T., Ikeda S. | J. Electron Spectrosc. Relat. Phenom. 74, 201 (1995) | Adequate |  |  |  | data |  |  |  | No | Mg |  |  | Internal hydrocarbon | Reliable, with one-point correction of energy scale | solid on double-sided tape |  |  | 300 | Adequate
Mn | 3s | 83.92 | C15H21MnO6 | tris(2,4-pentanedionato)manganese(III) | Fujiwara M., Matsushita T., Ikeda S. | J. Electron Spectrosc. Relat. Phenom. 74, 201 (1995) | Adequate |  |  |  | data |  |  |  | No | Mg |  |  | Internal hydrocarbon | Reliable, with one-point correction of energy scale | solid on double-sided tape |  |  | 300 | Adequate
Mn | 3s | 91.29 | ((C3H5)2C6H2OHCHN)4Mn2O2 | di-mu-oxo-bis[N(1),N(3)'-propylenebis(5,6-benzo-2-hydroxybenzylideneaminato)manganese(IV)] | Fujiwara M., Matsushita T., Ikeda S. | J. Electron Spectrosc. Relat. Phenom. 74, 201 (1995) | Adequate |  |  |  | data |  |  |  | No | Mg |  |  | Internal hydrocarbon | Reliable, with one-point correction of energy scale | solid on double-sided tape |  |  | 300 | Adequate
Mn | 3s | 88.85 | ((C3H5)2C6H2OHCHN)4Mn2O2 | di-mu-oxo-bis[N(1),N(3)'-propylenebis(5,6-benzo-2-hydroxybenzylideneaminato)manganese(IV)] | Fujiwara M., Matsushita T., Ikeda S. | J. Electron Spectrosc. Relat. Phenom. 74, 201 (1995) | Adequate |  |  |  | data |  |  |  | No | Mg |  |  | Internal hydrocarbon | Reliable, with one-point correction of energy scale | solid on double-sided tape |  |  | 300 | Adequate
Mn | 3s | 84.66 | ((C3H5)2C6H2OHCHN)4Mn2O2 | di-mu-oxo-bis[N(1),N(3)'-propylenebis(5,6-benzo-2-hydroxybenzylideneaminato)manganese(IV)] | Fujiwara M., Matsushita T., Ikeda S. | J. Electron Spectrosc. Relat. Phenom. 74, 201 (1995) | Adequate |  |  |  | data |  |  |  | No | Mg |  |  | Internal hydrocarbon | Reliable, with one-point correction of energy scale | solid on double-sided tape |  |  | 300 | Adequate
Mn | 3s | 91.75 | ((C2H2)2C6H2OHCHN)2MnO | oxo-N,N'-ethylenebis(2-hydroxybenzylideneaminato)manganese(IV) | Fujiwara M., Matsushita T., Ikeda S. | J. Electron Spectrosc. Relat. Phenom. 74, 201 (1995) | Adequate |  |  |  | data |  |  |  | No | Mg |  |  | Internal hydrocarbon | Reliable, with one-point correction of energy scale | solid on double-sided tape |  |  | 300 | Adequate
Mn | 3s | 89.22 | ((C2H2)2C6H2OHCHN)2MnO | oxo-N,N'-ethylenebis(2-hydroxybenzylideneaminato)manganese(IV) | Fujiwara M., Matsushita T., Ikeda S. | J. Electron Spectrosc. Relat. Phenom. 74, 201 (1995) | Adequate |  |  |  | data |  |  |  | No | Mg |  |  | Internal hydrocarbon | Reliable, with one-point correction of energy scale | solid on double-sided tape |  |  | 300 | Adequate
Mn | 3s | 83.88 | ((C2H2)2C6H2OHCHN)2MnO | oxo-N,N'-ethylenebis(2-hydroxybenzylideneaminato)manganese(IV) | Fujiwara M., Matsushita T., Ikeda S. | J. Electron Spectrosc. Relat. Phenom. 74, 201 (1995) | Adequate |  |  |  | data |  |  |  | No | Mg |  |  | Internal hydrocarbon | Reliable, with one-point correction of energy scale | solid on double-sided tape |  |  | 300 | Adequate
Mn | 3s | 92.73 | Mn2O2(C10H8N2)4ClO4(H2O)2 | di-mu-oxo-[bis(2,2'-bipyridine)manganese(III)][bis(2,2'-bipyridine)manganese(IV)] perchlorate dihydrate | Fujiwara M., Matsushita T., Ikeda S. | J. Electron Spectrosc. Relat. Phenom. 74, 201 (1995) | Adequate |  |  |  | data |  |  |  | No | Mg |  |  | Internal hydrocarbon | Reliable, with one-point correction of energy scale | solid on double-sided tape |  |  | 300 | Adequate
Mn | 3s | 89.38 | Mn2O2(C10H8N2)4ClO4(H2O)2 | di-mu-oxo-[bis(2,2'-bipyridine)manganese(III)][bis(2,2'-bipyridine)manganese(IV)] perchlorate dihydrate | Fujiwara M., Matsushita T., Ikeda S. | J. Electron Spectrosc. Relat. Phenom. 74, 201 (1995) | Adequate |  |  |  | data |  |  |  | No | Mg |  |  | Internal hydrocarbon | Reliable, with one-point correction of energy scale | solid on double-sided tape |  |  | 300 | Adequate
Mn | 3s | 84.07 | Mn2O2(C10H8N2)4ClO4(H2O)2 | di-mu-oxo-[bis(2,2'-bipyridine)manganese(III)][bis(2,2'-bipyridine)manganese(IV)] perchlorate dihydrate | Fujiwara M., Matsushita T., Ikeda S. | J. Electron Spectrosc. Relat. Phenom. 74, 201 (1995) | Adequate |  |  |  | data |  |  |  | No | Mg |  |  | Internal hydrocarbon | Reliable, with one-point correction of energy scale | solid on double-sided tape |  |  | 300 | Adequate
Mn | 3s | 89.46 | (CH3COO)2MnÂ·4H2O | manganese(II) acetate tetrahydrate | Fujiwara M., Matsushita T., Ikeda S. | J. Electron Spectrosc. Relat. Phenom. 74, 201 (1995) | Adequate |  |  |  | data |  |  |  | No | Mg |  |  | Internal hydrocarbon | Reliable, with one-point correction of energy scale | solid on double-sided tape |  |  | 300 | Adequate
Mn | 3s | 83.27 | (CH3COO)2MnÂ·4H2O | manganese(II) acetate tetrahydrate | Fujiwara M., Matsushita T., Ikeda S. | J. Electron Spectrosc. Relat. Phenom. 74, 201 (1995) | Adequate |  |  |  | data |  |  |  | No | Mg |  |  | Internal hydrocarbon | Reliable, with one-point correction of energy scale | solid on double-sided tape |  |  | 300 | Adequate
Mn | 3s | 89.26 | Na(C5H7O2)3Mn | sodium tris(2,4-pentanedionato)manganese(II) | Fujiwara M., Matsushita T., Ikeda S. | J. Electron Spectrosc. Relat. Phenom. 74, 201 (1995) | Adequate |  |  |  | data |  |  |  | No | Mg |  |  | Internal hydrocarbon | Reliable, with one-point correction of energy scale | solid on double-sided tape |  |  | 300 | Adequate
Mn | 3s | 82.95 | Na(C5H7O2)3Mn | sodium tris(2,4-pentanedionato)manganese(II) | Fujiwara M., Matsushita T., Ikeda S. | J. Electron Spectrosc. Relat. Phenom. 74, 201 (1995) | Adequate |  |  |  | data |  |  |  | No | Mg |  |  | Internal hydrocarbon | Reliable, with one-point correction of energy scale | solid on double-sided tape |  |  | 300 | Adequate
Mn | 3s | 87.6 | K2MnO4 | potassium manganate | Oku M. | J. Electron Spectrosc. Relat. Phenom. 74, 135 (1995) | Adequate |  |  |  | data |  |  |  | Yes | Al |  |  | Adventitious carbon | Reliable (reported energy within 300 eV of a reference energy) | cleaved crystal, polycrystalline |  | X-ray Diffraction | 300 | Good | FAT mode.
Mn | 3s | 82.7 | MnFe0.5Cr1.5O4 | manganese(II) iron(III) chromium(III) oxide (MnFe0.5Cr1.5O4) | Allen G.C., Harris S.J, Jutson J.A., Dyke J.M. | Appl. Surf. Sci. 37, 111 (1989) | Good | 0.2 |  | Shirley | data |  |  |  | No | Mg |  | Ag3d5= 368.27,Ni FL | Adventitious carbon | Reliable, with one-point correction of energy scale | crystal, pelletized | EDXA | X-ray Diffraction | 300 | Good | The sample was prepared by forming solid solutions of the appropriate single oxides at 1223 K in atmospheres of CO2 or CO2/2% CO. Prior to analysis, the powdered oxide samples were ground and pressed.
Mn | 3s | 82.7 | Mn0.75Fe0.25Cr2O4 | manganese(II) iron(II) chromium(III) oxide (Mn0.75Fe0.25Cr2O4) | Allen G.C., Harris S.J, Jutson J.A., Dyke J.M. | Appl. Surf. Sci. 37, 111 (1989) | Good | 0.2 |  | Shirley | data |  |  |  | No | Mg |  | Ag3d5= 368.27,Ni FL | Adventitious carbon | Reliable, with one-point correction of energy scale | crystal, pelletized | EDXA | X-ray Diffraction | 300 | Good | The sample was prepared by forming solid solutions of the appropriate single oxides at 1223 K in atmospheres of CO2 or CO2/2% CO. Prior to analysis, the powdered oxide samples were ground and pressed.
Mn | 3s | 84.4 | MnO2 | manganese dioxide | Allen G.C., Harris S.J, Jutson J.A., Dyke J.M. | Appl. Surf. Sci. 37, 111 (1989) | Good | 0.2 | 1.7 | Shirley | data |  |  |  | No | Mg |  | Ag3d5= 368.27,Ni FL | Adventitious carbon | Reliable, with one-point correction of energy scale | pelletized, powder (when a special point is made in the article) | EDXA | X-ray Diffraction | 300 | Good | Prior to analysis, the powdered oxide samples were ground and pressed.
Mn | 3s | 82.7 | MnFe2O4 | manganese(II) diiron(III) tetraoxide | Allen G.C., Harris S.J, Jutson J.A., Dyke J.M. | Appl. Surf. Sci. 37, 111 (1989) | Good | 0.2 | 1.7 | Shirley | data |  |  |  | No | Mg |  | Ag3d5= 368.27,Ni FL | Adventitious carbon | Reliable, with one-point correction of energy scale | pelletized, powder (when a special point is made in the article) | EDXA | X-ray Diffraction | 300 | Good | The sample was prepared by forming solid solutions of the appropriate single oxides at 1223 K in atmospheres of CO2 or CO2/2% CO. Prior to analysis, the powdered oxide samples were ground and pressed.
Mn | 3s | 83 | MnFe1.5Cr0.5O4 | manganese(II) iron(III) chromium(III) oxide (MnFe1.5Cr0.5O4) | Allen G.C., Harris S.J, Jutson J.A., Dyke J.M. | Appl. Surf. Sci. 37, 111 (1989) | Good | 0.2 |  | Shirley | data |  |  |  | No | Mg |  | Ag3d5= 368.27,Ni FL | Adventitious carbon | Reliable, with one-point correction of energy scale | crystal, pelletized | EDXA | X-ray Diffraction | 300 | Good | The sample was prepared by forming solid solutions of the appropriate single oxides at 1223 K in atmospheres of CO2 or CO2/2% CO. Prior to analysis, the powdered oxide samples were ground and pressed.
Mn | 3s | 83.6 | Mn3O4 | manganese(II) dimanganese(III) tetraoxide | Allen G.C., Harris S.J, Jutson J.A., Dyke J.M. | Appl. Surf. Sci. 37, 111 (1989) | Good | 0.2 | 1.7 | Shirley | data |  |  |  | No | Mg |  | Ag3d5= 368.27,Ni FL | Adventitious carbon | Reliable, with one-point correction of energy scale | pelletized, powder (when a special point is made in the article) | EDXA | X-ray Diffraction | 300 | Good | Prior to analysis, the powdered oxide samples were ground and pressed.
Mn | 3s | 83.7 | Mn2O3 | dimanganese trioxide | Allen G.C., Harris S.J, Jutson J.A., Dyke J.M. | Appl. Surf. Sci. 37, 111 (1989) | Good | 0.2 | 1.7 | Shirley | data |  |  |  | No | Mg |  | Ag3d5= 368.27,Ni FL | Adventitious carbon | Reliable, with one-point correction of energy scale | pelletized, powder (when a special point is made in the article) | EDXA | X-ray Diffraction | 300 | Good | Prior to analysis, the powdered oxide samples were ground and pressed.
Mn | 3s,sat | 89.3 | Mn2O3 | dimanganese trioxide | Allen G.C., Harris S.J, Jutson J.A., Dyke J.M. | Appl. Surf. Sci. 37, 111 (1989) | Good | 0.2 | 1.7 | Shirley | data |  |  |  | No | Mg |  | Ag3d5= 368.27,Ni FL | Adventitious carbon | Reliable, with one-point correction of energy scale | pelletized, powder (when a special point is made in the article) | EDXA | X-ray Diffraction | 300 | Good | Prior to analysis, the powdered oxide samples were ground and pressed.
Mn | 3s,sat | 89.3 | Mn3O4 | manganese(II) dimanganese(III) tetraoxide | Allen G.C., Harris S.J, Jutson J.A., Dyke J.M. | Appl. Surf. Sci. 37, 111 (1989) | Good | 0.2 | 1.7 | Shirley | data |  |  |  | No | Mg |  | Ag3d5= 368.27,Ni FL | Adventitious carbon | Reliable, with one-point correction of energy scale | pelletized, powder (when a special point is made in the article) | EDXA | X-ray Diffraction | 300 | Good | Prior to analysis, the powdered oxide samples were ground and pressed.
Mn | 3s,sat | 89 | MnFe1.5Cr0.5O4 | manganese(II) iron(III) chromium(III) oxide (MnFe1.5Cr0.5O4) | Allen G.C., Harris S.J, Jutson J.A., Dyke J.M. | Appl. Surf. Sci. 37, 111 (1989) | Good | 0.2 |  | Shirley | data |  |  |  | No | Mg |  | Ag3d5= 368.27,Ni FL | Adventitious carbon | Reliable, with one-point correction of energy scale | crystal, pelletized | EDXA | X-ray Diffraction | 300 | Good | The sample was prepared by forming solid solutions of the appropriate single oxides at 1223 K in atmospheres of CO2 or CO2/2% CO. Prior to analysis, the powdered oxide samples were ground and pressed.
Mn | 3s,sat | 89.1 | MnFe2O4 | manganese(II) diiron(III) tetraoxide | Allen G.C., Harris S.J, Jutson J.A., Dyke J.M. | Appl. Surf. Sci. 37, 111 (1989) | Good | 0.2 | 1.7 | Shirley | data |  |  |  | No | Mg |  | Ag3d5= 368.27,Ni FL | Adventitious carbon | Reliable, with one-point correction of energy scale | pelletized, powder (when a special point is made in the article) | EDXA | X-ray Diffraction | 300 | Good | The sample was prepared by forming solid solutions of the appropriate single oxides at 1223 K in atmospheres of CO2 or CO2/2% CO. Prior to analysis, the
Mn | 3s,sat | 88.5 | MnO2 | manganese dioxide | Allen G.C., Harris S.J, Jutson J.A., Dyke J.M. | Appl. Surf. Sci. 37, 111 (1989) | Good | 0.2 | 1.7 | Shirley | data |  |  |  | No | Mg |  | Ag3d5= 368.27,Ni FL | Adventitious carbon | Reliable, with one-point correction of energy scale | pelletized, powder (when a special point is made in the article) | EDXA | X-ray Diffraction | 300 | Good | Prior to analysis, the powdered oxide samples were ground and pressed.
Mn | 3s,sat | 89.3 | Mn0.75Fe0.25Cr2O4 | manganese(II) iron(II) chromium(III) oxide (Mn0.75Fe0.25Cr2O4) | Allen G.C., Harris S.J, Jutson J.A., Dyke J.M. | Appl. Surf. Sci. 37, 111 (1989) | Good | 0.2 |  | Shirley | data |  |  |  | No | Mg |  | Ag3d5= 368.27,Ni FL | Adventitious carbon | Reliable, with one-point correction of energy scale | crystal, pelletized | EDXA | X-ray Diffraction | 300 | Good | The sample was prepared by forming solid solutions of the appropriate single oxides at 1223 K in atmospheres of CO2 or CO2/2% CO. Prior to analysis, the powdered oxide samples were ground and pressed.
Mn | 3s,sat | 89.6 | MnFe0.5Cr1.5O4 | manganese(II) iron(III) chromium(III) oxide (MnFe0.5Cr1.5O4) | Allen G.C., Harris S.J, Jutson J.A., Dyke J.M. | Appl. Surf. Sci. 37, 111 (1989) | Good | 0.2 |  | Shirley | data |  |  |  | No | Mg |  | Ag3d5= 368.27,Ni FL | Adventitious carbon | Reliable, with one-point correction of energy scale | crystal, pelletized | EDXA | X-ray Diffraction | 300 | Good | The sample was prepared by forming solid solutions of the appropriate single oxides at 1223 K in atmospheres of CO2 or CO2/2% CO. Prior to analysis, the powdered oxide samples were ground and pressed.
Mn | 3s,sat | 88.9 | K2MnO4 | potassium manganate | Oku M. | J. Electron Spectrosc. Relat. Phenom. 74, 135 (1995) | Adequate |  |  |  | data |  |  |  | Yes | Al |  |  | Adventitious carbon | Reliable (reported energy within 300 eV of a reference energy) | cleaved crystal, polycrystalline |  | X-ray Diffraction | 300 | Good | FAT mode.
Mn | 3s,sat | 93.4 | K2MnO4 | potassium manganate | Oku M. | J. Electron Spectrosc. Relat. Phenom. 74, 135 (1995) | Adequate |  |  |  | data |  |  |  | Yes | Al |  |  | Adventitious carbon | Reliable (reported energy within 300 eV of a reference energy) | cleaved crystal, polycrystalline |  | X-ray Diffraction | 300 | Good | FAT mode.
Mn | 3s,sat | 88.9 | MnCr2O4 | manganese(II) dichromium(III) tetraoxide | Allen G.C., Harris S.J, Jutson J.A., Dyke J.M. | Appl. Surf. Sci. 37, 111 (1989) | Good | 0.2 |  | Shirley | data |  |  |  | No | Mg |  | Ag3d5= 368.27,Ni FL | Adventitious carbon | Reliable, with one-point correction of energy scale | crystal, pelletized | EDXA | X-ray Diffraction | 300 | Good | The sample was prepared by forming solid solutions of the appropriate single oxides at 1223 K in atmospheres of CO2 or CO2/2% CO. Prior to analysis, the powdered oxide samples were ground and pressed.
Mn | 3s,sat | 89.1 | MnFeCrO4 | manganese(II) iron(III) chromium(III) tetraoxide | Allen G.C., Harris S.J, Jutson J.A., Dyke J.M. | Appl. Surf. Sci. 37, 111 (1989) | Good | 0.2 |  | Shirley | data |  |  |  | No | Mg |  | Ag3d5= 368.27,Ni FL | Adventitious carbon | Reliable, with one-point correction of energy scale | crystal, pelletized | EDXA | X-ray Diffraction | 300 | Good | The sample was prepared by forming solid solutions of the appropriate single oxides at 1223 K in atmospheres of CO2 or CO2/2% CO. Prior to analysis, the powdered oxide samples were ground and pressed.
Mn | 3s,sat | 93.4 | KMnO4 | potassium permanganate | Oku M. | J. Electron Spectrosc. Relat. Phenom. 74, 135 (1995) | Adequate |  |  |  | data |  |  |  | Yes | Al |  |  | Adventitious carbon | Reliable (reported energy within 300 eV of a reference energy) | cleaved crystal, polycrystalline |  | X-ray Diffraction | 300 | Good | FAT mode.
Mo | 2p1/2 | 2626 | Mo | molybdenum | Huschka W., Ross D., Maier M., Umbach E. | J. Electron Spectrosc. Relat. Phemon. 46, 273, (1988) | [8 empty] | No |  |  | Ag,Cu,Au | Ag paste mount on met |  | scraped
Mo | 2p3/2 | 2521.2 | Mo | molybdenum | Huschka W., Ross D., Maier M., Umbach E. | J. Electron Spectrosc. Relat. Phemon. 46, 273, (1988) | [8 empty] | No |  |  | Ag,Cu,Au | Ag paste mount on met |  | scraped
Mo | 2s | 2867.1 | Mo | molybdenum | Huschka W., Ross D., Maier M., Umbach E. | J. Electron Spectrosc. Relat. Phemon. 46, 273, (1988) | [8 empty] | No |  |  | Ag,Cu,Au | Ag paste mount on met |  | scraped
Mo | 3d3/2 | 231 | Mo | molybdenum | Brox B., Olefjord I. | Surf. Interface Anal. 13, 3 (1988) | [8 empty] | No |  |  | Au,Cu | Conductor | Reliable | sputtered
Mo | 3d3/2 | 231.1 | Mo | molybdenum | Wu H.-M., Chen S.-A. | Synthetic Metals 26, 225 (1988) | Adequate | 0.1 |  |  | other type of curve fit | 1.47 |  |  | Yes | Mg |  | Au4f7= 84.00 | Gold | Reliable, with one-point correction of energy scale |  |  |  | 300 | Good
Mo | 3d3/2 | 232.6 | MoO2 | molybdenum(IV) dioxide | Brox B., Olefjord I. | Surf. Interface Anal. 13, 3 (1988) | [8 empty] | No |  |  | Au,Cu | Conductor | Reliable | reacted
Mo | 3d3/2 | 234.2 | MoO2 | molybdenum(IV) dioxide | Brox B., Olefjord I. | Surf. Interface Anal. 13, 3 (1988) | [8 empty] | No |  |  | Au,Cu | Conductor | Reliable | reacted
Mo | 3d3/2 | 235.75 | MoOx | molybdenum oxides | Anwar M., Hogarth C.A., Bulpett R. | J. Mater. Sci. 24, 3087 (1989) | Adequate |  |  | Linear | data |  |  |  | No | Al |  |  | Adventitious carbon | Reliable, with one-point correction of energy scale | amorphous, thin film, vapor deposited |  |  | 300 | Adequate | 500 nm MoOx/glass. The amorphous thin films were prepared by vacuum evaporation of high-purity MoO3 (99.9%) onto clean glass substrates. The thickness of the films was determinedby multiple beam interferometry.
Mo | 3d3/2 | 236 | MoOx | molybdenum oxides | Anwar M., Hogarth C.A., Bulpett R. | J. Mater. Sci. 24, 3087 (1989) | Adequate |  |  | Linear | data |  |  |  | No | Al |  |  | Adventitious carbon | Reliable, with one-point correction of energy scale | amorphous, thin film, vapor deposited |  |  | 300 | Adequate | 100 nm MoOx/glass. The amorphous thin films were prepared by vacuum evaporation of high-purity MoO3 (99.9%) onto clean glass substrates. The thickness of the films was determinedby multiple beam interferometry.
Mo | 3d3/2 | 235.95 | MoOx | molybdenum oxides | Anwar M., Hogarth C.A., Bulpett R. | J. Mater. Sci. 24, 3087 (1989) | Adequate |  |  | Linear | data |  |  |  | No | Al |  |  | Adventitious carbon | Reliable, with one-point correction of energy scale | amorphous, thin film, vapor deposited |  |  | 300 | Adequate | 120 nm MoOx/glass. The amorphous thin films were prepared by vacuum evaporation of high-purity MoO3 (99.9%) onto clean glass substrates. The thickness of the films was determinedby multiple beam interferometry.
Mo | 3d3/2 | 235.08 | MoOx | molybdenum oxides | Anwar M., Hogarth C.A., Bulpett R. | J. Mater. Sci. 24, 3087 (1989) | Adequate |  |  | Linear | data |  |  |  | No | Al |  |  | Adventitious carbon | Reliable, with one-point correction of energy scale | amorphous, heated, thin film, vapor deposited |  |  | 300 | Adequate | 500 nm MoOx/ glass. The amorphous thin filmswere prepared by vacuum evaporation of high purity MoO3(99.9 %). The substrate temperature was 543 K. The thickness of the films was determined by multiple beam interferometry.
Mo | 3d3/2 | 235.73 | MoOx | molybdenum oxides | Anwar M., Hogarth C.A., Bulpett R. | J. Mater. Sci. 24, 3087 (1989) | Adequate |  |  | Linear | data |  |  |  | No | Al |  |  | Adventitious carbon | Reliable, with one-point correction of energy scale | amorphous, thin film, vapor deposited |  |  | 300 | Adequate | 550 nm MoOx/glass. The amorphous thin films were prepared by vacuum evaporation of high-purity MoO3 (99.9%) onto clean glass substrates. The thickness of the films was determinedby multiple beam interferometry.
Mo | 3d3/2 | 235.81 | MoOx | molybdenum oxides | Anwar M., Hogarth C.A., Bulpett R. | J. Mater. Sci. 24, 3087 (1989) | Adequate |  |  | Linear | data |  |  |  | No | Al |  |  | Adventitious carbon | Reliable, with one-point correction of energy scale | amorphous, heated, thin film, vapor deposited |  |  | 300 | Adequate | 500 nm MoOx/ glass. The amorphous thin filmswere prepared by vacuum evaporation of high purity MoO3(99.9 %). The substrate temperature was 373 K. The thickness of the films was determined by multiple beam interferometry.
Mo | 3d3/2 | 235.15 | MoOx | molybdenum oxides | Anwar M., Hogarth C.A., Bulpett R. | J. Mater. Sci. 24, 3087 (1989) | Adequate |  |  | Linear | data |  |  |  | No | Al |  |  | Adventitious carbon | Reliable, with one-point correction of energy scale | amorphous, heated, thin film, vapor deposited |  |  | 300 | Adequate | 500 nm MoOx/ glass. The amorphous thin filmswere prepared by vacuum evaporation of high purity MoO3(99.9 %). The substrate temperature was 473 K. The thickness of the films was determined by multiple beam interferometry.
Mo | 3d3/2 | 235.82 | MoOx | molybdenum oxides | Anwar M., Hogarth C.A., Bulpett R. | J. Mater. Sci. 24, 3087 (1989) | Adequate |  |  | Linear | data |  |  |  | No | Al |  |  | Adventitious carbon | Reliable, with one-point correction of energy scale | amorphous, thin film, vapor deposited |  |  | 300 | Adequate | 210 nm MoOx/glass. The amorphous thin films were prepared by vacuum evaporation of high-purity MoO3 (99.9%) onto clean glass substrates. The thickness of the films was determinedby multiple beam interferometry.
Mo | 3d3/2 | 235.6 | MoOx | molybdenum oxides | Anwar M., Hogarth C.A., Bulpett R. | J. Mater. Sci. 24, 3087 (1989) | Adequate |  |  | Linear | data |  |  |  | No | Al |  |  | Adventitious carbon | Reliable, with one-point correction of energy scale | amorphous, thin film, vapor deposited |  |  | 300 | Adequate | 670 nm MoOx/glass. The amorphous thin films were prepared by vacuum evaporation of high-purity MoO3 (99.9%) onto clean glass substrates. The thickness of the films was determinedby multiple beam interferometry.
Mo | 3d3/2 | 235.91 | MoOx | molybdenum oxides | Anwar M., Hogarth C.A., Bulpett R. | J. Mater. Sci. 24, 3087 (1989) | Adequate |  |  | Linear | data |  |  |  | No | Al |  |  | Adventitious carbon | Reliable, with one-point correction of energy scale | amorphous, thin film, vapor deposited |  |  | 300 | Adequate | 250 nm MoOx/glass. The amorphous thin films were prepared by vacuum evaporation of high-purity MoO3 (99.9%) onto clean glass substrates. The thickness of the films was determinedby multiple beam interferometry.
Mo | 3d3/2 | 235.8 | MoO3 | molybdenum(VI) oxide | Brox B., Olefjord I. | Surf. Interface Anal. 13, 3 (1988) | [8 empty] | No |  |  | Au,Cu | Conductor | Reliable | reacted
Mo | 3d3/2 | 232.82 | MoS2 | molybdenum(IV) sulfide | Turner N.H., Single A.M. | Surf. Interface Anal. 15, 215 (1990) | [8 empty] | No |  |  |  | Conductor |  | scraped
Mo | 3d3/2 | 233.25 | MoS2 | molybdenum(IV) sulfide | Turner N.H., Single A.M. | Surf. Interface Anal. 15, 215 (1990) | [8 empty] | No |  |  |  | Conductor |  | scraped
Mo | 3d3/2 | 233.28 | MoS2 | molybdenum(IV) sulfide | Turner N.H., Single A.M. | Surf. Interface Anal. 15, 215 (1990) | [8 empty] | No |  |  |  | Conductor |  | scraped
Mo | 3d3/2 | 234.2 | Mo(OH)x/Mo | molybednum oxyhydroxide berthollide/molybdenum | Brox B., Olefjord I. | Surf. Interface Anal. 13, 3 (1988) | [8 empty] | No |  |  | Au,Cu | Conductor | Reliable | reacted
Mo | 3d3/2 | 235.9 | (NH4)6Mo7O24.4H2O | ammonium heptamolybdate tetrahydrate | Katrib A., Petit C., Legare P., Hilaire L., Maire G. | Surf. Sci. 189, 886 (1987) | Adequate | 0.25 |  |  | data |  |  |  | No | Al |  |  | Adventitious carbon | Reliable (reported energy within 300 eV of a reference energy) |  |  |  | 293 | Adequate
Mo | 3d3/2 | 231 | Mo6Se8(P(C2H5)3)6 | hexakis(triethylphosphine) octaselenium hexamolibdenum | Saito T., Kajitani Y., Yamagata T., Imoto H. | Inorg. Chem. 29, 2951 (1990) | Adequate |  |  |  | data |  |  |  | No | Mg |  |  | Internal hydrocarbon | Reliable, with one-point correction of energy scale |  |  |  | 300 | Adequate
Mo | 3d3/2 | 231.2 | Mo6S8(P(C2H5)3)6 | hexakis(triethylphosphine) octathio hexamolybdenum | Saito T., Kajitani Y., Yamagata T., Imoto H. | Inorg. Chem. 29, 2951 (1990) | Adequate |  |  |  | data |  |  |  | No | Mg |  |  | Internal hydrocarbon | Reliable, with one-point correction of energy scale |  |  |  | 300 | Adequate
Mo | 3d3/2 | 231.8 | [Mo3Ni2Se4Cl4{P(C2H5)3}5] | pentakis(triethylphosphine)trimolybdenum dinickel tetraselenium tetrachloride | Saito T., Kajitani Y., Yamagata T., Imoto H. | Inorg. Chem. 29, 2951 (1990) | Adequate |  |  |  | data |  |  |  | No | Mg |  |  | Internal hydrocarbon | Reliable, with one-point correction of energy scale |  |  |  | 300 | Adequate
Mo | 3d3/2 | 232.1 | [Mo3Ni2S4Cl4{P(C2H5)3}5] | pentakis(triethylphosphine)trimolybdenum dinickel tetrathiotetrachloride | Saito T., Kajitani Y., Yamagata T., Imoto H. | Inorg. Chem. 29, 2951 (1990) | Adequate |  |  |  | data |  |  |  | No | Mg |  |  | Internal hydrocarbon | Reliable, with one-point correction of energy scale |  |  |  | 300 | Adequate
Mo | 3d3/2 | 234 | [Mo2WO2(CH3C(O)O)6(H2O)3]Br2 | bis(mu3-oxo) hexa(mu-acetato) triaqua dimolibdenum tungsten dibromide | Wang B., Kimura K., Ikari S., Imura K., Ito T. | Chem. Lett. 10, 1955 (1987) | Adequate | 0.15 |  |  | data |  |  |  | No | Mg |  |  | Internal hydrocarbon | Reliable, with one-point correction of energy scale | crystal |  |  | 300 | Adequate | Br2[Mo2W(mu-O)2(mu-CH3COO)6(H2O)3].
Mo | 3d3/2 | 233.7 | [MoW2O2(CH3C(O)O)6(H2O)3]Br2 | bis(mu3-oxo) hexa(mu-acetato) triaqua molibdenum ditungsten dibromide | Wang B., Kimura K., Ikari S., Imura K., Ito T. | Chem. Lett. 10, 1955 (1987) | Adequate | 0.15 |  |  | data |  |  |  | No | Mg |  |  | Internal hydrocarbon | Reliable, with one-point correction of energy scale | crystal |  |  | 300 | Adequate | Br2[MoW2(mu-O)2(mu-CH3COO)6(H2O)3].
Mo | 3d3/2 | 234.3 | [Mo3O2(CH3C(O)O)6(H2O)3]Br2 | bis(mu3-oxo) hexa(mu-acetato) triaqua trimolibdenum dibromide | Wang B., Kimura K., Ikari S., Imura K., Ito T. | Chem. Lett. 10, 1955 (1987) | Adequate | 0.15 |  |  | data |  |  |  | No | Mg |  |  | Internal hydrocarbon | Reliable, with one-point correction of energy scale | crystal |  |  | 300 | Adequate | Br2[Mo3(mu-O)2(mu-CH3COO)6(H2O)3].
Mo | 3d3/2 | 230.9 | Cr24Fe65Mo11 | chromium iron molybdenum alloy (24-65-11) | Mathieu H.J., Landolt D. | Corros. Sci. 26, 547 (1986) | Adequate | 0.2 |  | Shirley | other type of curve fit |  |  |  | No | Mg |  | Au,Cu= 84.00,932.67 | Conductor | Reliable, with one-point correction of energy scale |  |  |  | 300 | Good
Mo | 3d3/2 | 235.3 | CoMo/Al2O3 | cobalt molybdenum aluminum oxide | Arteaga A., Fierro J.L.G., Delannay F., Delmon B. | Appl. Catalysis 26, 227 (1986) | Adequate |  |  |  | data |  |  |  | No | Al |  |  | Adventitious carbon | Reliable, with one-point correction of energy scale | crushed |  |  | 300 | Adequate | 2.8 wt % CoO, 13.0 wt % MoO3 and 84.2 wt % Al2O3. The extruades were crushed and sieved to 0.1-0.2 mm size.
Mo | 3d3/2 | 233.7 | Na2[Mo2(O)2(muS)2(mu(O(O)CCH2)2NCH2CH2N(CH2C(O)O))] | disodium (mu-N,N'-ethylenediaminetetraacetato) bis(mu-sulfido) bis(oxomolybdate) | Ikari S., Sasaki Y., Ito T. | Inorg. Chem. 28, 447 (1989) | Adequate |  |  |  | data |  |  |  | No | Mg |  |  | Internal hydrocarbon | Reliable, with one-point correction of energy scale | crystal, thin film, vapor deposited |  | X-ray Diffraction | 300 | Adequate | Samples were prepared as thin films on AL
Mo | 3d3/2 | 234.9 | Na2[Mo(O)Mo(O)(muO)(muO)(mu(O(O)CCH2)2NCH2CH2N(CH2C(O)O)2)] | disodium bis(mu-oxo)(mu-N,N'-ethylenediaminetetraacetato) bis(oxomolybdate) | Wang B., Kimura K., Ikari S., Imura K., Ito T. | Chem. Lett. 10, 1955 (1987) | Adequate | 0.15 |  |  | data |  |  |  | No | Mg |  |  | Internal hydrocarbon | Reliable, with one-point correction of energy scale | crystal |  |  | 300 | Adequate | Na2[Mo2(mu-O)2(mu-N,N'-ethylendiaminetetraacetate)].
Mo | 3d3/2 | 234.9 | Na2[Mo(O)Mo(O)(muO)(muO)(mu(O(O)CCH2)2NCH2CH2N(CH2C(O)O)2)] | disodium bis(mu-oxo)(mu-N,N'-ethylenediaminetetraacetato) bis(oxomolybdate) | Ikari S., Sasaki Y., Nagasawa A., Kabuto C., Ito T. | Inorg. Chem. 28, 1248 (1989) | Adequate |  |  |  | data |  |  |  | No | Mg |  |  | Internal hydrocarbon | Reliable, with one-point correction of energy scale | crystal, thin film |  | X-ray Diffraction | 300 | Adequate | Samples were prepared as thin films on AL.The same data were reported in article (Ikari S., Sasaki Y., Ito T. Inorg. Chem. 28, 447, 1989)
Mo | 3d3/2 | 234.4 | Na2[Mo(O)W(O)(muO)2(mu(O(O)CCH2)2NCH2CH2N(CH2C(O)O))] | disodium bis(mu-oxo)(mu-N,N'-ethylenediaminetetraacetato) oxomolybdenum(V) oxotungstate | Ikari S., Sasaki Y., Nagasawa A., Kabuto C., Ito T. | Inorg. Chem. 28, 1248 (1989) | Adequate |  |  |  | data |  |  |  | No | Mg |  |  | Internal hydrocarbon | Reliable, with one-point correction of energy scale | crystal, thin film |  | X-ray Diffraction | 300 | Adequate | Samples were prepared as thin films on Al.
Mo | 3d3/2 | 233.7 | Na2[Mo2(O)2(muO)(muS)(mu(O(O)CCH2)2NCH2CH2N(CH2C(O)O))] | disodium (mu-oxo)(mu-N,N'-ethylenediaminetetraacetato) (mu-sulfido) bis(oxomolybdate) | Ikari S., Sasaki Y., Ito T. | Inorg. Chem. 28, 447 (1989) | Adequate |  |  |  | data |  |  |  | No | Mg |  |  | Internal hydrocarbon | Reliable, with one-point correction of energy scale | crystal, thin film, vapor deposited |  | X-ray Diffraction | 300 | Adequate | Samples were prepared as thin films on Al.
Mo | 3d3/2 | 234.4 | Na2[Mo(O)W(O)(muO)2(mu(O(O)C)2NCH2CH2N(C(O)O)2)] | disodium bis(mu-oxo)(mu-N,N'-ethylenediaminetetraacetato) oxomolybdenum (V) oxotungstate | Wang B., Kimura K., Ikari S., Imura K., Ito T. | Chem. Lett. 10, 1955 (1987) | Adequate | 0.15 |  |  | data |  |  |  | No | Mg |  |  | Internal hydrocarbon | Reliable, with one-point correction of energy scale | crystal |  |  | 300 | Adequate | Na2[MoW(mu-O)2(mu-N,N'-ethylendiaminetetraacetate)].
Mo | 3d3/2 | 232.3 | MoS2 | molybdenum disulfide | Shuxian Z., Hall W.K., Ertl G., Knozinger H. | J. Catal. 100, 167 (1986) | Adequate | 0.1 |  |  | data |  |  |  | No | Al |  |  | Adventitious carbon | Reliable, with one-point correction of energy scale | polycrystalline, pelletized | X-ray Photoelectron Spectroscopy |  | 300 | Good | Composition determined by XPS is MoS2.2.
Mo | 3d3/2 | 236.3 | MoO3 | molybdenum(VI) trioxide | Zou J., Schrader G.L. | J. Catal. 161, 667 (1996) | Adequate |  |  |  | data |  |  |  | No | Al |  |  | Adventitious carbon | Reliable, with one-point correction of energy scale | alpha phase, crystal, insulator, sputter deposited, thin film |  | X-ray Diffraction | 300 | Adequate | The oxide was deposited onto SiO2 substrate at temperatures between 648and 798
Mo | 3d3/2 | 235.6 | MoO3 | molybdenum(VI) trioxide | Shimoda M., Hirata T., Yagisawa K., Okochi M., Yoshikawa A. | J. Mater. Sci. Lett. 8, 1089 (1989) | Adequate |  | 0.75 | other | other type of curve fit |  |  |  | Yes | Mg |  |  | Adventitious carbon | Reliable (reported energy within 300 eV of a reference energy) | crystal |  | X-ray Diffraction | 300 | Good
Mo | 3d3/2 | 236.7 | MoO3 | molybdenum(VI) trioxide | Al-Shihry S.S., Halawy S.A. | J. Molecular Catal. A 113, 479 (1996) | Adequate | 0.5 |  |  | data |  |  |  | No | Al |  |  | Adventitious carbon | Reliable, with one-point correction of energy scale | annealed, crystal, insulator |  | X-ray Diffraction | 300 | Adequate | The sample was prepared by calcination of analytical grade (NH4)6Mo7O24.4H2O in
Mo | 3d3/2 | 235.6 | MoO3 | molybdenum(VI) trioxide | Choi J.G., Thompson L.T. | Appl. Surf. Sci. 93, 143 (1996) | Adequate | 0.2 |  | other | other type of curve fit | 1.6 |  |  | No | Mg |  | Cu2p3 = 932.67 | Adventitious carbon | Reliable (reported energy within 300 eV of a reference energy) | insulator |  |  | 300 | Adequate | Branching ratio = 0.64.
Mo | 3d3/2 | 235.7 | O2/Cr24Fe65Mo11 | oxygen/chromium iron molybdenum alloy (24-65-11) | Mathieu H.J., Landolt D. | Corros. Sci. 26, 547 (1986) | Adequate | 0.1 |  | Shirley | other type of curve fit |  |  |  | No | Mg |  | Au,Cu= 84.00,932.67 | Conductor | Reliable (reported energy within 300 eV of a reference energy) | oxygen pressure |  |  | 300 | Adequate | 5.4E3 L O2/Cr24Fe65Mo11 alloy.
Mo | 3d3/2 | 232.8 | MoS2 | molybdenum disulfide | Benoist L., Gonbeau D., Pfister-Guillouzo G., Schmidt E., Meunier G., and Levasseur A. | Surf. Interface Anal. 22, 206 (1994) | Adequate |  |  | other | mixed Gaussian/Lorentzian |  |  |  | Yes | Al |  | Au,Cu = 84.00,932.67 | Adventitious carbon | Reliable, with one-point correction of energy scale | solid sample mounted on tape |  |  | 300 | Adequate | The total FWHM was 1.0 eV. FAT mode.
Mo | 3d3/2 | 232.4 | (C5H6N)5[Mo3OS3(NCS)9].2H2O | pentapyridinium (mu2-oxo) bis(mu2-thio) (mu3-thio) nonakis(thiocyanato) trimolybdenum dihydrate | Shibahara T., Tsuru H., Kuroya H. | Inorg. Chim. Acta 150, 167 (1988) | Adequate |  |  |  | data |  |  |  | No | Mg |  |  | Internal hydrocarbon | Reliable, with one-point correction of energy scale | crystal |  |  | 300 | Adequate | Incomplete cubane-type thiocyanato cluster complexes. A sample dissolved in acetone was put onto a sample table.
Mo | 3d3/2 | 234.5 | (C5H6N)5[Mo3O4(NCS)9].H2O | pentapyridinium (mu3-oxo) tris(mu2-oxo) nonakis(thiocyanato) trimolybdenum monohydrate | Shibahara T., Tsuru H., Kuroya H. | Inorg. Chim. Acta 150, 167 (1988) | Adequate |  |  |  | data |  |  |  | No | Mg |  |  | Internal hydrocarbon | Reliable, with one-point correction of energy scale | crystal |  |  | 300 | Adequate | Incomplete cubane-type thiocyanato cluster complexes. A sample dissolved in acetone was put onto a sample table.
Mo | 3d3/2 | 232.4 | (C5H6N)5[Mo3O2S2(NCS)9].2H2O | pentapyridinium bis(mu2-oxo) (mu2-thio) (mu3-thio) nonakis(thiocyanato) trimolybdenum dihydrate | Shibahara T., Tsuru H., Kuroya H. | Inorg. Chim. Acta 150, 167 (1988) | Adequate |  |  |  | data |  |  |  | No | Mg |  |  | Internal hydrocarbon | Reliable, with one-point correction of energy scale | crystal |  |  | 300 | Adequate | Incomplete cubane-type thiocyanato cluster complexes. A sample dissolved in acetone was put onto a sample table.
Mo | 3d3/2 | 232 | (C5H6N)4[Mo3S4(NCS)8(H2O)].4H2O | tetrapyridinium monoaqua tris(mu2-thio) (mu3-thio) octakis(thiocyanato)trimolybdenum tetrahydrate | Shibahara T., Tsuru H., Kuroya H. | Inorg. Chim. Acta 150, 167 (1988) | Adequate |  |  |  | data |  |  |  | No | Mg |  |  | Internal hydrocarbon | Reliable, with one-point correction of energy scale | crystal |  |  | 300 | Adequate | Incomplete cubane-type thiocyanato cluster complexes. A sample dissolved in acetone was put onto a sample table.
Mo | 3d3/2 | 232.7 | (C5H6N)5[Mo3O3S(NCS)9].2H2O | pentapyridinium tris(mu2-oxo) (mu3-thio) nonakis(thiocyanato) trimolybdenum monohydrate | Shibahara T., Tsuru H., Kuroya H. | Inorg. Chim. Acta 150, 167 (1988) | Adequate |  |  |  | data |  |  |  | No | Mg |  |  | Internal hydrocarbon | Reliable, with one-point correction of energy scale | crystal |  |  | 300 | Adequate | Incomplete cubane-type thiocyanato cluster complexes. A sample dissolved in acetone was put onto a sample table.
Mo | 3d3/2 | 232.5 | (CH(MoCl2)0.0086)x | poly(acetylene) molybdenum chloride | Wu H.-M., Chen S.-A. | Synthetic Metals 26, 225 (1988) | Adequate | 0.1 |  |  | other type of curve fit | 2.05 |  |  | Yes | Mg |  | Au4f7= 84.00 | Gold | Reliable, with one-point correction of energy scale |  |  |  | 300 | Good | By use of the neutron activation analysis method, Mo and Cl contents were measured in the doped polyacetylene.
Mo | 3d3/2 | 230.8 | (CH(MoCl2)0.0086)x | poly(acetylene) molybdenum chloride | Wu H.-M., Chen S.-A. | Synthetic Metals 26, 225 (1988) | Adequate | 0.1 |  |  | other type of curve fit | 1.82 |  |  | Yes | Mg |  | Au4f7= 84.00 | Gold | Reliable, with one-point correction of energy scale |  |  |  | 300 | Good | By use of the neutron activation analysis method, Mo and Cl contents were measured in the doped polyacetylene.
Mo | 3d3/2 | 235.2 | (MoO3)70(SiO)30 | molybdenum silicon oxide ((MoO3)70(SiO)30) | Anwar M., Hogarth C.A., Bulpett R. | J. Mater. Sci. 25, 1784 (1990) | Adequate |  |  | Linear | data |  |  |  | No | Al |  |  | Adventitious carbon | Reliable, with one-point correction of energy scale | insulator, thin film, vapor deposited |  |  | 300 | Adequate | The evaporated MoO3:SiO mixed thin films of constant thickness (~300 nm) were deposited on clean glass substrate at 293 K.
Mo | 3d3/2 | 235.2 | (MoO3)70(SiO)30 | molybdenum silicon oxide ((MoO3)70(SiO)30) | Anwar M., Hogarth C.A., Bulpett R. | J. Mater. Sci. 25, 1784 (1990) | Adequate |  |  | Linear | data |  |  |  | No | Al |  |  | Adventitious carbon | Reliable, with one-point correction of energy scale | heated, insulator, thin film, vapor deposited |  |  | 300 | Adequate | The evaporated MoO3:SiO mixed thin films of constant thickness (~300 nm) were deposited on clean glass substrate at 373 K.
Mo | 3d3/2 | 235 | (MoO3)70(SiO)30 | molybdenum silicon oxide ((MoO3)70(SiO)30) | Anwar M., Hogarth C.A., Bulpett R. | J. Mater. Sci. 25, 1784 (1990) | Adequate |  |  | Linear | data |  |  |  | No | Al |  |  | Adventitious carbon | Reliable, with one-point correction of energy scale | heated, insulator, thin film, vapor deposited |  |  | 300 | Adequate | The evaporated MoO3:SiO mixed thin films of constant thickness (~300 nm) were deposited on clean glass substrate at 473 K.
Mo | 3d3/2 | 234.8 | (MoO3)70(SiO)30 | molybdenum silicon oxide ((MoO3)70(SiO)30) | Anwar M., Hogarth C.A., Bulpett R. | J. Mater. Sci. 25, 1784 (1990) | Adequate |  |  | Linear | data |  |  |  | No | Al |  |  | Adventitious carbon | Reliable, with one-point correction of energy scale | heated, insulator, thin film, vapor deposited |  |  | 300 | Adequate | The evaporated MoO3:SiO mixed thin films of constant thickness (~300 nm) were deposited on clean glass substrate at 543 K.
Mo | 3d3/2 | 232.7 | Mo(CO)6/Si | molybdenum hexacarbonyl/silicon | Cho C.C., Bernasek S.L. | J. Vac. Sci. Technol. A 5, 1088 (1987) | Adequate |  |  |  | data |  |  |  | No | Mg |  | CuL3VV,Cu2p = 334.95, 932.67 | Conductor | Reliable, with two-point correction of energy scale | cooled, thin film |  |  | 140 | Adequate
Mo | 3d3/2 | 231.7 | Lu0.1PbMo6S8 | lutecium lead molybdenum sulfide (Lu0.1PbMo6S8) | Ekman M.E., Anderegg J.W., Schrader G.L. | J. Catal. 117, 246 (1989) | Adequate |  |  |  | data |  |  |  | No | Al |  |  | Adventitious carbon | Reliable, with one-point correction of energy scale | polycrystalline |  |  | 300 | Good
Mo | 3d3/2 | 235.9 | CoMoO4 | cobalt molybdate | Koranyi T.I., Manninger I., Paal Z., Marks O., Gunter J.R. | J. Catal. 116, 422 (1989) | Adequate | 0.4 |  |  | data |  |  |  | No | Al |  |  | Adventitious carbon | Reliable, with one-point correction of energy scale | alpha phase, pelletized |  |  | 300 | Adequate
Mo | 3d3/2 | 234.3 | MoCl5 | molybdenum pentachloride | Wu H.-M., Chen S.-A. | Synthetic Metals 26, 225 (1988) | Adequate | 0.1 |  |  | other type of curve fit | 2 |  |  | Yes | Mg |  | Au4f7= 84.00 | Gold | Reliable, with one-point correction of energy scale |  |  |  | 300 | Good
Mo | 3d3/2 | 231.8 | Ga2Mo5As4 | digallium pentamolybdenum tetraarsenide | Nanjundaswamy K., Gopalakrishnan J. | J. Chem. Soc. Dalton Trans. 1, 1 (1988) | Adequate |  |  |  | data |  |  |  | No |  |  | Au4f7= 84.00 | Conductor | Reliable, with one-point correction of energy scale | annealed, powder (when a special point is made in the article) |  |  | 300 | Adequate | The clusters were prepared by reaction of corresponding elements in the required stoichiometry in evacuated sealed silica ampoules at 1273-1323 K for about 15 days with one grinding in between.
Mo | 3d3/2 | 235.9 | MoO3 | molybdenum trioxide | Koranyi T.I., Manninger I., Paal Z., Marks O., Gunter J.R. | J. Catal. 116, 422 (1989) | Adequate | 0.4 |  |  | data |  |  |  | No | Al |  |  | Adventitious carbon | Reliable, with one-point correction of energy scale | pelletized |  |  | 300 | Adequate
Mo | 3d3/2 | 235.8 | MoO3 | molybdenum trioxide | Zhou B., Ceckiewicz S., Delmon B. | J. Phys. Chem. 91, 5061 (1987) | Adequate |  |  |  | data |  |  |  | No | Mg |  |  | Adventitious carbon | Reliable, with one-point correction of energy scale | crystal | X-ray Photoelectron Spectroscopy | X-ray Diffraction | 300 | Good
Mo | 3d3/2 | 236.33 | MoO3 | molybdenum trioxide | Smith M.R., Ozkan U.S. | J. Catal. 141, 124 (1993) | Adequate |  |  |  | data |  |  |  | No | Mg |  |  | Adventitious carbon | Reliable, with one-point correction of energy scale | crystal, heated |  | X-ray Diffraction | 300 | Adequate | The MoO3 was melted by heating to 1068 K, the held at 1068 K for 12 min. Upon rapid cooling, long, thick crystallites were formed.
Mo | 3d3/2 | 236.41 | MoO3 | molybdenum trioxide | Smith M.R., Ozkan U.S. | J. Catal. 141, 124 (1993) | Adequate |  |  |  | data |  |  |  | No | Mg |  |  | Adventitious carbon | Reliable, with one-point correction of energy scale | crystal, thermal oxide |  | X-ray Diffraction | 300 | Adequate | The MoO3 was prepared by oxidizing a thin (25 micrometers) sheet of Mo metal at 883 K for 12 h. This technique produceda sample composed of crystals of uniform size and shape with visible side planes exposed.
Mo | 3d3/2 | 236.15 | MoO3 | molybdenum trioxide | Smith M.R., Ozkan U.S. | J. Catal. 141, 124 (1993) | Adequate |  |  |  | data |  |  |  | No | Mg |  |  | Adventitious carbon | Reliable, with one-point correction of energy scale | crystal, vapor deposited |  | X-ray Diffraction | 300 | Adequate | The crystals were very thin, with almost no visible side plane.
Mo | 3d3/2 | 236.17 | MoO3 | molybdenum trioxide | Smith M.R., Ozkan U.S. | J. Catal. 141, 124 (1993) | Adequate |  |  |  | data |  |  |  | No | Mg |  |  | Adventitious carbon | Reliable, with one-point correction of energy scale | crystal, heated |  | X-ray Diffraction | 300 | Adequate | The MoO3 was heated to 948 K at a rate of 20 K/min, then held at 948 K for 1 h. This technique produced rather thick MoO3 crystals.
Mo | 3d3/2 | 236 | MoO3 | molybdenum trioxide | Ozkar S., Ozin G.A., Prokopowicz R.A. | Chem. Mater. 4, 1380 (1992) | Adequate |  |  |  | data |  |  |  | Yes | Al |  |  | Adventitious carbon | Reliable, with one-point correction of energy scale | crystal |  |  | 300 | Adequate | An electron flood gun and conductive mesh technique were used for charge compensation.
Mo | 3d3/2 | 236 | MoO3 | molybdenum trioxide | Benoist L., Gonbeau D., Pfister-Guillouzo G., Schmidt E., Meunier G., and Levasseur A. | Surf. Interface Anal. 22, 206 (1994) | Adequate |  |  | other | mixed Gaussian/Lorentzian |  |  |  | Yes | Al |  | Au,Cu = 84.00,932.67 | Adventitious carbon | Reliable, with one-point correction of energy scale | solid sample mounted on tape |  |  | 300 | Adequate | The total FWHM was 1.2 eV. FAT mode.
Mo | 3d3/2 | 235.8 | MoO3 | molybdenum trioxide | Anwar M., Hogarth C.A., Bulpett R. | J. Mater. Sci. 25, 1784 (1990) | Adequate |  |  | Linear | data |  |  |  | No | Al |  |  | Adventitious carbon | Reliable, with one-point correction of energy scale | thin film |  |  | 300 | Adequate
Mo | 3d3/2 | 236 | MoO3 | molybdenum trioxide | Jahan F., Smith B.E. | J. Mater. Sci. 27, 625 (1992) | Adequate | 0.1 |  |  | data |  |  |  | Yes | Al |  |  | Adventitious carbon | Reliable, with one-point correction of energy scale | solid sample mounted on tape |  |  | 300 | Adequate
Mo | 3d3/2 | 231.3 | Lu1.2Mo6S8 | lutecium molybdenum sulfide | Ekman M.E., Anderegg J.W., Schrader G.L. | J. Catal. 117, 246 (1989) | Adequate |  |  |  | data |  |  |  | No | Al |  |  | Adventitious carbon | Reliable, with one-point correction of energy scale | polycrystalline |  |  | 300 | Good
Mo | 3d3/2 | 232.2 | Mo2Cl4(P(CH3)3)4 | tetrachlorotetrakis(trimethylphosphine)dimolybdenum (Mo-Mo) | Carlin R.T., McCarley R.E. | Inorg. Chem. 28, 280 (1989) | Adequate |  |  |  | data |  |  |  | No | Al |  |  | Internal hydrocarbon | Reliable, with one-point correction of energy scale |  |  |  | 300 | Adequate
Mo | 3d3/2 | 232 | Cu4Mo5As4 | tetracopper pentamolybdenum tetraarsenide | Nanjundaswamy K., Gopalakrishnan J. | J. Chem. Soc. Dalton Trans. 1, 1 (1988) | Adequate |  |  |  | data |  |  |  | No |  |  | Au4f7= 84.00 | Conductor | Reliable, with one-point correction of energy scale | annealed, powder (when a special point is made in the article) |  |  | 300 | Adequate | The clusters were prepared by reaction of corresponding elements in the required stoichiometry in evacuated sealed silica ampoules at 1273-1323 K for about 15 days with one grinding in between.
Mo | 3d3/2 | 231.9 | Mo(CO)6/Mo | molybdenum hexacarbonyl/molybdenum | Cho C.C., Bernasek S.L. | J. Vac. Sci. Technol. A 5, 1088 (1987) | Adequate |  |  |  | data |  |  |  | No | Mg |  | CuL3VV,Cu2p = 334.95, 932.67 | Conductor | Reliable, with two-point correction of energy scale | adsorbed, cooled |  |  | 110 | Adequate
Mo | 3d3/2 | 231.8 | Mo5As4 | pentamolybdenum tetraarsenide | Nanjundaswamy K., Gopalakrishnan J. | J. Chem. Soc. Dalton Trans. 1, 1 (1988) | Adequate |  |  |  | data |  |  |  | No |  |  | Au4f7= 84.00 | Conductor | Reliable, with one-point correction of energy scale | powder (when a special point is made in the article) |  |  | 300 | Adequate
Mo | 3d3/2 | 231.6 | MoWCl4(P(CH3)3)4 | tetrachlorotetrakis(trimethylphosphine)molybdenum tungsten (Mo-W) | Carlin R.T., McCarley R.E. | Inorg. Chem. 28, 280 (1989) | Adequate |  |  |  | data |  |  |  | No | Al |  |  | Internal hydrocarbon | Reliable, with one-point correction of energy scale |  |  |  | 300 | Adequate
Mo | 3d3/2 | 235 | (MoO3)50(SiO)50 | molybdenum silicon oxide ((MoO3)50(SiO)50) | Anwar M., Hogarth C.A., Bulpett R. | J. Mater. Sci. 25, 1784 (1990) | Adequate |  |  | Linear | data |  |  |  | No | Al |  |  | Adventitious carbon | Reliable, with one-point correction of energy scale | insulator, thin film, vapor deposited |  |  | 300 | Adequate | The evaporated MoO3:SiO mixed thin films of constant thickness (~300 nm) were deposited on clean glass substrate at 293 K.
Mo | 3d3/2 | 235.1 | (MoO3)60(SiO)40 | molybdenum silicon oxide ((MoO3)60(SiO)40) | Anwar M., Hogarth C.A., Bulpett R. | J. Mater. Sci. 25, 1784 (1990) | Adequate |  |  | Linear | data |  |  |  | No | Al |  |  | Adventitious carbon | Reliable, with one-point correction of energy scale | insulator, thin film, vapor deposited |  |  | 300 | Adequate | The evaporated MoO3:SiO mixed thin films of constant thickness (~300 nm) were deposited on clean glass substrate at 293 K.
Mo | 3d3/2 | 235.4 | (MoO3)80(SiO)20 | molybdenum silicon oxide ((MoO3)80(SiO)20) | Anwar M., Hogarth C.A., Bulpett R. | J. Mater. Sci. 25, 1784 (1990) | Adequate |  |  | Linear | data |  |  |  | No | Al |  |  | Adventitious carbon | Reliable, with one-point correction of energy scale | insulator, thin film, vapor deposited |  |  | 300 | Adequate | The evaporated MoO3:SiO mixed thin films of constant thickness (~300 nm) were deposited on clean glass substrate at 293 K.
Mo | 3d3/2 | 235.6 | (MoO3)90(SiO)10 | molybdenum silicon oxide ((MoO3)90(SiO)10) | Anwar M., Hogarth C.A., Bulpett R. | J. Mater. Sci. 25, 1784 (1990) | Adequate |  |  | Linear | data |  |  |  | No | Al |  |  | Adventitious carbon | Reliable, with one-point correction of energy scale | insulator, thin film, vapor deposited |  |  | 300 | Adequate | The evaporated MoO3:SiO mixed thin films of constant thickness (~300 nm) were deposited on clean glass substrate at 293 K.
Mo | 3d3/2 | 231.1 | Lu0.8Pb0.33Mo6S8 | lutecium lead molybdenum sulfide (Lu0.8Pb0.33Mo6S8) | Ekman M.E., Anderegg J.W., Schrader G.L. | J. Catal. 117, 246 (1989) | Adequate |  |  |  | data |  |  |  | No | Al |  |  | Adventitious carbon | Reliable, with one-point correction of energy scale | polycrystalline |  |  | 300 | Good
Mo | 3d3/2 | 233.2 | MoW2S4(H2O)9(CH3C6H4SO3)4.9H2O | mu3-thiotris-mu-thiotriaquamolybdenum bis(triaquatungsten) tetrakis(toluene-4-sulfonate) nonahydrate | Shibahara T., Yamasaki M. | Inorg. Chem. 30, 1687 (1991) | Adequate |  |  |  | data |  |  |  | No |  |  |  | Internal hydrocarbon | Reliable, with one-point correction of energy scale | crystal |  | X-ray Diffraction | 300 | Adequate | Incomplete cubane-type molybdenum(IV)-tungsten(IV)mixed-metal aqua cluster compound.
Mo | 3d3/2 | 231.6 | Lu0.4Pb0.67Mo6S8 | lutecium lead molybdenum sulfide (Lu0.4Pb0.67Mo6S8) | Ekman M.E., Anderegg J.W., Schrader G.L. | J. Catal. 117, 246 (1989) | Adequate |  |  |  | data |  |  |  | No | Al |  |  | Adventitious carbon | Reliable, with one-point correction of energy scale | polycrystalline |  |  | 300 | Good
Mo | 3d3/2 | 233.9 | ((C2H5)4N)2[Mo2O2S2(S2)(S4)] | bis(tetraethylammonium) bis-mu-thio-dipolysulfido-tetrapolysulfido-bis(oxomolybdate) | Bhattacharyya R., Chakrabarty P.K., Ghosh P.N., Mukherjee A.K., Podder D., and Mukherjee M. | Inorg. Chem. 30, 3948 (1991) | Adequate |  |  |  | data |  |  |  | No | Al |  |  | Adventitious carbon | Reliable, with one-point correction of energy scale | crystal |  | X-ray Diffraction | 300 | Adequate
Mo | 3d3/2 | 233.3 | Mo2WS4(H2O)9(CH3C6H4SO3)4.9H2O | mu3-thiotris-mu-thiobis(triaquamolybdenum) triaquatungsten tetrakis(toluene-4-sulfonate) nonahydrate | Shibahara T., Yamasaki M. | Inorg. Chem. 30, 1687 (1991) | Adequate |  |  |  | data |  |  |  | No |  |  |  | Internal hydrocarbon | Reliable, with one-point correction of energy scale | crystal |  | X-ray Diffraction | 300 | Adequate | Incomplete cubane-type molybdenum(IV)-tungsten(IV)mixed-metal aqua cluster compound.
Mo | 3d3/2 | 235.1 | (MoO2)16.Na56(Al2O3)56(SiO2)136.xH20 | molybdenum dioxide-sodium zeolite (16:1) | Ozkar S., Ozin G.A., Prokopowicz R.A. | Chem. Mater. 4, 1380 (1992) | Adequate |  |  |  | data |  |  |  | Yes | Al |  |  | Adventitious carbon | Reliable, with one-point correction of energy scale | annealed, crystal |  |  | 300 | Adequate | An electron flood gun and conductive mesh technique were used for charge compensation.
Mo | 3d3/2 | 234.8 | (N(C2H5)4)2[Mo6O19] | bis(tetraethylammonium) hexamolybdate | Attanasio D., Bellitto C., Bonamico M., Fares V., Imperatori P. | Gazzetta Chim. Italiana 121, 155 (1991) | Adequate |  |  | other | Gaussian | 1.9 |  |  | No | Al |  | Au4f7 = 84.00 | Internal hydrocarbon | Reliable, with one-point correction of energy scale | crystal |  | X-ray Diffraction | 300 | Adequate
Mo | 3d3/2 | 233.4 | Mo3S4(H2O)9(CH3C6H4SO3)4.9H2O | mu3-thiotris-mu-thiotris(triaquamolybdenum) tetrakis(toluene-4-sulfonate) nonahydrate | Shibahara T., Yamasaki M. | Inorg. Chem. 30, 1687 (1991) | Adequate |  |  |  | data |  |  |  | No |  |  |  | Internal hydrocarbon | Reliable, with one-point correction of energy scale | crystal |  | X-ray Diffraction | 300 | Adequate
Mo | 3d3/2 | 237 | (MoO3)16.Na56(Al2O3)56(SiO2)136.xH20 | molybdenum trioxide-sodium zeolite (16:1) | Ozkar S., Ozin G.A., Prokopowicz R.A. | Chem. Mater. 4, 1380 (1992) | Adequate |  |  |  | data |  |  |  | Yes | Al |  |  | Adventitious carbon | Reliable, with one-point correction of energy scale | annealed, crystal |  |  | 300 | Adequate | An electron flood gun and conductive mesh technique were used for charge compensation.
Mo | 3d3/2 | 232.3 | MoO2 | molybdenum dioxide | Jahan F., Smith B.E. | J. Mater. Sci. 27, 625 (1992) | Adequate | 0.2 |  |  | data |  |  |  | Yes | Al |  |  | Adventitious carbon | Reliable, with one-point correction of energy scale | solid sample mounted on tape |  |  | 300 | Adequate
Mo | 3d3/2 | 232.8 | MoO2 | molybdenum dioxide | Benoist L., Gonbeau D., Pfister-Guillouzo G., Schmidt E., Meunier G., and Levasseur A. | Surf. Interface Anal. 22, 206 (1994) | Adequate |  |  | other | mixed Gaussian/Lorentzian |  |  |  | Yes | Al |  | Au,Cu = 84.00,932.67 | Adventitious carbon | Reliable, with one-point correction of energy scale | solid sample mounted on tape |  |  | 300 | Adequate | The total FWHM was 1.0 eV. FAT mode.
Mo | 3d3/2 | 233.3 | ((C6H5)4P)2[Mo2O2S2(S2)(S4)] | bis(tetraphenylphosphonium) bis-mu-thio-dipolysulfido-tetrapolysulfido-bis(oxomolybdate) | Bhattacharyya R., Chakrabarty P.K., Ghosh P.N., Mukherjee A.K., Podder D., and Mukherjee M. | Inorg. Chem. 30, 3948 (1991) | Adequate |  |  |  | data |  |  |  | No | Al |  |  | Adventitious carbon | Reliable, with one-point correction of energy scale | crystal |  | X-ray Diffraction | 300 | Adequate
Mo | 3d3/2 | 232.8 | MoCl3(P(CH3)2C6H5)3 | mer-trichlorotris(dimethylphenylphosphine)molybdenum(III) | Desrochers P.J., Nebesny K.W., LaBarre M.J., Lincoln S.E., Loehr T.M., and Enemark J.H. | J. Am. Chem. Soc. 113, 9193 (1991) | Adequate |  |  |  | data |  |  |  | No | Mg |  |  | Adventitious carbon | Reliable, with one-point correction of energy scale | cooled, pelletized |  |  | 123 | Adequate | Solid sample pressed into an In foil.
Mo | 3d3/2 | 235.5 | C18H12S12[Mo6O19] | tris(tetrathiafulvalene) hexamolybdate | Attanasio D., Bellitto C., Bonamico M., Fares V., Imperatori P. | Gazzetta Chim. Italiana 121, 155 (1991) | Adequate |  |  | other | Gaussian | 1.4 |  |  | No | Al |  | Au4f7 = 84.00 | Internal hydrocarbon | Reliable, with one-point correction of energy scale | crystal |  | X-ray Diffraction | 300 | Adequate | (TTF)3[MoO19], where TTF is tetrathiafulvalene.
Mo | 3d3/2 | 233.3 | MoOCl2(P(CH3)2C6H5)3 | cis,mer-dichlorotris(dimethylphenylphosphine)oxomolybdenum(IV) | Desrochers P.J., Nebesny K.W., LaBarre M.J., Lincoln S.E., Loehr T.M., and Enemark J.H. | J. Am. Chem. Soc. 113, 9193 (1991) | Adequate |  |  |  | data |  |  |  | No | Mg |  |  | Adventitious carbon | Reliable, with one-point correction of energy scale | cooled, pelletized |  |  | 123 | Adequate | Solid sample pressed into an In foil.
Mo | 3d3/2 | 235.7 | C12H8S8[Mo6O19] | bis(tetrathiafulvalene) hexamolybdate | Attanasio D., Bellitto C., Bonamico M., Fares V., Imperatori P. | Gazzetta Chim. Italiana 121, 155 (1991) | Adequate |  |  | other | Gaussian | 1.4 |  |  | No | Al |  | Au4f7 = 84.00 | Internal hydrocarbon | Reliable, with one-point correction of energy scale | crystal |  | X-ray Diffraction | 300 | Adequate | (TTF)2[MoO19], where TTF is tetrathiafulvalene.
Mo | 3d3/2 | 233 | Mo2(OH)5OC2H5 | dimolybdenum ethoxide pentahydroxide | Hollingshead J.A., Tyszkiewicz M.T., McCarley R.E. | Chem. Mater. 5, 1600 (1993) | Adequate |  |  | other | other type of curve fit |  |  |  | No | Al |  |  | IC/AC | Reliable, with one-point correction of energy scale | crystal |  | X-ray Diffraction | 300 | Adequate | No radiation damage was detected.
Mo | 3d3/2 | 236.1 | (N(C4H9)4)3PMo12O39 | tris(tetrabutylammonium) deoxododecamolybdophosphate | Kawafune I., Matsubayashi G. | Inorg. Chim. Acta 188, 33 (1991) | Adequate |  |  | other | mixed Gaussian/Lorentzian |  |  |  | No | Mg |  |  | Internal hydrocarbon | Reliable, with one-point correction of energy scale | crystal, precipitate, reducing atmosphere |  | X-ray Diffraction | 300 | Adequate | The sample was prepared by reaction of (N(C4H9)4)3PMo12O40 with P(C6H5)3 in acetonitrile. The relative intensity of the Mo(VI) state was 0.80.
Mo | 3d3/2 | 234.9 | (N(C4H9)4)3PMo12O39 | tris(tetrabutylammonium) deoxododecamolybdophosphate | Kawafune I., Matsubayashi G. | Inorg. Chim. Acta 188, 33 (1991) | Adequate |  |  | other | mixed Gaussian/Lorentzian |  |  |  | No | Mg |  |  | Internal hydrocarbon | Reliable, with one-point correction of energy scale | crystal, precipitate, reducing atmosphere |  | X-ray Diffraction | 300 | Adequate | The sample was prepared by reaction of (N(C4H9)4)3PMo12O40 with P(C6H5)3 in acetonitrile. The relative intensity of the Mo(V) state was 0.20.
Mo | 3d3/2 | 233 | [Mo3FeS4(H2O)10](SO3C6H4CH3)4.7H2O | decaaquotetrathiotrimolybdenum iron tetra(4-benzenesulfonate) heptahydrate | Sakane G., Shibahara T. | Inorg. Chem. 32, 777 (1993) | Adequate |  |  |  | data |  |  |  | No |  |  |  | Internal hydrocarbon | Reliable, with one-point correction of energy scale | crystal |  | X-ray Diffraction | 300 | Adequate | Cubane-type molybdenum-iron mixed metal cluster.
Mo | 3d3/2 | 236.4 | [N(C4H9)4]3PMo3W9O39 | tris(tetrabutylammonium) dimolybdo(V)molybdo(VI)nonatungstophosphate | Kawafune I., Matsubayashi G. | Bull. Chem. Soc. Jpn. 67, 694 (1994) | Adequate |  |  | other | other type of curve fit | 1.8 |  |  | No |  |  |  | Internal hydrocarbon | Reliable, with one-point correction of energy scale | crystal, exchangable, precipitate, reducing atmosphere |  |  | 300 | Adequate
Mo | 3d3/2 | 234.6 | [N(C4H9)4]3PMo3W9O39 | tris(tetrabutylammonium) dimolybdo(V)molybdo(VI)nonatungstophosphate | Kawafune I., Matsubayashi G. | Bull. Chem. Soc. Jpn. 67, 694 (1994) | Adequate |  |  | other | other type of curve fit | 2.1 |  |  | No |  |  |  | Internal hydrocarbon | Reliable, with one-point correction of energy scale | crystal, exchangable, precipitate, reducing atmosphere |  |  | 300 | Adequate
Mo | 3d3/2 | 232.8 | MoS3 | molybdenum trisulfide | Benoist L., Gonbeau D., Pfister-Guillouzo G., Schmidt E., Meunier G., and Levasseur A. | Surf. Interface Anal. 22, 206 (1994) | Adequate |  |  | other | mixed Gaussian/Lorentzian |  |  |  | Yes | Al |  | Au,Cu = 84.00,932.67 | Adventitious carbon | Reliable, with one-point correction of energy scale | solid sample mounted on tape |  |  | 300 | Adequate | The total FWHM was 1.3 eV. FAT mode.
Mo | 3d3/2 | 233 | [Mo3InS4(SO3C6H4CH3)2(H2O)10](SO3C6H4CH3)3.13H2O | aquobis(4-methylbenzenesulfonato)tetra-mu3-thio-tris(triaquomolybdenum)iridium tri(4-benzenesulfonate) tridecahydrate | Sakane G., Shibahara T. | Inorg. Chem. 32, 777 (1993) | Adequate |  |  |  | data |  |  |  | No |  |  |  | Internal hydrocarbon | Reliable, with one-point correction of energy scale | crystal |  | X-ray Diffraction | 300 | Adequate | Cubane-type molybdenum-indium mixed metal cluster.
Mo | 3d3/2 | 232.9 | MoO1.6S1.9 | molybdenum oxide sulfide (MoO1.6S1.9) | Benoist L., Gonbeau D., Pfister-Guillouzo G., Schmidt E., Meunier G., and Levasseur A. | Solid State Ionics 76, 81 (1995) | Adequate |  |  | other | mixed Gaussian/Lorentzian |  |  |  | Yes | Al |  | Au,Cu = 84.00,932.67 | Conductor | Reliable, with two-point correction of energy scale | sputter deposited, thin film |  |  | 300 | Adequate | FAT mode. The intensity ratio of the Gaussian/Lorentzian components was 80/20. The total FWHM is 1.5 eV. The relative intensity was 0.11.
Mo | 3d3/2 | 234.3 | MoO1.6S1.9 | molybdenum oxide sulfide (MoO1.6S1.9) | Benoist L., Gonbeau D., Pfister-Guillouzo G., Schmidt E., Meunier G., and Levasseur A. | Solid State Ionics 76, 81 (1995) | Adequate |  |  | other | mixed Gaussian/Lorentzian |  |  |  | Yes | Al |  | Au,Cu = 84.00,932.67 | Conductor | Reliable, with two-point correction of energy scale | sputter deposited, thin film |  |  | 300 | Adequate | FAT mode. The intensity ratio of the Gaussian/Lorentzian components was 80/20. The total FWHM is 1.6 eV. The relative intensity was 0.08.
Mo | 3d3/2 | 235.9 | MoO1.6S1.9 | molybdenum oxide sulfide (MoO1.6S1.9) | Benoist L., Gonbeau D., Pfister-Guillouzo G., Schmidt E., Meunier G., and Levasseur A. | Solid State Ionics 76, 81 (1995) | Adequate |  |  | other | mixed Gaussian/Lorentzian |  |  |  | Yes | Al |  | Au,Cu = 84.00,932.67 | Conductor | Reliable, with two-point correction of energy scale | sputter deposited, thin film |  |  | 300 | Adequate | FAT mode. The intensity ratio of the Gaussian/Lorentzian components was 80/20. The total FWHM is 1.6 eV. The relative intensity was 0.81.
Mo | 3d3/2 | 236.4 | [N(C4H9)4]3PMo3W9O40 | tris(tetrabutylammonium) trimolybdononatungstophosphate | Kawafune I., Matsubayashi G. | Bull. Chem. Soc. Jpn. 67, 694 (1994) | Adequate |  |  | other | other type of curve fit | 1.4 |  |  | No |  |  |  | Internal hydrocarbon | Reliable, with one-point correction of energy scale | crystal, exchangable, precipitate |  |  | 300 | Adequate
Mo | 3d3/2 | 235.9 | (N(C4H9)4)3PMo12O40 | tris(tetrabutylammonium) dodecamolybdophosphate | Kawafune I., Matsubayashi G. | Inorg. Chim. Acta 188, 33 (1991) | Adequate |  |  | other | mixed Gaussian/Lorentzian |  |  |  | No | Mg |  |  | Internal hydrocarbon | Reliable, with one-point correction of energy scale | crystal, precipitate |  | X-ray Diffraction | 300 | Adequate
Mo | 3d3/2 | 233.1 | [Mo3NiS4(H2O)10](SO3C6H4CH3)4.7H2O | decaaquotetrathiotrimolybdenum nickel tetra(4-benzenesulfonate) heptahydrate | Sakane G., Shibahara T. | Inorg. Chem. 32, 777 (1993) | Adequate |  |  |  | data |  |  |  | No |  |  |  | Internal hydrocarbon | Reliable, with one-point correction of energy scale | crystal |  | X-ray Diffraction | 300 | Adequate | Cubane-type molybdenum-nickel mixed metal cluster.
Mo | 3d3/2 | 232.9 | LiMoO1.6S1.9 | lithium molybdenum oxide sulfide (LiMoO1.6S1.9) | Benoist L., Gonbeau D., Pfister-Guillouzo G., Schmidt E., Meunier G., and Levasseur A. | Solid State Ionics 76, 81 (1995) | Adequate |  |  | other | mixed Gaussian/Lorentzian |  |  |  | Yes | Al |  | Au,Cu = 84.00,932.67 | Conductor | Reliable, with two-point correction of energy scale | sputter deposited, thin film |  |  | 300 | Adequate | Li-intercalated MoO1.6S1.9. FAT mode. The intensity ratio of the Gaussian/Lorentzian components was 80/20. The total FWHM is 1.6 eV. The relative intensity was 0.46.
Mo | 3d3/2 | 234.4 | LiMoO1.6S1.9 | lithium molybdenum oxide sulfide (LiMoO1.6S1.9) | Benoist L., Gonbeau D., Pfister-Guillouzo G., Schmidt E., Meunier G., and Levasseur A. | Solid State Ionics 76, 81 (1995) | Adequate |  |  | other | mixed Gaussian/Lorentzian |  |  |  | Yes | Al |  | Au,Cu = 84.00,932.67 | Conductor | Reliable, with two-point correction of energy scale | sputter deposited, thin film |  |  | 300 | Adequate | Li-intercalated MoO1.6S1.9. FAT mode. The intensity ratio of the Gaussian/Lorentzian components was 80/20. The total FWHM is 1.5 eV. The relative intensity was 0.24.
Mo | 3d3/2 | 235.9 | LiMoO1.6S1.9 | lithium molybdenum oxide sulfide (LiMoO1.6S1.9) | Benoist L., Gonbeau D., Pfister-Guillouzo G., Schmidt E., Meunier G., and Levasseur A. | Solid State Ionics 76, 81 (1995) | Adequate |  |  | other | mixed Gaussian/Lorentzian |  |  |  | Yes | Al |  | Au,Cu = 84.00,932.67 | Conductor | Reliable, with two-point correction of energy scale | sputter deposited, thin film |  |  | 300 | Adequate | Li-intercalated MoO1.6S1.9. FAT mode. The intensity ratio of the Gaussian/Lorentzian components was 80/20. The total FWHM is 1.5 eV. The relative intensity was 0.30.
Mo | 3d3/2 | 236 | (N(C4H9)4)3PMo12O38 | tris(tetrabutylammonium) dideoxododecamolybdophosphate | Kawafune I., Matsubayashi G. | Inorg. Chim. Acta 188, 33 (1991) | Adequate |  |  | other | mixed Gaussian/Lorentzian |  |  |  | No | Mg |  |  | Internal hydrocarbon | Reliable, with one-point correction of energy scale | crystal, precipitate, reducing atmosphere |  | X-ray Diffraction | 300 | Adequate | The sample was prepared by reaction of (N(C4H9)4)3PMo12O40 with P(C6H5)3 in acetonitrile. The relative intensity of the Mo(VI) state was 0.53.
Mo | 3d3/2 | 234.7 | (N(C4H9)4)3PMo12O38 | tris(tetrabutylammonium) dideoxododecamolybdophosphate | Kawafune I., Matsubayashi G. | Inorg. Chim. Acta 188, 33 (1991) | Adequate |  |  | other | mixed Gaussian/Lorentzian |  |  |  | No | Mg |  |  | Internal hydrocarbon | Reliable, with one-point correction of energy scale | crystal, precipitate, reducing atmosphere |  | X-ray Diffraction | 300 | Adequate | The sample was prepared by reaction of (N(C4H9)4)3PMo12O40 with P(C6H5)3 in acetonitrile. The relative intensity of the Mo(V) state was 0.47.
Mo | 3d3/2 | 232.9 | MoO0.5S2.0 | molybdenum oxide sulfide (MoO0.5S2.0) | Benoist L., Gonbeau D., Pfister-Guillouzo G., Schmidt E., Meunier G., and Levasseur A. | Thin Solid Films 258, 110 (1995) | Adequate |  |  | other | mixed Gaussian/Lorentzian |  |  |  | Yes | Al |  | Au,Cu = 84.00,932.67 | Conductor | Reliable, with two-point correction of energy scale | sputter deposited, thin film |  |  | 300 | Adequate | The intensity ratio of the Gaussian/Lorentzian components was 80/20. The total FWHM is 1.25 eV.
Mo | 3d3/2 | 232.8 | MoO0.6S1.9 | molybdenum oxide sulfide (MoO0.6S1.9) | Benoist L., Gonbeau D., Pfister-Guillouzo G., Schmidt E., Meunier G., and Levasseur A. | Thin Solid Films 258, 110 (1995) | Adequate |  |  | other | mixed Gaussian/Lorentzian |  |  |  | Yes | Al |  | Au,Cu = 84.00,932.67 | Conductor | Reliable, with two-point correction of energy scale | sputter deposited, thin film |  |  | 300 | Adequate | The intensity ratio of the Gaussian/Lorentzian components was 80/20. The total FWHM is 1.4 eV. The relative intensity of this state was 0.55.
Mo | 3d3/2 | 234 | MoO0.6S1.9 | molybdenum oxide sulfide (MoO0.6S1.9) | Benoist L., Gonbeau D., Pfister-Guillouzo G., Schmidt E., Meunier G., and Levasseur A. | Thin Solid Films 258, 110 (1995) | Adequate |  |  | other | mixed Gaussian/Lorentzian |  |  |  | Yes | Al |  | Au,Cu = 84.00,932.67 | Conductor | Reliable, with two-point correction of energy scale | sputter deposited, thin film |  |  | 300 | Adequate | The intensity ratio of the Gaussian/Lorentzian components was 80/20. The total FWHM is 1.5 eV. The relative intensity of this state was 0.27.
Mo | 3d3/2 | 235.9 | MoO0.6S1.9 | molybdenum oxide sulfide (MoO0.6S1.9) | Benoist L., Gonbeau D., Pfister-Guillouzo G., Schmidt E., Meunier G., and Levasseur A. | Thin Solid Films 258, 110 (1995) | Adequate |  |  | other | mixed Gaussian/Lorentzian |  |  |  | Yes | Al |  | Au,Cu = 84.00,932.67 | Conductor | Reliable, with two-point correction of energy scale | sputter deposited, thin film |  |  | 300 | Adequate | The intensity ratio of the Gaussian/Lorentzian components was 80/20. The total FWHM is 1.5 eV. The relative intensity of this state was 0.18.
Mo | 3d3/2 | 232.8 | MoO1.0S2.0 | molybdenum oxide sulfide (MoO1.0S2.0) | Benoist L., Gonbeau D., Pfister-Guillouzo G., Schmidt E., Meunier G., and Levasseur A. | Thin Solid Films 258, 110 (1995) | Adequate |  |  | other | mixed Gaussian/Lorentzian |  |  |  | Yes | Al |  | Au,Cu = 84.00,932.67 | Conductor | Reliable, with two-point correction of energy scale | sputter deposited, thin film |  |  | 300 | Adequate | The intensity ratio of the Gaussian/Lorentzian components was 80/20. The total FWHM is 1.4 eV. The relative intensity of this state was 0.30.
Mo | 3d3/2 | 234 | MoO1.0S2.0 | molybdenum oxide sulfide (MoO1.0S2.0) | Benoist L., Gonbeau D., Pfister-Guillouzo G., Schmidt E., Meunier G., and Levasseur A. | Thin Solid Films 258, 110 (1995) | Adequate |  |  | other | mixed Gaussian/Lorentzian |  |  |  | Yes | Al |  | Au,Cu = 84.00,932.67 | Conductor | Reliable, with two-point correction of energy scale | sputter deposited, thin film |  |  | 300 | Adequate | The intensity ratio of the Gaussian/Lorentzian components was 80/20. The total FWHM is 1.5 eV. The relative intensity of this state was 0.25.
Mo | 3d3/2 | 235.9 | MoO1.0S2.0 | molybdenum oxide sulfide (MoO1.0S2.0) | Benoist L., Gonbeau D., Pfister-Guillouzo G., Schmidt E., Meunier G., and Levasseur A. | Thin Solid Films 258, 110 (1995) | Adequate |  |  | other | mixed Gaussian/Lorentzian |  |  |  | Yes | Al |  | Au,Cu = 84.00,932.67 | Conductor | Reliable, with two-point correction of energy scale | sputter deposited, thin film |  |  | 300 | Adequate | The intensity ratio of the Gaussian/Lorentzian components was 80/20. The total FWHM is 1.5 eV. The relative intensity of this state was 0.45.
Mo | 3d3/2 | 232.9 | MoO1.6S1.6 | molybdenum oxide sulfide (MoO1.6S1.6) | Benoist L., Gonbeau D., Pfister-Guillouzo G., Schmidt E., Meunier G., and Levasseur A. | Thin Solid Films 258, 110 (1995) | Adequate |  |  | other | mixed Gaussian/Lorentzian |  |  |  | Yes | Al |  | Au,Cu = 84.00,932.67 | Conductor | Reliable, with two-point correction of energy scale | sputter deposited, thin film |  |  | 300 | Adequate | The intensity ratio of the Gaussian/Lorentzian components was 80/20. The total FWHM is 1.5 eV. The relative intensity of this state was 0.07.
Mo | 3d3/2 | 234.2 | MoO1.6S1.6 | molybdenum oxide sulfide (MoO1.6S1.6) | Benoist L., Gonbeau D., Pfister-Guillouzo G., Schmidt E., Meunier G., and Levasseur A. | Thin Solid Films 258, 110 (1995) | Adequate |  |  | other | mixed Gaussian/Lorentzian |  |  |  | Yes | Al |  | Au,Cu = 84.00,932.67 | Conductor | Reliable, with two-point correction of energy scale | sputter deposited, thin film |  |  | 300 | Adequate | The intensity ratio of the Gaussian/Lorentzian components was 80/20. The total FWHM is 1.6 eV. The relative intensity of this state was 0.13.
Mo | 3d3/2 | 236 | MoO1.6S1.6 | molybdenum oxide sulfide (MoO1.6S1.6) | Benoist L., Gonbeau D., Pfister-Guillouzo G., Schmidt E., Meunier G., and Levasseur A. | Thin Solid Films 258, 110 (1995) | Adequate |  |  | other | mixed Gaussian/Lorentzian |  |  |  | Yes | Al |  | Au,Cu = 84.00,932.67 | Conductor | Reliable, with two-point correction of energy scale | sputter deposited, thin film |  |  | 300 | Adequate | The intensity ratio of the Gaussian/Lorentzian components was 80/20. The total FWHM is 1.6 eV. The relative intensity of this state was 0.80.
Mo | 3d3/2 | 235.9 | MoO3.1S0.1 | molybdenum oxide sulfide (MoO3.1S0.1) | Benoist L., Gonbeau D., Pfister-Guillouzo G., Schmidt E., Meunier G., and Levasseur A. | Thin Solid Films 258, 110 (1995) | Adequate |  |  | other | mixed Gaussian/Lorentzian |  |  |  | Yes | Al |  | Au,Cu = 84.00,932.67 | Conductor | Reliable, with two-point correction of energy scale | sputter deposited, thin film |  |  | 300 | Adequate | The intensity ratio of the Gaussian/Lorentzian components was 80/20. The total FWHM is 1.5 eV.
Mo | 3d3/2 | 233 | Li0.5MoO1.6S1.9 | lithium molybdenum oxide sulfide (Li0.5MoO1.6S1.9) | Benoist L., Gonbeau D., Pfister-Guillouzo G., Schmidt E., Meunier G., and Levasseur A. | Solid State Ionics 76, 81 (1995) | Adequate |  |  | other | mixed Gaussian/Lorentzian |  |  |  | Yes | Al |  | Au,Cu = 84.00,932.67 | Conductor | Reliable, with two-point correction of energy scale | sputter deposited, thin film |  |  | 300 | Adequate | Li-intercalated MoO1.6S1.9. FAT mode. The intensity ratio of the Gaussian/Lorentzian components was 80/20. The total FWHM is 1.5 eV. The relative intensity was 0.44.
Mo | 3d3/2 | 234.4 | Li0.5MoO1.6S1.9 | lithium molybdenum oxide sulfide (Li0.5MoO1.6S1.9) | Benoist L., Gonbeau D., Pfister-Guillouzo G., Schmidt E., Meunier G., and Levasseur A. | Solid State Ionics 76, 81 (1995) | Adequate |  |  | other | mixed Gaussian/Lorentzian |  |  |  | Yes | Al |  | Au,Cu = 84.00,932.67 | Conductor | Reliable, with two-point correction of energy scale | sputter deposited, thin film |  |  | 300 | Adequate | Li-intercalated MoO1.6S1.9. FAT mode. The intensity ratio of the Gaussian/Lorentzian components was 80/20. The total FWHM is 1.5 eV. The relative intensity was 0.26.
Mo | 3d3/2 | 235.9 | Li0.5MoO1.6S1.9 | lithium molybdenum oxide sulfide (Li0.5MoO1.6S1.9) | Benoist L., Gonbeau D., Pfister-Guillouzo G., Schmidt E., Meunier G., and Levasseur A. | Solid State Ionics 76, 81 (1995) | Adequate |  |  | other | mixed Gaussian/Lorentzian |  |  |  | Yes | Al |  | Au,Cu = 84.00,932.67 | Conductor | Reliable, with two-point correction of energy scale | sputter deposited, thin film |  |  | 300 | Adequate | Li-intercalated MoO1.6S1.9. FAT mode. The intensity ratio of the Gaussian/Lorentzian components was 80/20. The total FWHM is 1.6 eV. The relative intensity was 0.30.
Mo | 3d3/2 | 231.6 | Li2.9MoO1.6S1.9 | lithium molybdenum oxide sulfide (Li2.9MoO1.6S1.9) | Benoist L., Gonbeau D., Pfister-Guillouzo G., Schmidt E., Meunier G., and Levasseur A. | Solid State Ionics 76, 81 (1995) | Adequate |  |  | other | mixed Gaussian/Lorentzian |  |  |  | Yes | Al |  | Au,Cu = 84.00,932.67 | Conductor | Reliable, with two-point correction of energy scale | sputter deposited, thin film |  |  | 300 | Adequate | Li-intercalated MoO1.6S1.9. FAT mode. The intensity ratio of the Gaussian/Lorentzian components was 80/20. The total FWHM is 1.4 eV. The relative intensity was 0.41.
Mo | 3d3/2 | 232.9 | Li2.9MoO1.6S1.9 | lithium molybdenum oxide sulfide (Li2.9MoO1.6S1.9) | Benoist L., Gonbeau D., Pfister-Guillouzo G., Schmidt E., Meunier G., and Levasseur A. | Solid State Ionics 76, 81 (1995) | Adequate |  |  | other | mixed Gaussian/Lorentzian |  |  |  | Yes | Al |  | Au,Cu = 84.00,932.67 | Conductor | Reliable, with two-point correction of energy scale | sputter deposited, thin film |  |  | 300 | Adequate | Li-intercalated MoO1.6S1.9. FAT mode. The intensity ratio of the Gaussian/Lorentzian components was 80/20. The total FWHM is 1.5 eV. The relative intensity was 0.16.
Mo | 3d3/2 | 234.3 | Li2.9MoO1.6S1.9 | lithium molybdenum oxide sulfide (Li2.9MoO1.6S1.9) | Benoist L., Gonbeau D., Pfister-Guillouzo G., Schmidt E., Meunier G., and Levasseur A. | Solid State Ionics 76, 81 (1995) | Adequate |  |  | other | mixed Gaussian/Lorentzian |  |  |  | Yes | Al |  | Au,Cu = 84.00,932.67 | Conductor | Reliable, with two-point correction of energy scale | sputter deposited, thin film |  |  | 300 | Adequate | Li-intercalated MoO1.6S1.9. FAT mode. The intensity ratio of the Gaussian/Lorentzian components was 80/20. The total FWHM is 1.5 eV. The relative intensity was 0.19.
Mo | 3d3/2 | 235.9 | Li2.9MoO1.6S1.9 | lithium molybdenum oxide sulfide (Li2.9MoO1.6S1.9) | Benoist L., Gonbeau D., Pfister-Guillouzo G., Schmidt E., Meunier G., and Levasseur A. | Solid State Ionics 76, 81 (1995) | Adequate |  |  | other | mixed Gaussian/Lorentzian |  |  |  | Yes | Al |  | Au,Cu = 84.00,932.67 | Conductor | Reliable, with two-point correction of energy scale | sputter deposited, thin film |  |  | 300 | Adequate | Li-intercalated MoO1.6S1.9. FAT mode. The intensity ratio of the Gaussian/Lorentzian components was 80/20. The total FWHM is 1.6 eV. The relative intensity was 0.24.
Mo | 3d3/2 | 233.5 | [Mo3S4(H2O)9](SO3C6H4CH3)4.9H2O | nonaaquotetrathiotrimolybdenum tetra(4-benzenesulfonate) nonahydrate ([Mo3S4(H2O)9](SO3C6H4CH3)4.9H2O) | Sakane G., Shibahara T. | Inorg. Chem. 32, 777 (1993) | Adequate |  |  |  | data |  |  |  | No |  |  |  | Internal hydrocarbon | Reliable, with one-point correction of energy scale | crystal |  | X-ray Diffraction | 300 | Adequate
Mo | 3d3/2 | 235.9 | Na0.03(NiMoO4)0.97 | sodium nickel molybdenum oxides | Martin-Aranda R.M., Portela M.F., Madeira L.M., Friere F., Oliveira M. | Appl. Catalysis A 127, 201 (1995) | Adequate |  |  |  | data |  |  |  | No | Mg |  |  | Adventitious carbon | Reliable, with one-point correction of energy scale | alpha phase, impregnated and calcined |  | X-ray Diffraction | 300 | Adequate | FAT mode.
Mo | 3d3/2 | 233 | WMo2NiS8O29C28H62 | tungsten dimolybdenum nickel tetrasulfide decaaqua tetra-p-toluenesulfonate heptahydrate | Shibahara T., Sakane G., Maeyama M., Kobashi H., Yamamoto T., and Watase T. | Inorg. Chim. Acta 251, 207 (1996) | Adequate |  |  |  | data |  |  |  | No |  |  |  | Internal hydrocarbon | Reliable, with one-point correction of energy scale | crystal |  | X-ray Diffraction | 300 | Adequate
Mo | 3d3/2 | 236 | Cs0.03(NiMoO4)0.97 | cesium nickel molybdenum oxides | Martin-Aranda R.M., Portela M.F., Madeira L.M., Friere F., Oliveira M. | Appl. Catalysis A 127, 201 (1995) | Adequate |  |  |  | data |  |  |  | No | Mg |  |  | Adventitious carbon | Reliable, with one-point correction of energy scale | alpha phase, impregnated and calcined |  | X-ray Diffraction | 300 | Adequate | FAT mode.
Mo | 3d3/2 | 235.9 | K0.03(NiMoO4)0.97 | potassium nickel molybdenum oxides | Martin-Aranda R.M., Portela M.F., Madeira L.M., Friere F., Oliveira M. | Appl. Catalysis A 127, 201 (1995) | Adequate |  |  |  | data |  |  |  | No | Mg |  |  | Adventitious carbon | Reliable, with one-point correction of energy scale | alpha phase, impregnated and calcined |  | X-ray Diffraction | 300 | Adequate | FAT mode.
Mo | 3d3/2 | 236 | Mo(O)2O2(ClC6H4CH2NH2)2 | di(chlorophenylmethylamine)(cis-dioxoperoxo)molybdenum(VI) | Bianchi C.L., Porta F. | Vacuum 47, 179 (1996) | Adequate |  |  |  | data |  | 1.59 |  | Yes | Al |  | Au,Cu = 84.00,932.67 | Adventitious carbon | Reliable, with one-point correction of energy scale | solid sample mounted on tape |  |  | 300 | Adequate | FAT mode. Branching ratio = 0.67.
Mo | 3d3/2 | 235.9 | Li0.03(NiMoO4)0.97 | lithium nickel molybdenum oxides | Martin-Aranda R.M., Portela M.F., Madeira L.M., Friere F., Oliveira M. | Appl. Catalysis A 127, 201 (1995) | Adequate |  |  |  | data |  |  |  | No | Mg |  |  | Adventitious carbon | Reliable, with one-point correction of energy scale | alpha phase, impregnated and calcined |  | X-ray Diffraction | 300 | Adequate | FAT mode.
Mo | 3d3/2 | 233.5 | [Mo3S4(H2O)9](CH3C6H4SO3)4.9H2O | nona(aqua)ternary-molybdenum-cluster-sulfide tetra(methylbenzylsulfonate) nonahydrate | Shibahara T., Sakane G., Naruse Y., Taya K, Akashi H., Ichimura A., et al. | Bull. Chem. Soc. Jpn. 68, 2769 (1995) | Adequate |  |  |  | data |  |  |  | No | Mg |  |  | Adventitious carbon | Reliable, with one-point correction of energy scale | crystal, insulator |  |  | 300 | Adequate | Cubane-type cluster.
Mo | 3d3/2 | 236.7 | (MoO3)0.995(Fe2O3)0.005 | molybdenum(VI) trioxide diiron(III) trioxide ((MoO3)0.995(Fe2O3)0.005) | Al-Shihry S.S., Halawy S.A. | J. Molecular Catal. A 113, 479 (1996) | Adequate | 0.5 |  |  | data |  |  |  | No | Al |  |  | Adventitious carbon | Reliable, with one-point correction of energy scale | annealed, crystal, insulator |  | X-ray Diffraction | 300 | Adequate | The sample was calcined in air (T = 773 K, time = 5 h).
Mo | 3d3/2 | 231 | Mo6S8(C4H9N)6.(C4H9N) | hexapyrrolidinehexamolybdenum octasulfide monopyrrolidine | Hilsenbenk S.J., Young V.G., Jr, McCarley R.E. | Inorg. Chem. 33, 1822 (1994) | Adequate |  |  |  | data |  |  |  | No |  |  |  | Internal hydrocarbon | Reliable, with one-point correction of energy scale | crystal |  | X-ray Diffraction | 300 | Adequate | Mo6S(pyrr)6.(pyrr), pyrr = pyrrolidine.
Mo | 3d3/2 | 231.1 | Mo6S8(C4H8S)6 | hexamolybdenum octasulfide hexatetrahydrothiophene | Hilsenbenk S.J., Young V.G., Jr, McCarley R.E. | Inorg. Chem. 33, 1822 (1994) | Adequate |  |  |  | data |  |  |  | No |  |  |  | Internal hydrocarbon | Reliable, with one-point correction of energy scale | crystal |  | X-ray Diffraction | 300 | Adequate | Mo6S(tht)6, tht = tetrahydrothiophene.
Mo | 3d3/2 | 231.1 | Mo6S8(P(C2H5)3)6 | hexamolybdenum octasulfide hexatriethylphosphine | Hilsenbenk S.J., Young V.G., Jr, McCarley R.E. | Inorg. Chem. 33, 1822 (1994) | Adequate |  |  |  | data |  |  |  | No |  |  |  | Internal hydrocarbon | Reliable, with one-point correction of energy scale | crystal |  | X-ray Diffraction | 300 | Adequate
Mo | 3d3/2 | 231.1 | Mo6S8(C3H7NH2)6-x | hexamolybdenum octasulfide subhexa-n-propylamine | Hilsenbenk S.J., Young V.G., Jr, McCarley R.E. | Inorg. Chem. 33, 1822 (1994) | Adequate |  |  |  | data |  |  |  | No |  |  |  | Internal hydrocarbon | Reliable, with one-point correction of energy scale | crystal |  | X-ray Diffraction | 300 | Adequate | C3H7NH2 = n-propylamine.
Mo | 3d3/2 | 236.2 | NiMoO4 | nickel molybdenum tetraoxide | Martin-Aranda R.M., Portela M.F., Madeira L.M., Friere F., Oliveira M. | Appl. Catalysis A 127, 201 (1995) | Adequate |  |  |  | data |  |  |  | No | Mg |  |  | Adventitious carbon | Reliable, with one-point correction of energy scale | alpha phase |  | X-ray Diffraction | 300 | Adequate | FAT mode.
Mo | 3d3/2 | 236.3 | NiMoO4 | nickel molybdenum tetraoxide | Zou J., Schrader G.L. | J. Catal. 161, 667 (1996) | Adequate |  |  |  | data |  |  |  | No | Al |  |  | Adventitious carbon | Reliable, with one-point correction of energy scale | alpha phase, crystal, insulator, sputter deposited, thin film |  | X-ray Diffraction | 300 | Adequate | The oxide was deposited onto SiO2 substrate at 898 K.Alpha-nickel molybdate by
Mo | 3d3/2 | 236.2 | NiMoO4 | nickel molybdenum tetraoxide | Martin-Aranda R.M., Portela M.F., Madeira L.M., Friere F., Oliveira M. | Appl. Catalysis A 127, 201 (1995) | Adequate |  |  |  | data |  |  |  | No | Mg |  |  | Adventitious carbon | Reliable, with one-point correction of energy scale | alpha phase |  | X-ray Diffraction | 300 | Adequate | FAT mode.
Mo | 3d3/2 | 236.3 | NiMoO4 | nickel molybdenum tetraoxide | Zou J., Schrader G.L. | J. Catal. 161, 667 (1996) | Adequate |  |  |  | data |  |  |  | No | Al |  |  | Adventitious carbon | Reliable, with one-point correction of energy scale | alpha phase, crystal, insulator, sputter deposited, thin film |  | X-ray Diffraction | 300 | Adequate | The oxide was deposited onto SiO2 substrate at 898 K.Alpha-nickel molybdate by
Mo | 3d3/2 | 231 | Mo6S8(C5H11N)6.7(C5H11N) | hexapiperidinehexamolybdenumoctasulfide heptapiperidine | Hilsenbenk S.J., Young V.G., Jr, McCarley R.E. | Inorg. Chem. 33, 1822 (1994) | Adequate |  |  |  | data |  |  |  | No |  |  |  | Internal hydrocarbon | Reliable, with one-point correction of energy scale | crystal |  | X-ray Diffraction | 300 | Adequate | Mo6S(pip)6.7(pip), pip = piperidine.
Mo | 3d3/2 | 232.9 | [Mo3FeS4(H2O)10](CH3C6H4SO3)4.7H2O | eca(aqua)iron trimolybdenum-cluster-sulfide tetra(methylbenzylsulfonate) heptahydrate | Shibahara T., Sakane G., Naruse Y., Taya K, Akashi H., Ichimura A., et al. | Bull. Chem. Soc. Jpn. 68, 2769 (1995) | Adequate |  |  |  | data |  |  |  | No | Mg |  |  | Adventitious carbon | Reliable, with one-point correction of energy scale | crystal, insulator |  |  | 300 | Adequate | Cubane-type cluster.
Mo | 3d3/2 | 232.4 | [Mo3FeS4(H2O)(NH3)9]Cl4 | monoaqua(nonaamine) iron trimolybdenum-cluster-sulfide tetrachloride | Shibahara T., Sakane G., Naruse Y., Taya K, Akashi H., Ichimura A., et al. | Bull. Chem. Soc. Jpn. 68, 2769 (1995) | Adequate |  |  |  | data |  |  |  | No | Mg |  |  | Adventitious carbon | Reliable, with one-point correction of energy scale | crystal, insulator |  |  | 300 | Adequate | Cubane-type cluster.
Mo | 3d3/2 | 233.1 | [Mo3NiS4(H2O)10](CH3C6H4SO3)4.7H2O | deca(aqua) nickel trimolybdenum-cluster-sulfide tetra(methylbenzylsulfonate) heptahydrate | Shibahara T., Sakane G., Naruse Y., Taya K, Akashi H., Ichimura A., et al. | Bull. Chem. Soc. Jpn. 68, 2769 (1995) | Adequate |  |  |  | data |  |  |  | No | Mg |  |  | Adventitious carbon | Reliable, with one-point correction of energy scale | crystal, insulator |  |  | 300 | Adequate | Cubane-type cluster.
Mo | 3d3/2 | 230.9 | Mo6S8(C5H5N)6.2(C5H5N) | hexapyridinehexamolybdenum octasulfide dipyridine | Hilsenbenk S.J., Young V.G., Jr, McCarley R.E. | Inorg. Chem. 33, 1822 (1994) | Adequate |  |  |  | data |  |  |  | No |  |  |  | Internal hydrocarbon | Reliable, with one-point correction of energy scale | crystal |  | X-ray Diffraction | 300 | Adequate | Mo6S(py)6.2(py), py = pyridine.
Mo | 3d3/2 | 233.4 | (MoO3)0.10(Fe2O3)0.90 | molybdenum(VI) trioxide diiron(III) trioxide ((MoO3)0.10(Fe2O3)0.90) | Al-Shihry S.S., Halawy S.A. | J. Molecular Catal. A 113, 479 (1996) | Adequate | 0.5 |  |  | data |  |  |  | No | Al |  |  | Adventitious carbon | Reliable, with one-point correction of energy scale | annealed, crystal, insulator |  | X-ray Diffraction | 300 | Adequate | The sample was calcined in air (T = 773 K, time = 5 h).
Mo | 3d3/2 | 233.3 | (MoO3)0.30(Fe2O3)0.70 | molybdenum(VI) trioxide diiron(III) trioxide ((MoO3)0.30(Fe2O3)0.70) | Al-Shihry S.S., Halawy S.A. | J. Molecular Catal. A 113, 479 (1996) | Adequate | 0.5 |  |  | data |  |  |  | No | Al |  |  | Adventitious carbon | Reliable, with one-point correction of energy scale | annealed, crystal, insulator |  | X-ray Diffraction | 300 | Adequate | The sample was calcined in air (T = 773 K, time = 5 h).
Mo | 3d3/2 | 233.4 | (MoO3)0.50(Fe2O3)0.50 | molybdenum(VI) trioxide diiron(III) trioxide ((MoO3)0.50(Fe2O3)0.50) | Al-Shihry S.S., Halawy S.A. | J. Molecular Catal. A 113, 479 (1996) | Adequate | 0.5 |  |  | data |  |  |  | No | Al |  |  | Adventitious carbon | Reliable, with one-point correction of energy scale | annealed, crystal, insulator |  | X-ray Diffraction | 300 | Adequate | The sample was calcined in air (T = 773 K, time = 5 h).
Mo | 3d3/2 | 233.2 | (MoO3)0.70(Fe2O3)0.30 | molybdenum(VI) trioxide diiron(III) trioxide ((MoO3)0.70(Fe2O3)0.30) | Al-Shihry S.S., Halawy S.A. | J. Molecular Catal. A 113, 479 (1996) | Adequate | 0.5 |  |  | data |  |  |  | No | Al |  |  | Adventitious carbon | Reliable, with one-point correction of energy scale | annealed, crystal, insulator |  | X-ray Diffraction | 300 | Adequate | The sample was calcined in air (T = 773 K, time = 5 h).
Mo | 3d3/2 | 233.2 | (MoO3)0.90(Fe2O3)0.10 | molybdenum(VI) trioxide diiron(III) trioxide ((MoO3)0.90(Fe2O3)0.10) | Al-Shihry S.S., Halawy S.A. | J. Molecular Catal. A 113, 479 (1996) | Adequate | 0.5 |  |  | data |  |  |  | No | Al |  |  | Adventitious carbon | Reliable, with one-point correction of energy scale | annealed, crystal, insulator |  | X-ray Diffraction | 300 | Adequate | The sample was calcined in air (T = 773 K, time = 5 h).
Mo | 3d3/2 | 233.7 | (MoO3)0.95(Fe2O3)0.05 | molybdenum(VI) trioxide diiron(III) trioxide ((MoO3)0.95(Fe2O3)0.05) | Al-Shihry S.S., Halawy S.A. | J. Molecular Catal. A 113, 479 (1996) | Adequate | 0.5 |  |  | data |  |  |  | No | Al |  |  | Adventitious carbon | Reliable, with one-point correction of energy scale | annealed, crystal, insulator |  | X-ray Diffraction | 300 | Adequate | The sample was calcined in air (T = 773 K, time = 5 h).
Mo | 3d5/2 | 228.4 | MoN1.5 | molybdenum nitride (MoN1.5) | Fix R., Gordon R.G., Hoffman D.M. | Thin Solid Films 288, 116 (1996) | Adequate | 0.2 |  |  | data |  |  |  | Yes | Al |  | Au4f7 = 84.00 | Conductor | Reliable (reported energy within 300 eV of a reference energy) | chemical vapor deposition, sputtered |  | Rutherford Backscattering Spectrometry | 300 | Adequate | The sample was cleaned by Ar+ ion bombardment (Ep = 3 keV,time = 1 - 3 min). T RBS was 1.4 - 1.5.
Mo | 3d5/2 | 230.9 | (MoO3)0.95(Fe2O3)0.05 | molybdenum(VI) trioxide diiron(III) trioxide ((MoO3)0.95(Fe2O3)0.05) | Al-Shihry S.S., Halawy S.A. | J. Molecular Catal. A 113, 479 (1996) | Adequate | 0.5 |  |  | data |  |  |  | No | Al |  |  | Adventitious carbon | Reliable, with one-point correction of energy scale | annealed, crystal, insulator |  | X-ray Diffraction | 300 | Adequate | The sample was calcined in air (T = 773 K, time = 5 h).
Mo | 3d5/2 | 229.9 | (MoO3)0.90(Fe2O3)0.10 | molybdenum(VI) trioxide diiron(III) trioxide ((MoO3)0.90(Fe2O3)0.10) | Al-Shihry S.S., Halawy S.A. | J. Molecular Catal. A 113, 479 (1996) | Adequate | 0.5 |  |  | data |  |  |  | No | Al |  |  | Adventitious carbon | Reliable, with one-point correction of energy scale | annealed, crystal, insulator |  | X-ray Diffraction | 300 | Adequate | The sample was calcined in air (T = 773 K, time = 5 h).
Mo | 3d5/2 | 230.9 | (MoO3)0.70(Fe2O3)0.30 | molybdenum(VI) trioxide diiron(III) trioxide ((MoO3)0.70(Fe2O3)0.30) | Al-Shihry S.S., Halawy S.A. | J. Molecular Catal. A 113, 479 (1996) | Adequate | 0.5 |  |  | data |  |  |  | No | Al |  |  | Adventitious carbon | Reliable, with one-point correction of energy scale | annealed, crystal, insulator |  | X-ray Diffraction | 300 | Adequate | The sample was calcined in air (T = 773 K, time = 5 h).
Mo | 3d5/2 | 230.5 | (MoO3)0.50(Fe2O3)0.50 | molybdenum(VI) trioxide diiron(III) trioxide ((MoO3)0.50(Fe2O3)0.50) | Al-Shihry S.S., Halawy S.A. | J. Molecular Catal. A 113, 479 (1996) | Adequate | 0.5 |  |  | data |  |  |  | No | Al |  |  | Adventitious carbon | Reliable, with one-point correction of energy scale | annealed, crystal, insulator |  | X-ray Diffraction | 300 | Adequate | The sample was calcined in air (T = 773 K, time = 5 h).
Mo | 3d5/2 | 230.4 | (MoO3)0.30(Fe2O3)0.70 | molybdenum(VI) trioxide diiron(III) trioxide ((MoO3)0.30(Fe2O3)0.70) | Al-Shihry S.S., Halawy S.A. | J. Molecular Catal. A 113, 479 (1996) | Adequate | 0.5 |  |  | data |  |  |  | No | Al |  |  | Adventitious carbon | Reliable, with one-point correction of energy scale | annealed, crystal, insulator |  | X-ray Diffraction | 300 | Adequate | The sample was calcined in air (T = 773 K, time = 5 h).
Mo | 3d5/2 | 228 | GaMo4S4Te4 | gallium molybdenum telluride polymeric cubane cluster | Khudorozhko G.F., Asanov I.P., Mazalov L.N., Kravtsova E.A., Parygina G.K., et al. | J. Struct. Chem. 36, 948 (1995) | Adequate |  |  |  | data |  |  |  | No | Mg |  |  | Adventitious carbon | Reliable, with one-point correction of energy scale | crystal, solid sample mounted on tape |  | cluster | 300 | Adequate | Polymeric cubane cluster compound.
Mo | 3d5/2 | 230.4 | (MoO3)0.10(Fe2O3)0.90 | molybdenum(VI) trioxide diiron(III) trioxide ((MoO3)0.10(Fe2O3)0.90) | Al-Shihry S.S., Halawy S.A. | J. Molecular Catal. A 113, 479 (1996) | Adequate | 0.5 |  |  | data |  |  |  | No | Al |  |  | Adventitious carbon | Reliable, with one-point correction of energy scale | annealed, crystal, insulator |  | X-ray Diffraction | 300 | Adequate | The sample was calcined in air (T = 773 K, time = 5 h).
Mo | 3d5/2 | 230.1 | [Mo3NiS4(H2O)10](CH3C6H4SO3)4.7H2O | deca(aqua) nickel trimolybdenum-cluster-sulfide tetra(methylbenzylsulfonate) heptahydrate | Shibahara T., Sakane G., Naruse Y., Taya K, Akashi H., Ichimura A., et al. | Bull. Chem. Soc. Jpn. 68, 2769 (1995) | Adequate |  |  |  | data |  |  |  | No | Mg |  |  | Adventitious carbon | Reliable, with one-point correction of energy scale | crystal, insulator |  |  | 300 | Adequate | Cubane-type cluster.
Mo | 3d5/2 | 233.1 | MoO3 | molybdenum(III) trioxide | Weber T., Muijsers J.S., van Wolput J.H.M.C., Verhagen C.P.J., Niemantsverdriet J.W. | J. Phys. Chem. 100, 14144 (1996) | Adequate | 0.2 |  |  | data |  |  |  | Yes | Al |  |  | Adventitious carbon | Reliable, with one-point correction of energy scale | insulator |  |  | 300 | Adequate | The sample was pressed into indium foil. FAT mode.
Mo | 3d5/2 | 232.7 | MoO3 | molybdenum(III) trioxide | Ballarin B., Brescacin E., Rizzi G.A., Tondello E. | J. Phys. IV 5, c5-509 (1995) | Adequate | 0.1 |  | Shirley | mixed Gaussian/Lorentzian | 1.2 |  |  | Yes | Al |  | Au4f7 = 84.00 | Adventitious carbon | Reliable (reported energy within 300 eV of a reference energy) | annealed, chemical vapor deposition, insulator, thin film |  |  | 300 | Adequate | The sample was annealed (T = 723 K, time = 2 h). The composition determined by X
Mo | 3d5/2 | 229.2 | (NH4)2[Mo3S13].H2O | diammonium trimolybdenum tridecasulfide hydrate | Weber T., Muijsers J.S., Niemantsverdriet J.W. | J. Phys. Chem. 99, 9194 (1995) | Adequate | 0.2 |  |  | data |  |  |  | Yes | Al |  |  | Adventitious carbon | Reliable, with one-point correction of energy scale | insulator |  |  | 300 | Adequate | The sample was deposited on the surface of a stainless steel sample holder fromsubsequent evaporation of the solvent. FAT mode.
Mo | 3d5/2 | 227.8 | Mo6S8(C5H5N)6.2(C5H5N) | hexapyridinehexamolybdenum octasulfide dipyridine | Hilsenbenk S.J., Young V.G., Jr, McCarley R.E. | Inorg. Chem. 33, 1822 (1994) | Adequate |  |  |  | data |  |  |  | No |  |  |  | Internal hydrocarbon | Reliable, with one-point correction of energy scale | crystal |  | X-ray Diffraction | 300 | Adequate | Mo6S(py)6.2(py), py = pyridine.
Mo | 3d5/2 | 229.2 | [Mo3FeS4(H2O)(NH3)9]Cl4 | monoaqua(nonaamine) iron trimolybdenum-cluster-sulfide tetrachloride | Shibahara T., Sakane G., Naruse Y., Taya K, Akashi H., Ichimura A., et al. | Bull. Chem. Soc. Jpn. 68, 2769 (1995) | Adequate |  |  |  | data |  |  |  | No | Mg |  |  | Adventitious carbon | Reliable, with one-point correction of energy scale | crystal, insulator |  |  | 300 | Adequate | Cubane-type cluster.
Mo | 3d5/2 | 232 | (NH4)2[Mo2O4(C4H4O6)2(H2O)2] | diammonium ditartrate(diaqua)dinuclearmolybdate(V) | Klimov O.V., Fedotov M.A., Kochubei D.I., Degtyarev S.P., Kalinkin A.V., and Startsev A.N. | Kinetics and Catalysis 36, 297 (1995) | Adequate | 0.1 |  |  | data |  |  |  | No | Al |  | Au,Cu = 84.00,932.67 | Adventitious carbon | Reliable (reported energy within 300 eV of a reference energy) | solid on double-sided tape |  |  | 300 | Adequate | Russian-language reference is Kinetika I Kataliz, vol. 36, 330-336 (1995).
Mo | 3d5/2 | 227.5 | Mo(N2)2((C6H5)2CH2CH2P(C6H5)2)2 | molybdenum dinitrogen di-1,2-bis(diphenylphosphino)ethane | George T.A., Kwarcinski M.E. | J. Coord. Chem. 35, 349 (1995) | Adequate | 0.2 |  | other | other type of curve fit |  |  |  | No | Mg |  |  | Internal hydrocarbon | Reliable, with one-point correction of energy scale | solid sample mounted on tape |  |  | 300 | Adequate
Mo | 3d5/2 | 229.8 | [Mo3FeS4(H2O)10](CH3C6H4SO3)4.7H2O | eca(aqua)iron trimolybdenum-cluster-sulfide tetra(methylbenzylsulfonate) heptahydrate | Shibahara T., Sakane G., Naruse Y., Taya K, Akashi H., Ichimura A., et al. | Bull. Chem. Soc. Jpn. 68, 2769 (1995) | Adequate |  |  |  | data |  |  |  | No | Mg |  |  | Adventitious carbon | Reliable, with one-point correction of energy scale | crystal, insulator |  |  | 300 | Adequate | Cubane-type cluster.
Mo | 3d5/2 | 228.3 | GaMo4S8 | gallium molybdenum sulfide polymeric cubane cluster | Khudorozhko G.F., Asanov I.P., Mazalov L.N., Kravtsova E.A., Parygina G.K., et al. | J. Struct. Chem. 36, 948 (1995) | Adequate |  |  |  | data |  |  |  | No | Mg |  |  | Adventitious carbon | Reliable, with one-point correction of energy scale | crystal, solid sample mounted on tape |  | cluster | 300 | Adequate | Polymeric cubane cluster compound.
Mo | 3d5/2 | 228.45 | Ti0.2Mo0.8N | titanium molybdenum nitride | Sanjines R., Wiemer C., Almeida J., Levy F. | Thin Solid Films 290, 334 (1996) | Adequate | 0.05 |  |  | data |  |  |  | Yes | Al |  |  | Adventitious carbon | Reliable, with one-point correction of energy scale | crystal, sputter deposited, thin film |  | X-ray Diffraction | 300 | Adequate | The film was deposited at 525 K.
Mo | 3d5/2 | 232.75 | MoO3/Pt | molybdenum(III) trioxide/platinum | Ballarin B., Brescacin E., Rizzi G.A., Tondello E. | J. Mater. Chem. 5, 1147 (1995) | Adequate | 0.1 |  | Shirley | mixed Gaussian/Lorentzian | 1.2 |  |  | Yes | Al |  | C1s = 284.8 | Adventitious carbon | Reliable (reported energy within 300 eV of a reference energy) | chemical vapor deposition, insulator, thick film |  |  | 300 | Adequate | The composition determined by XPS was Mo0.263O0.737.
Mo | 3d5/2 | 227.9 | Mo6S8(C5H11N)6.7(C5H11N) | hexapiperidinehexamolybdenumoctasulfide heptapiperidine | Hilsenbenk S.J., Young V.G., Jr, McCarley R.E. | Inorg. Chem. 33, 1822 (1994) | Adequate |  |  |  | data |  |  |  | No |  |  |  | Internal hydrocarbon | Reliable, with one-point correction of energy scale | crystal |  | X-ray Diffraction | 300 | Adequate | Mo6S(pip)6.7(pip), pip = piperidine.
Mo | 3d5/2 | 233.7 | NiMoO4 | nickel molybdenum tetraoxide | Zou J., Schrader G.L. | J. Catal. 161, 667 (1996) | Adequate |  |  |  | data |  |  |  | No | Al |  |  | Adventitious carbon | Reliable, with one-point correction of energy scale | alpha phase, crystal, insulator, sputter deposited, thin film |  | X-ray Diffraction | 300 | Adequate | The oxide was deposited onto SiO2 substrate at 898 K.Alpha-nickel molybdate by
Mo | 3d5/2 | 233 | NiMoO4 | nickel molybdenum tetraoxide | Martin-Aranda R.M., Portela M.F., Madeira L.M., Friere F., Oliveira M. | Appl. Catalysis A 127, 201 (1995) | Adequate |  |  |  | data |  |  |  | No | Mg |  |  | Adventitious carbon | Reliable, with one-point correction of energy scale | alpha phase |  | X-ray Diffraction | 300 | Adequate | FAT mode.
Mo | 3d5/2 | 233.7 | NiMoO4 | nickel molybdenum tetraoxide | Zou J., Schrader G.L. | J. Catal. 161, 667 (1996) | Adequate |  |  |  | data |  |  |  | No | Al |  |  | Adventitious carbon | Reliable, with one-point correction of energy scale | alpha phase, crystal, insulator, sputter deposited, thin film |  | X-ray Diffraction | 300 | Adequate | The oxide was deposited onto SiO2 substrate at 898 K.Alpha-nickel molybdate by
Mo | 3d5/2 | 233 | NiMoO4 | nickel molybdenum tetraoxide | Martin-Aranda R.M., Portela M.F., Madeira L.M., Friere F., Oliveira M. | Appl. Catalysis A 127, 201 (1995) | Adequate |  |  |  | data |  |  |  | No | Mg |  |  | Adventitious carbon | Reliable, with one-point correction of energy scale | alpha phase |  | X-ray Diffraction | 300 | Adequate | FAT mode.
Mo | 3d5/2 | 227.9 | Mo6S8(C3H7NH2)6-x | hexamolybdenum octasulfide subhexa-n-propylamine | Hilsenbenk S.J., Young V.G., Jr, McCarley R.E. | Inorg. Chem. 33, 1822 (1994) | Adequate |  |  |  | data |  |  |  | No |  |  |  | Internal hydrocarbon | Reliable, with one-point correction of energy scale | crystal |  | X-ray Diffraction | 300 | Adequate | C3H7NH2 = n-propylamine.
Mo | 3d5/2 | 228.5 | Mo4S4Cl4 | molybdenum sulfide chloride polymeric cubane cluster | Khudorozhko G.F., Asanov I.P., Mazalov L.N., Kravtsova E.A., Parygina G.K., et al. | J. Struct. Chem. 36, 948 (1995) | Adequate |  |  |  | data |  |  |  | No | Mg |  |  | Adventitious carbon | Reliable, with one-point correction of energy scale | crystal, solid sample mounted on tape |  | cluster | 300 | Adequate | Polymeric cubane cluster compound.
Mo | 3d5/2 | 228 | Mo6S8(P(C2H5)3)6 | hexamolybdenum octasulfide hexatriethylphosphine | Hilsenbenk S.J., Young V.G., Jr, McCarley R.E. | Inorg. Chem. 33, 1822 (1994) | Adequate |  |  |  | data |  |  |  | No |  |  |  | Internal hydrocarbon | Reliable, with one-point correction of energy scale | crystal |  | X-ray Diffraction | 300 | Adequate
Mo | 3d5/2 | 230.2 | (NH4)2MoS4 | ammonium thiomolybdate | Ye X.R., Hou H.W., Xin X.Q., Hammer C.F. | Appl. Surf. Sci. 89, 151 (1995) | Adequate | 0.1 |  |  | data |  |  |  | No | Mg |  | Au4f7 = 84.00 | Adventitious carbon | Reliable, with one-point correction of energy scale | insulator, solid sample mounted on tape |  |  | 300 | Adequate
Mo | 3d5/2 | 227.9 | Mo6S8(C4H8S)6 | hexamolybdenum octasulfide hexatetrahydrothiophene | Hilsenbenk S.J., Young V.G., Jr, McCarley R.E. | Inorg. Chem. 33, 1822 (1994) | Adequate |  |  |  | data |  |  |  | No |  |  |  | Internal hydrocarbon | Reliable, with one-point correction of energy scale | crystal |  | X-ray Diffraction | 300 | Adequate | Mo6S(tht)6, tht = tetrahydrothiophene.
Mo | 3d5/2 | 232.8 | Li0.03(NiMoO4)0.97 | lithium nickel molybdenum oxides | Martin-Aranda R.M., Portela M.F., Madeira L.M., Friere F., Oliveira M. | Appl. Catalysis A 127, 201 (1995) | Adequate |  |  |  | data |  |  |  | No | Mg |  |  | Adventitious carbon | Reliable, with one-point correction of energy scale | alpha phase, impregnated and calcined |  | X-ray Diffraction | 300 | Adequate | FAT mode.
Mo | 3d5/2 | 233.5 | MoO3 | molybdenum(VI) trioxide | Zou J., Schrader G.L. | J. Catal. 161, 667 (1996) | Adequate |  |  |  | data |  |  |  | No | Al |  |  | Adventitious carbon | Reliable, with one-point correction of energy scale | alpha phase, crystal, insulator, sputter deposited, thin film |  | X-ray Diffraction | 300 | Adequate | The oxide was deposited onto SiO2 substrate at temperatures between 648and 798
Mo | 3d5/2 | 227.9 | Mo6S8(C4H9N)6.(C4H9N) | hexapyrrolidinehexamolybdenum octasulfide monopyrrolidine | Hilsenbenk S.J., Young V.G., Jr, McCarley R.E. | Inorg. Chem. 33, 1822 (1994) | Adequate |  |  |  | data |  |  |  | No |  |  |  | Internal hydrocarbon | Reliable, with one-point correction of energy scale | crystal |  | X-ray Diffraction | 300 | Adequate | Mo6S(pyrr)6.(pyrr), pyrr = pyrrolidine.
Mo | 3d5/2 | 230.5 | [Mo3S4(H2O)9](CH3C6H4SO3)4.9H2O | nona(aqua)ternary-molybdenum-cluster-sulfide tetra(methylbenzylsulfonate) nonahydrate | Shibahara T., Sakane G., Naruse Y., Taya K, Akashi H., Ichimura A., et al. | Bull. Chem. Soc. Jpn. 68, 2769 (1995) | Adequate |  |  |  | data |  |  |  | No | Mg |  |  | Adventitious carbon | Reliable, with one-point correction of energy scale | crystal, insulator |  |  | 300 | Adequate | Cubane-type cluster.
Mo | 3d5/2 | 228.2 | Mo2N | dimolybdenum nitride | Sanjines R., Wiemer C., Almeida J., Levy F. | Thin Solid Films 290, 334 (1996) | Adequate | 0.05 |  |  | data |  |  |  | Yes | Al |  |  | Adventitious carbon | Reliable, with one-point correction of energy scale | crystal, gamma phase, sputter deposited, thin film |  | X-ray Diffraction | 300 | Adequate | The film was deposited at 525 K.
Mo | 3d5/2 | 232.75 | MoO3/Si | molybdenum(III) trioxide/silicon | Ballarin B., Brescacin E., Rizzi G.A., Tondello E. | J. Mater. Chem. 5, 1147 (1995) | Adequate | 0.1 |  | Shirley | mixed Gaussian/Lorentzian | 1.2 |  |  | Yes | Al |  | C1s = 284.8 | Adventitious carbon | Reliable (reported energy within 300 eV of a reference energy) | chemical vapor deposition, insulator, thick film |  |  | 300 | Adequate | The composition determined by XPS was Mo0.269O0.731.
Mo | 3d5/2 | 228.8 | [MoBr(NNH2)((C6H5)2CH2CH2P(C6H5)2)2]Br | molybdenum bromide diazenido di-1,2-bis(diphenylphosphino)ethane bromide | George T.A., Kwarcinski M.E. | J. Coord. Chem. 35, 349 (1995) | Adequate | 0.2 |  | other | other type of curve fit |  |  |  | No | Mg |  |  | Internal hydrocarbon | Reliable, with one-point correction of energy scale | solid sample mounted on tape |  |  | 300 | Adequate
Mo | 3d5/2 | 233.6 | (MoO3)0.995(Fe2O3)0.005 | molybdenum(VI) trioxide diiron(III) trioxide ((MoO3)0.995(Fe2O3)0.005) | Al-Shihry S.S., Halawy S.A. | J. Molecular Catal. A 113, 479 (1996) | Adequate | 0.5 |  |  | data |  |  |  | No | Al |  |  | Adventitious carbon | Reliable, with one-point correction of energy scale | annealed, crystal, insulator |  | X-ray Diffraction | 300 | Adequate | The sample was calcined in air (T = 773 K, time = 5 h).
Mo | 3d5/2 | 232.8 | Mo(O)2O2(ClC6H4CH2NH2)2 | di(chlorophenylmethylamine)(cis-dioxoperoxo)molybdenum(VI) | Bianchi C.L., Porta F. | Vacuum 47, 179 (1996) | Adequate |  |  |  | data |  | 1.51 |  | Yes | Al |  | Au,Cu = 84.00,932.67 | Adventitious carbon | Reliable, with one-point correction of energy scale | solid sample mounted on tape |  |  | 300 | Adequate | FAT mode. Branching ratio = 0.67.
Mo | 3d5/2 | 232.8 | K0.03(NiMoO4)0.97 | potassium nickel molybdenum oxides | Martin-Aranda R.M., Portela M.F., Madeira L.M., Friere F., Oliveira M. | Appl. Catalysis A 127, 201 (1995) | Adequate |  |  |  | data |  |  |  | No | Mg |  |  | Adventitious carbon | Reliable, with one-point correction of energy scale | alpha phase, impregnated and calcined |  | X-ray Diffraction | 300 | Adequate | FAT mode.
Mo | 3d5/2 | 232.9 | Cs0.03(NiMoO4)0.97 | cesium nickel molybdenum oxides | Martin-Aranda R.M., Portela M.F., Madeira L.M., Friere F., Oliveira M. | Appl. Catalysis A 127, 201 (1995) | Adequate |  |  |  | data |  |  |  | No | Mg |  |  | Adventitious carbon | Reliable, with one-point correction of energy scale | alpha phase, impregnated and calcined |  | X-ray Diffraction | 300 | Adequate | FAT mode.
Mo | 3d5/2 | 230 | WMo2NiS8O29C28H62 | tungsten dimolybdenum nickel tetrasulfide decaaqua tetra-p-toluenesulfonate heptahydrate | Shibahara T., Sakane G., Maeyama M., Kobashi H., Yamamoto T., and Watase T. | Inorg. Chim. Acta 251, 207 (1996) | Adequate |  |  |  | data |  |  |  | No |  |  |  | Internal hydrocarbon | Reliable, with one-point correction of energy scale | crystal |  | X-ray Diffraction | 300 | Adequate
Mo | 3d5/2 | 229.3 | MoS3 | molybdenum(III) trisulfide | Weber T., Muijsers J.S., Niemantsverdriet J.W. | J. Phys. Chem. 99, 9194 (1995) | Adequate | 0.2 |  |  | data |  |  |  | Yes | Al |  |  | Adventitious carbon | Reliable, with one-point correction of energy scale | insulator |  |  | 300 | Adequate | The sample was pressed into indium foil. FAT mode.
Mo | 3d5/2 | 232.8 | Na0.03(NiMoO4)0.97 | sodium nickel molybdenum oxides | Martin-Aranda R.M., Portela M.F., Madeira L.M., Friere F., Oliveira M. | Appl. Catalysis A 127, 201 (1995) | Adequate |  |  |  | data |  |  |  | No | Mg |  |  | Adventitious carbon | Reliable, with one-point correction of energy scale | alpha phase, impregnated and calcined |  | X-ray Diffraction | 300 | Adequate | FAT mode.
Mo | 3d5/2 | 232.7 | Li2.9MoO1.6S1.9 | lithium molybdenum oxide sulfide (Li2.9MoO1.6S1.9) | Benoist L., Gonbeau D., Pfister-Guillouzo G., Schmidt E., Meunier G., and Levasseur A. | Solid State Ionics 76, 81 (1995) | Adequate |  |  | other | mixed Gaussian/Lorentzian |  |  |  | Yes | Al |  | Au,Cu = 84.00,932.67 | Conductor | Reliable, with two-point correction of energy scale | sputter deposited, thin film |  |  | 300 | Adequate | Li-intercalated MoO1.6S1.9. FAT mode. The intensity ratio of the Gaussian/Lorentzian components was 80/20. The total FWHM is 1.6 eV. The relative intensity was 0.24.
Mo | 3d5/2 | 231 | Li2.9MoO1.6S1.9 | lithium molybdenum oxide sulfide (Li2.9MoO1.6S1.9) | Benoist L., Gonbeau D., Pfister-Guillouzo G., Schmidt E., Meunier G., and Levasseur A. | Solid State Ionics 76, 81 (1995) | Adequate |  |  | other | mixed Gaussian/Lorentzian |  |  |  | Yes | Al |  | Au,Cu = 84.00,932.67 | Conductor | Reliable, with two-point correction of energy scale | sputter deposited, thin film |  |  | 300 | Adequate | Li-intercalated MoO1.6S1.9. FAT mode. The intensity ratio of the Gaussian/Lorentzian components was 80/20. The total FWHM is 1.4 eV. The relative intensity was 0.19.
Mo | 3d5/2 | 229.7 | Li2.9MoO1.6S1.9 | lithium molybdenum oxide sulfide (Li2.9MoO1.6S1.9) | Benoist L., Gonbeau D., Pfister-Guillouzo G., Schmidt E., Meunier G., and Levasseur A. | Solid State Ionics 76, 81 (1995) | Adequate |  |  | other | mixed Gaussian/Lorentzian |  |  |  | Yes | Al |  | Au,Cu = 84.00,932.67 | Conductor | Reliable, with two-point correction of energy scale | sputter deposited, thin film |  |  | 300 | Adequate | Li-intercalated MoO1.6S1.9. FAT mode. The intensity ratio of the Gaussian/Lorentzian components was 80/20. The total FWHM is 1.3 eV. The relative intensity was 0.16.
Mo | 3d5/2 | 228.3 | Li2.9MoO1.6S1.9 | lithium molybdenum oxide sulfide (Li2.9MoO1.6S1.9) | Benoist L., Gonbeau D., Pfister-Guillouzo G., Schmidt E., Meunier G., and Levasseur A. | Solid State Ionics 76, 81 (1995) | Adequate |  |  | other | mixed Gaussian/Lorentzian |  |  |  | Yes | Al |  | Au,Cu = 84.00,932.67 | Conductor | Reliable, with two-point correction of energy scale | sputter deposited, thin film |  |  | 300 | Adequate | Li-intercalated MoO1.6S1.9. FAT mode. The intensity ratio of the Gaussian/Lorentzian components was 80/20. The total FWHM is 1.4 eV. The relative intensity was 0.41.
Mo | 3d5/2 | 232.7 | Li0.5MoO1.6S1.9 | lithium molybdenum oxide sulfide (Li0.5MoO1.6S1.9) | Benoist L., Gonbeau D., Pfister-Guillouzo G., Schmidt E., Meunier G., and Levasseur A. | Solid State Ionics 76, 81 (1995) | Adequate |  |  | other | mixed Gaussian/Lorentzian |  |  |  | Yes | Al |  | Au,Cu = 84.00,932.67 | Conductor | Reliable, with two-point correction of energy scale | sputter deposited, thin film |  |  | 300 | Adequate | Li-intercalated MoO1.6S1.9. FAT mode. The intensity ratio of the Gaussian/Lorentzian components was 80/20. The total FWHM is 1.6 eV. The relative intensity was 0.30.
Mo | 3d5/2 | 231.1 | Li0.5MoO1.6S1.9 | lithium molybdenum oxide sulfide (Li0.5MoO1.6S1.9) | Benoist L., Gonbeau D., Pfister-Guillouzo G., Schmidt E., Meunier G., and Levasseur A. | Solid State Ionics 76, 81 (1995) | Adequate |  |  | other | mixed Gaussian/Lorentzian |  |  |  | Yes | Al |  | Au,Cu = 84.00,932.67 | Conductor | Reliable, with two-point correction of energy scale | sputter deposited, thin film |  |  | 300 | Adequate | Li-intercalated MoO1.6S1.9. FAT mode. The intensity ratio of the Gaussian/Lorentzian components was 80/20. The total FWHM is 1.4 eV. The relative intensity was 0.26.
Mo | 3d5/2 | 228.7 | Li0.96MoS3 | lithium - molybdenum trisulfide (Li0.96MoS3) | Khudorozhko G.F., Asanov I.P., Mazalov L.N., Kravtsova E.A., Parygina G.K., et al. | J. Electron Spectrosc. Relat. Phenom. 68, 199 (1994) | Adequate |  |  | other | other type of curve fit |  |  |  | No | Mg |  |  | Adventitious carbon | Reliable, with one-point correction of energy scale | pelletized |  |  | 300 | Adequate | The sample was prepared from corresponding tetrathiometallates ammonia by decomposition in vacuum by heating to 523 K. The surface was cleaned by Ar+ ion bombardment (Ep = 800 eV, Ip = 20 mA, time = 3 - 5 min). The intensity ratio of the high energy/low e
Mo | 3d5/2 | 233.8 | Li0.96MoS3 | lithium - molybdenum trisulfide (Li0.96MoS3) | Khudorozhko G.F., Asanov I.P., Mazalov L.N., Kravtsova E.A., Parygina G.K., et al. | J. Electron Spectrosc. Relat. Phenom. 68, 199 (1994) | Adequate |  |  | other | other type of curve fit |  |  |  | No | Mg |  |  | Adventitious carbon | Reliable, with one-point correction of energy scale | pelletized |  |  | 300 | Adequate | The sample was prepared from corresponding tetrathiometallates ammonia by decomposition in vacuum by heating to 523 K. The surface was cleaned by Ar+ ion bombardment (Ep = 800 eV, Ip = 20 mA, time = 3 - 5 min). The intensity ratio of the high energy/low e
Mo | 3d5/2 | 228.4 | Li1.60MoS3 | lithium - molybdenum trisulfide (Li1.60MoS3) | Khudorozhko G.F., Asanov I.P., Mazalov L.N., Kravtsova E.A., Parygina G.K., et al. | J. Electron Spectrosc. Relat. Phenom. 68, 199 (1994) | Adequate |  |  | other | other type of curve fit |  |  |  | No | Mg |  |  | Adventitious carbon | Reliable, with one-point correction of energy scale | pelletized |  |  | 300 | Adequate | The sample was prepared from corresponding tetrathiometallates ammonia by decomposition in vacuum by heating to 523 K. The surface was cleaned by Ar+ ion bombardment (Ep = 800 eV, Ip = 20 mA, time = 3 - 5 min). The intensity ratio of the high energy/low e
Mo | 3d5/2 | 232.6 | Li1.60MoS3 | lithium - molybdenum trisulfide (Li1.60MoS3) | Khudorozhko G.F., Asanov I.P., Mazalov L.N., Kravtsova E.A., Parygina G.K., et al. | J. Electron Spectrosc. Relat. Phenom. 68, 199 (1994) | Adequate |  |  | other | other type of curve fit |  |  |  | No | Mg |  |  | Adventitious carbon | Reliable, with one-point correction of energy scale | pelletized |  |  | 300 | Adequate | The sample was prepared from corresponding tetrathiometallates ammonia by decomposition in vacuum by heating to 523 K. The surface was cleaned by Ar+ ion bombardment (Ep = 800 eV, Ip = 20 mA, time = 3 - 5 min). The intensity ratio of the high energy/low e
Mo | 3d5/2 | 229.8 | Li0.5MoO1.6S1.9 | lithium molybdenum oxide sulfide (Li0.5MoO1.6S1.9) | Benoist L., Gonbeau D., Pfister-Guillouzo G., Schmidt E., Meunier G., and Levasseur A. | Solid State Ionics 76, 81 (1995) | Adequate |  |  | other | mixed Gaussian/Lorentzian |  |  |  | Yes | Al |  | Au,Cu = 84.00,932.67 | Conductor | Reliable, with two-point correction of energy scale | sputter deposited, thin film |  |  | 300 | Adequate | Li-intercalated MoO1.6S1.9. FAT mode. The intensity ratio of the Gaussian/Lorentzian components was 80/20. The total FWHM is 1.3 eV. The relative intensity was 0.44.
Mo | 3d5/2 | 232.7 | MoO3.1S0.1 | molybdenum oxide sulfide (MoO3.1S0.1) | Benoist L., Gonbeau D., Pfister-Guillouzo G., Schmidt E., Meunier G., and Levasseur A. | Thin Solid Films 258, 110 (1995) | Adequate |  |  | other | mixed Gaussian/Lorentzian |  |  |  | Yes | Al |  | Au,Cu = 84.00,932.67 | Conductor | Reliable, with two-point correction of energy scale | sputter deposited, thin film |  |  | 300 | Adequate | The intensity ratio of the Gaussian/Lorentzian components was 80/20. The total FWHM is 1.5 eV.
Mo | 3d5/2 | 232.8 | MoO1.6S1.6 | molybdenum oxide sulfide (MoO1.6S1.6) | Benoist L., Gonbeau D., Pfister-Guillouzo G., Schmidt E., Meunier G., and Levasseur A. | Thin Solid Films 258, 110 (1995) | Adequate |  |  | other | mixed Gaussian/Lorentzian |  |  |  | Yes | Al |  | Au,Cu = 84.00,932.67 | Conductor | Reliable, with two-point correction of energy scale | sputter deposited, thin film |  |  | 300 | Adequate | The intensity ratio of the Gaussian/Lorentzian components was 80/20. The total FWHM is 1.6 eV. The relative intensity of this state was 0.80.
Mo | 3d5/2 | 230.9 | MoO1.6S1.6 | molybdenum oxide sulfide (MoO1.6S1.6) | Benoist L., Gonbeau D., Pfister-Guillouzo G., Schmidt E., Meunier G., and Levasseur A. | Thin Solid Films 258, 110 (1995) | Adequate |  |  | other | mixed Gaussian/Lorentzian |  |  |  | Yes | Al |  | Au,Cu = 84.00,932.67 | Conductor | Reliable, with two-point correction of energy scale | sputter deposited, thin film |  |  | 300 | Adequate | The intensity ratio of the Gaussian/Lorentzian components was 80/20. The total FWHM is 1.5 eV. The relative intensity of this state was 0.13.
Mo | 3d5/2 | 229.7 | MoO1.6S1.6 | molybdenum oxide sulfide (MoO1.6S1.6) | Benoist L., Gonbeau D., Pfister-Guillouzo G., Schmidt E., Meunier G., and Levasseur A. | Thin Solid Films 258, 110 (1995) | Adequate |  |  | other | mixed Gaussian/Lorentzian |  |  |  | Yes | Al |  | Au,Cu = 84.00,932.67 | Conductor | Reliable, with two-point correction of energy scale | sputter deposited, thin film |  |  | 300 | Adequate | The intensity ratio of the Gaussian/Lorentzian components was 80/20. The total FWHM is 1.3 eV. The relative intensity of this state was 0.07.
Mo | 3d5/2 | 232.7 | MoO1.0S2.0 | molybdenum oxide sulfide (MoO1.0S2.0) | Benoist L., Gonbeau D., Pfister-Guillouzo G., Schmidt E., Meunier G., and Levasseur A. | Thin Solid Films 258, 110 (1995) | Adequate |  |  | other | mixed Gaussian/Lorentzian |  |  |  | Yes | Al |  | Au,Cu = 84.00,932.67 | Conductor | Reliable, with two-point correction of energy scale | sputter deposited, thin film |  |  | 300 | Adequate | The intensity ratio of the Gaussian/Lorentzian components was 80/20. The total FWHM is 1.5 eV. The relative intensity of this state was 0.45.
Mo | 3d5/2 | 230.8 | MoO1.0S2.0 | molybdenum oxide sulfide (MoO1.0S2.0) | Benoist L., Gonbeau D., Pfister-Guillouzo G., Schmidt E., Meunier G., and Levasseur A. | Thin Solid Films 258, 110 (1995) | Adequate |  |  | other | mixed Gaussian/Lorentzian |  |  |  | Yes | Al |  | Au,Cu = 84.00,932.67 | Conductor | Reliable, with two-point correction of energy scale | sputter deposited, thin film |  |  | 300 | Adequate | The intensity ratio of the Gaussian/Lorentzian components was 80/20. The total FWHM is 1.4 eV. The relative intensity of this state was 0.25.
Mo | 3d5/2 | 229.6 | MoO1.0S2.0 | molybdenum oxide sulfide (MoO1.0S2.0) | Benoist L., Gonbeau D., Pfister-Guillouzo G., Schmidt E., Meunier G., and Levasseur A. | Thin Solid Films 258, 110 (1995) | Adequate |  |  | other | mixed Gaussian/Lorentzian |  |  |  | Yes | Al |  | Au,Cu = 84.00,932.67 | Conductor | Reliable, with two-point correction of energy scale | sputter deposited, thin film |  |  | 300 | Adequate | The intensity ratio of the Gaussian/Lorentzian components was 80/20. The total FWHM is 1.2 eV. The relative intensity of this state was 0.30.
Mo | 3d5/2 | 232.7 | MoO0.6S1.9 | molybdenum oxide sulfide (MoO0.6S1.9) | Benoist L., Gonbeau D., Pfister-Guillouzo G., Schmidt E., Meunier G., and Levasseur A. | Thin Solid Films 258, 110 (1995) | Adequate |  |  | other | mixed Gaussian/Lorentzian |  |  |  | Yes | Al |  | Au,Cu = 84.00,932.67 | Conductor | Reliable, with two-point correction of energy scale | sputter deposited, thin film |  |  | 300 | Adequate | The intensity ratio of the Gaussian/Lorentzian components was 80/20. The total FWHM is 1.5 eV. The relative intensity of this state was 0.18.
Mo | 3d5/2 | 230.7 | MoO0.6S1.9 | molybdenum oxide sulfide (MoO0.6S1.9) | Benoist L., Gonbeau D., Pfister-Guillouzo G., Schmidt E., Meunier G., and Levasseur A. | Thin Solid Films 258, 110 (1995) | Adequate |  |  | other | mixed Gaussian/Lorentzian |  |  |  | Yes | Al |  | Au,Cu = 84.00,932.67 | Conductor | Reliable, with two-point correction of energy scale | sputter deposited, thin film |  |  | 300 | Adequate | The intensity ratio of the Gaussian/Lorentzian components was 80/20. The total FWHM is 1.4 eV. The relative intensity of this state was 0.27.
Mo | 3d5/2 | 229.6 | MoO0.6S1.9 | molybdenum oxide sulfide (MoO0.6S1.9) | Benoist L., Gonbeau D., Pfister-Guillouzo G., Schmidt E., Meunier G., and Levasseur A. | Thin Solid Films 258, 110 (1995) | Adequate |  |  | other | mixed Gaussian/Lorentzian |  |  |  | Yes | Al |  | Au,Cu = 84.00,932.67 | Conductor | Reliable, with two-point correction of energy scale | sputter deposited, thin film |  |  | 300 | Adequate | The intensity ratio of the Gaussian/Lorentzian components was 80/20. The total FWHM is 1.2 eV. The relative intensity of this state was 0.55.
Mo | 3d5/2 | 232.8 | (N(C4H9)4)3PMo12O38 | tris(tetrabutylammonium) dideoxododecamolybdophosphate | Kawafune I., Matsubayashi G. | Inorg. Chim. Acta 188, 33 (1991) | Adequate |  |  | other | mixed Gaussian/Lorentzian |  |  |  | No | Mg |  |  | Internal hydrocarbon | Reliable, with one-point correction of energy scale | crystal, precipitate, reducing atmosphere |  | X-ray Diffraction | 300 | Adequate | The sample was prepared by reaction of (N(C4H9)4)3PMo12O40 with P(C6H5)3 in acetonitrile. The relative intensity of the Mo(VI) state was 0.50.
Mo | 3d5/2 | 231.5 | (N(C4H9)4)3PMo12O38 | tris(tetrabutylammonium) dideoxododecamolybdophosphate | Kawafune I., Matsubayashi G. | Inorg. Chim. Acta 188, 33 (1991) | Adequate |  |  | other | mixed Gaussian/Lorentzian |  |  |  | No | Mg |  |  | Internal hydrocarbon | Reliable, with one-point correction of energy scale | crystal, precipitate, reducing atmosphere |  | X-ray Diffraction | 300 | Adequate | The sample was prepared by reaction of (N(C4H9)4)3PMo12O40 with P(C6H5)3 in acetonitrile. The relative intensity of the Mo(V) state was 0.50.
Mo | 3d5/2 | 229.5 | MoOOH | molybdenum hydroxide oxide | Hollingshead J.A., Tyszkiewicz M.T., McCarley R.E. | Chem. Mater. 5, 1600 (1993) | Adequate |  |  | other | other type of curve fit |  |  |  | No | Al |  |  | Adventitious carbon | Reliable, with one-point correction of energy scale | crystal |  | X-ray Diffraction | 300 | Adequate | MoOOH was obtained by thermolysis of Mo2(OH)5OC2H5 in vacuum. No radiation damage was detected.
Mo | 3d5/2 | 228.8 | MoS1.97 | molybdenum sulfide | Le Mogne T., Donnet C., Martin J.M., Tonck A., Millard-Pinard N., et al. | J. Vac. Sci. Technol. A 12, 1998 (1994) | Adequate | 0.2 |  |  | data |  |  |  | No | Mg |  | Au4f7 = 84.00 | Conductor | Reliable (reported energy within 300 eV of a reference energy) | sputter deposited, thin film | Rutherford Backscattering Spectrometry |  | 300 | Good
Mo | 3d5/2 | 230.5 | [Mo3S4(H2O)9](SO3-C6H4-CH3)4.9H2O | nonaaquotetrathiotrimolybdenum tetra(4-benzenesulfonate) nonahydrate ([Mo3S4(H2O)9](SO3-C6H4-CH3)4.9H2O) | Sakane G., Shibahara T. | Inorg. Chem. 32, 777 (1993) | Adequate |  |  |  | data |  |  |  | No |  |  |  | Internal hydrocarbon | Reliable, with one-point correction of energy scale | crystal |  | X-ray Diffraction | 300 | Adequate
Mo | 3d5/2 | 232.7 | Bi2MoO6 | dibismuth molybdenum hexaoxide | Uchida K., Ayame A. | Surf. Sci. 357, 170 (1996) | Adequate |  |  | Shirley | other type of curve fit | 1.6 |  |  | No |  |  |  | Adventitious carbon | Reliable, with one-point correction of energy scale | annealed, crystal, gamma phase, oxygen pressure, pelletized |  | X-ray Diffraction | 300 | Adequate | The sample was treated at 823 K for 5 h in the O2 stream.
Mo | 3d5/2 | 229.7 | MoO0.5S2.0 | molybdenum oxide sulfide (MoO0.5S2.0) | Benoist L., Gonbeau D., Pfister-Guillouzo G., Schmidt E., Meunier G., and Levasseur A. | Thin Solid Films 258, 110 (1995) | Adequate |  |  | other | mixed Gaussian/Lorentzian |  |  |  | Yes | Al |  | Au,Cu = 84.00,932.67 | Conductor | Reliable, with two-point correction of energy scale | sputter deposited, thin film |  |  | 300 | Adequate | The intensity ratio of the Gaussian/Lorentzian components was 80/20. The total FWHM is 1.1 eV.
Mo | 3d5/2 | 232.7 | LiMoO1.6S1.9 | lithium molybdenum oxide sulfide (LiMoO1.6S1.9) | Benoist L., Gonbeau D., Pfister-Guillouzo G., Schmidt E., Meunier G., and Levasseur A. | Solid State Ionics 76, 81 (1995) | Adequate |  |  | other | mixed Gaussian/Lorentzian |  |  |  | Yes | Al |  | Au,Cu = 84.00,932.67 | Conductor | Reliable, with two-point correction of energy scale | sputter deposited, thin film |  |  | 300 | Adequate | Li-intercalated MoO1.6S1.9. FAT mode. The intensity ratio of the Gaussian/Lorentzian components was 80/20. The total FWHM is 1.5 eV. The relative intensity was 0.30.
Mo | 3d5/2 | 231.1 | LiMoO1.6S1.9 | lithium molybdenum oxide sulfide (LiMoO1.6S1.9) | Benoist L., Gonbeau D., Pfister-Guillouzo G., Schmidt E., Meunier G., and Levasseur A. | Solid State Ionics 76, 81 (1995) | Adequate |  |  | other | mixed Gaussian/Lorentzian |  |  |  | Yes | Al |  | Au,Cu = 84.00,932.67 | Conductor | Reliable, with two-point correction of energy scale | sputter deposited, thin film |  |  | 300 | Adequate | Li-intercalated MoO1.6S1.9. FAT mode. The intensity ratio of the Gaussian/Lorentzian components was 80/20. The total FWHM is 1.4 eV. The relative intensity was 0.24.
Mo | 3d5/2 | 230.1 | [Mo3NiS4(H2O)10](SO3C6H4CH3)4.7H2O | decaaquotetrathiotrimolybdenum nickel tetra(4-benzenesulfonate) heptahydrate | Sakane G., Shibahara T. | Inorg. Chem. 32, 777 (1993) | Adequate |  |  |  | data |  |  |  | No |  |  |  | Internal hydrocarbon | Reliable, with one-point correction of energy scale | crystal |  | X-ray Diffraction | 300 | Adequate | Cubane-type molybdenum-nickel mixed metal cluster.
Mo | 3d5/2 | 229.7 | LiMoO1.6S1.9 | lithium molybdenum oxide sulfide (LiMoO1.6S1.9) | Benoist L., Gonbeau D., Pfister-Guillouzo G., Schmidt E., Meunier G., and Levasseur A. | Solid State Ionics 76, 81 (1995) | Adequate |  |  | other | mixed Gaussian/Lorentzian |  |  |  | Yes | Al |  | Au,Cu = 84.00,932.67 | Conductor | Reliable, with two-point correction of energy scale | sputter deposited, thin film |  |  | 300 | Adequate | Li-intercalated MoO1.6S1.9. FAT mode. The intensity ratio of the Gaussian/Lorentzian components was 80/20. The total FWHM is 1.4 eV. The relative intensity was 0.46.
Mo | 3d5/2 | 232.7 | (N(C4H9)4)3PMo12O40 | tris(tetrabutylammonium) dodecamolybdophosphate | Kawafune I., Matsubayashi G. | Inorg. Chim. Acta 188, 33 (1991) | Adequate |  |  | other | mixed Gaussian/Lorentzian |  |  |  | No | Mg |  |  | Internal hydrocarbon | Reliable, with one-point correction of energy scale | crystal, precipitate |  | X-ray Diffraction | 300 | Adequate
Mo | 3d5/2 | 233.2 | [N(C4H9)4]3PMo3W9O40 | tris(tetrabutylammonium) trimolybdononatungstophosphate | Kawafune I., Matsubayashi G. | Bull. Chem. Soc. Jpn. 67, 694 (1994) | Adequate |  |  | other | other type of curve fit | 1.4 |  |  | No |  |  |  | Internal hydrocarbon | Reliable, with one-point correction of energy scale | crystal, exchangable, precipitate |  |  | 300 | Adequate
Mo | 3d5/2 | 228.4 | Li2.00MoS3 | lithium - molybdenum trisulfide (Li2.00MoS3) | Khudorozhko G.F., Asanov I.P., Mazalov L.N., Kravtsova E.A., Parygina G.K., et al. | J. Electron Spectrosc. Relat. Phenom. 68, 199 (1994) | Adequate |  |  | other | other type of curve fit |  |  |  | No | Mg |  |  | Adventitious carbon | Reliable, with one-point correction of energy scale | pelletized |  |  | 300 | Adequate | The sample was prepared from corresponding tetrathiometallates ammonia by decomposition in vacuum by heating to 523 K. The surface was cleaned by Ar+ ion bombardment (Ep = 800 eV, Ip = 20 mA, time = 3 - 5 min). The intensity ratio of the high energy/low e
Mo | 3d5/2 | 232.6 | Li2.00MoS3 | lithium - molybdenum trisulfide (Li2.00MoS3) | Khudorozhko G.F., Asanov I.P., Mazalov L.N., Kravtsova E.A., Parygina G.K., et al. | J. Electron Spectrosc. Relat. Phenom. 68, 199 (1994) | Adequate |  |  | other | other type of curve fit |  |  |  | No | Mg |  |  | Adventitious carbon | Reliable, with one-point correction of energy scale | pelletized |  |  | 300 | Adequate | The sample was prepared from corresponding tetrathiometallates ammonia by decomposition in vacuum by heating to 523 K. The surface was cleaned by Ar+ ion bombardment (Ep = 800 eV, Ip = 20 mA, time = 3 - 5 min). The intensity ratio of the high energy/low e
Mo | 3d5/2 | 233.4 | MoO2(C5H7O2)2 | dioxobis(2,4-pentanedionato)molybdenum(VI) | Klimov O.V., Krivoshchekova E.A., Kalinkin A.V., Startsev A.N. | React. Kinet. Catal. Lett. 43, 301 (1991) | Adequate |  |  |  | data |  |  |  | No | Mg |  |  | Adventitious carbon | Reliable (reported energy within 300 eV of a reference energy) | solid sample mounted on tape |  |  | 300 | Adequate
Mo | 3d5/2 | 232.7 | MoO1.6S1.9 | molybdenum oxide sulfide (MoO1.6S1.9) | Benoist L., Gonbeau D., Pfister-Guillouzo G., Schmidt E., Meunier G., and Levasseur A. | Solid State Ionics 76, 81 (1995) | Adequate |  |  | other | mixed Gaussian/Lorentzian |  |  |  | Yes | Al |  | Au,Cu = 84.00,932.67 | Conductor | Reliable, with two-point correction of energy scale | sputter deposited, thin film |  |  | 300 | Adequate | FAT mode. The intensity ratio of the Gaussian/Lorentzian components was 80/20. The total FWHM is 1.6 eV. The relative intensity was 0.81.
Mo | 3d5/2 | 231 | MoO1.6S1.9 | molybdenum oxide sulfide (MoO1.6S1.9) | Benoist L., Gonbeau D., Pfister-Guillouzo G., Schmidt E., Meunier G., and Levasseur A. | Solid State Ionics 76, 81 (1995) | Adequate |  |  | other | mixed Gaussian/Lorentzian |  |  |  | Yes | Al |  | Au,Cu = 84.00,932.67 | Conductor | Reliable, with two-point correction of energy scale | sputter deposited, thin film |  |  | 300 | Adequate | FAT mode. The intensity ratio of the Gaussian/Lorentzian components was 80/20. The total FWHM is 1.5 eV. The relative intensity was 0.08.
Mo | 3d5/2 | 230 | [Mo3InS4(SO3C6H4CH3)2(H2O)10](SO3C6H4CH3)3.13H2O | aquobis(4-methylbenzenesulfonato)tetra-mu3-thio-tris(triaquomolybdenum)iridium tri(4-benzenesulfonate) tridecahydrate | Sakane G., Shibahara T. | Inorg. Chem. 32, 777 (1993) | Adequate |  |  |  | data |  |  |  | No |  |  |  | Internal hydrocarbon | Reliable, with one-point correction of energy scale | crystal |  | X-ray Diffraction | 300 | Adequate | Cubane-type molybdenum-indium mixed metal cluster.
Mo | 3d5/2 | 229.7 | MoO1.6S1.9 | molybdenum oxide sulfide (MoO1.6S1.9) | Benoist L., Gonbeau D., Pfister-Guillouzo G., Schmidt E., Meunier G., and Levasseur A. | Solid State Ionics 76, 81 (1995) | Adequate |  |  | other | mixed Gaussian/Lorentzian |  |  |  | Yes | Al |  | Au,Cu = 84.00,932.67 | Conductor | Reliable, with two-point correction of energy scale | sputter deposited, thin film |  |  | 300 | Adequate | FAT mode. The intensity ratio of the Gaussian/Lorentzian components was 80/20. The total FWHM is 1.3 eV. The relative intensity was 0.11.
Mo | 3d5/2 | 229.2 | MoS3 | molybdenum trisulfide | Khudorozhko G.F., Asanov I.P., Mazalov L.N., Kravtsova E.A., Parygina G.K., et al. | J. Electron Spectrosc. Relat. Phenom. 68, 199 (1994) | Adequate |  |  | other | other type of curve fit |  |  |  | No | Mg |  |  | Adventitious carbon | Reliable, with one-point correction of energy scale | pelletized |  |  | 300 | Adequate | The sample was prepared from tetrathiomolybdate ammonia by decomposition in decomposition in vacuum by heating to 523 K. The surface was cleaned by Ar+ ion bombardment (Ep = 800 eV, Ip = 20 mA, time = 3 - 5 min).
Mo | 3d5/2 | 233.1 | [N(C4H9)4]3PMo3W9O39 | tris(tetrabutylammonium) dimolybdo(V)molybdo(VI)nonatungstophosphate | Kawafune I., Matsubayashi G. | Bull. Chem. Soc. Jpn. 67, 694 (1994) | Adequate |  |  | other | other type of curve fit | 1.9 |  |  | No |  |  |  | Internal hydrocarbon | Reliable, with one-point correction of energy scale | crystal, exchangable, precipitate, reducing atmosphere |  |  | 300 | Adequate
Mo | 3d5/2 | 231.5 | [N(C4H9)4]3PMo3W9O39 | tris(tetrabutylammonium) dimolybdo(V)molybdo(VI)nonatungstophosphate | Kawafune I., Matsubayashi G. | Bull. Chem. Soc. Jpn. 67, 694 (1994) | Adequate |  |  | other | other type of curve fit | 1.9 |  |  | No |  |  |  | Internal hydrocarbon | Reliable, with one-point correction of energy scale | crystal, exchangable, precipitate, reducing atmosphere |  |  | 300 | Adequate
Mo | 3d5/2 | 230 | [Mo3FeS4(H2O)10](SO3C6H4CH3)4.7H2O | decaaquotetrathiotrimolybdenum iron tetra(4-benzenesulfonate) heptahydrate | Sakane G., Shibahara T. | Inorg. Chem. 32, 777 (1993) | Adequate |  |  |  | data |  |  |  | No |  |  |  | Internal hydrocarbon | Reliable, with one-point correction of energy scale | crystal |  | X-ray Diffraction | 300 | Adequate | Cubane-type molybdenum-iron mixed metal cluster.
Mo | 3d5/2 | 232.6 | (NH4)4[Ni(OH)6Mo6O18].5H2O | ammonium hydrogen hexamolybdonickelate pentahydrate | Porta P., Minelli G., Moretti G., Pettiti I., Botto L.I., and Thomas H.J. | J. Mater. Chem. 4, 541 (1994) | Adequate |  |  |  | data |  |  |  | No | Mg |  |  | Adventitious carbon | Reliable (reported energy within 300 eV of a reference energy) | crystal, pelletized |  | X-ray Diffraction | 300 | Adequate
Mo | 3d5/2 | 229.5 | MoS3 | molybdenum trisulfide | Benoist L., Gonbeau D., Pfister-Guillouzo G., Schmidt E., Meunier G., and Levasseur A. | Surf. Interface Anal. 22, 206 (1994) | Adequate |  |  | other | mixed Gaussian/Lorentzian |  |  |  | Yes | Al |  | Au,Cu = 84.00,932.67 | Adventitious carbon | Reliable, with one-point correction of energy scale | solid sample mounted on tape |  |  | 300 | Adequate | The total FWHM was 1.1 eV. FAT mode.
Mo | 3d5/2 | 232.9 | (N(C4H9)4)3PMo12O39 | tris(tetrabutylammonium) deoxododecamolybdophosphate | Kawafune I., Matsubayashi G. | Inorg. Chim. Acta 188, 33 (1991) | Adequate |  |  | other | mixed Gaussian/Lorentzian |  |  |  | No | Mg |  |  | Internal hydrocarbon | Reliable, with one-point correction of energy scale | crystal, precipitate, reducing atmosphere |  | X-ray Diffraction | 300 | Adequate | The sample was prepared by reaction of (N(C4H9)4)3PMo12O40 with P(C6H5)3 in acetonitrile. The relative intensity of the Mo(VI) state was 0.80.
Mo | 3d5/2 | 231.7 | (N(C4H9)4)3PMo12O39 | tris(tetrabutylammonium) deoxododecamolybdophosphate | Kawafune I., Matsubayashi G. | Inorg. Chim. Acta 188, 33 (1991) | Adequate |  |  | other | mixed Gaussian/Lorentzian |  |  |  | No | Mg |  |  | Internal hydrocarbon | Reliable, with one-point correction of energy scale | crystal, precipitate, reducing atmosphere |  | X-ray Diffraction | 300 | Adequate | The sample was prepared by reaction of (N(C4H9)4)3PMo12O40 with P(C6H5)3 in acetonitrile. The relative intensity of the Mo(V) state was 0.20.
Mo | 3d5/2 | 232.2 | (N2H5)2[Mo2O4(C2O4)2(H2O)2] | dihydrazine tetraoxobis(oxalato)-diaquadimolybdate(V) | Klimov O.V., Fedotov M.A., Kochubei D.I., Degtyarev S.P., Kalinkin A.V., and Startsev A.N. | Kinetics and Catalysis 36, 297 (1995) | Adequate | 0.1 |  |  | data |  |  |  | No | Al |  | Au,Cu = 84.00,932.67 | Adventitious carbon | Reliable (reported energy within 300 eV of a reference energy) | solid on double-sided tape |  |  | 300 | Adequate | Russian-language reference is Kinetika I Kataliz, vol. 36, 330-336 (1995).
Mo | 3d5/2 | 232.2 | (N2H5)2[Mo2O4(C2O4)2(H2O)2] | dihydrazine tetraoxobis(oxalato)-diaquadimolybdate(V) | Klimov O.V., Krivoshchekova E.A., Kalinkin A.V., Startsev A.N. | React. Kinet. Catal. Lett. 43, 301 (1991) | Adequate |  |  |  | data |  |  |  | No | Mg |  |  | Adventitious carbon | Reliable (reported energy within 300 eV of a reference energy) | solid sample mounted on tape |  |  | 300 | Adequate
Mo | 3d5/2 | 232.6 | C12H8S8[Mo6O19] | bis(tetrathiafulvalene) hexamolybdate | Attanasio D., Bellitto C., Bonamico M., Fares V., Imperatori P. | Gazzetta Chim. Italiana 121, 155 (1991) | Adequate |  |  | other | Gaussian | 1.4 |  |  | No | Al |  | Au4f7 = 84.00 | Internal hydrocarbon | Reliable, with one-point correction of energy scale | crystal |  | X-ray Diffraction | 300 | Adequate | (TTF)2[MoO19], where TTF is tetrathiafulvalene.
Mo | 3d5/2 | 228.3 | Fe(CO)4(C5H4P(C6H5)2)2FeMo(CO)5 | tetracarbonyliron-mu-1,1'-bis(diphenylphosphino)ferrocene-pentacarbonylmolybdenum | Chan H.S.O., Hor T.S.A., Phang L.-T., Tan K.L. | J. Organometal. Chem. 407, 353 (1991) | Adequate | 0.3 |  | other | Gaussian | 1.9 |  |  | No | Mg |  |  | Internal hydrocarbon | Reliable, with one-point correction of energy scale | solid on double-sided tape |  |  | 300 | Adequate
Mo | 3d5/2 | 231.5 | (NH4)2[Mo3O4(C2O4)3(H2O)3] | diammonium tetraoxotris(oxalato)triaquatrimolybdate(IV) | Klimov O.V., Fedotov M.A., Kochubei D.I., Degtyarev S.P., Kalinkin A.V., and Startsev A.N. | Kinetics and Catalysis 36, 297 (1995) | Adequate | 0.1 |  |  | data |  |  |  | No | Al |  | Au,Cu = 84.00,932.67 | Adventitious carbon | Reliable (reported energy within 300 eV of a reference energy) | solid on double-sided tape |  |  | 300 | Adequate | Russian-language reference is Kinetika I Kataliz, vol. 36, 330-336 (1995).
Mo | 3d5/2 | 231.5 | (NH4)2[Mo3O4(C2O4)3(H2O)3] | diammonium tetraoxotris(oxalato)triaquatrimolybdate(IV) | Klimov O.V., Krivoshchekova E.A., Kalinkin A.V., Startsev A.N. | React. Kinet. Catal. Lett. 43, 301 (1991) | Adequate |  |  |  | data |  |  |  | No | Mg |  |  | Adventitious carbon | Reliable (reported energy within 300 eV of a reference energy) | solid sample mounted on tape |  |  | 300 | Adequate
Mo | 3d5/2 | 232.9 | H2V12-xMoxO31-y.nH2O | hydrogen polymolybdovanadate hydrate | Kuznetsov M.V., Volkov V.L., Zakharova G.S., Gubanov V.A. | J. Electron Spectrosc. Relat. Phenom. 68, 579 (1994) | Adequate | 0.1 |  |  | data |  |  |  | No | Mg |  | Au4f7 = 84.00 | Adventitious carbon | Reliable, with one-point correction of energy scale | crystal, insulator | X-ray Photoelectron Spectroscopy | X-ray Diffraction | 300 | Good | Xerogel was obtained by sol-gel decomposition of solutions of V2O5 and MoO3 in hydrogen peroxide. 0.05 < x <3.0. FAT mode. Emission angles were 0, 30, 50, and 60 degrees.
Mo | 3d5/2 | 232.2 | (N2H5)2[Mo2O4(OH)4(H2O)2] | dihydrazine tetraoxotetrahydroxodiaquadimolybdate(V) | Klimov O.V., Fedotov M.A., Kochubei D.I., Degtyarev S.P., Kalinkin A.V., and Startsev A.N. | Kinetics and Catalysis 36, 297 (1995) | Adequate | 0.1 |  |  | data |  |  |  | No | Al |  | Au,Cu = 84.00,932.67 | Adventitious carbon | Reliable (reported energy within 300 eV of a reference energy) | solid on double-sided tape |  |  | 300 | Adequate | Russian-language reference is Kinetika I Kataliz, vol. 36, 330-336 (1995).
Mo | 3d5/2 | 232.2 | (N2H5)2[Mo2O4(OH)4(H2O)2] | dihydrazine tetraoxotetrahydroxodiaquadimolybdate(V) | Klimov O.V., Krivoshchekova E.A., Kalinkin A.V., Startsev A.N. | React. Kinet. Catal. Lett. 43, 301 (1991) | Adequate |  |  |  | data |  |  |  | No | Mg |  |  | Adventitious carbon | Reliable (reported energy within 300 eV of a reference energy) | solid sample mounted on tape |  |  | 300 | Adequate
Mo | 3d5/2 | 229.3 | Cr/MoS2 | chromium/molybdenum disulfide | Durbin T.D., Lince J.R., Didziulis S.V., Shuh D.K., Yarmoff J.A. | Surf. Sci. 302, 314 (1994) | Adequate |  |  | other | mixed Gaussian/Lorentzian |  |  |  | Yes | other source | 300 | FL = Fermi level | Conductor | Reliable (reported energy within 300 eV of a reference energy) | annealed, cleaved crystal, crystal, reacted, vapor deposited |  |  | 300 | Good | 0.3 A Cr/MoS2(0001), natural molybdenite crystal cleaned by annealing (T = 973 K, time = 10 min). Branching ratio = 0.70. The Cr film thickness was determined by XPS.
Mo | 3d5/2 | 229.2 | Cr/MoS2 | chromium/molybdenum disulfide | Durbin T.D., Lince J.R., Didziulis S.V., Shuh D.K., Yarmoff J.A. | Surf. Sci. 302, 314 (1994) | Adequate |  |  | other | mixed Gaussian/Lorentzian |  |  |  | Yes | other source | 300 | FL = Fermi level | Conductor | Reliable (reported energy within 300 eV of a reference energy) | annealed, cleaved crystal, crystal, reacted, vapor deposited |  |  | 300 | Good | 0.6 A Cr/MoS2(0001), natural molybdenite crystal cleaned by annealing (T = 973 K, time = 10 min). Branching ratio = 0.70. The Cr film thickness was determined by XPS.
Mo | 3d5/2 | 229.1 | Cr/MoS2 | chromium/molybdenum disulfide | Durbin T.D., Lince J.R., Didziulis S.V., Shuh D.K., Yarmoff J.A. | Surf. Sci. 302, 314 (1994) | Adequate |  |  | other | mixed Gaussian/Lorentzian |  |  |  | Yes | other source | 300 | FL = Fermi level | Conductor | Reliable (reported energy within 300 eV of a reference energy) | annealed, cleaved crystal, crystal, reacted, vapor deposited |  |  | 300 | Good | 2 A Cr/MoS2(0001), natural molybdenite crystal cleaned by annealing (T = 973 K, time = 10 min). Branching ratio = 0.70. The Cr film thickness was determined by XPS.
Mo | 3d5/2 | 228.2 | Cr/MoS2 | chromium/molybdenum disulfide | Durbin T.D., Lince J.R., Didziulis S.V., Shuh D.K., Yarmoff J.A. | Surf. Sci. 302, 314 (1994) | Adequate |  |  | other | mixed Gaussian/Lorentzian |  |  |  | Yes | other source | 300 | FL = Fermi level | Conductor | Reliable (reported energy within 300 eV of a reference energy) | reduced, vapor deposited |  |  | 300 | Good | 2 A Cr/MoS2(0001), natural molybdenite crystal cleaned by annealing (T = 973 K, time = 10 min). Branching ratio = 0.70. The Cr film thickness was determined by XPS.
Mo | 3d5/2 | 229.1 | Cr/MoS2 | chromium/molybdenum disulfide | Durbin T.D., Lince J.R., Didziulis S.V., Shuh D.K., Yarmoff J.A. | Surf. Sci. 302, 314 (1994) | Adequate |  |  | other | mixed Gaussian/Lorentzian |  |  |  | Yes | other source | 300 | FL = Fermi level | Conductor | Reliable (reported energy within 300 eV of a reference energy) | annealed, cleaved crystal, crystal, reacted, vapor deposited |  |  | 300 | Good | 3 and 4 A Cr/MoS2(0001), natural molybdenite crystal cleaned by annealing (T = 973 K, time = 10 min). Branching ratio = 0.70. The Cr film thickness was determined by XPS.
Mo | 3d5/2 | 228.1 | Cr/MoS2 | chromium/molybdenum disulfide | Durbin T.D., Lince J.R., Didziulis S.V., Shuh D.K., Yarmoff J.A. | Surf. Sci. 302, 314 (1994) | Adequate |  |  | other | mixed Gaussian/Lorentzian |  |  |  | Yes | other source | 300 | FL = Fermi level | Conductor | Reliable (reported energy within 300 eV of a reference energy) | reduced, vapor deposited |  |  | 300 | Good | 17 A Cr/MoS2(0001), natural molybdenite crystal cleaned by annealing (T = 973 K, time = 10 min). Branching ratio = 0.70. The Cr film thickness was determined by XPS.
Mo | 3d5/2 | 227.9 | Cr/MoS2 | chromium/molybdenum disulfide | Durbin T.D., Lince J.R., Didziulis S.V., Shuh D.K., Yarmoff J.A. | Surf. Sci. 302, 314 (1994) | Adequate |  |  | other | mixed Gaussian/Lorentzian |  |  |  | Yes | other source | 300 | FL = Fermi level | Conductor | Reliable (reported energy within 300 eV of a reference energy) | reduced, vapor deposited and heated |  |  | 300 | Good | 17 A Cr/MoS2(0001), natural molybdenite crystal, after annealing at 698 K. The substrate was cleaned by annealing (T = 973 K, time = 10 min). Branching ratio = 0.70. The Cr film thickness was determined by XPS.
Mo | 3d5/2 | 228.3 | Cr/MoS2 | chromium/molybdenum disulfide | Durbin T.D., Lince J.R., Didziulis S.V., Shuh D.K., Yarmoff J.A. | Surf. Sci. 302, 314 (1994) | Adequate |  |  | other | mixed Gaussian/Lorentzian |  |  |  | Yes | other source | 300 | FL = Fermi level | Conductor | Reliable (reported energy within 300 eV of a reference energy) | reacted, vapor deposited and heated |  |  | 300 | Good | 17 A Cr/MoS2(0001), natural molybdenite crystal, after annealing at 973 K. The substrate was cleaned by annealing (T = 973 K, time = 10 min). Branching ratio = 0.70. The Cr film thickness was determined by XPS.
Mo | 3d5/2 | 228.4 | Cr/MoS2 | chromium/molybdenum disulfide | Durbin T.D., Lince J.R., Didziulis S.V., Shuh D.K., Yarmoff J.A. | Surf. Sci. 302, 314 (1994) | Adequate |  |  | other | mixed Gaussian/Lorentzian |  |  |  | Yes | other source | 300 | FL = Fermi level | Conductor | Reliable (reported energy within 300 eV of a reference energy) | reacted, vapor deposited and heated |  |  | 300 | Good | 17 A Cr/MoS2(0001), natural molybdenite crystal, after annealing at 1023 K. The substrate was cleaned by annealing (T = 973 K, time = 10 min). Branching ratio = 0.70. The Cr film thickness was determined by XPS.
Mo | 3d5/2 | 228.2 | Cr/MoS2 | chromium/molybdenum disulfide | Durbin T.D., Lince J.R., Didziulis S.V., Shuh D.K., Yarmoff J.A. | Surf. Sci. 302, 314 (1994) | Adequate |  |  | other | mixed Gaussian/Lorentzian |  |  |  | Yes | other source | 300 | FL = Fermi level | Conductor | Reliable (reported energy within 300 eV of a reference energy) | reduced, vapor deposited |  |  | 300 | Good | 3 and 4 A Cr/MoS2(0001), natural molybdenite crystal cleaned by annealing (T = 973 K, time = 10 min). Branching ratio = 0.70. The Cr film thickness was determined by XPS.
Mo | 3d5/2 | 229.1 | Cr/MoS2 | chromium/molybdenum disulfide | Durbin T.D., Lince J.R., Didziulis S.V., Shuh D.K., Yarmoff J.A. | Surf. Sci. 302, 314 (1994) | Adequate |  |  | other | mixed Gaussian/Lorentzian |  |  |  | Yes | other source | 300 | FL = Fermi level | Conductor | Reliable (reported energy within 300 eV of a reference energy) | annealed, cleaved crystal, crystal, reacted, vapor deposited |  |  | 300 | Good | 5 and 7 A Cr/MoS2(0001), natural molybdenite crystal cleaned by annealing (T = 973 K, time = 10 min). Branching ratio = 0.70. The Cr film thickness was determined by XPS.
Mo | 3d5/2 | 228.2 | Cr/MoS2 | chromium/molybdenum disulfide | Durbin T.D., Lince J.R., Didziulis S.V., Shuh D.K., Yarmoff J.A. | Surf. Sci. 302, 314 (1994) | Adequate |  |  | other | mixed Gaussian/Lorentzian |  |  |  | Yes | other source | 300 | FL = Fermi level | Conductor | Reliable (reported energy within 300 eV of a reference energy) | reduced, vapor deposited |  |  | 300 | Good | 5 and 7 A Cr/MoS2(0001), natural molybdenite crystal cleaned by annealing (T = 973 K, time = 10 min). Branching ratio = 0.70. The Cr film thickness was determined by XPS.
Mo | 3d5/2 | 229 | Cr/MoS2 | chromium/molybdenum disulfide | Durbin T.D., Lince J.R., Didziulis S.V., Shuh D.K., Yarmoff J.A. | Surf. Sci. 302, 314 (1994) | Adequate |  |  | other | mixed Gaussian/Lorentzian |  |  |  | Yes | other source | 300 | FL = Fermi level | Conductor | Reliable (reported energy within 300 eV of a reference energy) | annealed, cleaved crystal, crystal, reacted, vapor deposited |  |  | 300 | Good | 9 and 12 A Cr/MoS2(0001), natural molybdenite crystal cleaned by annealing (T = 973 K, time = 10 min). Branching ratio = 0.70. The Cr film thickness was determined by XPS.
Mo | 3d5/2 | 228.1 | Cr/MoS2 | chromium/molybdenum disulfide | Durbin T.D., Lince J.R., Didziulis S.V., Shuh D.K., Yarmoff J.A. | Surf. Sci. 302, 314 (1994) | Adequate |  |  | other | mixed Gaussian/Lorentzian |  |  |  | Yes | other source | 300 | FL = Fermi level | Conductor | Reliable (reported energy within 300 eV of a reference energy) | reduced, vapor deposited |  |  | 300 | Good | 9 and 12 A Cr/MoS2(0001), natural molybdenite crystal cleaned by annealing (T = 973 K, time = 10 min). Branching ratio = 0.70. The Cr film thickness was determined by XPS.
Mo | 3d5/2 | 229 | Cr/MoS2 | chromium/molybdenum disulfide | Durbin T.D., Lince J.R., Didziulis S.V., Shuh D.K., Yarmoff J.A. | Surf. Sci. 302, 314 (1994) | Adequate |  |  | other | mixed Gaussian/Lorentzian |  |  |  | Yes | other source | 300 | FL = Fermi level | Conductor | Reliable (reported energy within 300 eV of a reference energy) | annealed, cleaved crystal, crystal, reacted, vapor deposited |  |  | 300 | Good | 17 A Cr/MoS2(0001), natural molybdenite crystal cleaned by annealing (T = 973 K, time = 10 min). Branching ratio = 0.70. The Cr film thickness was determined by XPS.
Mo | 3d5/2 | 230.2 | Mo2(OH)5OC2H5 | dimolybdenum ethoxide pentahydroxide | Hollingshead J.A., Tyszkiewicz M.T., McCarley R.E. | Chem. Mater. 5, 1600 (1993) | Adequate |  |  | other | other type of curve fit |  |  |  | No | Al |  |  | IC/AC | Reliable, with one-point correction of energy scale | crystal |  | X-ray Diffraction | 300 | Adequate | No radiation damage was detected.
Mo | 3d5/2 | 232 | Na2MoO4 | sodium molybdate | Fiedor J.N., Proctor A., Houalla M., Sherwood P.M.A., Mulcahy F.M., and Hercules D.M. | J. Phys. Chem. 96, 10967 (1992) | Adequate | 0.2 |  |  | data |  |  |  | No | Al |  |  | Adventitious carbon | Reliable, with one-point correction of energy scale | crystal, pelletized |  |  | 300 | Adequate
Mo | 3d5/2 | 232.4 | (Li2O)40(P2O5)18(MoO3)42 | lithium(I) oxide phosphorus(V) oxide molybdenum(VI) oxide((Li2O)40(P2O5)18(MoO3)42) | Chowdari B.V.R., Tan K.L., Chia W.T., Gopalakrishnan R. | J. Non-cryst. Solids 128, 18 (1991) | Adequate | 0.1 |  |  | data |  |  |  | No | Al |  |  | Adventitious carbon | Reliable, with one-point correction of energy scale | amorphous, solid sample mounted on tape | ICPS | X-ray Diffraction | 300 | Good | The composition was determined by inductively coupled plasma spectroscopy. The sample was prepared from reagent grade Li2CO3, MoO3 and NH4H2PO4 by mixing reagents in appropriate proportion and heating.
Mo | 3d5/2 | 232.3 | (NH4)6Mo7O24 | ammonium heptamolybdate | Fiedor J.N., Proctor A., Houalla M., Sherwood P.M.A., Mulcahy F.M., and Hercules D.M. | J. Phys. Chem. 96, 10967 (1992) | Adequate | 0.2 |  |  | data |  |  |  | No | Al |  |  | Adventitious carbon | Reliable, with one-point correction of energy scale | crystal, pelletized |  |  | 300 | Adequate
Mo | 3d5/2 | 232.4 | C18H12S12[Mo6O19] | tris(tetrathiafulvalene) hexamolybdate | Attanasio D., Bellitto C., Bonamico M., Fares V., Imperatori P. | Gazzetta Chim. Italiana 121, 155 (1991) | Adequate |  |  | other | Gaussian | 1.4 |  |  | No | Al |  | Au4f7 = 84.00 | Internal hydrocarbon | Reliable, with one-point correction of energy scale | crystal |  | X-ray Diffraction | 300 | Adequate | (TTF)3[MoO19], where TTF is tetrathiafulvalene.
Mo | 3d5/2 | 228.2 | Mo(CO)5(C5H4P(C6H5)2)2Fe | eta1-1,1'-bis(diphenylphosphino)ferrocene-pentacarbonylmolybdenum | Chan H.S.O., Hor T.S.A., Phang L.-T., Tan K.L. | J. Organometal. Chem. 407, 353 (1991) | Adequate | 0.3 |  | other | Gaussian | 1.8 |  |  | No | Mg |  |  | Internal hydrocarbon | Reliable, with one-point correction of energy scale | solid on double-sided tape |  |  | 300 | Adequate
Mo | 3d5/2 | 230.1 | MoOCl2(P(CH3)2C6H5)3 | cis,mer-dichlorotris(dimethylphenylphosphine)oxomolybdenum(IV) | Desrochers P.J., Nebesny K.W., LaBarre M.J., Lincoln S.E., Loehr T.M., and Enemark J.H. | J. Am. Chem. Soc. 113, 9193 (1991) | Adequate |  |  |  | data |  |  |  | No | Mg |  |  | Adventitious carbon | Reliable, with one-point correction of energy scale | cooled, pelletized |  |  | 123 | Adequate | Solid sample pressed into an In foil.
Mo | 3d5/2 | 232.7 | (Li2O)40(P2O5)24(MoO3)36 | lithium(I) oxide phosphorus(V) oxide molybdenum(VI) oxide((Li2O)40(P2O5)24(MoO3)36) | Chowdari B.V.R., Tan K.L., Chia W.T., Gopalakrishnan R. | J. Non-cryst. Solids 128, 18 (1991) | Adequate | 0.1 |  |  | data |  |  |  | No | Al |  |  | Adventitious carbon | Reliable, with one-point correction of energy scale | amorphous, solid sample mounted on tape | ICPS | X-ray Diffraction | 300 | Good | The composition was determined by inductively coupled plasma spectroscopy. The sample was prepared from reagent grade Li2CO3, MoO3 and NH4H2PO4 by mixing reagents in appropriate proportion and heating.
Mo | 3d5/2 | 232.8 | (Li2O)40(P2O5)30(MoO3)30 | lithium(I) oxide phosphorus(V) oxide molybdenum(VI) oxide((Li2O)40(P2O5)30(MoO3)30) | Chowdari B.V.R., Tan K.L., Chia W.T., Gopalakrishnan R. | J. Non-cryst. Solids 128, 18 (1991) | Adequate | 0.1 |  |  | data |  |  |  | No | Al |  |  | Adventitious carbon | Reliable, with one-point correction of energy scale | amorphous, solid sample mounted on tape | ICPS | X-ray Diffraction | 300 | Good | The composition was determined by inductively coupled plasma spectroscopy. The sample was prepared from reagent grade Li2CO3, MoO3 and NH4H2PO4 by mixing reagents in appropriate proportion and heating.
Mo | 3d5/2 | 233 | (Li2O)40(P2O5)36(MoO3)24 | lithium(I) oxide phosphorus(V) oxide molybdenum(VI) oxide((Li2O)40(P2O5)36(MoO3)24) | Chowdari B.V.R., Tan K.L., Chia W.T., Gopalakrishnan R. | J. Non-cryst. Solids 128, 18 (1991) | Adequate | 0.1 |  |  | data |  |  |  | No | Al |  |  | Adventitious carbon | Reliable, with one-point correction of energy scale | amorphous, solid sample mounted on tape | ICPS | X-ray Diffraction | 300 | Good | The composition was determined by inductively coupled plasma spectroscopy. The sample was prepared from reagent grade Li2CO3, MoO3 and NH4H2PO4 by mixing reagents in appropriate proportion and heating.
Mo | 3d5/2 | 233.2 | (Li2O)40(P2O5)42(MoO3)18 | lithium(I) oxide phosphorus(V) oxide molybdenum(VI) oxide((Li2O)40(P2O5)42(MoO3)18) | Chowdari B.V.R., Tan K.L., Chia W.T., Gopalakrishnan R. | J. Non-cryst. Solids 128, 18 (1991) | Adequate | 0.1 |  |  | data |  |  |  | No | Al |  |  | Adventitious carbon | Reliable, with one-point correction of energy scale | amorphous, solid sample mounted on tape | ICPS | X-ray Diffraction | 300 | Good | The composition was determined by inductively coupled plasma spectroscopy. The sample was prepared from reagent grade Li2CO3, MoO3 and NH4H2PO4 by mixing reagents in appropriate proportion and heating.
Mo | 3d5/2 | 233.4 | (Li2O)40(P2O5)48(MoO3)12 | lithium(I) oxide phosphorus(V) oxide molybdenum(VI) oxide((Li2O)40(P2O5)48(MoO3)12) | Chowdari B.V.R., Tan K.L., Chia W.T., Gopalakrishnan R. | J. Non-cryst. Solids 128, 18 (1991) | Adequate | 0.1 |  |  | data |  |  |  | No | Al |  |  | Adventitious carbon | Reliable, with one-point correction of energy scale | amorphous, solid sample mounted on tape | ICPS | X-ray Diffraction | 300 | Good | The composition was determined by inductively coupled plasma spectroscopy. The sample was prepared from reagent grade Li2CO3, MoO3 and NH4H2PO4 by mixing reagents in appropriate proportion and heating.
Mo | 3d5/2 | 233.2 | (Li2O)40(P2O5)54(MoO3)6 | lithium(I) oxide phosphorus(V) oxide molybdenum(VI) oxide((Li2O)40(P2O5)54(MoO3)6) | Chowdari B.V.R., Tan K.L., Chia W.T., Gopalakrishnan R. | J. Non-cryst. Solids 128, 18 (1991) | Adequate | 0.1 |  |  | data |  |  |  | No | Al |  |  | Adventitious carbon | Reliable, with one-point correction of energy scale | amorphous, solid sample mounted on tape | ICPS | X-ray Diffraction | 300 | Good | The composition was determined by inductively coupled plasma spectroscopy. The sample was prepared from reagent grade Li2CO3, MoO3 and NH4H2PO4 by mixing reagents in appropriate proportion and heating.
Mo | 3d5/2 | 232.6 | (Li2O)50(P2O5)25(MoO3)25 | lithium(I) oxide phosphorus(V) oxide molybdenum(VI) oxide((Li2O)50(P2O5)25(MoO3)25) | Chowdari B.V.R., Tan K.L., Chia W.T., Gopalakrishnan R. | J. Non-cryst. Solids 128, 18 (1991) | Adequate | 0.1 |  |  | data |  |  |  | No | Al |  |  | Adventitious carbon | Reliable, with one-point correction of energy scale | amorphous, solid sample mounted on tape | ICPS | X-ray Diffraction | 300 | Good | The composition was determined by inductively coupled plasma spectroscopy. The sample was prepared from reagent grade Li2CO3, MoO3 and NH4H2PO4 by mixing reagents in appropriate proportion and heating.
Mo | 3d5/2 | 232.7 | (Li2O)50(P2O5)30(MoO3)20 | lithium(I) oxide phosphorus(V) oxide molybdenum(VI) oxide((Li2O)50(P2O5)30(MoO3)20) | Chowdari B.V.R., Tan K.L., Chia W.T., Gopalakrishnan R. | J. Non-cryst. Solids 128, 18 (1991) | Adequate | 0.1 |  |  | data |  |  |  | No | Al |  |  | Adventitious carbon | Reliable, with one-point correction of energy scale | amorphous, solid sample mounted on tape | ICPS | X-ray Diffraction | 300 | Good | The composition was determined by inductively coupled plasma spectroscopy. The sample was prepared from reagent grade Li2CO3, MoO3 and NH4H2PO4 by mixing reagents in appropriate proportion and heating.
Mo | 3d5/2 | 232.9 | (Li2O)50(P2O5)35(MoO3)15 | lithium(I) oxide phosphorus(V) oxide molybdenum(VI) oxide((Li2O)50(P2O5)35(MoO3)15) | Chowdari B.V.R., Tan K.L., Chia W.T., Gopalakrishnan R. | J. Non-cryst. Solids 128, 18 (1991) | Adequate | 0.1 |  |  | data |  |  |  | No | Al |  |  | Adventitious carbon | Reliable, with one-point correction of energy scale | amorphous, solid sample mounted on tape | ICPS | X-ray Diffraction | 300 | Good | The composition was determined by inductively coupled plasma spectroscopy. The sample was prepared from reagent grade Li2CO3, MoO3 and NH4H2PO4 by mixing reagents in appropriate proportion and heating.
Mo | 3d5/2 | 232.9 | (Li2O)50(P2O5)40(MoO3)10 | lithium(I) oxide phosphorus(V) oxide molybdenum(VI) oxide((Li2O)50(P2O5)40(MoO3)10) | Chowdari B.V.R., Tan K.L., Chia W.T., Gopalakrishnan R. | J. Non-cryst. Solids 128, 18 (1991) | Adequate | 0.1 |  |  | data |  |  |  | No | Al |  |  | Adventitious carbon | Reliable, with one-point correction of energy scale | amorphous, solid sample mounted on tape | ICPS | X-ray Diffraction | 300 | Good | The composition was determined by inductively coupled plasma spectroscopy. The sample was prepared from reagent grade Li2CO3, MoO3 and NH4H2PO4 by mixing reagents in appropriate proportion and heating.
Mo | 3d5/2 | 232.8 | (Li2O)50(P2O5)45(MoO3)5 | lithium(I) oxide phosphorus(V) oxide molybdenum(VI) oxide((Li2O)50(P2O5)45(MoO3)5) | Chowdari B.V.R., Tan K.L., Chia W.T., Gopalakrishnan R. | J. Non-cryst. Solids 128, 18 (1991) | Adequate | 0.1 |  |  | data |  |  |  | No | Al |  |  | Adventitious carbon | Reliable, with one-point correction of energy scale | amorphous, solid sample mounted on tape | ICPS | X-ray Diffraction | 300 | Good | The composition was determined by inductively coupled plasma spectroscopy. The sample was prepared from reagent grade Li2CO3, MoO3 and NH4H2PO4 by mixing reagents in appropriate proportion and heating.
Mo | 3d5/2 | 232.8 | (Li2O)60(P2O5)36(MoO3)4 | lithium(I) oxide phosphorus(V) oxide molybdenum(VI) oxide((Li2O)60(P2O5)36(MoO3)4) | Chowdari B.V.R., Tan K.L., Chia W.T., Gopalakrishnan R. | J. Non-cryst. Solids 128, 18 (1991) | Adequate | 0.1 |  |  | data |  |  |  | No | Al |  |  | Adventitious carbon | Reliable, with one-point correction of energy scale | amorphous, solid sample mounted on tape | ICPS | X-ray Diffraction | 300 | Good | The composition was determined by inductively coupled plasma spectroscopy. The sample was prepared from reagent grade Li2CO3, MoO3 and NH4H2PO4 by mixing reagents in appropriate proportion and heating.
Mo | 3d5/2 | 228.3 | Mo(CO)5(C5H4P(C6H5)2)2FeMo(CO)5 | mu-1,1'-bis(diphenylphosphino)ferrocene-bis(pentacarbonylmolybdenum) | Chan H.S.O., Hor T.S.A., Phang L.-T., Tan K.L. | J. Organometal. Chem. 407, 353 (1991) | Adequate | 0.3 |  | other | Gaussian | 1.7 |  |  | No | Mg |  |  | Internal hydrocarbon | Reliable, with one-point correction of energy scale | solid on double-sided tape |  |  | 300 | Adequate
Mo | 3d5/2 | 229.6 | MoCl3(P(CH3)2C6H5)3 | mer-trichlorotris(dimethylphenylphosphine)molybdenum(III) | Desrochers P.J., Nebesny K.W., LaBarre M.J., Lincoln S.E., Loehr T.M., and Enemark J.H. | J. Am. Chem. Soc. 113, 9193 (1991) | Adequate |  |  |  | data |  |  |  | No | Mg |  |  | Adventitious carbon | Reliable, with one-point correction of energy scale | cooled, pelletized |  |  | 123 | Adequate | Solid sample pressed into an In foil.
Mo | 3d5/2 | 230.1 | ((C6H5)4P)2[Mo2O2S2(S2)(S4)] | bis(tetraphenylphosphonium) bis-mu-thio-dipolysulfido-tetrapolysulfido-bis(oxomolybdate) | Bhattacharyya R., Chakrabarty P.K., Ghosh P.N., Mukherjee A.K., Podder D., and Mukherjee M. | Inorg. Chem. 30, 3948 (1991) | Adequate |  |  |  | data |  |  |  | No | Al |  |  | Adventitious carbon | Reliable, with one-point correction of energy scale | crystal |  | X-ray Diffraction | 300
Mo | 3d5/2 | 229.2 | MoO2 | molybdenum dioxide | Jahan F., Smith B.E. | J. Mater. Sci. 27, 625 (1992) | Adequate | 0.2 |  |  | data |  |  |  | Yes | Al |  |  | Adventitious carbon | Reliable, with one-point correction of energy scale | solid sample mounted on tape |  |  | 300 | Adequate
Mo | 3d5/2 | 229.8 | MoO2 | molybdenum dioxide | Benoist L., Gonbeau D., Pfister-Guillouzo G., Schmidt E., Meunier G., and Levasseur A. | Surf. Interface Anal. 22, 206 (1994) | Adequate |  |  | other | mixed Gaussian/Lorentzian |  |  |  | Yes | Al |  | Au,Cu = 84.00,932.67 | Adventitious carbon | Reliable, with one-point correction of energy scale | solid sample mounted on tape |  |  | 300 | Adequate | The total FWHM was 0.95 eV. FAT mode.
Mo | 3d5/2 | 230.5 | Mo3S4(H2O)9(CH3C6H4SO3)4.9H2O | mu3-thiotris-mu-thiotris(triaquamolybdenum) tetrakis(toluene-4-sulfonate) nonahydrate | Shibahara T., Yamasaki M. | Inorg. Chem. 30, 1687 (1991) | Adequate |  |  |  | data |  |  |  | No |  |  |  | Internal hydrocarbon | Reliable, with one-point correction of energy scale | crystal |  | X-ray Diffraction | 300 | Adequate
Mo | 3d5/2 | 233.8 | (MoO3)16.Na56(Al2O3)56(SiO2)136.xH20 | molybdenum trioxide-sodium zeolite (16:1) | Ozkar S., Ozin G.A., Prokopowicz R.A. | Chem. Mater. 4, 1380 (1992) | Adequate |  |  |  | data |  |  |  | Yes | Al |  |  | Adventitious carbon | Reliable, with one-point correction of energy scale | annealed, crystal |  |  | 300 | Adequate | An electron flood gun and conductive mesh technique were used for charge compensation.
Mo | 3d5/2 | 231.8 | (N(C2H5)4)2[Mo6O19] | bis(tetraethylammonium) hexamolybdate | Attanasio D., Bellitto C., Bonamico M., Fares V., Imperatori P. | Gazzetta Chim. Italiana 121, 155 (1991) | Adequate |  |  | other | Gaussian | 1.9 |  |  | No | Al |  | Au4f7 = 84.00 | Internal hydrocarbon | Reliable, with one-point correction of energy scale | crystal |  | X-ray Diffraction | 300 | Adequate
Mo | 3d5/2 | 230.4 | Mo2WS4(H2O)9(CH3C6H4SO3)4.9H2O | mu3-thiotris-mu-thiobis(triaquamolybdenum) triaquatungsten tetrakis(toluene-4-sulfonate) nonahydrate | Shibahara T., Yamasaki M. | Inorg. Chem. 30, 1687 (1991) | Adequate |  |  |  | data |  |  |  | No |  |  |  | Internal hydrocarbon | Reliable, with one-point correction of energy scale | crystal |  | X-ray Diffraction | 300 | Adequate | Incomplete cubane-type molybdenum(IV)-tungsten(IV)mixed-metal aqua cluster compound.
Mo | 3d5/2 | 231.9 | (MoO2)16.Na56(Al2O3)56(SiO2)136.xH20 | molybdenum dioxide-sodium zeolite (16:1) | Ozkar S., Ozin G.A., Prokopowicz R.A. | Chem. Mater. 4, 1380 (1992) | Adequate |  |  |  | data |  |  |  | Yes | Al |  |  | Adventitious carbon | Reliable, with one-point correction of energy scale | annealed, crystal |  |  | 300 | Adequate | An electron flood gun and conductive mesh technique were used for charge compensation.
Mo | 3d5/2 | 227.6 | Lu0.8Pb0.33Mo6S8 | lutecium lead molybdenum sulfide (Lu0.8Pb0.33Mo6S8) | Ekman M.E., Anderegg J.W., Schrader G.L. | J. Catal. 117, 246 (1989) | Adequate |  |  |  | data |  |  |  | No | Al |  |  | Adventitious carbon | Reliable, with one-point correction of energy scale | polycrystalline |  |  | 300 | Good
Mo | 3d5/2 | 224.9 | Mo/Si | molybdenum/silicon | Slaughter J.M., Shapiro A., Kearney P.A., Falco C.M. | Phys. Rev. B 44, 3854 (1991) | Adequate |  |  |  | data |  |  |  | No | Mg |  | Other, Si2p = 99.34 | Conductor | Reliable, with one-point correction of energy scale | molecular beam epitaxy, thin layer | Rutherford Backscattering Spectrometry | Low-energy Electron Diffraction | 300 | Adequate | 15 A Mo/Si. The wafer was heated to 1123 K and then a 100-A-thick buffer layer of homoepitaxial Si was grown at 1073 K.
Mo | 3d5/2 | 227.9 | Mo/Si | molybdenum/silicon | Slaughter J.M., Shapiro A., Kearney P.A., Falco C.M. | Phys. Rev. B 44, 3854 (1991) | Adequate |  |  |  | data |  |  |  | No | Mg |  | Other, Si2p = 99.34 | Conductor | Reliable, with one-point correction of energy scale | molecular beam epitaxy, thin layer | Rutherford Backscattering Spectrometry | Low-energy Electron Diffraction | 300 | Adequate | 15 A Mo/Si. The wafer was heated to 1123 K and then a 100-A-thick buffer layer of homoepitaxial Si was grown at 1073 K.
Mo | 3d5/2 | 230.6 | ((C2H5)4N)2[Mo2O2S2(S2)(S4)] | bis(tetraethylammonium) bis-mu-thio-dipolysulfido-tetrapolysulfido-bis(oxomolybdate) | Bhattacharyya R., Chakrabarty P.K., Ghosh P.N., Mukherjee A.K., Podder D., and Mukherjee M. | Inorg. Chem. 30, 3948 (1991) | Adequate |  |  |  | data |  |  |  | No | Al |  |  | Adventitious carbon | Reliable, with one-point correction of energy scale | crystal |  | X-ray Diffraction | 300 | Adequate
Mo | 3d5/2 | 230.3 | MoW2S4(H2O)9(CH3C6H4SO3)4.9H2O | mu3-thiotris-mu-thiotriaquamolybdenum bis(triaquatungsten) tetrakis(toluene-4-sulfonate) nonahydrate | Shibahara T., Yamasaki M. | Inorg. Chem. 30, 1687 (1991) | Adequate |  |  |  | data |  |  |  | No |  |  |  | Internal hydrocarbon | Reliable, with one-point correction of energy scale | crystal |  | X-ray Diffraction | 300 | Adequate | Incomplete cubane-type molybdenum(IV)-tungsten(IV)mixed-metal aqua cluster compound.
Mo | 3d5/2 | 227.8 | MoSi2.2 | molybdenum silicide | Rastogi R.S., Vankar V.D., Chopra K.L. | J. Vac. Sci. Technol. A 10, 2822 (1992) | Good |  |  |  | data |  |  |  | No | Mg |  | Other, Mo3d5/2 = 227.95 | Conductor | Reliable, with one-point correction of energy scale | annealed, polycrystalline, sputter deposited, sputtered, thin film | Auger Electron Spectroscopy | X-ray Diffraction | 300 | Good | 1000 A MoSi2 thin films were synthesized by solid state interaction of Mo and n-type P-doped Si(111) with a resistivity of 5 - 7 ohm cm. Tetragonal structure. The as-deposited sample was annealed ( vacuum =1E-6 Torr, T = 1323 K, t = 30 min). The sample wa
Mo | 3d5/2 | 228.3 | Lu0.4Pb0.67Mo6S8 | lutecium lead molybdenum sulfide (Lu0.4Pb0.67Mo6S8) | Ekman M.E., Anderegg J.W., Schrader G.L. | J. Catal. 117, 246 (1989) | Adequate |  |  |  | data |  |  |  | No | Al |  |  | Adventitious carbon | Reliable, with one-point correction of energy scale | polycrystalline |  |  | 300 | Good
Mo | 3d5/2 | 232.5 | (MoO3)90(SiO)10 | molybdenum silicon oxide ((MoO3)90(SiO)10) | Anwar M., Hogarth C.A., Bulpett R. | J. Mater. Sci. 25, 1784 (1990) | Adequate |  |  | Linear | data |  |  |  | No | Al |  |  | Adventitious carbon | Reliable, with one-point correction of energy scale | insulator, thin film, vapor deposited |  |  | 300 | Adequate | The evaporated MoO3:SiO mixed thin films of constant thickness (~300 nm) were deposited on clean glass substrate at 293 K.
Mo | 3d5/2 | 232.1 | (MoO3)60(SiO)40 | molybdenum silicon oxide ((MoO3)60(SiO)40) | Anwar M., Hogarth C.A., Bulpett R. | J. Mater. Sci. 25, 1784 (1990) | Adequate |  |  | Linear | data |  |  |  | No | Al |  |  | Adventitious carbon | Reliable, with one-point correction of energy scale | insulator, thin film, vapor deposited |  |  | 300 | Adequate | The evaporated MoO3:SiO mixed thin films of constant thickness (~300 nm) were deposited on clean glass substrate at 293 K.
Mo | 3d5/2 | 232.3 | (MoO3)80(SiO)20 | molybdenum silicon oxide ((MoO3)80(SiO)20) | Anwar M., Hogarth C.A., Bulpett R. | J. Mater. Sci. 25, 1784 (1990) | Adequate |  |  | Linear | data |  |  |  | No | Al |  |  | Adventitious carbon | Reliable, with one-point correction of energy scale | insulator, thin film, vapor deposited |  |  | 300 | Adequate | The evaporated MoO3:SiO mixed thin films of constant thickness (~300 nm) were deposited on clean glass substrate at 293 K.
Mo | 3d5/2 | 232.4 | Ba8Mo20O65(OH)6.12H2O | barium molybdenum oxyde hydroxyde hydrate | Jones R., Adams J.M., Evans S. | Mater. Res. Bull. 22, 351 (1987) | Adequate |  |  |  | data |  |  |  | No | Mg |  |  | Adventitious carbon | Reliable, with one-point correction of energy scale | crystal | X-ray Photoelectron Spectroscopy | X-ray Diffraction | 292 | Good | Ba/Mo mole ratios determined by chemical analysis, XPS, and EDX were 12.6 and 12.4.
Mo | 3d5/2 | 228 | PbMo6.2S8 | lead molybdenum sulfide | Ekman M.E., Anderegg J.W., Schrader G.L. | J. Catal. 117, 246 (1989) | Adequate |  |  |  | data |  |  |  | No | Al |  |  | Adventitious carbon | Reliable, with one-point correction of energy scale | polycrystalline |  |  | 300 | Good
Mo | 3d5/2 | 232.7 | (MoO3)22.5(TeO2)10(V2O5)67.5 | molybdenum(VI) tellurium(IV) vanadium(V) oxides ((MoO3)22.5(TeO2)10(V2O5)67.5) | Bliznakov G., Pesheva Y., Klissurski D., Marinov M., Kozhukharov V. | Appl. Catalysis 29, 211 (1987) | Adequate |  |  |  | data |  |  |  | No |  |  |  | Adventitious carbon | Reliable, with one-point correction of energy scale | mixture, powder (when a special point is made in the article) |  |  | 293 | Adequate | The samples were ground in an agate mortar immediately before being placed into the spectrometer and the powder obtained was fixed to a metal ribbon.
Mo | 3d5/2 | 232 | (MoO3)50(SiO)50 | molybdenum silicon oxide ((MoO3)50(SiO)50) | Anwar M., Hogarth C.A., Bulpett R. | J. Mater. Sci. 25, 1784 (1990) | Adequate |  |  | Linear | data |  |  |  | No | Al |  |  | Adventitious carbon | Reliable, with one-point correction of energy scale | insulator, thin film, vapor deposited |  |  | 300 | Adequate | The evaporated MoO3:SiO mixed thin films of constant thickness (~300 nm) were deposited on clean glass substrate at 293 K.
Mo | 3d5/2 | 228.5 | MoWCl4(P(CH3)3)4 | tetrachlorotetrakis(trimethylphosphine)molybdenum tungsten (Mo-W) | Carlin R.T., McCarley R.E. | Inorg. Chem. 28, 280 (1989) | Adequate |  |  |  | data | 1.7 |  |  | No | Al |  |  | Internal hydrocarbon | Reliable, with one-point correction of energy scale |  |  |  | 300 | Adequate
Mo | 3d5/2 | 231.5 | [IrC5(CH3)5MoO4]4 | tetra-mu3-oxotetra-mu4-oxooctaoxotetrakis[[(eta5)-1,2,3,4,5-pentamethyl-2,4-cyclopentadien-1-yl]iridium]tetramolybdenum | Hayashi Y., Toriumi K., Isobe K. | J. Am. Chem. Soc. 110, 3666 (1988) | Adequate |  |  |  | data |  |  |  | No |  |  |  | Internal hydrocarbon | Reliable, with one-point correction of energy scale |  |  |  | 300 | Adequate | X-ray photoelectron spectra show the oxidation states of the Mo and Ir atoms to be +6 and +3, respectively.
Mo | 3d5/2 | 228.6 | Mo5As4 | pentamolybdenum tetraarsenide | Nanjundaswamy K., Gopalakrishnan J. | J. Chem. Soc. Dalton Trans. 1, 1 (1988) | Adequate |  |  |  | data |  |  |  | No |  |  | Au4f7= 84.00 | Conductor | Reliable, with one-point correction of energy scale | powder (when a special point is made in the article) |  |  | 300 | Adequate
Mo | 3d5/2 | 229 | Mo2Cl4(P(CH3)3)4 | tetrachlorotetrakis(trimethylphosphine)dimolybdenum (Mo-Mo) | Carlin R.T., McCarley R.E. | Inorg. Chem. 28, 280 (1989) | Adequate |  |  |  | data | 1.7 |  |  | No | Al |  |  | Internal hydrocarbon | Reliable, with one-point correction of energy scale |  |  |  | 300 | Adequate
Mo | 3d5/2 | 228.95 | MoN | molybdenum nitride (MoN) | Sanjines R., Wiemer C., Almeida J., Levy F. | Thin Solid Films 290, 334 (1996) | Adequate | 0.05 |  |  | data |  |  |  | Yes | Al |  |  | Adventitious carbon | Reliable, with one-point correction of energy scale | crystal, delta phase, sputter deposited, thin film |  | X-ray Diffraction | 300 | Adequate | The film was deposited at 525 K.
Mo | 3d5/2 | 228.1 | MoN | molybdenum nitride (MoN) | Takano I., Isobe S., Sasaki T.A., Baba Y. | Appl. Surf. Sci. 37, 25 (1989) | Adequate |  |  |  | data |  |  |  | No | Mg |  | Au4f7= 84.00 | Conductor | Reliable (reported energy within 300 eV of a reference energy) | implanted | X-ray Photoelectron Spectroscopy |  | 293 | Good | The metal was implanted with 6 keV N2+ ions at the angle of 25 degree from the surface normal. The current density was 8 mkA/cm-2. Fluence was 9.6E16 ions/cm-3
Mo | 3d5/2 | 228.4 | MoN | molybdenum nitride (MoN) | Sanjines R., Wiemer C., Almeida J., Levy F. | Thin Solid Films 290, 334 (1996) | Adequate | 0.05 |  |  | data |  |  |  | Yes | Al |  |  | Adventitious carbon | Reliable, with one-point correction of energy scale | crystal, sputter deposited, thin film |  | X-ray Diffraction | 300 | Adequate | The film was deposited at 525 K. FCC NaCl-type of structure.
Mo | 3d5/2 | 228.95 | MoN | molybdenum nitride (MoN) | Sanjines R., Wiemer C., Almeida J., Levy F. | Thin Solid Films 290, 334 (1996) | Adequate | 0.05 |  |  | data |  |  |  | Yes | Al |  |  | Adventitious carbon | Reliable, with one-point correction of energy scale | crystal, delta phase, sputter deposited, thin film |  | X-ray Diffraction | 300 | Adequate | The film was deposited at 525 K.
Mo | 3d5/2 | 228.1 | MoN | molybdenum nitride (MoN) | Takano I., Isobe S., Sasaki T.A., Baba Y. | Appl. Surf. Sci. 37, 25 (1989) | Adequate |  |  |  | data |  |  |  | No | Mg |  | Au4f7= 84.00 | Conductor | Reliable (reported energy within 300 eV of a reference energy) | implanted | X-ray Photoelectron Spectroscopy |  | 293 | Good | The metal was implanted with 6 keV N2+ ions at the angle of 25 degree from the surface normal. The current density was 8 mkA/cm-2. Fluence was 9.6E16 ions/cm-3
Mo | 3d5/2 | 228.4 | MoN | molybdenum nitride (MoN) | Sanjines R., Wiemer C., Almeida J., Levy F. | Thin Solid Films 290, 334 (1996) | Adequate | 0.05 |  |  | data |  |  |  | Yes | Al |  |  | Adventitious carbon | Reliable, with one-point correction of energy scale | crystal, sputter deposited, thin film |  | X-ray Diffraction | 300 | Adequate | The film was deposited at 525 K. FCC NaCl-type of structure.
Mo | 3d5/2 | 228.8 | Cu4Mo5As4 | tetracopper pentamolybdenum tetraarsenide | Nanjundaswamy K., Gopalakrishnan J. | J. Chem. Soc. Dalton Trans. 1, 1 (1988) | Adequate |  |  |  | data |  |  |  | No |  |  | Au4f7= 84.00 | Conductor | Reliable, with one-point correction of energy scale | annealed, powder (when a special point is made in the article) |  |  | 300 | Adequate | The clusters were prepared by reaction of corresponding elements in the required stoichiometry in evacuated sealed silica ampoules at 1273-1323 K for about 15 days with one grinding in between.
Mo | 3d5/2 | 227.9 | Lu1.2Mo6S8 | lutecium molybdenum sulfide | Ekman M.E., Anderegg J.W., Schrader G.L. | J. Catal. 117, 246 (1989) | Adequate |  |  |  | data |  |  |  | No | Al |  |  | Adventitious carbon | Reliable, with one-point correction of energy scale | polycrystalline |  |  | 300 | Good
Mo | 3d5/2 | 232.7 | MoO3 | molybdenum trioxide | Fleisch T.H., Zaiac G.W., Schreiner J.O., Mains G.J. | Appl. Surf. Sci. 26, 488 (1986) | Adequate |  |  | Linear | Gaussian |  |  |  | Yes | Al |  |  | Adventitious carbon | Reliable, with one-point correction of energy scale | insulator, polycrystalline |  |  | 300 | Adequate | Electron flood gun ( below 2 eV) was used for charge neutralization.
Mo | 3d5/2 | 232.1 | MoO3 | molybdenum trioxide | Jones R., Adams J.M., Evans S. | Mater. Res. Bull. 22, 351 (1987) | Adequate |  |  |  | data |  |  |  | No | Mg |  |  | Adventitious carbon | Reliable, with one-point correction of energy scale | crystal, pelletized | X-ray Photoelectron Spectroscopy | X-ray Diffraction | 292 | Good
Mo | 3d5/2 | 233.4 | MoO3 | molybdenum trioxide | Grunert W., Stakheev A.Y., Feldhaus R., Anders K., Shpiro E.S., and Minachev K.M. | J. Phys. Chem. 95, 1323 (1991) | Adequate | 0.2 |  |  | data |  |  |  | No | Al |  |  | Adventitious carbon | Reliable, with one-point correction of energy scale | pelletized |  |  | 300 | Adequate | FRR mode.
Mo | 3d5/2 | 232.8 | MoO3 | molybdenum trioxide | Anwar M., Hogarth C.A., Bulpett R. | J. Mater. Sci. 25, 1784 (1990) | Adequate |  |  | Linear | data |  |  |  | No | Al |  |  | Adventitious carbon | Reliable, with one-point correction of energy scale | thin film |  |  | 300 | Adequate
Mo | 3d5/2 | 232.9 | MoO3 | molybdenum trioxide | Benoist L., Gonbeau D., Pfister-Guillouzo G., Schmidt E., Meunier G., and Levasseur A. | Surf. Interface Anal. 22, 206 (1994) | Adequate |  |  | other | mixed Gaussian/Lorentzian |  |  |  | Yes | Al |  | Au,Cu = 84.00,932.67 | Adventitious carbon | Reliable, with one-point correction of energy scale | solid sample mounted on tape |  |  | 300 | Adequate | The total FWHM was 1.2 eV. FAT mode.
Mo | 3d5/2 | 232.9 | MoO3 | molybdenum trioxide | Jahan F., Smith B.E. | J. Mater. Sci. 27, 625 (1992) | Adequate | 0.1 |  |  | data |  |  |  | Yes | Al |  |  | Adventitious carbon | Reliable, with one-point correction of energy scale | solid sample mounted on tape |  |  | 300 | Adequate
Mo | 3d5/2 | 232.8 | MoO3 | molybdenum trioxide | Ozkar S., Ozin G.A., Prokopowicz R.A. | Chem. Mater. 4, 1380 (1992) | Adequate |  |  |  | data |  |  |  | Yes | Al |  |  | Adventitious carbon | Reliable, with one-point correction of energy scale | crystal |  |  | 300 | Adequate | An electron flood gun and conductive mesh technique were used for charge compensation.
Mo | 3d5/2 | 233.25 | MoO3 | molybdenum trioxide | Smith M.R., Ozkan U.S. | J. Catal. 141, 124 (1993) | Adequate |  |  |  | data |  |  |  | No | Mg |  |  | Adventitious carbon | Reliable, with one-point correction of energy scale | crystal, thermal oxide |  | X-ray Diffraction | 300 | Adequate | The MoO3 was prepared by oxidizing a thin (25 micrometers) sheet of Mo metal at 883 K for 12 h. This technique produceda sample composed of crystals of uniform size and shape with visible side planes exposed.
Mo | 3d5/2 | 233.2 | MoO3 | molybdenum trioxide | Bianchi C.L., Cattania M.G., Villa P. | Appl. Surf. Sci. 70, 211 (1993) | Adequate | 0.2 |  | other | mixed Gaussian/Lorentzian |  |  |  | Yes | Al |  | Au,Cu = 84.00,932.67 | Adventitious carbon | Reliable, with two-point correction of energy scale | solid sample mounted on tape |  |  | 300 | Adequate | An electron flood gun (Ep = 3 eV) was used for charge compensation.
Mo | 3d5/2 | 232.85 | MoO3 | molybdenum trioxide | Kuznetsov M.V., Volkov V.L., Zakharova G.S., Gubanov V.A. | J. Electron Spectrosc. Relat. Phenom. 68, 579 (1994) | Adequate | 0.1 |  |  | data |  |  |  | No | Mg |  | Au4f7 = 84.00 | Adventitious carbon | Reliable, with one-point correction of energy scale | crystal, insulator | X-ray Photoelectron Spectroscopy | X-ray Diffraction | 300 | Good | FAT mode. Emission angles were 0, 30, 50, and 60 degrees.
Mo | 3d5/2 | 233.1 | MoO3 | molybdenum trioxide | Jackson S.D., Willis J., McLellan G.D., Webb G., Keegan M.B.T., Moyes R.B., et al. | J. Catal. 139, 191 (1993) | Adequate |  |  |  | data |  |  |  | No |  |  |  | Adventitious carbon | Reliable, with one-point correction of energy scale | solid sample mounted on tape |  |  | 300 | Adequate
Mo | 3d5/2 | 232.4 | MoO3 | molybdenum trioxide | de Jong A.M., Borg H.J., Van IJzendoorn L.J., Soudant V.G.F.M., de Beer V.H.J., et al. | J. Phys. Chem. 97, 6477 (1993) | Adequate |  |  | Shirley | mixed Gaussian/Lorentzian |  |  |  | Yes | Al |  |  | Adventitious carbon | Reliable, with one-point correction of energy scale |  |  |  | 300 | Adequate | FAT mode.
Mo | 3d5/2 | 233.02 | MoO3 | molybdenum trioxide | Smith M.R., Ozkan U.S. | J. Catal. 141, 124 (1993) | Adequate |  |  |  | data |  |  |  | No | Mg |  |  | Adventitious carbon | Reliable, with one-point correction of energy scale | crystal, heated |  | X-ray Diffraction | 300 | Adequate | The MoO3 was heated to 948 K at a rate of 20 K/min, then held at 948 K for 1 h. This technique produced rather thick MoO3 crystals.
Mo | 3d5/2 | 232.99 | MoO3 | molybdenum trioxide | Smith M.R., Ozkan U.S. | J. Catal. 141, 124 (1993) | Adequate |  |  |  | data |  |  |  | No | Mg |  |  | Adventitious carbon | Reliable, with one-point correction of energy scale | crystal, vapor deposited |  | X-ray Diffraction | 300 | Adequate | The crystals were very thin, with almost no visible side plane.
Mo | 3d5/2 | 233.1 | MoO3 | molybdenum trioxide | Uchida K., Ayame A. | Surf. Sci. 357, 170 (1996) | Adequate |  |  | Shirley | other type of curve fit | 1.5 |  |  | No |  |  |  | Adventitious carbon | Reliable, with one-point correction of energy scale | pelletized |  |  | 300 | Adequate
Mo | 3d5/2 | 233.148 | MoO3 | molybdenum trioxide | Smith M.R., Ozkan U.S. | J. Catal. 141, 124 (1993) | Adequate |  |  |  | data |  |  |  | No | Mg |  |  | Adventitious carbon | Reliable, with one-point correction of energy scale | crystal, heated |  | X-ray Diffraction | 300 | Adequate | The MoO3 was melted by heating to 1068 K, the held at 1068 K for 12 min. Upon rapid cooling, long, thick crystallites were formed.
Mo | 3d5/2 | 232.8 | MoO3 | molybdenum trioxide | Zhou B., Ceckiewicz S., Delmon B. | J. Phys. Chem. 91, 5061 (1987) | Adequate |  |  |  | data |  |  |  | No | Mg |  |  | Adventitious carbon | Reliable, with one-point correction of energy scale | crystal | X-ray Photoelectron Spectroscopy | X-ray Diffraction | 300 | Good
Mo | 3d5/2 | 231 | MoCl5 | molybdenum pentachloride | Wu H.-M., Chen S.-A. | Synthetic Metals 26, 225 (1988) | Adequate | 0.1 |  |  | other type of curve fit | 2.42 |  |  | Yes | Mg |  | Au4f7= 84.00 | Gold | Reliable, with one-point correction of energy scale |  |  |  | 300 | Good
Mo | 3d5/2 | 232 | Na2MoO4 | disodium molybdenum tetraoxide | Ho S.F., Contarini S., Rabalais J.W. | J. Phys. Chem. 91, 4779 (1987) | Adequate |  |  |  | data |  |  |  | No | Mg |  |  | Adventitious carbon | Reliable, with one-point correction of energy scale | pelletized |  |  | 300 | Adequate
Mo | 3d5/2 | 231.6 | [RhC5(CH3)5MoO4]4.2H2O | tetra-mu3-oxotetra-mu4-oxooctaoxotetrakis[[(eta5)-1,2,3,4,5-pentamethyl-2,4-cyclopentadien-1-yl]rhodium]tetramolybdenum dihydrate | Hayashi Y., Toriumi K., Isobe K. | J. Am. Chem. Soc. 110, 3666 (1988) | Adequate |  |  |  | data |  |  |  | No |  |  |  | Internal hydrocarbon | Reliable, with one-point correction of energy scale |  |  |  | 300 | Adequate | X-ray photoelectron spectra show the oxidation states of the Mo and Rh atoms to be +6 and +3, respectively.
Mo | 3d5/2 | 232.4 | MoO3 | molybdenum trioxide | Ho S.F., Contarini S., Rabalais J.W. | J. Phys. Chem. 91, 4779 (1987) | Adequate |  |  |  | other type of curve fit |  |  |  | No | Mg |  |  | Adventitious carbon | Reliable, with one-point correction of energy scale | pelletized |  |  | 300 | Adequate
Mo | 3d5/2 | 232.8 | MoO3 | molybdenum trioxide | Koranyi T.I., Manninger I., Paal Z., Marks O., Gunter J.R. | J. Catal. 116, 422 (1989) | Adequate | 0.4 |  |  | data |  |  |  | No | Al |  |  | Adventitious carbon | Reliable, with one-point correction of energy scale | pelletized |  |  | 300 | Adequate
Mo | 3d5/2 | 228.7 | Ga2Mo5As4 | digallium pentamolybdenum tetraarsenide | Nanjundaswamy K., Gopalakrishnan J. | J. Chem. Soc. Dalton Trans. 1, 1 (1988) | Adequate |  |  |  | data |  |  |  | No |  |  | Au4f7= 84.00 | Conductor | Reliable, with one-point correction of energy scale | annealed, powder (when a special point is made in the article) |  |  | 300 | Adequate | The clusters were prepared by reaction of corresponding elements in the required stoichiometry in evacuated sealed silica ampoules at 1273-1323 K for about 15 days with one grinding in between.
Mo | 3d5/2 | 232.8 | CoMoO4 | cobalt molybdate | Koranyi T.I., Manninger I., Paal Z., Marks O., Gunter J.R. | J. Catal. 116, 422 (1989) | Adequate | 0.4 |  |  | data |  |  |  | No | Al |  |  | Adventitious carbon | Reliable, with one-point correction of energy scale | alpha phase, pelletized |  |  | 300 | Adequate
Mo | 3d5/2 | 229.5 | Mo(CO)6/Si | molybdenum hexacarbonyl/silicon | Cho C.C., Bernasek S.L. | J. Vac. Sci. Technol. A 5, 1088 (1987) | Adequate |  |  |  | data |  |  |  | No | Mg |  | CuL3VV,Cu2p = 334.95, 932.67 | Conductor | Reliable, with two-point correction of energy scale | cooled, thin film |  |  | 140 | Adequate
Mo | 3d5/2 | 232.7 | (MoO3)25(V2O5)75 | molybdenum(VI) vanadium(V) oxides | Bliznakov G., Pesheva Y., Klissurski D., Marinov M., Kozhukharov V. | Appl. Catalysis 29, 211 (1987) | Adequate |  |  |  | data |  |  |  | No |  |  |  | Adventitious carbon | Reliable, with one-point correction of energy scale | mixture, powder (when a special point is made in the article) |  |  | 293 | Adequate | The samples were ground in an agate mortar immediately before being placed into the spectrometer and the powder obtained was fixed to a metal ribbon.
Mo | 3d5/2 | 228.3 | Lu0.1PbMo6S8 | lutecium lead molybdenum sulfide (Lu0.1PbMo6S8) | Ekman M.E., Anderegg J.W., Schrader G.L. | J. Catal. 117, 246 (1989) | Adequate |  |  |  | data |  |  |  | No | Al |  |  | Adventitious carbon | Reliable, with one-point correction of energy scale | polycrystalline |  |  | 300 | Good
Mo | 3d5/2 | 232.8 | MoO3/Mo/Al | molybdenum trioxide/molybdenum/aluminum | Spevack P.A., McIntyre S. | Appl. Catalysis 64, 191 (1990) | Adequate | 0.1 |  | Shirley | data |  |  |  | Yes | Al |  | Au4f7= 84.00 | Conductor | Reliable, with one-point correction of energy scale | oxidizing atmosphere, thin film, thermal oxide | X-ray Photoelectron Spectroscopy |  | 300 | Good | The Mo metal films were calcined in air at 473 K for 4 h to convert the Mo to MoO3 (as verified by XPS measurements). A series of film thickness from submonolayer to 20 nm have been prepared for this study.
Mo | 3d5/2 | 231.7 | Na2MoO4.2H2O | sodium molybdate dihydrate | Hayashi Y., Toriumi K., Isobe K. | J. Am. Chem. Soc. 110, 3666 (1988) | Adequate |  |  |  | data |  |  |  | No |  |  |  | Adventitious carbon | Reliable, with one-point correction of energy scale |  |  |  | 300 | Adequate
Mo | 3d5/2 | 228.8 | Mo2C | molybdenum(II) carbide | Leclercq L., Provost M., Pastor H., Grimblot J., Hardy A.M., Gengembre L., et al. | J. Catal. 117, 371 (1989) | Adequate |  |  |  | data |  |  |  | No | Al |  | Au4f7= 84.00 | Adventitious carbon | Reliable, with one-point correction of energy scale |  | AAS |  | 300 | Adequate | MoC0.496. Molybdenum content was determined by atomic adsorption spectrometry. The total amount of carbon was obtained from the combustion of the sample with oxygen in a high frequency oven.
Mo | 3d5/2 | 231.8 | (MoO3)70(SiO)30 | molybdenum silicon oxide ((MoO3)70(SiO)30) | Anwar M., Hogarth C.A., Bulpett R. | J. Mater. Sci. 25, 1784 (1990) | Adequate |  |  | Linear | data |  |  |  | No | Al |  |  | Adventitious carbon | Reliable, with one-point correction of energy scale | heated, insulator, thin film, vapor deposited |  |  | 300 | Adequate | The evaporated MoO3:SiO mixed thin films of constant thickness (~300 nm) were deposited on clean glass substrate at 543 K.
Mo | 3d5/2 | 232 | (MoO3)70(SiO)30 | molybdenum silicon oxide ((MoO3)70(SiO)30) | Anwar M., Hogarth C.A., Bulpett R. | J. Mater. Sci. 25, 1784 (1990) | Adequate |  |  | Linear | data |  |  |  | No | Al |  |  | Adventitious carbon | Reliable, with one-point correction of energy scale | heated, insulator, thin film, vapor deposited |  |  | 300 | Adequate | The evaporated MoO3:SiO mixed thin films of constant thickness (~300 nm) were deposited on clean glass substrate at 473 K.
Mo | 3d5/2 | 232.2 | (MoO3)70(SiO)30 | molybdenum silicon oxide ((MoO3)70(SiO)30) | Anwar M., Hogarth C.A., Bulpett R. | J. Mater. Sci. 25, 1784 (1990) | Adequate |  |  | Linear | data |  |  |  | No | Al |  |  | Adventitious carbon | Reliable, with one-point correction of energy scale | insulator, thin film, vapor deposited |  |  | 300 | Adequate | The evaporated MoO3:SiO mixed thin films of constant thickness (~300 nm) were deposited on clean glass substrate at 293 K.
Mo | 3d5/2 | 232.2 | (MoO3)70(SiO)30 | molybdenum silicon oxide ((MoO3)70(SiO)30) | Anwar M., Hogarth C.A., Bulpett R. | J. Mater. Sci. 25, 1784 (1990) | Adequate |  |  | Linear | data |  |  |  | No | Al |  |  | Adventitious carbon | Reliable, with one-point correction of energy scale | heated, insulator, thin film, vapor deposited |  |  | 300 | Adequate | The evaporated MoO3:SiO mixed thin films of constant thickness (~300 nm) were deposited on clean glass substrate at 373 K.
Mo | 3d5/2 | 227.7 | (CH(MoCl2)0.0086)x | poly(acetylene) molybdenum chloride | Wu H.-M., Chen S.-A. | Synthetic Metals 26, 225 (1988) | Adequate | 0.1 |  |  | other type of curve fit | 1.49 |  |  | Yes | Mg |  | Au4f7= 84.00 | Gold | Reliable, with one-point correction of energy scale |  |  |  | 300 | Good | By use of the neutron activation analysis method, Mo and Cl contents were measured in the doped polyacetylene.
Mo | 3d5/2 | 229.6 | (C5H6N)5[Mo3O3S(NCS)9].2H2O | pentapyridinium tris(mu2-oxo) (mu3-thio) nonakis(thiocyanato) trimolybdenum monohydrate | Shibahara T., Tsuru H., Kuroya H. | Inorg. Chim. Acta 150, 167 (1988) | Adequate |  |  |  | data |  |  |  | No | Mg |  |  | Internal hydrocarbon | Reliable, with one-point correction of energy scale | crystal |  |  | 300 | Adequate | Incomplete cubane-type thiocyanato cluster complexes. A sample dissolved in acetone was put onto a sample table.
Mo | 3d5/2 | 229 | (C5H6N)4[Mo3S4(NCS)8(H2O)].4H2O | tetrapyridinium monoaqua tris(mu2-thio) (mu3-thio) octakis(thiocyanato)trimolybdenum tetrahydrate | Shibahara T., Tsuru H., Kuroya H. | Inorg. Chim. Acta 150, 167 (1988) | Adequate |  |  |  | data |  |  |  | No | Mg |  |  | Internal hydrocarbon | Reliable, with one-point correction of energy scale | crystal |  |  | 300 | Adequate | Incomplete cubane-type thiocyanato cluster complexes. A sample dissolved in acetone was put onto a sample table.
Mo | 3d5/2 | 232.9 | (MoO3)56(P2O5)44 | molybdenum phosphorus oxides ((MoO3)56(P2O5)44) | Chowdari B.V.R., Tan K.L., Chia W.T., Gopalkrishnan R. | J. Non-cryst. Solids 119, 95 (1990) | Adequate |  |  |  | data |  |  |  | No | Al |  |  | Adventitious carbon | Reliable, with one-point correction of energy scale | amorphous, insulator |  | X-ray Diffraction | 300 | Adequate | The glass was prepared from reagent grade MoO3 and NH4H2PO4 mixed according to their molar compositions. The mixture was first heated below melting temperature in order to remove water and ammonice. The product was melted and kept at about 1473 K for 30 min for homogenization and then air quenched.
Mo | 3d5/2 | 233.1 | (MoO3)68(P2O5)32 | molybdenum phosphorus oxides ((MoO3)68(P2O5)32) | Chowdari B.V.R., Tan K.L., Chia W.T., Gopalkrishnan R. | J. Non-cryst. Solids 119, 95 (1990) | Adequate |  |  |  | data |  |  |  | No | Al |  |  | Adventitious carbon | Reliable, with one-point correction of energy scale | amorphous, insulator |  | X-ray Diffraction | 300 | Adequate | The glass was prepared from reagent grade MoO3 and NH4H2PO4 mixed according to their molar compositions. The mixture was first heated below melting temperature in order to remove water and ammonice. The product was melted and kept at about 1473 K for 30 min for homogenization and then air quenched.
Mo | 3d5/2 | 232.6 | (MoO3)23.75(TeO2)5(V2O5)71.25 | molybdenum(VI) tellurium(IV) vanadium(V) oxides ((MoO3)23.75(TeO2)5(V2O5)71.25) | Bliznakov G., Pesheva Y., Klissurski D., Marinov M., Kozhukharov V. | Appl. Catalysis 29, 211 (1987) | Adequate |  |  |  | data |  |  |  | No |  |  |  | Adventitious carbon | Reliable, with one-point correction of energy scale | mixture, powder (when a special point is made in the article) |  |  | 293 | Adequate | The samples were ground in an agate mortar immediately before being placed into the spectrometer and the powder obtained was fixed to a metal ribbon.
Mo | 3d5/2 | 229 | (CH(MoCl2)0.0086)x | poly(acetylene) molybdenum chloride | Wu H.-M., Chen S.-A. | Synthetic Metals 26, 225 (1988) | Adequate | 0.1 |  |  | other type of curve fit | 2.28 |  |  | Yes | Mg |  | Au4f7= 84.00 | Gold | Reliable, with one-point correction of energy scale |  |  |  | 300 | Good | By use of the neutron activation analysis method, Mo and Cl contents were measured in the doped polyacetylene.
Mo | 3d5/2 | 229.4 | (C5H6N)5[Mo3O2S2(NCS)9].2H2O | pentapyridinium bis(mu2-oxo) (mu2-thio) (mu3-thio) nonakis(thiocyanato) trimolybdenum dihydrate | Shibahara T., Tsuru H., Kuroya H. | Inorg. Chim. Acta 150, 167 (1988) | Adequate |  |  |  | data |  |  |  | No | Mg |  |  | Internal hydrocarbon | Reliable, with one-point correction of energy scale | crystal |  |  | 300 | Adequate | Incomplete cubane-type thiocyanato cluster complexes. A sample dissolved in acetone was put onto a sample table.
Mo | 3d5/2 | 231.6 | (C5H6N)5[Mo3O4(NCS)9].H2O | pentapyridinium (mu3-oxo) tris(mu2-oxo) nonakis(thiocyanato) trimolybdenum monohydrate | Shibahara T., Tsuru H., Kuroya H. | Inorg. Chim. Acta 150, 167 (1988) | Adequate |  |  |  | data |  |  |  | No | Mg |  |  | Internal hydrocarbon | Reliable, with one-point correction of energy scale | crystal |  |  | 300 | Adequate | Incomplete cubane-type thiocyanato cluster complexes. A sample dissolved in acetone was put onto a sample table.
Mo | 3d5/2 | 229.3 | (C5H6N)5[Mo3OS3(NCS)9].2H2O | pentapyridinium (mu2-oxo) bis(mu2-thio) (mu3-thio) nonakis(thiocyanato) trimolybdenum dihydrate | Shibahara T., Tsuru H., Kuroya H. | Inorg. Chim. Acta 150, 167 (1988) | Adequate |  |  |  | data |  |  |  | No | Mg |  |  | Internal hydrocarbon | Reliable, with one-point correction of energy scale | crystal |  |  | 300 | Adequate | Incomplete cubane-type thiocyanato cluster complexes. A sample dissolved in acetone was put onto a sample table.
Mo | 3d5/2 | 228.8 | MoS2 | molybdenum disulfide | Startsev A.N., Kalinkin A.V. | Kinet. Katal. 35, 292 (1994) | Adequate | 0.2 |  |  | data |  |  |  | No |  |  | Au,Cu = 84.00,932.67 | Adventitious carbon | Reliable (reported energy within 300 eV of a reference energy) | solid sample mounted on tape |  |  | 300 | Adequate
Mo | 3d5/2 | 228.5 | MoS2 | molybdenum disulfide | de Jong A.M., Borg H.J., Van IJzendoorn L.J., Soudant V.G.F.M., de Beer V.H.J., et al. | J. Phys. Chem. 97, 6477 (1993) | Adequate |  |  | Shirley | mixed Gaussian/Lorentzian |  |  |  | Yes | Al |  |  | Adventitious carbon | Reliable, with one-point correction of energy scale |  |  |  | 300 | Adequate | FAT mode.
Mo | 3d5/2 | 228.3 | O2/Mo | oxygen/molybdenum | Minni E., Werfel E. | Surf. Interface Anal. 12, 385 (1988) | Adequate |  | 0.6 |  | data |  |  |  | Yes | Al |  | Au4f7= 84.00 | Conductor | Reliable, with one-point correction of energy scale | adsorbed, oxygen pressure, oxidizing atmosphere, reacted, thin layer |  |  | 293 | Good | 6E3 L O2/Mo(100).
Mo | 3d5/2 | 228.3 | O2/Mo | oxygen/molybdenum | Grant J.L., Fryberger T.B., Stair P.C. | Appl. Surf. Sci. 26, 472 (1986) | Adequate |  |  |  | data |  |  |  | No | Al |  | Other, Mo3d5=227.95 | Conductor | Reliable, with one-point correction of energy scale | surface coverage from 1ML to 2ML (1ML <= coverage < 2ML), surface coverage from 2ML to 3ML (2ML <= coverage < 3ML), surface coverage from 3ML to 4ML (3ML <= coverage < 4ML), annealed, oxygen pressure, surface coverage from 0ML to 1ML (0ML < coverage < 1ML), thermal oxide, vapor deposited |  |  | 300 | Good | 0.3 ML and 0.8 ML O2/Mo. The oxygen modified surfaces were prepared by varying degrees of exposure to oxygen followed by annealing to 923 or 1023 K for 1 min. FRR mode.
Mo | 3d5/2 | 228.4 | O2/Mo | oxygen/molybdenum | Grant J.L., Fryberger T.B., Stair P.C. | Appl. Surf. Sci. 26, 472 (1986) | Adequate |  |  |  | data |  |  |  | No | Al |  | Other, Mo3d5=227.95 | Conductor | Reliable, with one-point correction of energy scale | surface coverage from 1ML to 2ML (1ML <= coverage < 2ML), surface coverage from 2ML to 3ML (2ML <= coverage < 3ML), surface coverage from 3ML to 4ML (3ML <= coverage < 4ML), annealed, oxygen pressure, thermal oxide, vapor deposited |  |  | 300 | Good | 1.0 ML O2/Mo. The oxygen modified surfaces were prepared by varying degrees of exposure to oxygen followed by annealing to 923 or 1023 K for 1 min. FRR mode.
Mo | 3d5/2 | 228.5 | O2/Mo | oxygen/molybdenum | Grant J.L., Fryberger T.B., Stair P.C. | Appl. Surf. Sci. 26, 472 (1986) | Adequate |  |  |  | data |  |  |  | No | Al |  | Other, Mo3d5=227.95 | Conductor | Reliable, with one-point correction of energy scale | surface coverage from 1ML to 2ML (1ML <= coverage < 2ML), surface coverage from 2ML to 3ML (2ML <= coverage < 3ML), surface coverage from 3ML to 4ML (3ML <= coverage < 4ML), annealed, oxygen pressure, thermal oxide, vapor deposited |  |  | 300 | Good | 1.2 ML O2/Mo. The oxygen modified surfaces were prepared by varying degrees of exposure to oxygen followed by annealing to 923 or 1023 K for 1 min. FRR mode.
Mo | 3d5/2 | 228.9 | O2/Mo | oxygen/molybdenum | Grant J.L., Fryberger T.B., Stair P.C. | Appl. Surf. Sci. 26, 472 (1986) | Adequate |  |  |  | data |  |  |  | No | Al |  | Other, Mo3d5=227.95 | Conductor | Reliable, with one-point correction of energy scale | surface coverage from 1ML to 2ML (1ML <= coverage < 2ML), surface coverage from 2ML to 3ML (2ML <= coverage < 3ML), surface coverage from 3ML to 4ML (3ML <= coverage < 4ML), annealed, oxygen pressure, thermal oxide, vapor deposited |  |  | 300 | Good | 1.4 ML O2/Mo. The oxygen modified surfaces were prepared by varying degrees of exposure to oxygen followed by annealing to 923 or 1023 K for 1 min. FRR mode.
Mo | 3d5/2 | 232.5 | MoO3 | molybdenum(VI) trioxide | Choi J.G., Thompson L.T. | Appl. Surf. Sci. 93, 143 (1996) | Adequate | 0.2 |  | other | other type of curve fit | 1.6 |  |  | No | Mg |  | Cu2p3 = 932.67 | Adventitious carbon | Reliable (reported energy within 300 eV of a reference energy) | insulator |  |  | 300 | Adequate | Branching ratio = 0.64.
Mo | 3d5/2 | 232.7 | MoO3 | molybdenum(VI) trioxide | Andersson S.L.T., Howe R.F. | J. Phys. Chem. 93, 4913 (1989) | Good | 0.2 |  | Linear | Gaussian |  |  |  | No | Al |  | Au,Ag = 84.00,368.27, Ni2p3 =852.73 | Gold | Reliable, with two-point correction of energy scale |  |  |  | 300 | Good | FRR mode
Mo | 3d5/2 | 232.4 | MoO3 | molybdenum(VI) trioxide | Chowdari B.V.R., Tan K.L., Chia W.T., Gopalkrishnan R. | J. Non-cryst. Solids 119, 95 (1990) | Adequate |  |  |  | data |  |  |  | No | Al |  |  | Adventitious carbon | Reliable, with one-point correction of energy scale | powder (when a special point is made in the article) |  |  | 300 | Adequate
Mo | 3d5/2 | 231.7 | MoO3/C | molybdenum(VI) trioxide/carbon | Caceres C.V., Fierro J.L.G., Lazaro J., Agudo A.L., Soria J. | J. Catal. 122, 113 (1990) | Adequate | 0.2 |  |  | data | 1.7 |  |  | No | Mg |  | Au4f7= 84.00 | Adventitious carbon | Reliable, with one-point correction of energy scale | annealed, crystal, impregnated and calcined |  | X-ray Diffraction | 300 | Adequate | 38.3 wt % MoO3/C, crystalline. A molybdena supported catalyst was prepared by wet impregnation of support with solution comtaining stoichiometric amounts of heptamolybdate. The precursor was calcined in N2 stream in two steps 623 K for 2 h and then 773 K for 4h.
Mo | 3d5/2 | 232.5 | MoO3/Al2O3 | molybdenum(VI) trioxide/dialumnum(III) trioxide | Caceres C.V., Fierro J.L.G., Lazaro J., Agudo A.L., Soria J. | J. Catal. 122, 113 (1990) | Adequate | 0.2 |  |  | data | 3.7 |  |  | No | Mg |  | Au4f7= 84.00 | Adventitious carbon | Reliable, with one-point correction of energy scale | annealed, amorphous, crystal, impregnated and calcined |  | X-ray Diffraction | 300 | Adequate | 8.0 wt % MoO3/Al2O3. A molybdena supported catalyst was prepared by wet impregnation of support with solution comtaining stoichiometric amounts of heptamolybdate. The precursor was air calcined in two steps : 623 K for 2 hand then 773 K for 4 h.
Mo | 3d5/2 | 232.1 | MoO3/SiO2 | molybdenum(VI) trioxide/silicon(IV) dioxide | Caceres C.V., Fierro J.L.G., Lazaro J., Agudo A.L., Soria J. | J. Catal. 122, 113 (1990) | Adequate | 0.2 |  |  | data | 3.9 |  |  | No | Mg |  | Au4f7= 84.00 | Adventitious carbon | Reliable, with one-point correction of energy scale | annealed, crystal, impregnated and calcined |  | X-ray Diffraction | 300 | Adequate | 5.2 wt % MoO3/SiO2. A molybdena supported catalyst was prepared by wet impregnation of support with solution comtaining stoichiometric amounts of heptamolybdate. The precursor was air-calcined in two steps: 623 K for 2 h and then 773 K for 4 h.
Mo | 3d5/2 | 232 | MoO3/(SiO2+Al2O3) | molybdenum(VI) trioxide/silicon(IV) dioxide+dialuminum(III) trioxide | Caceres C.V., Fierro J.L.G., Lazaro J., Agudo A.L., Soria J. | J. Catal. 122, 113 (1990) | Adequate | 0.2 |  |  | data | 3.8 |  |  | No | Mg |  | Au4f7= 84.00 | Adventitious carbon | Reliable, with one-point correction of energy scale | annealed, crystal, impregnated and calcined |  | X-ray Diffraction | 300 | Adequate | 4.2 wt % MoO3/SiO2. 13.81 wt % Al2O3. A molybdena supported catalyst was prepared by wet impregnation of support with solution comtaining stoichiometric amounts of heptamolybdate. The precursor was air calcined in two steps : 623 K for 2 h and then 773 K for 4 h.
Mo | 3d5/2 | 231.9 | MoO3/TiO2 | molybdenum(VI) trioxide/titanium(IV) dioxide | Caceres C.V., Fierro J.L.G., Lazaro J., Agudo A.L., Soria J. | J. Catal. 122, 113 (1990) | Adequate | 0.2 |  |  | data | 1.8 |  |  | No | Mg |  | Au4f7= 84.00 | Adventitious carbon | Reliable, with one-point correction of energy scale | annealed, amorphous, impregnated and calcined |  | X-ray Diffraction | 300 | Adequate | 2.1 wt % MoO3/TiO2. A molybdena supported catalyst was prepared by wet impregnation of support with solution comtaining stoichiometric amounts of heptamolybdate. The precursor was air calcined in two steps 623 K for 2 h and then 773 K for 4 h.
Mo | 3d5/2 | 232.6 | O2/Cr24Fe65Mo11 | oxygen/chromium iron molybdenum alloy (24-65-11) | Mathieu H.J., Landolt D. | Corros. Sci. 26, 547 (1986) | Adequate | 0.2 |  | Shirley | other type of curve fit |  |  |  | No | Mg |  | Au,Cu= 84.00,932.67 | Conductor | Reliable (reported energy within 300 eV of a reference energy) | oxygen pressure |  |  | 300 | Adequate | 5.4E3 L O2/Cr24Fe65Mo11 alloy.
Mo | 3d5/2 | 232.7 | (MoO3)46(P2O5)54 | molybdenum phosphorus oxides ((MoO3)46(P2O5)54 ) | Chowdari B.V.R., Tan K.L., Chia W.T., Gopalkrishnan R. | J. Non-cryst. Solids 119, 95 (1990) | Adequate |  |  |  | data |  |  |  | No | Al |  |  | Adventitious carbon | Reliable, with one-point correction of energy scale | amorphous, insulator |  | X-ray Diffraction | 300 | Adequate | The glass was prepared from reagent grade MoO3 and NH4H2PO4 mixed according to their molar compositions. The mixture was first heated below melting temperature in order to remove water and ammonice. The product was melted and kept at about 1473 K for 30 min for homogenization and then air quenched.
Mo | 3d5/2 | 232.5 | MoO3 | molybdenum(VI) trioxide | Shimoda M., Hirata T., Yagisawa K., Okochi M., Yoshikawa A. | J. Mater. Sci. Lett. 8, 1089 (1989) | Adequate |  | 0.75 |  | data |  |  |  | Yes | Al |  |  | Adventitious carbon | Reliable, with one-point correction of energy scale | powder (when a special point is made in the article) |  |  | 300 | Adequate
Mo | 3d5/2 | 233.6 | MoO3 | molybdenum(VI) trioxide | Al-Shihry S.S., Halawy S.A. | J. Molecular Catal. A 113, 479 (1996) | Adequate | 0.5 |  |  | data |  |  |  | No | Al |  |  | Adventitious carbon | Reliable, with one-point correction of energy scale | annealed, crystal, insulator |  | X-ray Diffraction | 300 | Adequate | The sample was prepared by calcination of analytical grade (NH4)6Mo7O24.4H2O in
Mo | 3d5/2 | 231.3 | Na2[Mo(O)W(O)(muO)2(mu(O(O)C)2NCH2CH2N(C(O)O)2)] | disodium bis(mu-oxo)(mu-N,N'-ethylenediaminetetraacetato) oxomolybdenum (V) oxotungstate | Wang B., Kimura K., Ikari S., Imura K., Ito T. | Chem. Lett. 10, 1955 (1987) | Adequate | 0.15 |  |  | data |  |  |  | No | Mg |  |  | Internal hydrocarbon | Reliable, with one-point correction of energy scale | crystal |  |  | 300 | Adequate | Na2[MoW(mu-O)2(mu-N,N'-ethylendiaminetetraacetate)].
Mo | 3d5/2 | 230.5 | Na2[Mo2(O)2(muO)(muS)(mu(O(O)CCH2)2NCH2CH2N(CH2C(O)O))] | disodium (mu-oxo)(mu-N,N'-ethylenediaminetetraacetato) (mu-sulfido) bis(oxomolybdate) | Ikari S., Sasaki Y., Ito T. | Inorg. Chem. 28, 447 (1989) | Adequate |  |  |  | data |  |  |  | No | Mg |  |  | Internal hydrocarbon | Reliable, with one-point correction of energy scale | crystal, thin film, vapor deposited |  | X-ray Diffraction | 300 | Adequate | Samples were prepared as thin films on Al.
Mo | 3d5/2 | 231.3 | Na2[Mo(O)W(O)(muO)2(mu(O(O)CCH2)2NCH2CH2N(CH2C(O)O))] | disodium bis(mu-oxo)(mu-N,N'-ethylenediaminetetraacetato) oxomolybdenum(V) oxotungstate | Ikari S., Sasaki Y., Nagasawa A., Kabuto C., Ito T. | Inorg. Chem. 28, 1248 (1989) | Adequate |  |  |  | data |  |  |  | No | Mg |  |  | Internal hydrocarbon | Reliable, with one-point correction of energy scale | crystal, thin film |  | X-ray Diffraction | 300 | Adequate | Samples were prepared as thin films on Al.
Mo | 3d5/2 | 232 | Na2MoO4 | disodium molybdenum(VI) tetraoxide | Ho S.F., Contarini S., Rabalais J.W. | Chem. Phys. Lett. 133, 171 (1987) | Adequate |  |  |  | data |  |  |  | No | Mg |  |  | Adventitious carbon | Reliable, with one-point correction of energy scale | pelletized |  |  | 300 | Adequate
Mo | 3d5/2 | 232.5 | Na2MoO4 | disodium molybdenum(VI) tetraoxide | Jin Y.S., Yan Q.J., Yin Z.R., Chen Y. | J. Chem. Soc. Faraday Trans. 91, 381 (1995) | Adequate | 0.2 |  |  | data |  |  |  | No | Mg |  |  | Adventitious carbon | Reliable, with one-point correction of energy scale | crystal, insulator |  | X-ray Diffraction | 300 | Adequate
Mo | 3d5/2 | 233.35 | Mo4O11 | gamma-tetramolybdenum undecaoxide | Shimoda M., Hirata T., Yagisawa K., Okochi M., Yoshikawa A. | J. Mater. Sci. Lett. 8, 1089 (1989) | Adequate |  | 0.75 | other | other type of curve fit |  |  |  | Yes | Mg |  |  | Adventitious carbon | Reliable (reported energy within 300 eV of a reference energy) | polycrystalline |  | X-ray Diffraction | 300 | Good | This molybdenum oxide has four crystallographically inequivalent molybdenum sites, one tetrahedral site (Mo-1) and three octahedral sites (Mo-2, Mo-3 and Mo-4) with seriously distorted oxygen configurations. This is Mo-1 hexavalent state.
Mo | 3d5/2 | 232.75 | Mo4O11 | gamma-tetramolybdenum undecaoxide | Shimoda M., Hirata T., Yagisawa K., Okochi M., Yoshikawa A. | J. Mater. Sci. Lett. 8, 1089 (1989) | Adequate |  | 0.75 | other | other type of curve fit |  |  |  | Yes | Mg |  |  | Adventitious carbon | Reliable (reported energy within 300 eV of a reference energy) | polycrystalline |  | X-ray Diffraction | 300 | Good | This molybdenum oxide has four crystallographically inequivalent molybdenum sites, one tetrahedral site (Mo-1) and three octahedral sites (Mo-2, Mo-3 and Mo-4) with seriously distorted oxygen configurations. This is Mo-1 pentavalent state.
Mo | 3d5/2 | 232.06 | Mo4O11 | gamma-tetramolybdenum undecaoxide | Shimoda M., Hirata T., Yagisawa K., Okochi M., Yoshikawa A. | J. Mater. Sci. Lett. 8, 1089 (1989) | Adequate |  | 0.75 | other | other type of curve fit |  |  |  | Yes | Mg |  |  | Adventitious carbon | Reliable (reported energy within 300 eV of a reference energy) | polycrystalline |  | X-ray Diffraction | 300 | Good | This molybdenum oxide has four crystallographically inequivalent molybdenum sites, one tetrahedral site (Mo-1) and three octahedral sites (Mo-2, Mo-3 and Mo-4) with seriously distorted oxygen configurations. This is Mo-2 pentavalent state.
Mo | 3d5/2 | 232.64 | Mo4O11 | gamma-tetramolybdenum undecaoxide | Shimoda M., Hirata T., Yagisawa K., Okochi M., Yoshikawa A. | J. Mater. Sci. Lett. 8, 1089 (1989) | Adequate |  | 0.75 | other | other type of curve fit |  |  |  | Yes | Mg |  |  | Adventitious carbon | Reliable (reported energy within 300 eV of a reference energy) | polycrystalline |  | X-ray Diffraction | 300 | Good | This molybdenum oxide has four crystallographically inequivalent molybdenum sites, one tetrahedral site (Mo-1) and three octahedral sites (Mo-2, Mo-3 and Mo-4) with seriously distorted oxygen configurations. This is Mo-2 hexavalent state.
Mo | 3d5/2 | 232.57 | Mo4O11 | gamma-tetramolybdenum undecaoxide | Shimoda M., Hirata T., Yagisawa K., Okochi M., Yoshikawa A. | J. Mater. Sci. Lett. 8, 1089 (1989) | Adequate |  | 0.75 | other | other type of curve fit |  |  |  | Yes | Mg |  |  | Adventitious carbon | Reliable (reported energy within 300 eV of a reference energy) | polycrystalline |  | X-ray Diffraction | 300 | Good | This molybdenum oxide has four crystallographically inequivalent molybdenum sites, one tetrahedral site (Mo-1) and three octahedral sites (Mo-2, Mo-3 and Mo-4) with seriously distorted oxygen configurations. This is Mo-3 hexavalent state.
Mo | 3d5/2 | 231.93 | Mo4O11 | gamma-tetramolybdenum undecaoxide | Shimoda M., Hirata T., Yagisawa K., Okochi M., Yoshikawa A. | J. Mater. Sci. Lett. 8, 1089 (1989) | Adequate |  | 0.75 | other | other type of curve fit |  |  |  | Yes | Mg |  |  | Adventitious carbon | Reliable (reported energy within 300 eV of a reference energy) | polycrystalline |  | X-ray Diffraction | 300 | Good | This molybdenum oxide has four crystallographically inequivalent molybdenum sites, one tetrahedral site (Mo-1) and three octahedral sites (Mo-2, Mo-3 and Mo-4) with seriously distorted oxygen configurations. This is Mo-3 pentavalent state.
Mo | 3d5/2 | 231.23 | Mo4O11 | gamma-tetramolybdenum undecaoxide | Shimoda M., Hirata T., Yagisawa K., Okochi M., Yoshikawa A. | J. Mater. Sci. Lett. 8, 1089 (1989) | Adequate |  | 0.75 | other | other type of curve fit |  |  |  | Yes | Mg |  |  | Adventitious carbon | Reliable (reported energy within 300 eV of a reference energy) | polycrystalline |  | X-ray Diffraction | 300 | Good | This molybdenum oxide has four crystallographically inequivalent molybdenum sites, one tetrahedral site (Mo-1) and three octahedral sites (Mo-2, Mo-3 and Mo-4) with seriously distorted oxygen configurations. This is Mo-4 pentavalent state.
Mo | 3d5/2 | 231.83 | Mo4O11 | gamma-tetramolybdenum undecaoxide | Shimoda M., Hirata T., Yagisawa K., Okochi M., Yoshikawa A. | J. Mater. Sci. Lett. 8, 1089 (1989) | Adequate |  | 0.75 | other | other type of curve fit |  |  |  | Yes | Mg |  |  | Adventitious carbon | Reliable (reported energy within 300 eV of a reference energy) | polycrystalline |  | X-ray Diffraction | 300 | Good | This molybdenum oxide has four crystallographically inequivalent molybdenum sites, one tetrahedral site (Mo-1) and three octahedral sites (Mo-2, Mo-3 and Mo-4) with seriously distorted oxygen configurations. This is Mo-4 hexavalent state.
Mo | 3d5/2 | 229.5 | MoS2 | molybdenum disulfide | McIntyre N.S., Spevack P.A., Beamson G., Briggs D. | Surf. Sci. 237, L390 (1990) | Adequate |  |  |  | data |  |  |  | No | Al |  | FL = Fermi level | Adventitious carbon | Reliable (reported energy within 300 eV of a reference energy) | cleaved crystal, crystal |  |  | 300 | Good | MoS2(0001), cleaved in air.
Mo | 3d5/2 | 230.02 | MoS2 | molybdenum disulfide | Lince J.R., Carre D.J., Fleischauer P.D. | Langmuir 2, 805 (1986) | Adequate | 0.06 |  |  | data | 0.9 |  |  | No | Mg |  |  | Adventitious carbon | Reliable, with one-point correction of energy scale | cleaved crystal |  |  | 293 | Good | Natural molybdenite crystal.
Mo | 3d5/2 | 229.2 | MoS2 | molybdenum disulfide | Muijsers J.S., Weber T., van Hardeveld R.M., Zandbergen H.W., Niemantsverdriet J.W. | J. Catal. 157, 698 (1995) | Adequate | 0.2 |  | other | other type of curve fit |  |  |  | Yes | Al |  |  | Adventitious carbon | Reliable, with one-point correction of energy scale | insulator, solid sample mounted on tape |  |  | 300 | Adequate | FAT mode.
Mo | 3d5/2 | 229.4 | MoS2 | molybdenum disulfide | Startsev A.V., Shkuropat S.A., Zaikovskii V.I., Moroz E.M., Yermakov Y.I., Plaksin G.V. et al | Kinet. Katal. 29, 398 (1988) | Adequate |  |  |  | data |  |  |  | No | Mg |  |  | Adventitious carbon | Reliable, with one-point correction of energy scale | crystal |  |  | 300 | Adequate
Mo | 3d5/2 | 232.1 | MoS2 | molybdenum disulfide | Woo H.C., Nam I.-S., Lee J.S., Chung J.S., Lee K.H., and Kim Y.G. | J. Catal. 138, 525 (1992) | Adequate |  |  |  | data |  |  |  | No | Mg |  |  | Adventitious carbon | Reliable, with one-point correction of energy scale | crystal, pelletized, precipitate |  | X-ray Diffraction | 300 | Adequate | The sample was prepared by the thermal decomposition of (NH4)2MoS4 in N2 atmosphere.
Mo | 3d5/2 | 228.8 | MoS2 | molybdenum disulfide | Woo H.C., Nam I.-S., Lee J.S., Chung J.S., Lee K.H., and Kim Y.G. | J. Catal. 138, 525 (1992) | Adequate |  |  |  | data |  |  |  | No | Mg |  |  | Adventitious carbon | Reliable, with one-point correction of energy scale | crystal, pelletized, precipitate |  | X-ray Diffraction | 300 | Adequate | The sample was prepared by the thermal decomposition of (NH4)2MoS4 in N2 atmosphere.
Mo | 3d5/2 | 229.2 | MoS2 | molybdenum disulfide | Shuxian Z., Hall W.K., Ertl G., Knozinger H. | J. Catal. 100, 167 (1986) | Adequate | 0.1 |  |  | data |  |  |  | No | Al |  |  | Adventitious carbon | Reliable, with one-point correction of energy scale | polycrystalline, pelletized | X-ray Photoelectron Spectroscopy |  | 300 | Good | Composition determined by XPS is MoS2.2.
Mo | 3d5/2 | 229.5 | MoS2 | molybdenum disulfide | Durbin T.D., Lince J.R., Didziulis S.V., Shuh D.K., Yarmoff J.A. | Surf. Sci. 302, 314 (1994) | Adequate |  |  | other | mixed Gaussian/Lorentzian |  |  | 0.06 | Yes | other source | 300 | FL = Fermi level | Conductor | Reliable (reported energy within 300 eV of a reference energy) | annealed, cleaved crystal, crystal |  |  | 300 | Good | MoS2(0001), natural molybdenite crystal. The sample was cleaned by annealing (T = 973 K, time = 10 min). Branching ratio = 0.70.
Mo | 3d5/2 | 229.7 | MoS2 | molybdenum disulfide | Benoist L., Gonbeau D., Pfister-Guillouzo G., Schmidt E., Meunier G., and Levasseur A. | Surf. Interface Anal. 22, 206 (1994) | Adequate |  |  | other | mixed Gaussian/Lorentzian |  |  |  | Yes | Al |  | Au,Cu = 84.00,932.67 | Adventitious carbon | Reliable, with one-point correction of energy scale | solid sample mounted on tape |  |  | 300 | Adequate | The total FWHM was 0.8 eV. FAT mode.
Mo | 3d5/2 | 231.7 | Na2[Mo(O)Mo(O)(muO)(muO)(mu(O(O)CCH2)2NCH2CH2N(CH2C(O)O)2)] | disodium bis(mu-oxo)(mu-N,N'-ethylenediaminetetraacetato) bis(oxomolybdate) | Ikari S., Sasaki Y., Nagasawa A., Kabuto C., Ito T. | Inorg. Chem. 28, 1248 (1989) | Adequate |  |  |  | data |  |  |  | No | Mg |  |  | Internal hydrocarbon | Reliable, with one-point correction of energy scale | crystal, thin film |  | X-ray Diffraction | 300 | Adequate | Samples were prepared as thin films on AL.The same data were reported in article (Ikari S., Sasaki Y., Ito T. Inorg. Chem. 28, 447, 1989)
Mo | 3d5/2 | 231.7 | Na2[Mo(O)Mo(O)(muO)(muO)(mu(O(O)CCH2)2NCH2CH2N(CH2C(O)O)2)] | disodium bis(mu-oxo)(mu-N,N'-ethylenediaminetetraacetato) bis(oxomolybdate) | Wang B., Kimura K., Ikari S., Imura K., Ito T. | Chem. Lett. 10, 1955 (1987) | Adequate | 0.15 |  |  | data |  |  |  | No | Mg |  |  | Internal hydrocarbon | Reliable, with one-point correction of energy scale | crystal |  |  | 300 | Adequate | Na2[Mo2(mu-O)2(mu-N,N'-ethylendiaminetetraacetate)].
Mo | 3d5/2 | 230.5 | Na2[Mo2(O)2(muS)2(mu(O(O)CCH2)2NCH2CH2N(CH2C(O)O))] | disodium (mu-N,N'-ethylenediaminetetraacetato) bis(mu-sulfido) bis(oxomolybdate) | Ikari S., Sasaki Y., Ito T. | Inorg. Chem. 28, 447 (1989) | Adequate |  |  |  | data |  |  |  | No | Mg |  |  | Internal hydrocarbon | Reliable, with one-point correction of energy scale | crystal, thin film, vapor deposited |  | X-ray Diffraction | 300 | Adequate | Samples were prepared as thin films on Al.
Mo | 3d5/2 | 232.7 | CoMo/Al2O3 | cobalt molybdenum aluminum oxide | Arteaga A., Fierro J.L.G., Delannay F., Delmon B. | Appl. Catalysis 26, 227 (1986) | Adequate |  |  |  | data |  |  |  | No | Al |  |  | Adventitious carbon | Reliable, with one-point correction of energy scale | crushed |  |  | 300 | Adequate | 2.8 wt % CoO, 13.0 wt % MoO3 and 84.2 wt% Al2O3. The extruades were crushed and sieved to 0.1-0.2 mm size.
Mo | 3d5/2 | 231.3 | [Mo3O2(CH3C(O)O)6(H2O)3]Br2 | bis(mu3-oxo) hexa(mu-acetato) triaqua trimolibdenum dibromide | Wang B., Kimura K., Ikari S., Imura K., Ito T. | Chem. Lett. 10, 1955 (1987) | Adequate | 0.15 |  |  | data |  |  |  | No | Mg |  |  | Internal hydrocarbon | Reliable, with one-point correction of energy scale | crystal |  |  | 300 | Adequate | Br2[Mo3(mu-O)2(mu-CH3COO)6(H2O)3].
Mo | 3d5/2 | 228.1 | B/Mo | boron/molybdenum | Grant J.L., Fryberger T.B., Stair P.C. | Appl. Surf. Sci. 26, 472 (1986) | Adequate |  |  |  | data |  |  |  | No | Al |  | Other, Mo3d5=227.95 | Conductor | Reliable, with one-point correction of energy scale | surface coverage from 1ML to 2ML (1ML <= coverage < 2ML), surface coverage from 2ML to 3ML (2ML <= coverage < 3ML), surface coverage from 3ML to 4ML (3ML <= coverage < 4ML), annealed, monolayer, thin layer, vapor deposited |  |  | 300 | Good | 1.1 ML B/Mo. The sample was prepared by treatment with 72 L of 1% B2H6/Ar followed by annealing to remove hydrogen. FRR mode.
Mo | 3d5/2 | 228.3 | CO/Mo | carbon monoxide/molybdenum (Casno:7439-98-7) | Grant J.L., Fryberger T.B., Stair P.C. | Appl. Surf. Sci. 26, 472 (1986) | Adequate |  |  |  | data |  |  |  | No | Al |  | Other, Mo3d5=227.95 | Conductor | Reliable, with one-point correction of energy scale | surface coverage from 1ML to 2ML (1ML <= coverage < 2ML), surface coverage from 2ML to 3ML (2ML <= coverage < 3ML), surface coverage from 3ML to 4ML (3ML <= coverage < 4ML), annealed, beta phase, monolayer, thin layer, vapor deposited |  |  | 300 | Good | 1.0 ML beta CO/Mo. The sample was prepared by cracking 2.5 L of ethylene on the clean surface followed by flashing of the sample to 1273 K to remove hydrogen. FRR mode.
Mo | 3d5/2 | 228.2 | C/Mo | carbon/molybdenum | Grant J.L., Fryberger T.B., Stair P.C. | Appl. Surf. Sci. 26, 472 (1986) | Adequate |  |  |  | data |  |  |  | No | Al |  | Other, Mo3d5=227.95 | Conductor | Reliable, with one-point correction of energy scale | surface coverage from 1ML to 2ML (1ML <= coverage < 2ML), surface coverage from 2ML to 3ML (2ML <= coverage < 3ML), surface coverage from 3ML to 4ML (3ML <= coverage < 4ML), annealed, monolayer, thin layer, vapor deposited |  |  | 300 | Good | 1.0 ML C/Mo. The sample was prepared by cracking 2.5 L of ethylene on the clean surface followed by flashing of the sample to 1273 K to remove hydrogen. FRR mode.
Mo | 3d5/2 | 227.8 | Cr24Fe65Mo11 | chromium iron molybdenum alloy (24-65-11) | Mathieu H.J., Landolt D. | Corros. Sci. 26, 547 (1986) | Adequate | 0.1 |  |  | data |  |  |  | No | Mg |  | Au,Cu= 84.00,932.67 | Conductor | Reliable, with one-point correction of energy scale |  |  |  | 300 | Good
Mo | 3d5/2 | 230.6 | [MoW2O2(CH3C(O)O)6(H2O)3]Br2 | bis(mu3-oxo) hexa(mu-acetato) triaqua molibdenum ditungsten dibromide | Wang B., Kimura K., Ikari S., Imura K., Ito T. | Chem. Lett. 10, 1955 (1987) | Adequate | 0.15 |  |  | data |  |  |  | No | Mg |  |  | Internal hydrocarbon | Reliable, with one-point correction of energy scale | crystal |  |  | 300 | Adequate | Br2[MoW2(mu-O)2(mu-CH3COO)6(H2O)3].
Mo | 3d5/2 | 230.8 | [Mo2WO2(CH3C(O)O)6(H2O)3]Br2 | bis(mu3-oxo) hexa(mu-acetato) triaqua dimolibdenum tungsten dibromide | Wang B., Kimura K., Ikari S., Imura K., Ito T. | Chem. Lett. 10, 1955 (1987) | Adequate | 0.15 |  |  | data |  |  |  | No | Mg |  |  | Internal hydrocarbon | Reliable, with one-point correction of energy scale | crystal |  |  | 300 | Adequate | Br2[Mo2W(mu-O)2(mu-CH3COO)6(H2O)3].
Mo | 3d5/2 | 232 | Na2MoO4 | sodium molybdenum(VI) tetraoxide | Ho S.F., Contarini S., Rabalais J.W. | J. Phys. Chem. 91, 4779 (1987) | Adequate |  |  |  | data |  |  |  | No | Mg |  |  | Adventitious carbon | Reliable, with one-point correction of energy scale | pelletized |  |  | 300 | Adequate
Mo | 3d5/2 | 228.9 | [Mo3Ni2S4Cl4{P(C2H5)3}5] | pentakis(triethylphosphine)trimolybdenum dinickel tetrathiotetrachloride | Saito T., Kajitani Y., Yamagata T., Imoto H. | Inorg. Chem. 29, 2951 (1990) | Adequate |  |  |  | data |  |  |  | No | Mg |  |  | Internal hydrocarbon | Reliable, with one-point correction of energy scale |  |  |  | 300 | Adequate
Mo | 3d5/2 | 228.8 | [Mo3Ni2Se4Cl4{P(C2H5)3}5] | pentakis(triethylphosphine)trimolybdenum dinickel tetraselenium tetrachloride | Saito T., Kajitani Y., Yamagata T., Imoto H. | Inorg. Chem. 29, 2951 (1990) | Adequate |  |  |  | data |  |  |  | No | Mg |  |  | Internal hydrocarbon | Reliable, with one-point correction of energy scale |  |  |  | 300 | Adequate
Mo | 3d5/2 | 228 | Mo6S8(P(C2H5)3)6 | hexakis(triethylphosphine) octathio hexamolybdenum | Saito T., Kajitani Y., Yamagata T., Imoto H. | Inorg. Chem. 29, 2951 (1990) | Adequate |  |  |  | data |  |  |  | No | Mg |  |  | Internal hydrocarbon | Reliable, with one-point correction of energy scale |  |  |  | 300 | Adequate
Mo | 3d5/2 | 228 | Mo6Se8(P(C2H5)3)6 | hexakis(triethylphosphine) octaselenium hexamolibdenum | Saito T., Kajitani Y., Yamagata T., Imoto H. | Inorg. Chem. 29, 2951 (1990) | Adequate |  |  |  | data |  |  |  | No | Mg |  |  | Internal hydrocarbon | Reliable, with one-point correction of energy scale |  |  |  | 300 | Adequate
Mo | 3d5/2 | 232.55 | Ce2Mo4O15 | dicerium tetramolybdate(VI) | Barr T.L., Fries C.G., Cariati F., Bart J.C.J., Giordano N. | J. Chem. Soc. Dalton Trans. (1983) | [8 empty] | No |  |  |  | Adventitious carbon | Reliable, with two-point correction of energy scale
Mo | 3d5/2 | 231.1 | Mo(OH)x/Mo | molybednum oxyhydroxide berthollide/molybdenum | Brox B., Olefjord I. | Surf. Interface Anal. 13, 3 (1988) | [8 empty] | No |  |  | Au,Cu | Conductor | Reliable | reacted
Mo | 3d5/2 | 227.8 | Fe81Cr15Mo4 | iron chromium molybdenum alloy (81-15-4) | Marcus P., Olefjord I. | Surf. Interface Anal. 11, 569 (1988) | [8 empty] | No |  |  |  | Adventitious carbon | Reliable | sputtered
Mo | 3d5/2 | 232.8 | (NH4)6Mo7O24.4H2O | ammonium heptamolybdate tetrahydrate | Katrib A., Petit C., Legare P., Hilaire L., Maire G. | Surf. Sci. 189, 886 (1987) | Adequate | 0.25 |  |  | data |  |  |  | No | Al |  |  | Adventitious carbon | Reliable (reported energy within 300 eV of a reference energy) |  |  |  | 293 | Adequate
Mo | 3d5/2 | 232.4 | MoO3 | molybdenum(VI) oxide | Ho S.F., Contarini S., Rabalais J.W. | J. Phys. Chem. 91, 4779 (1987) | Adequate |  |  |  | other type of curve fit |  |  |  | No | Mg |  |  | Adventitious carbon | Reliable, with one-point correction of energy scale | pelletized |  |  | 300 | Adequate
Mo | 3d5/2 | 232.3 | MoO3 | molybdenum(VI) oxide | Kim K.S., Baitinger W.E., Amy J.W., Winograd N. | J. Electron Spectrosc. Relat. Phenom. 5, 351 (1974) | [8 empty] | No |  |  |  | Gold | Reliable
Mo | 3d5/2 | 230.11 | MoS2 | molybdenum(IV) sulfide | Turner N.H., Single A.M. | Surf. Interface Anal. 15, 215 (1990) | [8 empty] | No |  |  |  | Conductor |  | scraped
Mo | 3d5/2 | 229.76 | MoS2 | molybdenum(IV) sulfide | Turner N.H., Single A.M. | Surf. Interface Anal. 15, 215 (1990) | [8 empty] | No |  |  |  | Conductor |  | scraped
Mo | 3d5/2 | 229.7 | MoS2 | molybdenum(IV) sulfide | Seifert G., Finster J., Mueller H. | Chem. Phys. Lett. 75, 373 (1980) | [8 empty] | No |  |  |  | Adventitious carbon | Reliable, with two-point correction of energy scale
Mo | 3d5/2 | 229.5 | MoS2 | molybdenum(IV) sulfide | Suzuki K., Soma M., Onishi T., Tamaru K. | J. Electron Spectrosc. Relat. Phenom. 24, 283 (1981) | [8 empty] | No |  |  | Au | Gold | Reliable, with two-point correction of energy scale
Mo | 3d5/2 | 229.7 | MoS2 | molybdenum(IV) sulfide | Stevens G.C., Edmonds T. | J. Catal. 37, 544 (1975) | [8 empty] | No |  |  |  | Adventitious carbon | Reliable, with two-point correction of energy scale
Mo | 3d5/2 | 229 | MoS2 | molybdenum(IV) sulfide | Stevens G.C., Edmonds T. | J. Less-Common Metals 54, 321 (1977) | [8 empty] | No |  |  | Au | Conductor | Reliable, with two-point correction of energy scale
Mo | 3d5/2 | 229 | MoS2 | molybdenum(IV) sulfide | Zingg D.S., Makovsky L.E., Tischer R.E., Brown F.R., Hercules D.M. | J. Phys. Chem. 84, 2898 (1980) | [8 empty] | No |  |  |  | Gold | Reliable, with two-point correction of energy scale
Mo | 3d5/2 | 230.12 | MoS2 | molybdenum(IV) sulfide | Turner N.H., Single A.M. | Surf. Interface Anal. 15, 215 (1990) | [8 empty] | No |  |  |  | Conductor |  | scraped
Mo | 3d5/2 | 228.2 | [Mo(CO)5Clr(P(C6H5)4)] | (chlorotetraphenylphosphorane)pentacarbonylmolybde | Sundberg P., Andersson C., Folkesson B., Larsson R. | J. Electron Spectrosc. Relat. Phemon. 46, 85, (1988) | [8 empty] | No |  |  |  | IC=285.5
Mo | 3d5/2 | 228.5 | [Mo(CO)5Br(P(C6H5)4)] | (bromotetraphenylphosphorane)pentacarbonylmolybden | Sundberg P., Andersson C., Folkesson B., Larsson R. | J. Electron Spectrosc. Relat. Phemon. 46, 85, (1988) | [8 empty] | No |  |  |  | IC=285.5
Mo | 3d5/2 | 228.4 | [N(C2H5)4][Mo(CO)5Cl] | tetraethylammonium chloride pentacarbonylmolybdenu | Sundberg P., Andersson C., Folkesson B., Larsson R. | J. Electron Spectrosc. Relat. Phemon. 46, 85, (1988) | [8 empty] | No |  |  |  | Int. N1S=401.8
Mo | 3d5/2 | 228.3 | MoO | molybdenum(II) oxide | Mc Intyre N.S., Johnston D.D., Coatsworth L.L., Davidson R.D., Brown J.R. | Surf. Interface Anal. 15, 265 (1990) | [8 empty] | No |  |  | Au,Cu | Conductor | Reliable, with one-point correction of energy scale | oxidizing atmosphere
Mo | 3d5/2 | 228.8 | MoS2 | molybdenum(IV) sulfide | Alstrup I., Chorkendorff I., Candia R., Clausen Bs., Topsoe H. | J. Catal. 77, 397 (1982) | [8 empty] | No |  |  | Au | Gold | Reliable
Mo | 3d5/2 | 229.1 | MoS2 | molybdenum(IV) sulfide | Grim S.O., Matienzo L.J. | Inorg. Chem. 14, 1014 (1975) | [8 empty] | No |  |  |  | Gold | Reliable, with two-point correction of energy scale
Mo | 3d5/2 | 228.9 | MoS2 | molybdenum(IV) sulfide | Patterson, T. A., Carver, J. C., Leyden, D. E., Hercules, D. M. | J. Phys. Chem. 80, 1700 (1976) | [8 empty] | No |  |  |  | Adventitious carbon | Reliable
Mo | 3d5/2 | 232.8 | CaMoO4 | calcium molybdate | Nefedov V.I., Firsov M.N., Shaplygin I.S. | J. Electron Spectrosc. Relat. Phenom. 26, 65 (1982) | [8 empty] | No |  |  |  | Adventitious carbon | Reliable, with two-point correction of energy scale
Mo | 3d5/2 | 232.5 | CoMoO4 | cobalt(II) molybdate | Armour A.W., Mitchell P.C.H., Folkesson B., Larsson R. | J. Less-Common Metals 36, 361 (1974) | [8 empty] | No |  |  |  | Adventitious carbon | Reliable
Mo | 3d5/2 | 232.3 | CoMoO4 | cobalt(II) molybdate | Mc Intyre N.S., Johnston D.D., Coatsworth L.L., Davidson R.D., Brown J.R. | Surf. Interface Anal. 15, 265 (1990) | [8 empty] | No |  |  | Au,Cu | Conductor | Reliable, with one-point correction of energy scale | oxidizing atmosphere
Mo | 3d5/2 | 233.15 | CoMoO4 | cobalt(II) molybdate | Kasztelan S., Grimblot J., Bonnelle J.P., Payen E., Toulhoat H., Jacquin Y. | Appl. Catalysis 7, 91 (1983) | [8 empty] | No |  |  |  | Adventitious carbon | Reliable
Mo | 3d5/2 | 232.3 | CoMoO4 | cobalt(II) molybdate | Gajardo P., Pirotte D., Defosse C., Grange P., Delmon B. | J. Electron Spectrosc. Relat. Phenom. 17, 121 (1979) | [8 empty] | No |  |  |  | Gold | Reliable, with two-point correction of energy scale
Mo | 3d5/2 | 232.4 | CoMoO4 | cobalt(II) molybdate | Cimino A., De Angelis B.A. | J. Catal. 36, 11 (1975) | [8 empty] | No |  |  |  | Adventitious carbon | Reliable, with two-point correction of energy scale
Mo | 3d5/2 | 233.1 | CoMoO4 | cobalt(II) molybdate | Patterson, T. A., Carver, J. C., Leyden, D. E., Hercules, D. M. | J. Phys. Chem. 80, 1700 (1976) | [8 empty] | No |  |  |  | Adventitious carbon | Reliable, with two-point correction of energy scale
Mo | 3d5/2 | 232.2 | CrMoO4 | chromium(II) molybdate | Teuret-Noel C., Verbist J., Gobillon, Y. | J. Microsc. Spectrosc. Electron. 1, 255 (1976) | [8 empty] | No |  |  |  | Gold | Reliable, with two-point correction of energy scale
Mo | 3d5/2 | 232.7 | CuMoO4 | copper molybdate | Haber J., Machej T., Ungier L., Ziolkowski J. | J. Solid State Chem. 25, 207 (1978) | [8 empty] | No |  |  | Au | Adventitious carbon | Two-point correction of energy scale
Mo | 3d5/2 | 232.1 | K2MoO4 | potassium molybdate(VI) | Nefedov V.I., Firsov M.N., Shaplygin I.S. | J. Electron Spectrosc. Relat. Phenom. 26, 65 (1982) | [8 empty] | No |  |  |  | Adventitious carbon | Reliable, with two-point correction of energy scale
Mo | 3d5/2 | 232.3 | Na2MoO4 | sodium molybdate(VI) | Nefedov V.I., Salyn, Y.V., Leonhardt G., Scheibe R. | J. Electron Spectrosc. Relat. Phenom. 10, 121 (1977) | [8 empty] | No |  |  |  | Adventitious carbon | Reliable, with two-point correction of energy scale
Mo | 3d5/2 | 232 | Na2MoO4 | sodium molybdate(VI) | Nefedov V.I., Firsov M.N., Shaplygin I.S. | J. Electron Spectrosc. Relat. Phenom. 26, 65 (1982) | [8 empty] | No |  |  |  | Adventitious carbon | Reliable, with two-point correction of energy scale
Mo | 3d5/2 | 232.1 | Na2MoO4 | sodium molybdate(VI) | Swartz W.E., Hercules, D.M. | Anal. Chem. 43, 1774 (1971) | [8 empty] | No |  |  |  | AC,st'd MoO3=232.5
Mo | 3d5/2 | 231.9 | Na2MoO4 | sodium molybdate(VI) | Cimino A., De Angelis B.A. | J. Catal. 36, 11 (1975) | [8 empty] | No |  |  |  | Adventitious carbon | Reliable, with two-point correction of energy scale
Mo | 3d5/2 | 232.5 | NiMoO4 | nickel(II) molybdate(VI) | Kasztelan S., Grimblot J., Bonnelle J.P., Payen E., Toulhoat H., Jacquin Y. | Appl. Catalysis 7, 91 (1983) | [8 empty] | No |  |  |  | Adventitious carbon | Reliable
Mo | 3d5/2 | 232.8 | Bi2MoO6 | bismuth molybdate | Van Oeffelen D.A.G., Van Hooff J.H.C., Schuit G.C.A. | J. Catal. 95, 84 (1985) | [8 empty] | No |  |  |  | Adventitious carbon | Reliable, with two-point correction of energy scale
Mo | 3d5/2 | 231.8 | Rh2MoO6 | dirhodium(III) molybdate(VI) | Nefedov V.I., Firsov M.N., Shaplygin I.S. | J. Electron Spectrosc. Relat. Phenom. 26, 65 (1982) | [8 empty] | No |  |  |  | Adventitious carbon | Reliable, with two-point correction of energy scale
Mo | 3d5/2 | 232.4 | UO2MoO4 | uranyl(VI) molybdate(VI) | Fierro J.L.G., Salazar E., Legarreta J.A. | Surf. Interface Anal. 7, 97 (1985) | [8 empty] | No |  |  |  | Adventitious carbon | Reliable, with two-point correction of energy scale
Mo | 3d5/2 | 232.8 | Cu3Mo2O9 | tricopper(II) dimolybdenum(VI) enneaoxide | Haber J., Machej T., Ungier L., Ziolkowski J. | J. Solid State Chem. 25, 207 (1978) | [8 empty] | No |  |  | Au | Adventitious carbon | Two-point correction of energy scale
Mo | 3d5/2 | 232.8 | Bi2Mo2O9 | dibismuth(III) dimolybdate(VI) | Van Oeffelen D.A.G., Van Hooff J.H.C., Schuit G.C.A. | J. Catal. 95, 84 (1985) | [8 empty] | No |  |  |  | Adventitious carbon | Reliable, with two-point correction of energy scale
Mo | 3d5/2 | 228.7 | CoMo2S4 | cobalt(II) tetrathiomolybdate(III) | Alstrup I., Chorkendorff I., Candia R., Clausen Bs., Topsoe H. | J. Catal. 77, 397 (1982) | [8 empty] | No |  |  | Au | Gold | Reliable
Mo | 3d5/2 | 226.8 | AgMo6S8 | silver octathiohexamolybdate | McCarty K.F., Anderegg J.W., Schrader G.L. | J. Catal. 93, 375 (1985) | [8 empty] | No |  |  |  | Adventitious carbon | Reliable, with two-point correction of energy scale
Mo | 3d5/2 | 227.7 | HoMo6S8 | holmium octathiohexamolybdate | McCarty K.F., Anderegg J.W., Schrader G.L. | J. Catal. 93, 375 (1985) | [8 empty] | No |  |  |  | Adventitious carbon | Reliable, with two-point correction of energy scale
Mo | 3d5/2 | 227.9 | InMo6S8 | indium octathiohexamolybdate | McCarty K.F., Anderegg J.W., Schrader G.L. | J. Catal. 93, 375 (1985) | [8 empty] | No |  |  |  | Adventitious carbon | Reliable, with two-point correction of energy scale
Mo | 3d5/2 | 227.7 | PbMo6S8 | lead octathiohexamolybdate | McCarty K.F., Anderegg J.W., Schrader G.L. | J. Catal. 93, 375 (1985) | [8 empty] | No |  |  |  | Adventitious carbon | Reliable, with two-point correction of energy scale
Mo | 3d5/2 | 228.3 | SnMo6S8 | tin octathiohexamolybdate | McCarty K.F., Anderegg J.W., Schrader G.L. | J. Catal. 93, 375 (1985) | [8 empty] | No |  |  |  | Adventitious carbon | Reliable, with two-point correction of energy scale
Mo | 3d5/2 | 228.3 | MoSe2 | molybdenum(IV) selenide | Grim S.O., Matienzo L.J. | Inorg. Chem. 14, 1014 (1975) | [8 empty] | No |  |  |  | Gold | Reliable, with two-point correction of energy scale
Mo | 3d5/2 | 227.68 | MoSi2 | molybdenum disilicide | Wagner C.D., Passoja D.E., Hillery H.F., Kinisky T.G., Six H.A., Jansen W.T., Taylor J.A. | J. Vac. Sci. Technol. 21, 933 (1982) | [8 empty] | No |  |  | Au,Cu = 83.8,932.4. C1s = 284.6 | Conductor | Reliable, with two-point correction of energy scale | sputtered
Mo | 3d5/2 | 227.4 | MoSi2 | molybdenum disilicide | Brainard W.A., Wheeler D.R. | J. Vac. Sci. Technol. 15, 1801 (1978) | [8 empty] | No |  |  | Au | Conductor | Reliable | sputter deposited
Mo | 3d5/2 | 233.1 | MoO3 | molybdenum(VI) oxide | Nefedov V.I., Gati D., Dzhurinskii, B.F., Sergushin N.P., Salyn Y.V. | Zh. Neorg. Khimii 20, 2307 (1975) | [8 empty] | No |  |  |  | Adventitious carbon | Reliable, with two-point correction of energy scale
Mo | 3d5/2 | 232.5 | MoO3 | molybdenum(VI) oxide | Fierro J.L.G., Salazar E., Legarreta J.A. | Surf. Interface Anal. 7, 97 (1985) | [8 empty] | No |  |  |  | Adventitious carbon | Reliable, with two-point correction of energy scale
Mo | 3d5/2 | 232.9 | MoO3 | molybdenum(VI) oxide | Seifert G., Finster J., Mueller H. | Chem. Phys. Lett. 75, 373 (1980) | [8 empty] | No |  |  |  | Adventitious carbon | Reliable, with two-point correction of energy scale
Mo | 3d5/2 | 232.7 | MoO3 | molybdenum(VI) oxide | Okomoto Y., Imanaka T., Teranishi S. | J. Catal. 65, 448 (1980) | [8 empty] | No |  |  |  | Adventitious carbon | Reliable, with two-point correction of energy scale
Mo | 3d5/2 | 228 | Mo | molybdenum | Wu H.-M., Chen S.-A. | Synthetic Metals 26, 225 (1988) | Adequate | 0.1 |  |  | other type of curve fit | 1.15 |  |  | Yes | Mg |  | Au4f7= 84.00 | Gold | Reliable, with one-point correction of energy scale |  |  |  | 300 | Good
Mo | 3d5/2 | 232.52 | Ce2(MoO4)3O | cerium(IV) oxotrimolybdate(VI) | Barr T.L., Fries C.G., Cariati F., Bart J.C.J., Giordano N. | J. Chem. Soc. Dalton Trans. (1983) | [8 empty] | No |  |  |  | Adventitious carbon | Reliable, with two-point correction of energy scale
Mo | 3d5/2 | 228.8 | MoO2 | molybdenum(IV) dioxide | Teuret-Noel C., Verbist J., Gobillon, Y. | J. Microsc. Spectrosc. Electron. 1, 255 (1976) | [8 empty] | No |  |  |  | Gold | Reliable, with two-point correction of energy scale
Mo | 3d5/2 | 229.4 | MoO2 | molybdenum(IV) dioxide | Zingg D.S., Makovsky L.E., Tischer R.E., Brown F.R., Hercules D.M. | J. Phys. Chem. 84, 2898 (1980) | [8 empty] | No |  |  |  | Gold | Reliable, with two-point correction of energy scale
Mo | 3d5/2 | 229.3 | MoO2 | molybdenum(IV) dioxide | Mc Intyre N.S., Johnston D.D., Coatsworth L.L., Davidson R.D., Brown J.R. | Surf. Interface Anal. 15, 265 (1990) | [8 empty] | No |  |  | Au,Cu | Conductor | Reliable, with one-point correction of energy scale | oxidizing atmosphere
Mo | 3d5/2 | 229.5 | MoO2 | molybdenum(IV) dioxide | Brox B., Olefjord I. | Surf. Interface Anal. 13, 3 (1988) | [8 empty] | No |  |  | Au,Cu | Conductor | Reliable | reacted
Mo | 3d5/2 | 231.1 | MoO2 | molybdenum(IV) dioxide | Brox B., Olefjord I. | Surf. Interface Anal. 13, 3 (1988) | [8 empty] | No |  |  | Au,Cu | Conductor | Reliable | reacted
Mo | 3d5/2 | 229.3 | MoO2 | molybdenum(IV) dioxide | Colton R.J., Guzman A.M., Rabalais J.W. | J. Appl. Phys. 49, 409 (1978) | [8 empty] | No |  |  |  | Gold | Reliable, with two-point correction of energy scale | sputtered
Mo | 3d5/2 | 229.3 | MoO2 | molybdenum(IV) dioxide | Cimino A., De Angelis B.A. | J. Catal. 36, 11 (1975) | [8 empty] | No |  |  |  | Adventitious carbon | Reliable, with two-point correction of energy scale
Mo | 3d5/2 | 229.6 | MoO2 | molybdenum(IV) dioxide | Fleisch T.H., Mains G.J. | J. Chem. Phys. 76, 780 (1982) | [8 empty] | No |  |  |  | Adventitious carbon | Reliable, with two-point correction of energy scale
Mo | 3d5/2 | 228.9 | MoO2 | molybdenum(IV) dioxide | Devries J.E., Yao H.C., Baird R.J., Gandhi H.S. | J. Catal. 84, 8 (1983) | [8 empty] | No |  |  |  | Adventitious carbon | Reliable, with two-point correction of energy scale
Mo | 3d5/2 | 230 | MoO2 | molybdenum(IV) dioxide | Seifert G., Finster J., Mueller H. | Chem. Phys. Lett. 75, 373 (1980) | [8 empty] | No |  |  |  | Adventitious carbon | Reliable, with two-point correction of energy scale
Mo | 3d5/2 | 229.1 | MoO2 | molybdenum(IV) dioxide | Sarma D.D., Rao C.N.R. | J. Electron Spectrosc. Relat. Phenom. 20, 25 (1980) | [8 empty] | No |  |  | Au | Gold | Reliable, with two-point correction of energy scale
Mo | 3d5/2 | 230.9 | MoO2 | molybdenum(IV) dioxide | Swartz W.E., Hercules, D.M. | Anal. Chem. 43, 1774 (1971) | [8 empty] | No |  |  |  | AC,st'd MoO3=232.5
Mo | 3d5/2 | 232.6 | MoO3 | molybdenum(VI) oxide | Cimino A., De Angelis B.A. | J. Catal. 36, 11 (1975) | [8 empty] | No |  |  |  | Adventitious carbon | Reliable, with two-point correction of energy scale
Mo | 3d5/2 | 232.75 | MoO3 | molybdenum(VI) oxide | Mc Intyre N.S., Johnston D.D., Coatsworth L.L., Davidson R.D., Brown J.R. | Surf. Interface Anal. 15, 265 (1990) | [8 empty] | No |  |  | Au,Cu | Conductor | Reliable, with one-point correction of energy scale | oxidizing atmosphere
Mo | 3d5/2 | 232.8 | MoO3 | molybdenum(VI) oxide | Fleisch T.H., Mains G.J. | J. Chem. Phys. 76, 780 (1982) | [8 empty] | No |  |  |  | Adventitious carbon | Reliable, with two-point correction of energy scale
Mo | 3d5/2 | 232.71 | MoO3 | molybdenum(VI) oxide | Barr T.L., Fries C.G., Cariati F., Bart J.C.J., Giordano N. | J. Chem. Soc. Dalton Trans. (1983) | [8 empty] | No |  |  |  | Adventitious carbon | Reliable, with two-point correction of energy scale
Mo | 3d5/2 | 232.7 | MoO3 | molybdenum(VI) oxide | Brox B., Olefjord I. | Surf. Interface Anal. 13, 3 (1988) | [8 empty] | No |  |  | Au,Cu | Conductor | Reliable | reacted
Mo | 3d5/2 | 232.4 | MoO3 | molybdenum(VI) oxide | Devries J.E., Yao H.C., Baird R.J., Gandhi H.S. | J. Catal. 84, 8 (1983) | [8 empty] | No |  |  |  | Adventitious carbon | Reliable, with two-point correction of energy scale
Mo | 3d5/2 | 232.7 | MoO3 | molybdenum(VI) oxide | Colton R.J., Guzman A.M., Rabalais J.W. | J. Appl. Phys. 49, 409 (1978) | [8 empty] | No |  |  |  | Gold | Reliable, with two-point correction of energy scale
Mo | 3d5/2 | 232.3 | MoO3 | molybdenum(VI) oxide | Gajardo P., Pirotte D., Defosse C., Grange P., Delmon B. | J. Electron Spectrosc. Relat. Phenom. 17, 121 (1979) | [8 empty] | No |  |  |  | Gold | Reliable, with two-point correction of energy scale
Mo | 3d5/2 | 232.85 | MoO3 | molybdenum(VI) oxide | Wagner C.D., Riggs W.M., Davis L.E., Moulder J.F., Muilenberg G.E. | Handbook of X-Ray Photoelectron Spectroscopy, Perkin-Elmer Corporation, Physical Electronics Division, Eden Prairie, Minn. 55344 (1979) | [8 empty] | No |  |  | Au,Cu | Adventitious carbon | Reliable, with two-point correction of energy scale
Mo | 3d5/2 | 232.6 | MoO3 | molybdenum(VI) oxide | Zingg D.S., Makovsky L.E., Tischer R.E., Brown F.R., Hercules D.M. | J. Phys. Chem. 84, 2898 (1980) | [8 empty] | No |  |  |  | Gold | Reliable, with two-point correction of energy scale
Mo | 3d5/2 | 232.5 | MoO3 | molybdenum(VI) oxide | Swartz W.E., Hercules, D.M. | Anal. Chem. 43, 1774 (1971) | [8 empty] | No |  |  |  | Adventitious carbon
Mo | 3d5/2 | 232.2 | MoO3 | molybdenum(VI) oxide | Teuret-Noel C., Verbist J., Gobillon, Y. | J. Microsc. Spectrosc. Electron. 1, 255 (1976) | [8 empty] | No |  |  |  | Gold | Reliable, with two-point correction of energy scale
Mo | 3d5/2 | 233 | MoO3 | molybdenum(VI) oxide | Patterson, T. A., Carver, J. C., Leyden, D. E., Hercules, D. M. | J. Phys. Chem. 80, 1700 (1976) | [8 empty] | No |  |  |  | Adventitious carbon | Reliable, with two-point correction of energy scale
Mo | 3d5/2 | 232.6 | MoO3 | molybdenum(VI) oxide | Haber J., Machej T., Ungier L., Ziolkowski J. | J. Solid State Chem. 25, 207 (1978) | [8 empty] | No |  |  | Au | Adventitious carbon | Two-point correction of energy scale
Mo | 3d5/2 | 232.5 | MoO3 | molybdenum(VI) oxide | Sarma D.D., Rao C.N.R. | J. Electron Spectrosc. Relat. Phenom. 20, 25 (1980) | [8 empty] | No |  |  | Au | Gold | Reliable, with two-point correction of energy scale
Mo | 3d5/2 | 232.7 | MoO3 | molybdenum(VI) oxide | Grim S.O., Matienzo L.J. | Inorg. Chem. 14, 1014 (1975) | [8 empty] | No |  |  |  | Gold | Reliable, with two-point correction of energy scale
Mo | 3d5/2 | 233.1 | MoO3 | molybdenum(VI) oxide | Nefedov V.I., Firsov M.N., Shaplygin I.S. | J. Electron Spectrosc. Relat. Phenom. 26, 65 (1982) | [8 empty] | No |  |  |  | Adventitious carbon | Reliable, with two-point correction of energy scale
Mo | 3d5/2 | 232.8 | MoO3 | molybdenum(VI) oxide | Iwasawa Y., Ogasawara S. | J. Chem. Soc. Faraday Trans. I 75, 1465 (1979) | [8 empty] | No |  |  | Au | Gold | Reliable, with two-point correction of energy scale
Mo | 3d5/2 | 232.62 | Ce8Mo12O49 | 8-cerium 12-molybdenum 49-oxide | Barr T.L., Fries C.G., Cariati F., Bart J.C.J., Giordano N. | J. Chem. Soc. Dalton Trans. (1983) | [8 empty] | No |  |  |  | Adventitious carbon | Reliable, with two-point correction of energy scale
Mo | 3d5/2 | 232.55 | MoOx | molybdenum oxides | Anwar M., Hogarth C.A., Bulpett R. | J. Mater. Sci. 24, 3087 (1989) | Adequate |  |  | Linear | data |  |  |  | No | Al |  |  | Adventitious carbon | Reliable, with one-point correction of energy scale | amorphous, thin film, vapor deposited |  |  | 300 | Adequate | 500 nm MoOx/glass. The amorphous thin films were prepared by vacuum evaporation of high-purity MoO3 (99.9%) onto clean glass substrates. The thickness of the films was determinedby multiple beam interferometry.
Mo | 3d5/2 | 232.62 | MoOx | molybdenum oxides | Anwar M., Hogarth C.A., Bulpett R. | J. Mater. Sci. 24, 3087 (1989) | Adequate |  |  | Linear | data |  |  |  | No | Al |  |  | Adventitious carbon | Reliable, with one-point correction of energy scale | amorphous, heated, thin film, vapor deposited |  |  | 300 | Adequate | 500 nm MoOx/ glass. The amorphous thin filmswere prepared by vacuum evaporation of high purity MoO3(99.9 %). The substrate temperature was 373 K. The thickness of the films was determined by multiple beam interferometry.
Mo | 3d5/2 | 232.74 | MoOx | molybdenum oxides | Anwar M., Hogarth C.A., Bulpett R. | J. Mater. Sci. 24, 3087 (1989) | Adequate |  |  | Linear | data |  |  |  | No | Al |  |  | Adventitious carbon | Reliable, with one-point correction of energy scale | amorphous, thin film, vapor deposited |  |  | 300 | Adequate | 250 nm MoOx/glass. The amorphous thin films were prepared by vacuum evaporation of high-purity MoO3 (99.9%) onto clean glass substrates. The thickness of the films was determinedby multiple beam interferometry.
Mo | 3d5/2 | 229.5 | [N(C4H9)4]3[Mo2Cl9] | tris(tetrabutylammonium) nonachlorodimolybdate | Walton R.A. | J. Less-Common Metals 54, 71 (1977) | [8 empty] | No |  |  |  | Internal hydrocarbon | Reliable
Mo | 3d5/2 | 229.7 | [Mo6Br8(C5H5N)2]Br4 | octa-mu3-bromotetrabromobis(pyridine)hexamolybdenum | Best S.A., Walton R.A. | Inorg. Chem. 18, 486 (1979) | [8 empty] | No |  |  |  | Internal hydrocarbon | Reliable, with two-point correction of energy scale
Mo | 3d5/2 | 229.6 | [Mo6Cl8Cl4(C5H5N)2] | octa-mu3-chloro-tetrachlorobis(pyridine)hexamolybdenum | Hamer A.D., Walton R.A. | Inorg. Chem. 13, 1446 (1974) | [8 empty] | No |  |  |  | Internal hydrocarbon | Reliable, with two-point correction of energy scale
Mo | 3d5/2 | 229.2 | [Mo(CO)2(C3H5)(C5H5N)(OC(CH3)CHC(CH3)O)] | acetylacetonate(eta3-allyl)dicarbonylpyridinemolybdenum | Brisdon B.J., Mialki W.S., Walton R.A. | J. Organometal. Chem. 187, 341 (1980) | [8 empty] | No |  |  |  | Internal hydrocarbon | Reliable, with two-point correction of energy scale
Mo | 3d5/2 | 229.3 | [Mo6Cl8Cl4(SO(CH3)2)2] | octa-mu3-chloro-tetrachlorobis(sulfinylbis(methyl))hexamolybdenum | Hamer A.D., Walton R.A. | Inorg. Chem. 13, 1446 (1974) | [8 empty] | No |  |  |  | Internal hydrocarbon | Reliable, with two-point correction of energy scale
Mo | 3d5/2 | 228.5 | [Mo(CO)3(C5H5)(Sn(CH3)3)] | tricarbonyl(eta5-2,4-cyclopentadien-1-yl)(trimethylstannyl)molybdenum | Grim S.O., Matienzo L.J. | Inorg. Chem. 14, 1014 (1975) | [8 empty] | No |  |  |  | Gold | Reliable, with two-point correction of energy scale
Mo | 3d5/2 | 232 | [Mo(O)2(CH3C(O)CHC(O)CH3)2] | dioxobis(2,4-pentanedionato-O,O')molybdenum | Grim S.O., Matienzo L.J. | Inorg. Chem. 14, 1014 (1975) | [8 empty] | No |  |  |  | Gold | Reliable, with two-point correction of energy scale
Mo | 3d5/2 | 232.7 | [NH4]2[Mo7O24].4H2O | diammonium heptamolybdate tetrahydrate | Grim S.O., Matienzo L.J. | Inorg. Chem. 14, 1014 (1975) | [8 empty] | No |  |  |  | Gold | Reliable, with two-point correction of energy scale
Mo | 3d5/2 | 226.2 | [Mo(CO)3(P(C6H5O)3)(C10H8N2)] | cis-(2,2'-bipyridine)tricarbonyl(triphenoxyphosphine)molybdenum | Grim S.O., Matienzo L.J. | Inorg. Chem. 14, 1014 (1975) | [8 empty] | No |  |  |  | Gold | Reliable, with two-point correction of energy scale
Mo | 3d5/2 | 228.7 | [MoCl(CO)2((C6H5)2PCH2CH2P(C6H5)2)(C3H5)] | (eta3-allyl)dicarbonylchloro(1,2-bis(diphenylphosphine)ethylene)molybdenum | Brisdon B.J., Mialki W.S., Walton R.A. | J. Organometal. Chem. 187, 341 (1980) | [8 empty] | No |  |  |  | Internal hydrocarbon | Reliable, with two-point correction of energy scale
Mo | 3d5/2 | 230.3 | [MoCl2(NO)2((C6H5)3P)2] | dichloro(dinitrosyl)bis(triphenylphosphine)molybdenum | Hughes W.B., Baldwin B.A. | Inorg. Chem. 13, 1531 (1974) | [8 empty] | No |  |  |  | Internal hydrocarbon | Reliable, with two-point correction of energy scale
Mo | 3d5/2 | 232.4 | MoOx | molybdenum oxides | Anwar M., Hogarth C.A., Bulpett R. | J. Mater. Sci. 24, 3087 (1989) | Adequate |  |  | Linear | data |  |  |  | No | Al |  |  | Adventitious carbon | Reliable, with one-point correction of energy scale | amorphous, thin film, vapor deposited |  |  | 300 | Adequate | 670 nm MoOx/glass. The amorphous thin films were prepared by vacuum evaporation of high-purity MoO3 (99.9%) onto clean glass substrates. The thickness of the films was determinedby multiple beam interferometry.
Mo | 3d5/2 | 231.9 | MoOx | molybdenum oxides | Anwar M., Hogarth C.A., Bulpett R. | J. Mater. Sci. 24, 3087 (1989) | Adequate |  |  | Linear | data |  |  |  | No | Al |  |  | Adventitious carbon | Reliable, with one-point correction of energy scale | amorphous, heated, thin film, vapor deposited |  |  | 300 | Adequate | 500 nm MoOx/ glass. The amorphous thin filmswere prepared by vacuum evaporation of high purity MoO3(99.9 %). The substrate temperature was 543 K. The thickness of the films was determined by multiple beam interferometry.
Mo | 3d5/2 | 232.65 | MoOx | molybdenum oxides | Anwar M., Hogarth C.A., Bulpett R. | J. Mater. Sci. 24, 3087 (1989) | Adequate |  |  | Linear | data |  |  |  | No | Al |  |  | Adventitious carbon | Reliable, with one-point correction of energy scale | amorphous, thin film, vapor deposited |  |  | 300 | Adequate | 210 nm MoOx/glass. The amorphous thin films were prepared by vacuum evaporation of high-purity MoO3 (99.9%) onto clean glass substrates. The thickness of the films was determinedby multiple beam interferometry.
Mo | 3d5/2 | 232.18 | MoOx | molybdenum oxides | Anwar M., Hogarth C.A., Bulpett R. | J. Mater. Sci. 24, 3087 (1989) | Adequate |  |  | Linear | data |  |  |  | No | Al |  |  | Adventitious carbon | Reliable, with one-point correction of energy scale | amorphous, heated, thin film, vapor deposited |  |  | 300 | Adequate | 500 nm MoOx/ glass. The amorphous thin filmswere prepared by vacuum evaporation of high purity MoO3(99.9 %). The substrate temperature was 473 K. The thickness of the films was determined by multiple beam interferometry.
Mo | 3d5/2 | 232.75 | MoOx | molybdenum oxides | Anwar M., Hogarth C.A., Bulpett R. | J. Mater. Sci. 24, 3087 (1989) | Adequate |  |  | Linear | data |  |  |  | No | Al |  |  | Adventitious carbon | Reliable, with one-point correction of energy scale | amorphous, thin film, vapor deposited |  |  | 300 | Adequate | 120 nm MoOx/glass. The amorphous thin films were prepared by vacuum evaporation of high-purity MoO3 (99.9%) onto clean glass substrates. The thickness of the films was determinedby multiple beam interferometry.
Mo | 3d5/2 | 229.4 | [MoCl3(P(CH3)2C6H5)3] | trichlorotris(dimethylphenylphosphine)molybdenum | Leigh G.J., Bremser W. | J. Chem. Soc. Dalton Trans. 1217 (1972) | [8 empty] | No |  |  |  | Internal hydrocarbon | Reliable, with two-point correction of energy scale
Mo | 3d5/2 | 231.8 | [MoOBr4(As(C6H5)4)] | tetrabromooxo(tetraphenylarsonium)molybdenum | Walton R.A. | J. Less-Common Metals 54, 71 (1977) | [8 empty] | No |  |  |  | Internal hydrocarbon | Reliable, with two-point correction of energy scale
Mo | 3d5/2 | 228.8 | [Mo(CO)2(C5H5)(NC(CH3C6H4)2)] | dicarbonyl(eta5-2,4-cyclopentadien-1-yl)(4-methyl-alpha-(4-methylphenyl)benzenemethaniminato)molybdenum | Briggs D., Clark D.T., Keable H.R., Kilner M. | J. Chem. Soc. Dalton Trans. 2144 (1973) | [8 empty] | No |  |  | Au | Internal hydrocarbon | Reliable, with two-point correction of energy scale | thin film
Mo | 3d5/2 | 229.3 | [MoCl2(CO)2(P(C6H5)3)2] | dicarbonyldichlorobis(triphenylphosphine)molybdenum | Nefedov V.I. | Koord. Khim. 4, 1285 (1978) | [8 empty] | No |  |  |  | Internal hydrocarbon | Reliable, with two-point correction of energy scale
Mo | 3d5/2 | 231.5 | [MoCl3(CH3CN)2(NO)2] | bis(acetonitrile)trichlorodinitrosylmolybdenum | Nefedov V.I. | Koord. Khim. 4, 1285 (1978) | [8 empty] | No |  |  |  | Adventitious carbon | Reliable, with two-point correction of energy scale
Mo | 3d5/2 | 229.3 | [Mo(SnCl3)(CO)3(C5H5)] | tricarbonyl(eta5-2,4-cyclopentadien-1-yl)(trichlorostannyl)molybdenum | Willemen H., Wuyts L.F., Van De Vondel D.F., Van Der Kelen G.P. | J. Electron Spectrosc. Relat. Phenom. 11, 245 (1977) | [8 empty] | No |  |  |  | Internal hydrocarbon | Reliable, with two-point correction of energy scale
Mo | 3d5/2 | 228.7 | [Mo2Cl4((C5H5N)NHCH3)2] | tetrachlorobis(2-pyridinemethanamine-N1,N2)dimolybdenum | Edwards D.A., Uden G., Mialki W.S., Walton R.A. | Inorg. Chim. Acta 40, 25 (1980) | [8 empty] | No |  |  |  | Internal hydrocarbon | Reliable, with two-point correction of energy scale
Mo | 3d5/2 | 228 | [Mo2Cl4(C4H4N2)2] | tetrachlorobis(pyrazine-N')dimolybdenum | Edwards D.A., Uden G., Mialki W.S., Walton R.A. | Inorg. Chim. Acta 40, 25 (1980) | [8 empty] | No |  |  |  | Internal hydrocarbon | Reliable, with two-point correction of energy scale
Mo | 3d5/2 | 229.7 | K4[Mo(CN)8] | potassium octacyanomolybdate | Seifert G., Finster J., Mueller H. | Chem. Phys. Lett. 75, 373 (1980) | [8 empty] | No |  |  |  | Adventitious carbon | Reliable, with two-point correction of energy scale
Mo | 3d5/2 | 228.7 | [Mo(CO)3(ClSn(CH3)2)(C5H5)] | tricarbonyl(chlorodimethylstannyl)(eta5-2,4-cyclopentadien-1-yl)molybdenum | Willemen H., Wuyts L.F., Van De Vondel D.F., Van Der Kelen G.P. | J. Electron Spectrosc. Relat. Phenom. 11, 245 (1977) | [8 empty] | No |  |  |  | Internal hydrocarbon | Reliable, with two-point correction of energy scale
Mo | 3d5/2 | 232.7 | MoOx | molybdenum oxides | Wagner C.D., Taylor J.A. | J. Electron Spectrosc. Relat. Phenom. 20, 83 (1980) | [8 empty] | No |  |  | Au 84.0,2015.7 | Conductor | Reliable, with two-point correction of energy scale
Mo | 3d5/2 | 232.8 | MoOx | molybdenum oxides | Anwar M., Hogarth C.A., Bulpett R. | J. Mater. Sci. 24, 3087 (1989) | Adequate |  |  | Linear | data |  |  |  | No | Al |  |  | Adventitious carbon | Reliable, with one-point correction of energy scale | amorphous, thin film, vapor deposited |  |  | 300 | Adequate | 100 nm MoOx/glass. The amorphous thin films were prepared by vacuum evaporation of high-purity MoO3 (99.9%) onto clean glass substrates. The thickness of the films was determinedby multiple beam interferometry.
Mo | 3d5/2 | 232.41 | MoOx | molybdenum oxides | Anwar M., Hogarth C.A., Bulpett R. | J. Mater. Sci. 24, 3087 (1989) | Adequate |  |  | Linear | data |  |  |  | No | Al |  |  | Adventitious carbon | Reliable, with one-point correction of energy scale | amorphous, thin film, vapor deposited |  |  | 300 | Adequate | 550 nm MoOx/glass. The amorphous thin films were prepared by vacuum evaporation of high-purity MoO3 (99.9%) onto clean glass substrates. The thickness of the films was determinedby multiple beam interferometry.
Mo | 3d5/2 | 228.6 | [MoBr(CO)2(C3H5)(NC5H4C5H4N)] | (2,2'-bipyridine-N,N')bromodicarbonyl(eta3-2-propyl)molybdenum | Brisdon B.J., Mialki W.S., Walton R.A. | J. Organometal. Chem. 187, 341 (1980) | [8 empty] | No |  |  |  | Internal hydrocarbon | Reliable, with two-point correction of energy scale
Mo | 3d5/2 | 228.5 | [MoCl(CO)2(C3H5)(NC5H4C5H4N)] | (2,2'-bipyridine-N,N')dicarbonylchloro(eta3-2-propyl)molybdenum | Brisdon B.J., Mialki W.S., Walton R.A. | J. Organometal. Chem. 187, 341 (1980) | [8 empty] | No |  |  |  | Internal hydrocarbon | Reliable, with two-point correction of energy scale
Mo | 3d5/2 | 228.3 | [MoI(CO)2(C3H5)(NC5H4C5H4N)] | (2,2'-bipyridine-N,N')dicarbonyliodo(eta3-2-propyl)molybdenum | Brisdon B.J., Mialki W.S., Walton R.A. | J. Organometal. Chem. 187, 341 (1980) | [8 empty] | No |  |  |  | Internal hydrocarbon | Reliable, with two-point correction of energy scale
Mo | 3d5/2 | 227.1 | [Mo(CO)2((C6H5)2PC2H4P(C6H5)2)2] | dicarbonylbis(1,2-ethanediylbis(diphenylphosphine-P,P'))molybdenum | Brisdon B.J., Mialki W.S., Walton R.A. | J. Organometal. Chem. 187, 341 (1980) | [8 empty] | No |  |  |  | Internal hydrocarbon | Reliable, with two-point correction of energy scale
Mo | 3d5/2 | 227.1 | [Mo(CO)2(C10H8N2)(P(C6H5)3)2] | (2,2'-bipyridine-N,N')dicarbonylbis(triphenylphosphine)molybdenum | Brisdon B.J., Mialki W.S., Walton R.A. | J. Organometal. Chem. 187, 341 (1980) | [8 empty] | No |  |  |  | Internal hydrocarbon | Reliable, with two-point correction of energy scale
Mo | 3d5/2 | 227.6 | [Mo(CO)2(CH3CN)(P(C4H9)3)3] | (acetonitrile)dicarbonyltris(tributylphosphine)molybdenum | Brisdon B.J., Mialki W.S., Walton R.A. | J. Organometal. Chem. 187, 341 (1980) | [8 empty] | No |  |  |  | Internal hydrocarbon | Reliable, with two-point correction of energy scale
Mo | 3d5/2 | 227.7 | [Mo(CH3CN)(CO)2(CH3P(C6H5)2)3] | (acetonitrile)dicarbonyltris(methyldiphenylphosphine)molybdenum | Brisdon B.J., Mialki W.S., Walton R.A. | J. Organometal. Chem. 187, 341 (1980) | [8 empty] | No |  |  |  | Internal hydrocarbon | Reliable, with two-point correction of energy scale
Mo | 3d5/2 | 227.6 | [Mo(CO)2(CH3CN)2(P(C6H5)3)2] | bis(acetonitrile)dicarbonylbis(triphenylphosphine)molybdenum | Brisdon B.J., Mialki W.S., Walton R.A. | J. Organometal. Chem. 187, 341 (1980) | [8 empty] | No |  |  |  | Internal hydrocarbon | Reliable, with two-point correction of energy scale
Mo | 3d5/2 | 228.7 | [Mo2Cl4(P(C2H5)3)4] | tetrachlorotetrakis(triethylphosphine)dimolybdenum | Walton R.A. | J. Less-Common Metals 54, 71 (1977) | [8 empty] | No |  |  |  | Internal hydrocarbon | Reliable
Mo | 3d5/2 | 228.7 | [Mo2Cl4(CH3P(C6H5)2)4] | tetrachlorotetrakis(methyldiphenylphosphine)dimolybdenum | Walton R.A. | J. Less-Common Metals 54, 71 (1977) | [8 empty] | No |  |  |  | Internal hydrocarbon | Reliable
Mo | 3d5/2 | 228.9 | [Mo2Cl4(C5H5N)4] | tetrachlorotetrakis(pyridine)dimolybdenum | Walton R.A. | J. Less-Common Metals 54, 71 (1977) | [8 empty] | No |  |  |  | Internal hydrocarbon | Reliable
Mo | 3d5/2 | 232.3 | [MoCl2(O2)(C10H8N2)] | (2,2'-bipyridine-N,N')dichlorodioxomolybdenum | Chatt J., Elson C.M., Leigh G.J., Connor J.A. | J. Chem. Soc. Dalton Trans. 1352 (1976) | [8 empty] | No |  |  |  | Internal hydrocarbon | Reliable, with two-point correction of energy scale
Mo | 3d5/2 | 229.5 | [MoCl3(C5H5N)3] | trichlorotris(pyridine)molybdenum | Chatt J., Elson C.M., Leigh G.J., Connor J.A. | J. Chem. Soc. Dalton Trans. 1352 (1976) | [8 empty] | No |  |  |  | Internal hydrocarbon | Reliable, with two-point correction of energy scale
Mo | 3d5/2 | 231.9 | [MoCl3(O2)(C10H8N2)] | (2,2'-bipyridine-N,N')trichlorodioxomolybdenum | Chatt J., Elson C.M., Leigh G.J., Connor J.A. | J. Chem. Soc. Dalton Trans. 1352 (1976) | [8 empty] | No |  |  |  | Internal hydrocarbon | Reliable, with two-point correction of energy scale
Mo | 3d5/2 | 232 | [MoCl4(O2)(C10H8N2)] | (2,2'-bipyridine-N,N')tetrachlorodioxomolybdenum | Chatt J., Elson C.M., Leigh G.J., Connor J.A. | J. Chem. Soc. Dalton Trans. 1352 (1976) | [8 empty] | No |  |  |  | Internal hydrocarbon | Reliable, with two-point correction of energy scale
Mo | 3d5/2 | 230.8 | [MoCl4(C5H5N)2] | tetrachlorobis(pyridine)molybdenum | Swartz W.E., Hercules, D.M. | Anal. Chem. 43, 1774 (1971) | [8 empty] | No |  |  |  | AC,st'd MoO3=232.5
Mo | 3d5/2 | 228.29 | [Mo(CO)5(As(C6H5)3)] | pentacarbonyl(triphenylarsine)molybdenum | Hoste S., Van De Vondel D.F., Van Der Kelen G.P. | J. Electron Spectrosc. Relat. Phenom. 17, 191 (1979) | [8 empty] | No |  |  |  | Internal hydrocarbon | Reliable, with two-point correction of energy scale
Mo | 3d5/2 | 228.3 | [Mo(CO)5(P(C6H5)3)] | pentacarbonyl(triphenylphosphine)molybdenum | Hoste S., Van De Vondel D.F., Van Der Kelen G.P. | J. Electron Spectrosc. Relat. Phenom. 17, 191 (1979) | [8 empty] | No |  |  |  | Internal hydrocarbon | Reliable, with two-point correction of energy scale
Mo | 3d5/2 | 228.48 | [Mo(CO)5(Sb(C6H5)3)] | pentacarbonyl(triphenylstibnine)molybdenum | Hoste S., Van De Vondel D.F., Van Der Kelen G.P. | J. Electron Spectrosc. Relat. Phenom. 17, 191 (1979) | [8 empty] | No |  |  |  | Internal hydrocarbon | Reliable, with two-point correction of energy scale
Mo | 3d5/2 | 229.2 | [Mo(CO)3(Sn(C6H5)3)(C5H5)] | tricarbonyl(eta5-2,4-cyclopentadien-1-yl)(triphenylstannyl)molybdenum | Willemen H., Wuyts L.F., Van De Vondel D.F., Van Der Kelen G.P. | J. Electron Spectrosc. Relat. Phenom. 11, 245 (1977) | [8 empty] | No |  |  |  | Internal hydrocarbon | Reliable, with two-point correction of energy scale
Mo | 3d5/2 | 227.9 | MoB2 | molybdenum diboride | Mavel G., Escard J., Costa P., Castaing J. | Surf. Sci. 35, 109 (1973) | [8 empty] | No |  |  |  | Adventitious carbon | Reliable, with two-point correction of energy scale
Mo | 3d5/2 | 227.3 | Mo2B5 | dimolybdenum pentaboride | Brainard W.A., Wheeler D.R. | J. Vac. Sci. Technol. 15, 1801 (1978) | [8 empty] | No |  |  | Au | Conductor | Reliable | sputter deposited
Mo | 3d5/2 | 229.3 | (Mo6Br8)Br4 | octa-micro3-bromo-octahedro-hexamolybdenum tetrabromide | Best S.A., Walton R.A. | Inorg. Chem. 18, 486 (1979) | [8 empty] | No |  |  |  | Adventitious carbon | Reliable, with two-point correction of energy scale
Mo | 3d5/2 | 227.8 | Mo2C | molybdenum carbide | Brainard W.A., Wheeler D.R. | J. Vac. Sci. Technol. 15, 1801 (1978) | [8 empty] | No |  |  | Au | Conductor | Reliable | sputter deposited
Mo | 3d5/2 | 230.6 | MoCl3 | molybdenum(III) chloride | Seifert G., Finster J., Mueller H. | Chem. Phys. Lett. 75, 373 (1980) | [8 empty] | No |  |  |  | Adventitious carbon | Reliable, with two-point correction of energy scale
Mo | 3d5/2 | 230 | MoCl3 | molybdenum(III) chloride | Grim S.O., Matienzo L.J. | Inorg. Chem. 14, 1014 (1975) | [8 empty] | No |  |  |  | Gold | Reliable, with two-point correction of energy scale
Mo | 3d5/2 | 230.6 | MoCl4 | molybdenum(IV) tetrachloride | Grim S.O., Matienzo L.J. | Inorg. Chem. 14, 1014 (1975) | [8 empty] | No |  |  |  | Gold | Reliable, with two-point correction of energy scale
Mo | 3d5/2 | 231 | MoCl5 | molybdenum(V) pentachloride | Grim S.O., Matienzo L.J. | Inorg. Chem. 14, 1014 (1975) | [8 empty] | No |  |  |  | Gold | Reliable, with two-point correction of energy scale
Mo | 3d5/2 | 231 | MoCl5 | molybdenum(V) pentachloride | Swartz W.E., Hercules, D.M. | Anal. Chem. 43, 1774 (1971) | [8 empty] | No |  |  |  | AC,st'd MoO3=232.5
Mo | 3d5/2 | 229.2 | K4Mo2Cl8 | tetrapotassium octachlorodimolybdate | Haycock D., Urch D.S., Garner C.D., Hillier I.H. | J. Electron Spectrosc. Relat. Phenom. 17, 345 (1979) | [8 empty] | No |  |  |  | Adventitious carbon | Reliable, with two-point correction of energy scale
Mo | 3d5/2 | 232 | MoO2 | molybdenum(IV) dioxide | Grim S.O., Matienzo L.J. | Inorg. Chem. 14, 1014 (1975) | [8 empty] | No |  |  |  | Gold | Reliable, with two-point correction of energy scale
Mo | 3d5/2 | 229.3 | MoO2 | molybdenum(IV) dioxide | Kim K.S., Baitinger W.E., Amy J.W., Winograd N. | J. Electron Spectrosc. Relat. Phenom. 5, 351 (1974) | [8 empty] | No |  |  |  | Gold | Reliable
Mo | 3d5/2 | 229.7 | MoO2 | molybdenum(IV) dioxide | Patterson, T. A., Carver, J. C., Leyden, D. E., Hercules, D. M. | J. Phys. Chem. 80, 1700 (1976) | [8 empty] | No |  |  |  | Adventitious carbon | Reliable, with two-point correction of energy scale
Mo | 3d5/2 | 228.6 | [Mo2Cl4(CH3(C4H2N2)CH3)4] | tetrachlorotetrakis(2,6-dimethylpyrazine)dimolybdenum | Edwards D.A., Uden G., Mialki W.S., Walton R.A. | Inorg. Chim. Acta 40, 25 (1980) | [8 empty] | No |  |  |  | Internal hydrocarbon | Reliable, with two-point correction of energy scale
Mo | 3d5/2 | 229.3 | [N(C2H5)4]2[Mo6Br8Br6] | bis(tetraethylammonium) octa-mu3-bromo-hexabromohexamolybdate | Best S.A., Walton R.A. | Inorg. Chem. 18, 486 (1979) | [8 empty] | No |  |  |  | Internal hydrocarbon | Reliable, with two-point correction of energy scale
Mo | 3d5/2 | 229.2 | [N(C2H5)4]2[Mo6Br8Cl6] | bis(tetraethylammonium) octa-mu3-bromo-hexachlorohexamolybdate | Best S.A., Walton R.A. | Inorg. Chem. 18, 486 (1979) | [8 empty] | No |  |  |  | Internal hydrocarbon | Reliable, with two-point correction of energy scale
Mo | 3d5/2 | 229.3 | [Mo6Br8(P(C3H7)3)2]Br4 | octa-mu3-bromotetrabromobis(tripropylphosphine)hexamolybdenum | Best S.A., Walton R.A. | Inorg. Chem. 18, 486 (1979) | [8 empty] | No |  |  |  | Internal hydrocarbon | Reliable, with two-point correction of energy scale
Mo | 3d5/2 | 227.4 | [Mo(CO)5(P(C6H5)3)3] | pentacarbonyltris(triphenylphosphine)molybdenum | Hughes W.B., Baldwin B.A. | Inorg. Chem. 13, 1531 (1974) | [8 empty] | No |  |  |  | Internal hydrocarbon | Reliable, with two-point correction of energy scale
Mo | 3d5/2 | 233 | Bi2(MoO4)3 | bismuth(III) molybdate | Van Oeffelen D.A.G., Van Hooff J.H.C., Schuit G.C.A. | J. Catal. 95, 84 (1985) | [8 empty] | No |  |  |  | Adventitious carbon | Reliable, with two-point correction of energy scale
Mo | 3d5/2 | 232.7 | Bi2(MoO4)3 | bismuth(III) molybdate | Uchida K., Ayame A. | Surf. Sci. 357, 170 (1996) | Adequate |  |  | Shirley | other type of curve fit | 1.4 |  |  | No |  |  |  | Adventitious carbon | Reliable, with one-point correction of energy scale | annealed, alpha phase, crystal, oxygen pressure, pelletized |  | X-ray Diffraction | 300 | Adequate | The sample was treated at 773 K for 5 h in the O2 stream.
Mo | 3d5/2 | 232.4 | Ce2(MoO4)3 | cerium(III) molybdate | Barr T.L., Fries C.G., Cariati F., Bart J.C.J., Giordano N. | J. Chem. Soc. Dalton Trans. (1983) | [8 empty] | No |  |  |  | Adventitious carbon | Reliable, with two-point correction of energy scale
Mo | 3d5/2 | 226.1 | Mo | molybdenum | Swartz W.E., Hercules, D.M. | Anal. Chem. 43, 1774 (1971) | [8 empty] | No |  |  |  | AC,st'd MoO3=232.5
Mo | 3d5/2 | 228.6 | Mo | molybdenum | Seifert G., Finster J., Mueller H. | Chem. Phys. Lett. 75, 373 (1980) | [8 empty] | No |  |  |  | Adventitious carbon | Reliable, with two-point correction of energy scale
Mo | 3d5/2 | 228 | Mo | molybdenum | Grim S.O., Matienzo L.J. | Inorg. Chem. 14, 1014 (1975) | [8 empty] | No |  |  |  | Gold | Reliable, with two-point correction of energy scale
Mo | 3d5/2 | 227.6 | Mo | molybdenum | Devries J.E., Yao H.C., Baird R.J., Gandhi H.S. | J. Catal. 84, 8 (1983) | [8 empty] | No |  |  |  | Adventitious carbon | Reliable, with two-point correction of energy scale
Mo | 3d5/2 | 227.8 | Mo | molybdenum | Cimino A., De Angelis B.A. | J. Catal. 36, 11 (1975) | [8 empty] | No |  |  |  | Adventitious carbon | Reliable, with two-point correction of energy scale
Mo | 3d5/2 | 227.94 | Mo | molybdenum | Nyholm R., Martensson N. | J. Phys. C. 13, L279 (1980) | [8 empty] | No |  |  | Au | Gold | Calibration study | scraped
Mo | 3d5/2 | 228 | Mo | molybdenum | Wagner C.D., Taylor J.A. | J. Electron Spectrosc. Relat. Phenom. 20, 83 (1980) | [8 empty] | No |  |  | Au 84.0,2015.7 | Conductor | Reliable, with two-point correction of energy scale | sputtered
Mo | 3d5/2 | 227.9 | Mo | molybdenum | Brox B., Olefjord I. | Surf. Interface Anal. 13, 3 (1988) | [8 empty] | No |  |  | Au,Cu | Conductor | Reliable | sputtered
Mo | 3d5/2 | 227.4 | Mo | molybdenum | Poole R.T., Kemeny P.C., Liesegang J., Jenkins J.G., Leckey R.C.G. | J. Phys. F. 3, L46 (1973) | [8 empty] | No |  |  | FL | Conductor |  | scraped
Mo | 3d5/2 | 228 | Mo | molybdenum | Colton R.J., Guzman A.M., Rabalais J.W. | J. Appl. Phys. 49, 409 (1978) | [8 empty] | No |  |  |  | Gold | Reliable, with two-point correction of energy scale | scraped
Mo | 3d5/2 | 227.6 | Mo | molybdenum | Brainard W.A., Wheeler D.R. | J. Vac. Sci. Technol. 15, 1801 (1978) | [8 empty] | No |  |  | Au | Conductor | Reliable | sputter deposited
Mo | 3d5/2 | 227.5 | Mo | molybdenum | Teuret-Noel C., Verbist J., Gobillon, Y. | J. Microsc. Spectrosc. Electron. 1, 255 (1976) | [8 empty] | No |  |  |  | Gold | Reliable, with two-point correction of energy scale
Mo | 3d5/2 | 228.8 | (Mo6I8)I4 | octa-micro-iodo-octahedro-hexamolybdenum tetraiodide | Best S.A., Walton R.A. | Inorg. Chem. 18, 486 (1979) | [8 empty] | No |  |  |  | Adventitious carbon | Reliable, with two-point correction of energy scale
Mo | 3d5/2 | 230.4 | [Mo(NO)2Cl2] | dichloro(dinitrosyl)molybdenum | Nefedov V.I. | Koord. Khim. 4, 1285 (1978) | [8 empty] | No |  |  |  | Adventitious carbon | Reliable, with two-point correction of energy scale
Mo | 3d5/2 | 232.4 | Cu2Mo3O10 | dicopper(I) trimolybdate(VI) | Haber J., Machej T., Ungier L., Ziolkowski J. | J. Solid State Chem. 25, 207 (1978) | [8 empty] | No |  |  | Au | Adventitious carbon | Two-point correction of energy scale
Mo | 3d5/2 | 232.5 | Al2(MoO4)3 | aluminum(III) trimolybdate(VI) | Patterson, T. A., Carver, J. C., Leyden, D. E., Hercules, D. M. | J. Phys. Chem. 80, 1700 (1976) | [8 empty] | No |  |  |  | Adventitious carbon | Reliable, with two-point correction of energy scale
Mo | 3d5/2 | 233.3 | Al2(MoO4)3 | aluminum(III) trimolybdate(VI) | Nefedov V.I., Firsov M.N., Shaplygin I.S. | J. Electron Spectrosc. Relat. Phenom. 26, 65 (1982) | [8 empty] | No |  |  |  | Adventitious carbon | Reliable, with two-point correction of energy scale
Mo | 3d5/2 | 232.7 | Al2(MoO4)3 | aluminum(III) trimolybdate(VI) | Zingg D.S., Makovsky L.E., Tischer R.E., Brown F.R., Hercules D.M. | J. Phys. Chem. 84, 2898 (1980) | [8 empty] | No |  |  |  | Gold | Reliable, with two-point correction of energy scale
Mo | 3d5/2 | 228 | Mo | molybdenum | Minni E., Werfel E. | Surf. Interface Anal. 12, 385 (1988) | Adequate |  | 0.6 |  | data |  |  |  | Yes | Al |  | Au4f7= 84.00 | Conductor | Reliable, with one-point correction of energy scale | crystal |  |  | 293 | Good | Mo(100).
Mo | 3d5/2 | 228 | Mo | molybdenum | Takano I., Isobe S., Sasaki T.A., Baba Y. | Appl. Surf. Sci. 37, 25 (1989) | Adequate |  |  |  | data |  |  |  | No | Mg |  | Au4f7= 84.00 | Conductor | Reliable (reported energy within 300 eV of a reference energy) |  |  |  | 293 | Good
Mo | 3d5/2 | 227.6 | Mo | molybdenum | Zingg D.S., Makovsky L.E., Tischer R.E., Brown F.R., Hercules D.M. | J. Phys. Chem. 84, 2898 (1980) | [8 empty] | No |  |  |  | Gold | Reliable, with two-point correction of energy scale
Mo | 3d5/2 | 228 | Mo | molybdenum | Kim K.S., Baitinger W.E., Amy J.W., Winograd N. | J. Electron Spectrosc. Relat. Phenom. 5, 351 (1974) | [8 empty] | No |  |  |  | Gold | Reliable
Mo | 3d5/2 | 228.2 | Mo | molybdenum | Fleisch T.H., Mains G.J. | J. Chem. Phys. 76, 780 (1982) | [8 empty] | No |  |  |  | Adventitious carbon | Reliable, with two-point correction of energy scale
Mo | 3d5/2 | 227.95 | Mo | molybdenum | Mc Intyre N.S., Johnston D.D., Coatsworth L.L., Davidson R.D., Brown J.R. | Surf. Interface Anal. 15, 265 (1990) | [8 empty] | No |  |  | Au,Cu | Conductor | Reliable, with one-point correction of energy scale | sputtered
Mo | 3d5/2 | 227.9 | Mo | molybdenum | Wagner C.D., Riggs W.M., Davis L.E., Moulder J.F., Muilenberg G.E. | Handbook of X-Ray Photoelectron Spectroscopy, Perkin-Elmer Corporation, Physical Electronics Division, Eden Prairie, Minn. 55344 (1979) | [8 empty] | No |  |  | Au,Cu | Conductor | Reliable, with two-point correction of energy scale | sputtered
Mo | 3d5/2 | 228.1 | Mo | molybdenum | Andersson S.L.T., Howe R.F. | J. Phys. Chem. 93, 4913 (1989) | Good | 0.2 |  | Linear | Gaussian |  |  |  | No | Al |  | Au,Ag = 84.00,368.27, Ni2p3 =852.73 | Conductor | Reliable, with two-point correction of energy scale |  |  |  | 300 | Good | FRR mode
Mo | 3d5/2 | 227.8 | Mo | molybdenum | Mathieu H.J., Landolt D. | Corros. Sci. 26, 547 (1986) | Adequate | 0.1 | 1 |  | data |  |  |  | No | Mg |  | Au,Cu= 84.00,932.67 | Conductor | Reliable, with one-point correction of energy scale | crystal |  |  | 300 | Good | Mo of 5N purity.
Mo | 3d5/2 | 228 | Mo | molybdenum | Bianchi C.L., Cattania M.G., Villa P. | Appl. Surf. Sci. 70, 211 (1993) | Adequate | 0.2 |  | other | mixed Gaussian/Lorentzian |  |  |  | Yes | Al |  | Au,Cu = 84.00,932.67 | Conductor | Reliable, with one-point correction of energy scale | metal foil, reducing atmosphere, sputtered and heated |  |  | 300 | Good | The sample was reduced in H2 (p = 1.13E5 Pa, T = 523 K, time = 1 h).
Mo | 3d5/2 | 227.92 | Mo | molybdenum | Powell C.J. | J. Electron Spectrosc. Relat. Phenom. 185, 1 (2012) | Good | 0.06 | [17 empty] | Recommended binding energy based on an analysis of at least two independent measurements in four Handbooks. Where necessary, the binding-energy scale was recalibrated using reference values from the U.K. National Physical Laboratory.
Mo | 3d5/2 | 232.3 | [MoCl3(O)(P(C6H5)3)2] | trichlorooxobis(triphenylphosphine)molybdenum | Hughes W.B., Baldwin B.A. | Inorg. Chem. 13, 1531 (1974) | [8 empty] | No |  |  |  | Internal hydrocarbon | Reliable, with two-point correction of energy scale
Mo | 3d5/2 | 229.6 | [Mo6Cl8Cl4(P(C6H5)3)2] | (octa-mu3-chloro-tetrachloro)bis(triphenylphosphine)hexamolybdenum | Hamer A.D., Walton R.A. | Inorg. Chem. 13, 1446 (1974) | [8 empty] | No |  |  |  | Internal hydrocarbon | Reliable, with two-point correction of energy scale
Mo | 3d5/2 | 231.9 | [MoCl4(P(C6H5)3)2] | tetrachlorobis(triphenylphosphine)molybdenum | Hughes W.B., Baldwin B.A. | Inorg. Chem. 13, 1531 (1974) | [8 empty] | No |  |  |  | Internal hydrocarbon | Reliable, with two-point correction of energy scale
Mo | 3d5/2 | 228.8 | [Mo(CO)3Cl2(P(C6H5)3)2] | tricarbonyldichlorobis(triphenylphosphine)molybdenum | Hughes W.B., Baldwin B.A. | Inorg. Chem. 13, 1531 (1974) | [8 empty] | No |  |  |  | Internal hydrocarbon | Reliable, with two-point correction of energy scale
Mo | 3d5/2 | 227.8 | [Mo(CO)4(P(C6H5)3)2] | tetracarbonylbis(triphenylphosphine)molybdenum | Hughes W.B., Baldwin B.A. | Inorg. Chem. 13, 1531 (1974) | [8 empty] | No |  |  |  | Internal hydrocarbon | Reliable, with two-point correction of energy scale
Mo | 3d5/2 | 232.5 | Na2MoO4.2H2O | sodium molybdate(VI) dihydrate | Grim S.O., Matienzo L.J. | Inorg. Chem. 14, 1014 (1975) | [8 empty] | No |  |  |  | Gold | Reliable, with two-point correction of energy scale
Mo | 3d5/2 | 227.4 | [Mo(CO)4(P(C4H9)3)2] | trans-tetracarbonylbis(tributylphosphine)molybdenum | Grim S.O., Matienzo L.J. | Inorg. Chem. 14, 1014 (1975) | [8 empty] | No |  |  |  | Gold | Reliable, with two-point correction of energy scale
Mo | 3d5/2 | 227.4 | [Mo(CO)6(C5H5)2] | hexacarbonylbis(n-2,4-cyclopentadien-1-y)dimolybedenum | Grim S.O., Matienzo L.J. | Inorg. Chem. 14, 1014 (1975) | [8 empty] | No |  |  |  | Gold | Reliable, with two-point correction of energy scale
Mo | 3d5/2 | 229 | [N(C4H9)4]2[Mo4I11] | bis(tetrabutylammonium) (penta-mu-iodo-di-mu3-iodo-tetraiodo)tetramolybdate | Best S.A., Walton R.A. | Inorg. Chem. 18, 486 (1979) | [8 empty] | No |  |  |  | Internal hydrocarbon | Reliable, with two-point correction of energy scale
Mo | 3d5/2 | 229.1 | [Mo(CO)3(C7H7)].BF4 | tricarbonyl(eta7-cycloheptatrienylium)molybdenum tetrafluoroborate | Grim S.O., Matienzo L.J. | Inorg. Chem. 14, 1014 (1975) | [8 empty] | No |  |  |  | Gold | Reliable, with two-point correction of energy scale
Mo | 3d5/2 | 228.4 | [Mo(CO)3(C7H8)] | tricarbonyl(cycloheptatriene)molybdenum | Grim S.O., Matienzo L.J. | Inorg. Chem. 14, 1014 (1975) | [8 empty] | No |  |  |  | Gold | Reliable, with two-point correction of energy scale
Mo | 3d5/2 | 226.3 | [Mo(CO)4(C10H8N2)] | (2,2'-bipyridine-N,N')tetracarbonylmolybdenum | Grim S.O., Matienzo L.J. | Inorg. Chem. 14, 1014 (1975) | [8 empty] | No |  |  |  | Gold | Reliable, with two-point correction of energy scale
Mo | 3d5/2 | 232.1 | (NH4)2MoO4 | ammonium molybdate(VI) | Swartz W.E., Hercules, D.M. | Anal. Chem. 43, 1774 (1971) | [8 empty] | No |  |  |  | AC,st'd MoO3=232.5
Mo | 3d5/2 | 232.5 | (NH4)2Mo2O7 | diammonium dimolybdate(VI) | Armour A.W., Mitchell P.C.H., Folkesson B., Larsson R. | J. Less-Common Metals 36, 361 (1974) | [8 empty] | No |  |  |  | Adventitious carbon | Reliable
Mo | 3d5/2 | 232.2 | Li2MoO4 | lithium molybdate(VI) | Seifert G., Finster J., Mueller H. | Chem. Phys. Lett. 75, 373 (1980) | [8 empty] | No |  |  |  | Adventitious carbon | Reliable, with two-point correction of energy scale
Mo | 3p1/2 | 413.52 | MoS2 | molybdenum(IV) sulfide | Turner N.H., Single A.M. | Surf. Interface Anal. 15, 215 (1990) | [8 empty] | No |  |  |  | Conductor |  | scraped
Mo | 3p1/2 | 413.02 | MoS2 | molybdenum(IV) sulfide | Turner N.H., Single A.M. | Surf. Interface Anal. 15, 215 (1990) | [8 empty] | No |  |  |  | Conductor |  | scraped
Mo | 3p1/2 | 413.47 | MoS2 | molybdenum(IV) sulfide | Turner N.H., Single A.M. | Surf. Interface Anal. 15, 215 (1990) | [8 empty] | No |  |  |  | Conductor |  | scraped
Mo | 3p3/2 | 395.3 | MoS2 | molybdenum(IV) sulfide | Patterson, T. A., Carver, J. C., Leyden, D. E., Hercules, D. M. | J. Phys. Chem. 80, 1700 (1976) | [8 empty] | No |  |  |  | Adventitious carbon | Reliable
Mo | 3p3/2 | 398.51 | MoO3 | molybdenum(VI) oxide | Barr T.L., Fries C.G., Cariati F., Bart J.C.J., Giordano N. | J. Chem. Soc. Dalton Trans. (1983) | [8 empty] | No |  |  |  | Adventitious carbon | Reliable, with two-point correction of energy scale
Mo | 3p3/2 | 398.4 | MoO3 | molybdenum(VI) oxide | Sarma D.D., Rao C.N.R. | J. Electron Spectrosc. Relat. Phenom. 20, 25 (1980) | [8 empty] | No |  |  | Au | Gold | Reliable, with two-point correction of energy scale
Mo | 3p3/2 | 399.5 | MoO3 | molybdenum(VI) oxide | Patterson, T. A., Carver, J. C., Leyden, D. E., Hercules, D. M. | J. Phys. Chem. 80, 1700 (1976) | [8 empty] | No |  |  |  | Adventitious carbon | Reliable, with two-point correction of energy scale
Mo | 3p3/2 | 398.28 | Ce2Mo4O15 | dicerium tetramolybdate(VI) | Barr T.L., Fries C.G., Cariati F., Bart J.C.J., Giordano N. | J. Chem. Soc. Dalton Trans. (1983) | [8 empty] | No |  |  |  | Adventitious carbon | Reliable, with two-point correction of energy scale
Mo | 3p3/2 | 398.18 | Ce8Mo12O49 | 8-cerium 12-molybdenum 49-oxide | Barr T.L., Fries C.G., Cariati F., Bart J.C.J., Giordano N. | J. Chem. Soc. Dalton Trans. (1983) | [8 empty] | No |  |  |  | Adventitious carbon | Reliable, with two-point correction of energy scale
Mo | 3p3/2 | 398.1 | Ce2(MoO4)3O | cerium(IV) oxotrimolybdate(VI) | Barr T.L., Fries C.G., Cariati F., Bart J.C.J., Giordano N. | J. Chem. Soc. Dalton Trans. (1983) | [8 empty] | No |  |  |  | Adventitious carbon | Reliable, with two-point correction of energy scale
Mo | 3p3/2 | 395.1 | K4Mo2Cl8 | tetrapotassium octachlorodimolybdate | Haycock D., Urch D.S., Garner C.D., Hillier I.H. | J. Electron Spectrosc. Relat. Phenom. 17, 345 (1979) | [8 empty] | No |  |  |  | Adventitious carbon | Reliable, with two-point correction of energy scale
Mo | 3p3/2 | 399.6 | CoMoO4 | cobalt(II) molybdate | Patterson, T. A., Carver, J. C., Leyden, D. E., Hercules, D. M. | J. Phys. Chem. 80, 1700 (1976) | [8 empty] | No |  |  |  | Adventitious carbon | Reliable, with two-point correction of energy scale
Mo | 3p3/2 | 395.43 | MoS2 | molybdenum(IV) sulfide | Turner N.H., Single A.M. | Surf. Interface Anal. 15, 215 (1990) | [8 empty] | No |  |  |  | Conductor |  | scraped
Mo | 3p3/2 | 395.96 | MoS2 | molybdenum(IV) sulfide | Turner N.H., Single A.M. | Surf. Interface Anal. 15, 215 (1990) | [8 empty] | No |  |  |  | Conductor |  | scraped
Mo | 3p3/2 | 395.97 | MoS2 | molybdenum(IV) sulfide | Turner N.H., Single A.M. | Surf. Interface Anal. 15, 215 (1990) | [8 empty] | No |  |  |  | Conductor |  | scraped
Mo | 3p3/2 | 393.5 | [Mo(CO)4(P(C6H5)3)2] | tetracarbonylbis(triphenylphosphine)molybdenum | Hughes W.B., Baldwin B.A. | Inorg. Chem. 13, 1531 (1974) | [8 empty] | No |  |  |  | Internal hydrocarbon | Reliable, with two-point correction of energy scale
Mo | 3p3/2 | 395.5 | [Mo(CO)3Cl2(P(C6H5)3)2] | tricarbonyldichlorobis(triphenylphosphine)molybdenum | Hughes W.B., Baldwin B.A. | Inorg. Chem. 13, 1531 (1974) | [8 empty] | No |  |  |  | Internal hydrocarbon | Reliable, with two-point correction of energy scale
Mo | 3p3/2 | 397.5 | [MoCl4(P(C6H5)3)2] | tetrachlorobis(triphenylphosphine)molybdenum | Hughes W.B., Baldwin B.A. | Inorg. Chem. 13, 1531 (1974) | [8 empty] | No |  |  |  | Internal hydrocarbon | Reliable, with two-point correction of energy scale
Mo | 3p3/2 | 398.2 | [MoCl3(O)(P(C6H5)3)2] | trichlorooxobis(triphenylphosphine)molybdenum | Hughes W.B., Baldwin B.A. | Inorg. Chem. 13, 1531 (1974) | [8 empty] | No |  |  |  | Internal hydrocarbon | Reliable, with two-point correction of energy scale
Mo | 3p3/2 | 395.6 | Mo | molybdenum | Conner G.R. | J. Vac. Sci. Technol. 15, 343 (1978) | [8 empty] | No |  |  | Au | Conductor |  | sputtered
Mo | 3p3/2 | 394 | Mo | molybdenum | Nyholm R., Martensson N. | J. Phys. C. 13, L279 (1980) | [8 empty] | No |  |  | Au | Gold | Calibration study | scraped
Mo | 3p3/2 | 398.9 | Al2(MoO4)3 | aluminum(III) trimolybdate(VI) | Patterson, T. A., Carver, J. C., Leyden, D. E., Hercules, D. M. | J. Phys. Chem. 80, 1700 (1976) | [8 empty] | No |  |  |  | Adventitious carbon | Reliable, with two-point correction of energy scale
Mo | 3p3/2 | 398.2 | Ce2(MoO4)3 | cerium(III) molybdate | Barr T.L., Fries C.G., Cariati F., Bart J.C.J., Giordano N. | J. Chem. Soc. Dalton Trans. (1983) | [8 empty] | No |  |  |  | Adventitious carbon | Reliable, with two-point correction of energy scale
Mo | 3p3/2 | 393.3 | [Mo(CO)5(P(C6H5)3)3] | pentacarbonyltris(triphenylphosphine)molybdenum | Hughes W.B., Baldwin B.A. | Inorg. Chem. 13, 1531 (1974) | [8 empty] | No |  |  |  | Internal hydrocarbon | Reliable, with two-point correction of energy scale
Mo | 3p3/2 | 396.2 | MoO2 | molybdenum(IV) dioxide | Patterson, T. A., Carver, J. C., Leyden, D. E., Hercules, D. M. | J. Phys. Chem. 80, 1700 (1976) | [8 empty] | No |  |  |  | Adventitious carbon | Reliable, with two-point correction of energy scale
Mo | 3p3/2 | 396.1 | MoO2 | molybdenum(IV) dioxide | Sarma D.D., Rao C.N.R. | J. Electron Spectrosc. Relat. Phenom. 20, 25 (1980) | [8 empty] | No |  |  | Au | Gold | Reliable, with two-point correction of energy scale
Mo | 3p3/2 | 396.3 | [MoCl2(NO)2((C6H5)3P)2] | dichloro(dinitrosyl)bis(triphenylphosphine)molybdenum | Hughes W.B., Baldwin B.A. | Inorg. Chem. 13, 1531 (1974) | [8 empty] | No |  |  |  | Internal hydrocarbon | Reliable, with two-point correction of energy scale
Mo | 3p3/2 | 398.5 | MoO3 | molybdenum(VI) trioxide | Choi J.G., Thompson L.T. | Appl. Surf. Sci. 93, 143 (1996) | Adequate | 0.2 |  | other | other type of curve fit |  |  |  | No | Mg |  | Cu2p3 = 932.67 | Adventitious carbon | Reliable (reported energy within 300 eV of a reference energy) | insulator |  |  | 300 | Adequate
Mo | 3p3/2 | 394.6 | MoN | molybdenum nitride (MoN) | Sanjines R., Wiemer C., Almeida J., Levy F. | Thin Solid Films 290, 334 (1996) | Adequate | 0.05 |  |  | data |  |  |  | Yes | Al |  |  | Adventitious carbon | Reliable, with one-point correction of energy scale | crystal, sputter deposited, thin film |  | X-ray Diffraction | 300 | Adequate | The film was deposited at 525 K. FCC NaCl-type of structure.
Mo | 3p3/2 | 394.9 | MoN | molybdenum nitride (MoN) | Sanjines R., Wiemer C., Almeida J., Levy F. | Thin Solid Films 290, 334 (1996) | Adequate | 0.05 |  |  | data |  |  |  | Yes | Al |  |  | Adventitious carbon | Reliable, with one-point correction of energy scale | crystal, delta phase, sputter deposited, thin film |  | X-ray Diffraction | 300 | Adequate | The film was deposited at 525 K.
Mo | 3p3/2 | 394.6 | MoN | molybdenum nitride (MoN) | Sanjines R., Wiemer C., Almeida J., Levy F. | Thin Solid Films 290, 334 (1996) | Adequate | 0.05 |  |  | data |  |  |  | Yes | Al |  |  | Adventitious carbon | Reliable, with one-point correction of energy scale | crystal, sputter deposited, thin film |  | X-ray Diffraction | 300 | Adequate | The film was deposited at 525 K. FCC NaCl-type of structure.
Mo | 3p3/2 | 394.9 | MoN | molybdenum nitride (MoN) | Sanjines R., Wiemer C., Almeida J., Levy F. | Thin Solid Films 290, 334 (1996) | Adequate | 0.05 |  |  | data |  |  |  | Yes | Al |  |  | Adventitious carbon | Reliable, with one-point correction of energy scale | crystal, delta phase, sputter deposited, thin film |  | X-ray Diffraction | 300 | Adequate | The film was deposited at 525 K.
Mo | 3p3/2 | 394.3 | Mo2N | dimolybdenum nitride | Sanjines R., Wiemer C., Almeida J., Levy F. | Thin Solid Films 290, 334 (1996) | Adequate | 0.05 |  |  | data |  |  |  | Yes | Al |  |  | Adventitious carbon | Reliable, with one-point correction of energy scale | crystal, gamma phase, sputter deposited, thin film |  | X-ray Diffraction | 300 | Adequate | The film was deposited at 525 K.
Mo | 3p3/2 | 394.7 | Ti0.2Mo0.8N | titanium molybdenum nitride | Sanjines R., Wiemer C., Almeida J., Levy F. | Thin Solid Films 290, 334 (1996) | Adequate | 0.05 |  |  | data |  |  |  | Yes | Al |  |  | Adventitious carbon | Reliable, with one-point correction of energy scale | crystal, sputter deposited, thin film |  | X-ray Diffraction | 300 | Adequate | The film was deposited at 525 K.
Mo | 3s | 508.3 | MoO2 | molybdenum(IV) dioxide | Sarma D.D., Rao C.N.R. | J. Electron Spectrosc. Relat. Phenom. 20, 25 (1980) | [8 empty] | No |  |  | Au | Gold | Two-point correction of energy scale
Mo | 3s | 506.3 | Mo | molybdenum | Nyholm R., Martensson N. | J. Phys. C. 13, L279 (1980) | [8 empty] | No |  |  | Au | Gold | Calibration study | scraped
Mo | 3s | 510.6 | MoO3 | molybdenum(VI) oxide | Sarma D.D., Rao C.N.R. | J. Electron Spectrosc. Relat. Phenom. 20, 25 (1980) | [8 empty] | No |  |  | Au | Gold | Two-point correction of energy scale
Mo | 4p | 36.8 | K4Mo2Cl8 | tetrapotassium octachlorodimolybdate | Haycock D., Urch D.S., Garner C.D., Hillier I.H. | J. Electron Spectrosc. Relat. Phenom. 17, 345 (1979) | [8 empty] | No |  |  |  | Adventitious carbon | Reliable, with two-point correction of energy scale
Mo | 4p | 35.3 | MoSi2.2 | molybdenum silicide | Rastogi R.S., Vankar V.D., Chopra K.L. | J. Vac. Sci. Technol. A 10, 2822 (1992) | Good |  |  |  | data |  |  |  | No | Mg |  | Other, Si2p = 99.34 | Conductor | Reliable, with one-point correction of energy scale | annealed, polycrystalline, sputter deposited, sputtered, thin film | Auger Electron Spectroscopy | X-ray Diffraction | 300 | Good | 1000 A MoSi2 thin films were synthesized by solid state interaction of Mo and n-type P-doped Si(111) with a resistivity of 5 - 7 ohm cm. Tetragonal structure. The as-deposited sample was annealed ( vacuum =1E-6 Torr, T = 1323 K, t = 30 min). The sample wa
Mo | 4p3/2 | 35.5 | Mo | molybdenum | Nyholm R., Martensson N. | J. Phys. C. 13, L279 (1980) | [8 empty] | No |  |  | Au | Gold | Calibration study | scraped
Mo | 4p3/2 | 38.2 | MoO2 | molybdenum(IV) dioxide | Sarma D.D., Rao C.N.R. | J. Electron Spectrosc. Relat. Phenom. 20, 25 (1980) | [8 empty] | No |  |  | Au | Gold | Reliable, with two-point correction of energy scale
Mo | 4p3/2 | 40.5 | MoO3 | molybdenum(VI) oxide | Sarma D.D., Rao C.N.R. | J. Electron Spectrosc. Relat. Phenom. 20, 25 (1980) | [8 empty] | No |  |  | Au | Gold | Reliable, with two-point correction of energy scale
Mo | 4s | 66.8 | MoO3 | molybdenum(VI) oxide | Sarma D.D., Rao C.N.R. | J. Electron Spectrosc. Relat. Phenom. 20, 25 (1980) | [8 empty] | No |  |  | Au | Gold | Reliable, with two-point correction of energy scale
Mo | 4s | 65.1 | MoO2 | molybdenum(IV) dioxide | Sarma D.D., Rao C.N.R. | J. Electron Spectrosc. Relat. Phenom. 20, 25 (1980) | [8 empty] | No |  |  | Au | Gold | Reliable, with two-point correction of energy scale
Mo | 4s | 63.2 | Mo | molybdenum | Nyholm R., Martensson N. | J. Phys. C. 13, L279 (1980) | [8 empty] | No |  |  | Au | Gold | Calibration study | scraped
Mo | 4s | 63.9 | K4Mo2Cl8 | tetrapotassium octachlorodimolybdate | Haycock D., Urch D.S., Garner C.D., Hillier I.H. | J. Electron Spectrosc. Relat. Phenom. 17, 345 (1979) | [8 empty] | No |  |  |  | Adventitious carbon | Reliable, with two-point correction of energy scale
N | 1s | 400.2 | [PdBr2(C6H5CN)2] | trans-bis(benzonitrile)dibromopalladium | Nefedov V.I., Zakharova I.A., Moiseev I.I., Porai-koshits M.A., Vargoftik M.N., Belov A.P. | Zh. Neorg. Khimii 18, 3264 (1973) | [8 empty] | No |  |  |  | Internal hydrocarbon | Reliable, with two-point correction of energy scale
N | 1s | 406.5 | [Ag(N2(-CH2CH2(O)CH2CH2(O)CH2CH2-)3)]NO3 | (4,7,13,16,21,24-hexaoxa-1,10-diazabicyclo(8.8.8)hexacosane-N1,N10,O4,O7,O13,O16,O21,O24)silver nitrate | Bohmann O., Ahlberg P., Nyholm R., Martensson N., Siegbahn K., Lehn J.M. | Chem. Scr. 18, 44 (1981) | [8 empty] | Yes |  |  |  | IC=286.8 | Reliable
N | 1s | 400 | [Ag(N2(-CH2CH2(O)CH2CH2(O)CH2CH2-)3)]NO3 | (4,7,13,16,21,24-hexaoxa-1,10-diazabicyclo(8.8.8)hexacosane-N1,N10,O4,O7,O13,O16,O21,O24)silver nitrate | Bohmann O., Ahlberg P., Nyholm R., Martensson N., Siegbahn K., Lehn J.M. | Chem. Scr. 18, 44 (1981) | [8 empty] | No |  |  |  | IC=286.8 | Reliable
N | 1s | 400.7 | [W(CO)5(N2H4)] | pentacarbonyl(hydrazine)tungsten | Biner H., Sellman D. | Z. Naturforsch. B 33, 173 (1978) | [8 empty] | No |  |  |  | Adventitious carbon | Reliable, with two-point correction of energy scale
N | 1s | 399.9 | [W(CO)5(NH3)] | ammine(pentacarbonyl)tungsten | Biner H., Sellman D. | Z. Naturforsch. B 33, 173 (1978) | [8 empty] | No |  |  |  | Adventitious carbon | Reliable, with two-point correction of energy scale
N | 1s | 399.8 | [Ca(N2(-CH2CH2(O)CH2CH2(O)CH2CH2-)3)]Br2 | (4,7,13,16,21,24-hexaoxa-1,10-diazabicyclo(8.8.8)hexacosane-N1,N10,O4,O7,O13,O16,O21,O24)calcium dibromide | Bohmann O., Ahlberg P., Nyholm R., Martensson N., Siegbahn K., Lehn J.M. | Chem. Scr. 18, 44 (1981) | [8 empty] | No |  |  |  | IC=286.8 | Reliable
N | 1s | 399.2 | [PtCl(FC6H4N2)(P(C2H5)3)2] | (chloro(4-fluorophenyl)azo)bis(triethylphosphine)platinum | Brant P., Feltham R.D. | J. Organometal. Chem. 120, C53 (1976) | [8 empty] | No |  |  |  | Internal hydrocarbon | Reliable, with two-point correction of energy scale
N | 1s | 399.7 | Na(N2(-CH2CH2(O)CH2CH2(O)CH2CH2-)3)I | (4,7,13,16,21,24-hexaoxa-1,10-diazabicyclo(8.8.8)hexacosane-N1,N10,O4,O7,O13,O16,O21,O24)sodium iodide | Bohmann O., Ahlberg P., Nyholm R., Martensson N., Siegbahn K., Lehn J.M. | Chem. Scr. 18, 44 (1981) | [8 empty] | No |  |  |  | IC=286.6 | Reliable
N | 1s | 398.2 | [Ni(SCN)4(P(C6H5)4)2] | tetraphenylphosphoniumtetrakis(thiocyanato-S)nickel | Folkesson B., Larsson R. | J. Electron Spectrosc. Relat. Phenom. 26, 157 (1982) | [8 empty] | No |  |  |  | IC=285.5
N | 1s | 398.4 | [Pd(SCN)4(P(C6H5)4)2] | tetraphenylphosphoniumtetrakis(thiocyanato-S)palladium | Folkesson B., Larsson R. | J. Electron Spectrosc. Relat. Phenom. 26, 157 (1982) | [8 empty] | No |  |  |  | IC=285.5
N | 1s | 398.6 | HNC(F3CC6H4)2 | 4-trifluoromethyl-alpha-((trifluoromethyl)phenyl)-benzenemethanime | Briggs D., Clark D.T., Keable H.R., Kilner M. | J. Chem. Soc. Dalton Trans. 2144 (1973) | [8 empty] | No |  |  | Au | Internal hydrocarbon | Reliable, with two-point correction of energy scale | thin film
N | 1s | 402.9 | -CH2CH2CH(CH2CH2-)C(CH3)2N(O)N(O)- | 1,4,4-trimethyl-2,3-diazabicyclo(3.2.2)non-2-ene N,N'-dioxide | Batich C.D., Donald D.S. | J. Am. Chem. Soc. 106, 2758 (1984) | [8 empty] | No |  |  |  | Internal hydrocarbon | Reliable, with two-point correction of energy scale
N | 1s | 399.2 | [CuS(C6H4NCS)] | (2(3H)-benzothioazolethione)copper | Yoshida T., Yamasaki K., Sawada S. | Bull. Chem. Soc. Jpn. 52, 2908 (1979) | [8 empty] | No |  |  |  | Internal hydrocarbon | Reliable, with two-point correction of energy scale
N | 1s | 398.7 | NaS(C6H4NCS) | (2(3H)-benzothioazolethione)sodium | Yoshida T., Yamasaki K., Sawada S. | Bull. Chem. Soc. Jpn. 52, 2908 (1979) | [8 empty] | No |  |  |  | Internal hydrocarbon | Reliable, with two-point correction of energy scale
N | 1s | 399.6 | C8H5NS2 | 4H-3,1-benzothioazin-4-thione | Chadwick D., Hashemi T. | Surf. Sci. 89, 649 (1979) | [8 empty] | No |  |  |  | Internal hydrocarbon | Reliable, with two-point correction of energy scale
N | 1s | 403.2 | -C(CH3)2C(CH3)2N(O)N(O)- | 3,3,4,4-tetramethyl-1,2-diazete 1,2-dioxide | Batich C.D., Donald D.S. | J. Am. Chem. Soc. 106, 2758 (1984) | [8 empty] | No |  |  |  | Internal hydrocarbon | Reliable, with two-point correction of energy scale
N | 1s | 399.4 | [Cr2(CO)10(N2H2)] | decacarbonyl(mu-diazine-N,N')dichromium | Biner H., Sellman D. | Z. Naturforsch. B 33, 173 (1978) | [8 empty] | No |  |  |  | Adventitious carbon | Reliable, with two-point correction of energy scale
N | 1s | 400.7 | [Cr2(CO)10(N2H4)] | decacarbonyl(mu-hydrazine-N,N')dichromium | Biner H., Sellman D. | Z. Naturforsch. B 33, 173 (1978) | [8 empty] | No |  |  |  | Adventitious carbon | Reliable, with two-point correction of energy scale
N | 1s | 399.6 | [W2(CO)10(N2H2)] | decacarbonyl(mu-(diazine-N,N'))ditungsten | Biner H., Sellman D. | Z. Naturforsch. B 33, 173 (1978) | [8 empty] | No |  |  |  | Adventitious carbon | Reliable, with two-point correction of energy scale
N | 1s | 400.8 | [W2(CO)10(N2H4)] | decacarbonyl(mu-hydrazine-N,N')ditungsten | Biner H., Sellman D. | Z. Naturforsch. B 33, 173 (1978) | [8 empty] | No |  |  |  | Adventitious carbon | Reliable, with two-point correction of energy scale
N | 1s | 400 | [RhCl2(C5H5N)4]Cl | dicholorotetrakis(pyridine)rhodium chloride | Nefedov V.I., Schubochkina E.F., Kolomnikov I.S., Baranovskii I.B., Kukolev V.P., Golubnichaya M.A., Schubochkin L.K., Porai-Koshits, M. A., Volp'in, M. E. | Zh. Neorg. Khimii 18, 845 (1973) | [8 empty] | No |  |  |  | Internal hydrocarbon | Reliable, with two-point correction of energy scale
N | 1s | 400.4 | COOHCH(NH2)CH2SOSCOOHCH(NH2)CH2 | L-cystine S-oxide | Setiawan L.D., Baumann H., Gribbin D. | Surf. Interface Anal. 7, 188 (1985) | [8 empty] | No |  |  |  | Adventitious carbon | Reliable, with two-point correction of energy scale
N | 1s | 400.1 | [RhI2(NH3)5(CH3COS)] | pentaammine(thioacetato-O,S)diiodorhodium | Baranovski I.B., Golubnichaya M.A., Mazo G.Ya., Nefedov V.I., Salyn Ya.V., Shchelokov R.N. | Zh. Neorg. Khimii 21, 1085 (1976) | [8 empty] | No |  |  |  | Adventitious carbon | Reliable, with two-point correction of energy scale
N | 1s | 399.2 | [Ag(C7H4NOS)] | (2(3H)-benzoxazolethione)silver | Yoshida T. | Bull. Chem. Soc. Jpn. 53, 1449 (1980) | [8 empty] | No |  |  |  | Internal hydrocarbon | Reliable, with two-point correction of energy scale
N | 1s | 398.4 | [Be(C5H5N)2(NCS)2] | bis(pyridine)bis(thiocyanato-N)beryllium | Boehland H., Hanay W., Meisel A., Scheibe R. | Z. Chem. 10, 372 (1981) | [8 empty] | No |  |  |  | Internal hydrocarbon | Reliable, with two-point correction of energy scale
N | 1s | 403.6 | -C6H4C6H4-N(O)N(O)- | benzo(c)cinnoline 5,6-dioxide | Batich C.D., Donald D.S. | J. Am. Chem. Soc. 106, 2758 (1984) | [8 empty] | No |  |  |  | Internal hydrocarbon | Reliable, with two-point correction of energy scale
N | 1s | 401.3 | [PdBr2(C3H3NO)2] | dibromobis(isoxazole-N2)palladium | Zakharova I.A., Salyn Ya.V., Tatjanenko L.V., Mashkovsky Yu.Sh., Ponticelli G. | J. Inorg. Biochem. 15, 89 (1981) | [8 empty] | No |  |  |  | Internal hydrocarbon | Reliable, with two-point correction of energy scale
N | 1s | 400.9 | [SnBr4(C4H4N2)] | tetrabromo(pyridazine-N1)tin | Furlani C., Mattogno G., Polzonetti G., Barbieri R., Rivarola E., Silvestri A. | Inorg. Chim. Acta 52, 23 (1981) | [8 empty] | No |  |  |  | Internal hydrocarbon | Reliable, with two-point correction of energy scale
N | 1s | 400.1 | C(NH2)3Cl | triamino(chloro)methane | Lee T.H., Rabalais J.W. | J. Electron Spectrosc. Relat. Phenom. 11, 123 (1977) | [8 empty] | No |  |  |  | Gold | Two-point correction of energy scale
N | 1s | 398.2 | [Mo(CO)2(C5H5)(NC(CH3C6H4)2)] | dicarbonyl(eta5-2,4-cyclopentadien-1-yl)(4-methyl-alpha-(4-methylphenyl)benzenemethaniminato)molybdenum | Briggs D., Clark D.T., Keable H.R., Kilner M. | J. Chem. Soc. Dalton Trans. 2144 (1973) | [8 empty] | No |  |  | Au | Internal hydrocarbon | Reliable, with two-point correction of energy scale | thin film
N | 1s | 401.4 | C5H5N.BF3 | pyridine trifluoroborate | Barber M., Connor J.A., Guest M.F., Hillier I.H., Schwarz M., Stacey M. | J. Chem. Soc. Faraday Trans. II 69, 551 (1973) | [8 empty] | No |  |  |  | Adventitious carbon | Reliable, with two-point correction of energy scale
N | 1s | 398.4 | [W(CO)2(C5H5)(NC(CH3C6H4)2)] | dicarbonyl(eta5-2,4-cyclopentadien-1-yl)(4-methyl-alpha-(4-methylphenyl)benzenemethaniminato)tungsten | Briggs D., Clark D.T., Keable H.R., Kilner M. | J. Chem. Soc. Dalton Trans. 2144 (1973) | [8 empty] | No |  |  | Au | Internal hydrocarbon | Reliable, with two-point correction of energy scale | thin film
N | 1s | 401.8 | CH3CN.BF3 | acetonitrile trifluoroborate | Barber M., Connor J.A., Guest M.F., Hillier I.H., Schwarz M., Stacey M. | J. Chem. Soc. Faraday Trans. II 69, 551 (1973) | [8 empty] | No |  |  |  | Adventitious carbon | Reliable, with two-point correction of energy scale
N | 1s | 398.9 | [Ca(C9H6NO)2] | bis(8-quinolinolato-N1,O8)calcium | Yoshida T., Sawada S. | Bull. Chem. Soc. Jpn. 47, 1024 (1974) | [8 empty] | No |  |  |  | Internal hydrocarbon | Reliable, with two-point correction of energy scale
N | 1s | 400.1 | [CdCl2(H2NC(O)NHC(O)NH2)2] | bis(imidodicarboniadiamide-O,O')cadmiun dichloride | Yoshida T., Yamasaki K., Sawada S. | Bull. Chem. Soc. Jpn. 51, 1561 (1978) | [8 empty] | No |  |  |  | Adventitious carbon | Reliable, with two-point correction of energy scale
N | 1s | 401.1 | [PdCl2(C3H3NO)2] | dichlorobis(isoxazole-N2)palladium | Zakharova I.A., Salyn Ya.V., Tatjanenko L.V., Mashkovsky Yu.Sh., Ponticelli G. | J. Inorg. Biochem. 15, 89 (1981) | [8 empty] | No |  |  |  | Internal hydrocarbon | Reliable, with two-point correction of energy scale
N | 1s | 400.7 | [SnCl2(C6H5)2(C4H4N2)] | dichlorodiphenyl(pyrazine-N')tin | Furlani C., Mattogno G., Polzonetti G., Barbieri R., Rivarola E., Silvestri A. | Inorg. Chim. Acta 52, 23 (1981) | [8 empty] | No |  |  |  | Internal hydrocarbon | Reliable, with two-point correction of energy scale
N | 1s | 400.4 | [PtCl2(C3NO(CH3)2(NH2))2] | dichlorobis(3,5-dimethyl-4-isoxazolamine-N4)platinum | Zakharova I.A., Salyn Ya.V., Tatjanenko L.V., Mashkovsky Yu.Sh., Ponticelli G. | J. Inorg. Biochem. 15, 89 (1981) | [8 empty] | No |  |  |  | Internal hydrocarbon | Reliable, with two-point correction of energy scale
N | 1s | 399.6 | [ReCl2(N)(P(C6H5)3)2] | dichloronitridobis(triphenylphosphine)rhenium | Finn P., Jolly W.L. | Inorg. Chem. 11, 1435 (1972) | [8 empty] | No |  |  |  | Internal hydrocarbon | Reliable, with two-point correction of energy scale
N | 1s | 401.2 | [SnCl3(C4H9)(C4H4N2)] | butyltrichloro(pyrazine-N)tin | Furlani C., Mattogno G., Polzonetti G., Barbieri R., Rivarola E., Silvestri A. | Inorg. Chim. Acta 52, 23 (1981) | [8 empty] | No |  |  |  | Internal hydrocarbon | Reliable, with two-point correction of energy scale
N | 1s | 401.2 | [SnCl3(C8H17)(C4H4N2)] | trichlorooctyl(pyrazine-N')tin | Furlani C., Mattogno G., Polzonetti G., Barbieri R., Rivarola E., Silvestri A. | Inorg. Chim. Acta 52, 23 (1981) | [8 empty] | No |  |  |  | Internal hydrocarbon | Reliable, with two-point correction of energy scale
N | 1s | 401.2 | [SnCl3(C6H5)(C4H4N2)] | trichlorophenyl(pyrazine-N1)tin | Furlani C., Mattogno G., Polzonetti G., Barbieri R., Rivarola E., Silvestri A. | Inorg. Chim. Acta 52, 23 (1981) | [8 empty] | No |  |  |  | Internal hydrocarbon | Reliable, with two-point correction of energy scale
N | 1s | 399.8 | [Mo2Cl4((C5H5N)NHCH3)2] | tetrachlorobis(2-pyridinemethanamine-N1,N2)dimolybdenum | Edwards D.A., Uden G., Mialki W.S., Walton R.A. | Inorg. Chim. Acta 40, 25 (1980) | [8 empty] | No |  |  |  | Internal hydrocarbon | Reliable, with two-point correction of energy scale
N | 1s | 399.2 | [Mo2Cl4(C4H4N2)2] | tetrachlorobis(pyrazine-N')dimolybdenum | Edwards D.A., Uden G., Mialki W.S., Walton R.A. | Inorg. Chim. Acta 40, 25 (1980) | [8 empty] | No |  |  |  | Internal hydrocarbon | Reliable, with two-point correction of energy scale
N | 1s | 400.9 | [SnCl4(C4H4N2)] | tetrachloro(pyridazine-N)tin | Furlani C., Mattogno G., Polzonetti G., Barbieri R., Rivarola E., Silvestri A. | Inorg. Chim. Acta 52, 23 (1981) | [8 empty] | No |  |  |  | Internal hydrocarbon | Reliable, with two-point correction of energy scale
N | 1s | 401.1 | [SnCl4(C4H4N2)2] | tetrachlorobis(pyrazine-N')tin | Furlani C., Mattogno G., Polzonetti G., Barbieri R., Rivarola E., Silvestri A. | Inorg. Chim. Acta 52, 23 (1981) | [8 empty] | No |  |  |  | Internal hydrocarbon | Reliable, with two-point correction of energy scale
N | 1s | 400.5 | [CoCl(NH3)(CH3C(NOH)C(NO)CH3)2] | amminebis(2,3-butanedione dioximato-N,N')chlorocobalt | Burger K., Fluck E., Varhelyi C., Binder H., Speyer I. | Z. Anorg. Allg. Chem. 408, 304 (1974) | [8 empty] | No |  |  |  | Internal hydrocarbon | Reliable
N | 1s | 400.5 | [CuCl(C7H6N2S)] | chloro(1,3-dihydrido-2H-benzimidazole-2-thione-S)copper | Yoshida T. | Bull. Chem. Soc. Jpn. 53, 1449 (1980) | [8 empty] | No |  |  |  | Internal hydrocarbon | Reliable, with two-point correction of energy scale
N | 1s | 398.5 | [ReCl(N2)((C6H5)2PCH2P(C6H5)2)2] | chloro(dinitrogen)bis(methylenebis(diphenylphosphine-P,P'))rhenium | Folkesson B. | Acta Chem. Scand. 27, 287 (1973) | [8 empty] | No |  |  | Pt=71.1 | Conductor |  | thin film
N | 1s | 400.4 | [ReCl(N2)((C6H5)2PCH2P(C6H5)2)2] | chloro(dinitrogen)bis(methylenebis(diphenylphosphine-P,P'))rhenium | Folkesson B. | Acta Chem. Scand. 27, 287 (1973) | [8 empty] | No |  |  | Pt=71.1 | Conductor |  | thin film
N | 1s | 399.3 | [Co(C9H6NO)2] | bis(8-quinolinolato-N1,O8)cobalt | Yoshida T., Sawada S. | Bull. Chem. Soc. Jpn. 47, 1024 (1974) | [8 empty] | No |  |  |  | Internal hydrocarbon | Reliable, with two-point correction of energy scale
N | 1s | 400 | [Co((C5H11)2NC(S)S)3] | tris(dipentylcarbamodithioato-S,S')cobalt | Zhumadilov E.K., Markova E.I., Nefedov V.I. | Koord. Khim. 4, 997 (1978) | [8 empty] | No |  |  |  | Internal hydrocarbon | Reliable, with two-point correction of energy scale
N | 1s | 400.5 | [Co(NO)(C6H5C(O)CHC(S)C6H5)2] | bis(1,3-diphenyl-3-thioxo-1-propanonato-O,S)nitrosylcobalt | Thomas V.P., Beyer L., Hennig K., Hoyer E., Nefedov V.I., Zumadilov E.K. | Z. Anorg. Allg. Chem. 437, 299 (1977) | [8 empty] | No |  |  |  | Internal hydrocarbon | Reliable, with two-point correction of energy scale
N | 1s | 400.1 | [CoCl2(H2NC(S)NH2)2] | dichlorobis(thiourea-S)cobalt | Srinivasan R., Walton R.A. | Inorg. Chim. Acta 25, L85 (1977) | [8 empty] | No |  |  |  | Adventitious carbon | Reliable, with two-point correction of energy scale
N | 1s | 399.7 | [Cr(CO)5NH3] | ammine(pentacarbonyl)chromium | Biner H., Sellman D. | Z. Naturforsch. B 33, 173 (1978) | [8 empty] | No |  |  |  | Adventitious carbon | Reliable, with two-point correction of energy scale
N | 1s | 399.5 | [Cr(CO)5NH3] | ammine(pentacarbonyl)chromium | Barber M., Connor J.A., Guest M.F., Hall M.B., Hillier I.N., Meredith W.N.E. | Discuss. Faraday Soc. 54, 220 (1972) | [8 empty] | No |  |  | Au | Co-condensed hydrocarbon | Reliable, with two-point correction of energy scale | vapor deposited
N | 1s | 399.3 | [CuCl2(C2N5H7)2] | dichlorobis(diguanide)copper | Swartz W.E., Alfonso R.A. | J. Electron Spectrosc. Relat. Phenom. 4, 351 (1974) | [8 empty] | No |  |  |  | Adventitious carbon | Two-point correction of energy scale
N | 1s | 399.7 | [Cu(-C-6H5N3)] | copper benzotriazole surface polymer | Chadwick D., Hashemi T. | Corros. Sci. 18, 39 (1978) | [8 empty] | No |  |  |  | Internal hydrocarbon | Reliable, with two-point correction of energy scale
N | 1s | 399.6 | [Cu(-C-6H5N3)] | copper benzotriazole surface polymer(percipitated) | Chadwick D., Hashemi T. | Corros. Sci. 18, 39 (1978) | [8 empty] | No |  |  |  | Internal hydrocarbon | Reliable, with two-point correction of energy scale
N | 1s | 400 | [CuCl(C6H5NHC(S)NHC6H5)] | chloro(N,N'-diphenylthiourea-S)copper | Petrukhin O.M., Nefedov V.I., Salyn Y.V., Shevchenko V.N. | Zh. Neorg. Khimii 19, 1418 (1974) | [8 empty] | No |  |  |  | Internal hydrocarbon | Reliable, with two-point correction of energy scale
N | 1s | 400.4 | [Cu(H2NC(O)NHC(O)NH2)2]Cl2 | bis(imidodicarboniadiamide-O,O')copper dichloride | Yoshida T., Yamasaki K., Sawada S. | Bull. Chem. Soc. Jpn. 51, 1561 (1978) | [8 empty] | No |  |  |  | Adventitious carbon | Reliable, with two-point correction of energy scale
N | 1s | 401.8 | [Fe(CO)2(NO)2] | dicarbonyldinitritoiron | Barber M., Connor J.A., Guest M.F., Hall M.B., Hillier I.N., Meredith W.N.E. | Discuss. Faraday Soc. 54, 220 (1972) | [8 empty] | No |  |  | Au | Co-condensed hydrocarbon | Reliable, with two-point correction of energy scale | vapor deposited
N | 1s | 398.2 | [Fe(NCS)2(C6H4(As(CH3)2)2)2] | bis(1,2-phenylenebis(dimethylarsine)-As,As)bis(thiocyanato-N)iron | Brant P., Feltham R.D. | Inorg. Chem. 19, 2673 (1980) | [8 empty] | No |  |  |  | Internal hydrocarbon | Reliable, with two-point correction of energy scale
N | 1s | 399.5 | [Fe(NO)I(C6H4(As(CH3)2)2)]I | iodonitrosyl(1,2-phenylenebis(dimethylarsine)-As,As)iron iodide | Brant P., Feltham R.D. | Inorg. Chem. 19, 2673 (1980) | [8 empty] | No |  |  |  | Internal hydrocarbon | Reliable, with two-point correction of energy scale
N | 1s | 403.2 | [FeCl(NO2)(C6H4(As(CH3)2)2)] | chloronitrito(1,2-phenylenebis(dimethylarsine)-As,As)iron | Brant P., Feltham R.D. | Inorg. Chem. 19, 2673 (1980) | [8 empty] | No |  |  |  | Internal hydrocarbon | Reliable, with two-point correction of energy scale
N | 1s | 399.95 | [CoHBr2(CH3C(NOH)C(NO)CH3)2] | dibromobis((2,3-butanedione dioximato)-N,N')hydridocobalt | Burger K., Fluck E., Varhelyi C., Binder H., Speyer I. | Z. Anorg. Allg. Chem. 408, 304 (1974) | [8 empty] | No |  |  |  | Internal hydrocarbon | Reliable
N | 1s | 400.6 | [CoHCl(CN)(CH3C(NOH)C(NO)CH3)2] | bis((2,3-butanedione dioximato)-N,N')chlorocyanohydridocobalt | Burger K., Fluck E., Varhelyi C., Binder H., Speyer I. | Z. Anorg. Allg. Chem. 408, 304 (1974) | [8 empty] | No |  |  |  | Internal hydrocarbon | Reliable
N | 1s | 400.1 | [CoHI(CN)(CH3C(NOH)C(NO)CH3)2] | bis((2,3-butanedione dioximato)-N,N')cyanohydridoiodocobalt | Burger K., Fluck E., Varhelyi C., Binder H., Speyer I. | Z. Anorg. Allg. Chem. 408, 304 (1974) | [8 empty] | No |  |  |  | Internal hydrocarbon | Reliable
N | 1s | 400.4 | [CoHCl2(CH3C(NOH)C(NO)CH3)2] | bis((2,3-butanedione dioximato)-N,N')dichlorohydridocobalt | Burger K., Fluck E., Varhelyi C., Binder H., Speyer I. | Z. Anorg. Allg. Chem. 408, 304 (1974) | [8 empty] | No |  |  |  | Internal hydrocarbon | Reliable
N | 1s | 400 | [CoHI2(CH3C(NOH)C(NO)CH3)2] | bis((2,3-butanedione dioximato)-N,N')hydrido(diiodo)cobalt | Burger K., Fluck E., Varhelyi C., Binder H., Speyer I. | Z. Anorg. Allg. Chem. 408, 304 (1974) | [8 empty] | No |  |  |  | Internal hydrocarbon | Reliable
N | 1s | 400.7 | [CoHCl(NO2)(CH3C(NOH)C(NO)CH3)2] | bis((2,3-butanedione dioximato)-N,N')chlorohydrido(nitrito-N)cobalt | Burger K., Fluck E., Varhelyi C., Binder H., Speyer I. | Z. Anorg. Allg. Chem. 408, 304 (1974) | [8 empty] | No |  |  |  | Internal hydrocarbon | Reliable
N | 1s | 399.9 | [CoHI(NO2)(CH3C(NOH)C(NO)CH3)2] | bis((2,3-butanedione dioximato)-N,N')hydrido(iodo)(nitrito-N)cobalt | Burger K., Fluck E., Varhelyi C., Binder H., Speyer I. | Z. Anorg. Allg. Chem. 408, 304 (1974) | [8 empty] | No |  |  |  | Internal hydrocarbon | Reliable
N | 1s | 400.4 | [Cu(HSCH2CHNH2COO)] | (L-cysteinato-N,O,S)copper | Llopiz P., Maire J.-C. | Bull. Soc. Chim. Fr. 457 (1979) | [8 empty] | No |  |  |  | Gold | Two-point correction of energy scale
N | 1s | 400 | [Hg(H2NC(O)NHC(O)NH2)2]Cl2 | bis(imidodicarboniadiamide-O,O')mercury dichloride | Yoshida T., Yamasaki K., Sawada S. | Bull. Chem. Soc. Jpn. 51, 1561 (1978) | [8 empty] | No |  |  |  | Adventitious carbon | Reliable, with two-point correction of energy scale
N | 1s | 401 | [SnI4(C4H4N2)] | tetraiodo(pyridazine-N)tin | Furlani C., Mattogno G., Polzonetti G., Barbieri R., Rivarola E., Silvestri A. | Inorg. Chim. Acta 52, 23 (1981) | [8 empty] | No |  |  |  | Internal hydrocarbon | Reliable, with two-point correction of energy scale
N | 1s | 399.8 | [CoI(NH3)(CH3C(NOH)C(NO)CH3)2] | amminebis(2,3-butanedione dioximato-N,N')iodocobalt | Burger K., Fluck E., Varhelyi C., Binder H., Speyer I. | Z. Anorg. Allg. Chem. 408, 304 (1974) | [8 empty] | No |  |  |  | Internal hydrocarbon | Reliable
N | 1s | 399.1 | [IrCl(N2)(P(C6H5)3)2] | chloro(dinitrogen)bis(triphenylphosphine)iridium | Folkesson B. | Acta Chem. Scand. 27, 287 (1973) | [8 empty] | No |  |  | Pt=71.1 | Conductor |  | thin film
N | 1s | 400.5 | [IrCl(N2)(P(C6H5)3)2] | chloro(dinitrogen)bis(triphenylphosphine)iridium | Folkesson B. | Acta Chem. Scand. 27, 287 (1973) | [8 empty] | No |  |  | Pt=71.1 | Conductor |  | thin film
N | 1s | 403.3 | K2[Rh2(HCOO)4(NO2)2] | dipotassium tetrakis(formato-O,O')bis(nitrito-N)dirhodate | Nefedov V.I., Salyn Y.V., Baranovski I.B., Majorova A.G. | Zh. Neorg. Khimii 25, 216 (1980) | [8 empty] | No |  |  |  | Adventitious carbon | Reliable, with two-point correction of energy scale
N | 1s | 399.8 | K2[Cu(HNC(O)NHC(O)NH)2] | dipotassium bis(biuret)cuprate | Brown D.G., Weser U. | Z. Naturforsch. B 34, 989 (1979) | [8 empty] | No |  |  |  | Adventitious carbon | Reliable, with two-point correction of energy scale
N | 1s | 397.3 | K2[Ni(SCN)4] | dipotassium tetrakis(thiocyanato)nickelate | Folkesson B., Larsson R. | J. Electron Spectrosc. Relat. Phenom. 26, 157 (1982) | [8 empty] | No |  |  |  | K2p3=292.2
N | 1s | 399.5 | K2[Ni(NHC(O)NHC(O)NH)2] | dipotassium bis(biuret)nickelate | Brown D.G., Weser U. | Z. Naturforsch. B 34, 989 (1979) | [8 empty] | No |  |  |  | Adventitious carbon | Reliable, with two-point correction of energy scale
N | 1s | 398.5 | K3[Ir(CN)6] | tripotassium hexacyanoiridate | Inoue H., Fluck E. | Z. Naturforsch. B 39, 185 (1984) | [8 empty] | No |  |  | Au4f7=84.00 | Gold | Two-point correction of energy scale
N | 1s | 398.4 | K3[Rh(CN)6] | tripotassium hexacyanorhodate | Inoue H., Fluck E. | Z. Naturforsch. B 39, 185 (1984) | [8 empty] | No |  |  | Au4f7=84.00 | Gold | Two-point correction of energy scale
N | 1s | 398.2 | K3[Co(CN)6] | tripotassium hexacyanocobaltate(III) | Inoue H., Fluck E. | Z. Naturforsch. B 39, 185 (1984) | [8 empty] | No |  |  | Au4f7=84.00 | Gold | Two-point correction of energy scale
N | 1s | 399.6 | K3[Co(CN)6] | tripotassium hexacyanocobaltate(III) | Vannerberg N.G. | Chem. Scr. 9, 122 (1976) | [8 empty] | No |  |  |  | Gold | Two-point correction of energy scale
N | 1s | 399.5 | K3[Co(SCH2CH(NH2)COO)3] | tripotassium tris(L-cysteinato-N,O)cobaltate | Srinivasan V., Stieffel E.I., Elsberry A., Walton R.A. | J. Am. Chem. Soc. 101, 2612 (1979) | [8 empty] | No |  |  |  | Internal hydrocarbon | Reliable, with two-point correction of energy scale
N | 1s | 397.5 | K3[Cr(CN)6] | tripotassium hexacyanochromate(III) | Vannerberg N.G. | Chem. Scr. 9, 122 (1976) | [8 empty] | No |  |  |  | Gold | Two-point correction of energy scale
N | 1s | 397.65 | K3[Cr(CN)6] | tripotassium hexacyanochromate(III) | Zeller M.V., Hayes R.G. | Chem. Phys. Lett. 10, 610 (1971) | [8 empty] | No |  |  |  | Gold | Two-point correction of energy scale
N | 1s | 398.1 | K3[Fe(CN)6] | tripotassium hexacyanoferrate | Vannerberg N.G. | Chem. Scr. 9, 122 (1976) | [8 empty] | No |  |  |  | Gold | Two-point correction of energy scale
N | 1s | 398.3 | K3[Mn(CN)6] | tripotassium hexacyanomanganate(III) | Vannerberg N.G. | Chem. Scr. 9, 122 (1976) | [8 empty] | No |  |  |  | Gold | Two-point correction of energy scale
N | 1s | 403.8 | K4[(Os(O2)(NO2)2)2O2].6H2O | tetrapotassium bis(dinitritodioxoosmate) dioxide hexahydrate | Link'o I.V., Zaitsev B.E., Molodkin A.K., Ivanova T.M., Linko R.V. | Zh. Neorg. Khimii 28, 1520 (1983) | [8 empty] | No |  |  |  | Adventitious carbon | Reliable, with two-point correction of energy scale
N | 1s | 398.5 | K4[V(CN)6] | tetrapotassium hexacyanovanadate | Vannerberg N.G. | Chem. Scr. 9, 122 (1976) | [8 empty] | No |  |  |  | Gold | Two-point correction of energy scale
N | 1s | 399.6 | K[Cu(HNC(O)NHC(O)NH)2] | potassium bis(biuret)cuprate | Brown D.G., Weser U. | Z. Naturforsch. B 34, 989 (1979) | [8 empty] | No |  |  |  | Adventitious carbon | Reliable, with two-point correction of energy scale
N | 1s | 399.5 | K[Ni(NHC(O)NHC(O)NH)2] | potassium bis(biuret)nickelate | Brown D.G., Weser U. | Z. Naturforsch. B 34, 989 (1979) | [8 empty] | No |  |  |  | Adventitious carbon | Reliable, with two-point correction of energy scale
N | 1s | 399.1 | KOCN | potassium cyanate | Hendrickson D.N., Hollander J.M., Jolly W.L. | Inorg. Chem. 8, 2642 (1969) | [8 empty] | No |  |  |  | Adventitious carbon | Reliable, with two-point correction of energy scale
N | 1s | 397.9 | KOCN | potassium cyanate | Folkesson B. | Acta Chem. Scand. 27, 287 (1973) | [8 empty] | No |  |  | Pt=71.1 | Conductor |  | thin film
N | 1s | 403.5 | K[Rh(C2H3O2)2(NO2)] | potassium bis(acetato)(nitrito-N)rhodate | Salyn Y.V., Nefedov V.I., Makarova A.G., Kuznetsova G.N. | Zh. Neorg. Khimii 23, 829 (1978) | [8 empty] | No |  |  |  | Internal hydrocarbon | Reliable, with two-point correction of energy scale
N | 1s | 399.3 | KSCN | potassium thiocyanate | Hendrickson D.N., Hollander J.M., Jolly W.L. | Inorg. Chem. 8, 2642 (1969) | [8 empty] | No |  |  |  | Adventitious carbon | Reliable, with two-point correction of energy scale
N | 1s | 399.2 | [(C6H5)2P((CH3)2NCH2CH2)] | (N,N-dimethylethanamine)diphenylphosphine | Swartz W.E., Gray R.C., Carver J.C., Taylor R.C., Hercules D.M. | Spectrochim Acta A 30, 1561 (1974) | [8 empty] | No |  |  |  | Internal hydrocarbon | Reliable, with two-point correction of energy scale
N | 1s | 401 | [(C6H5)2P((CH3)2NCH2CH2)]HBr | (N,N-dimethylethanamine)diphenylphosphine hydrogen bromide | Swartz W.E., Gray R.C., Carver J.C., Taylor R.C., Hercules D.M. | Spectrochim Acta A 30, 1561 (1974) | [8 empty] | No |  |  |  | Internal hydrocarbon | Reliable, with two-point correction of energy scale
N | 1s | 401.4 | C21H28ClNO | methadone hydrochloride | Saethre L.J., Carlson T.A., Kaufman J.J., Koski W.S. | Molec. Pharm. 11, 492 (1975) | [8 empty] | No |  |  |  | Adventitious carbon | Reliable, with two-point correction of energy scale
N | 1s | 400.2 | [Mn(H2NC(O)NHC(O)NH2)2]Cl2 | bis(imidodicarboniadiamide-O,O')manganese dichloride | Yoshida T., Yamasaki K., Sawada S. | Bull. Chem. Soc. Jpn. 51, 1561 (1978) | [8 empty] | No |  |  |  | Adventitious carbon | Reliable, with two-point correction of energy scale
N | 1s | 399.8 | [MoBr(CO)2(C3H5)(NC5H4C5H4N)] | (2,2'-bipyridine-N,N')bromodicarbonyl(eta3-2-propyl)molybdenum | Brisdon B.J., Mialki W.S., Walton R.A. | J. Organometal. Chem. 187, 341 (1980) | [8 empty] | No |  |  |  | Internal hydrocarbon | Reliable, with two-point correction of energy scale
N | 1s | 399.3 | [MoI(CO)2(C3H5)(NC5H4C5H4N)] | (2,2'-bipyridine-N,N')dicarbonyliodo(eta3-2-propyl)molybdenum | Brisdon B.J., Mialki W.S., Walton R.A. | J. Organometal. Chem. 187, 341 (1980) | [8 empty] | No |  |  |  | Internal hydrocarbon | Reliable, with two-point correction of energy scale
N | 1s | 399.8 | [Mo(CO)2(C10H8N2)(P(C6H5)3)2] | (2,2'-bipyridine-N,N')dicarbonylbis(triphenylphosphine)molybdenum | Brisdon B.J., Mialki W.S., Walton R.A. | J. Organometal. Chem. 187, 341 (1980) | [8 empty] | No |  |  |  | Internal hydrocarbon | Reliable, with two-point correction of energy scale
N | 1s | 398.9 | [MoCl2(O2)(C10H8N2)] | (2,2'-bipyridine-N,N')dichlorodioxomolybdenum | Chatt J., Elson C.M., Leigh G.J., Connor J.A. | J. Chem. Soc. Dalton Trans. 1352 (1976) | [8 empty] | No |  |  |  | Internal hydrocarbon | Reliable, with two-point correction of energy scale
N | 1s | 399 | [MoCl3(C5H5N)3] | trichlorotris(pyridine)molybdenum | Chatt J., Elson C.M., Leigh G.J., Connor J.A. | J. Chem. Soc. Dalton Trans. 1352 (1976) | [8 empty] | No |  |  |  | Internal hydrocarbon | Reliable, with two-point correction of energy scale
N | 1s | 399.1 | [MoCl3(O2)(C10H8N2)] | (2,2'-bipyridine-N,N')trichlorodioxomolybdenum | Chatt J., Elson C.M., Leigh G.J., Connor J.A. | J. Chem. Soc. Dalton Trans. 1352 (1976) | [8 empty] | No |  |  |  | Internal hydrocarbon | Reliable, with two-point correction of energy scale
N | 1s | 398.6 | [MoCl4(O2)(C10H8N2)] | (2,2'-bipyridine-N,N')tetrachlorodioxomolybdenum | Chatt J., Elson C.M., Leigh G.J., Connor J.A. | J. Chem. Soc. Dalton Trans. 1352 (1976) | [8 empty] | No |  |  |  | Internal hydrocarbon | Reliable, with two-point correction of energy scale
N | 1s | 399.1 | Na(NH2C6H4COO) | sodium 2-aminobenzoate | Yoshida T. | Bull. Chem. Soc. Jpn. 53, 1327, (1980) | [8 empty] | No |  |  |  | Internal hydrocarbon | Reliable, with two-point correction of energy scale
N | 1s | 397.4 | Na2[Fe(CN)3(NO)] | disodium tricyano(nitrosyl)ferrate | Yatsimirskii K.B., Nemoshalenko V.V., Nazarenko Y.P., Aleshin V.G., Zhilinskaya V.V., Tomashevsky N.A. | J. Electron Spectrosc. Relat. Phenom. 10, 239 (1977) | [8 empty] | No |  |  | Au,Fe=707.1 | Gold | Reliable, with two-point correction of energy scale
N | 1s | 402.7 | Na2[Fe(CN)3(NO)] | disodium tricyano(nitrosyl)ferrate | Yatsimirskii K.B., Nemoshalenko V.V., Nazarenko Y.P., Aleshin V.G., Zhilinskaya V.V., Tomashevsky N.A. | J. Electron Spectrosc. Relat. Phenom. 10, 239 (1977) | [8 empty] | No |  |  | Au,Fe=707.1 | Gold | Reliable, with two-point correction of energy scale
N | 1s | 396.8 | Na3[Fe(CN)5].H2O | trisodium pentacyanoferrate | Yatsimirskii K.B., Nemoshalenko V.V., Nazarenko Y.P., Aleshin V.G., Zhilinskaya V.V., Taldenko Y.D. | Dokl. Akad. Nauk SSSR:Phys. Chem. 217, 835 (1974) | [8 empty] | No |  |  | Au | Gold | Two-point correction of energy scale
N | 1s | 399.8 | Na3[Fe(CN)5(N2H4)] | trisodium pentacyano(hydrazine)ferrate | Yatsimirskii K.B., Nemoshalenko V.V., Nazarenko Y.P., Aleshin V.G., Zhilinskaya V.V., Tomashevsky N.A. | J. Electron Spectrosc. Relat. Phenom. 10, 239 (1977) | [8 empty] | No |  |  | Au,Fe=707.1 | Gold | Reliable, with two-point correction of energy scale
N | 1s | 397.2 | Na3[Fe(CN)5(N2H4)] | trisodium pentacyano(hydrazine)ferrate | Yatsimirskii K.B., Nemoshalenko V.V., Nazarenko Y.P., Aleshin V.G., Zhilinskaya V.V., Tomashevsky N.A. | J. Electron Spectrosc. Relat. Phenom. 10, 239 (1977) | [8 empty] | No |  |  | Au,Fe=707.1 | Gold | Reliable, with two-point correction of energy scale
N | 1s | 396.9 | Na3[Fe(CN)5(N2O)] | trisodium pentacyano(dinitrogenoxo)ferrate | Yatsimirskii K.B., Nemoshalenko V.V., Nazarenko Y.P., Aleshin V.G., Zhilinskaya V.V., Tomashevsky N.A. | J. Electron Spectrosc. Relat. Phenom. 10, 239 (1977) | [8 empty] | No |  |  | Au,Fe=707.1 | Gold | Reliable, with two-point correction of energy scale
N | 1s | 397 | Na3[Fe(CN)5(NH3)] | trisodium ammine(pentacyano)ferrate | Yatsimirskii K.B., Nemoshalenko V.V., Nazarenko Y.P., Aleshin V.G., Zhilinskaya V.V., Tomashevsky N.A. | J. Electron Spectrosc. Relat. Phenom. 10, 239 (1977) | [8 empty] | No |  |  | Au,Fe=707.1 | Gold | Reliable, with two-point correction of energy scale
N | 1s | 401.2 | Na3[Fe(CN)5(NH3)] | trisodium ammine(pentacyano)ferrate | Yatsimirskii K.B., Nemoshalenko V.V., Nazarenko Y.P., Aleshin V.G., Zhilinskaya V.V., Tomashevsky N.A. | J. Electron Spectrosc. Relat. Phenom. 10, 239 (1977) | [8 empty] | No |  |  | Au,Fe=707.1 | Gold | Reliable, with two-point correction of energy scale
N | 1s | 396.6 | Na4[Fe(CN)5(NO2)] | tetrasodium pentacyano(nitrito-N)ferrate | Yatsimirskii K.B., Nemoshalenko V.V., Nazarenko Y.P., Aleshin V.G., Zhilinskaya V.V., Tomashevsky N.A. | J. Electron Spectrosc. Relat. Phenom. 10, 239 (1977) | [8 empty] | No |  |  | Au,Fe=707.1 | Gold | Reliable, with two-point correction of energy scale
N | 1s | 404.3 | Na4[Fe(CN)5(NO2)] | tetrasodium pentacyano(nitrito-N)ferrate | Yatsimirskii K.B., Nemoshalenko V.V., Nazarenko Y.P., Aleshin V.G., Zhilinskaya V.V., Tomashevsky N.A. | J. Electron Spectrosc. Relat. Phenom. 10, 239 (1977) | [8 empty] | No |  |  | Au,Fe=707.1 | Gold | Reliable, with two-point correction of energy scale
N | 1s | 397.6 | Na4[Mn(CN)6] | tetrasodium hexacyanomanganate(II) | Vannerberg N.G. | Chem. Scr. 9, 122 (1976) | [8 empty] | No |  |  |  | Gold | Two-point correction of energy scale
N | 1s | 397.8 | NaSCN | sodium thiocyanate | Folkesson B. | Acta Chem. Scand. 27, 287 (1973) | [8 empty] | No |  |  | Pt=71.1 | Conductor |  | thin film
N | 1s | 398.6 | C19H21NO3 | nalorphine | Saethre L.J., Carlson T.A., Kaufman J.J., Koski W.S. | Molec. Pharm. 11, 492 (1975) | [8 empty] | No |  |  |  | Adventitious carbon | Reliable, with two-point correction of energy scale
N | 1s | 401.3 | C19H22ClNO3 | nalorphine hydrochloride | Saethre L.J., Carlson T.A., Kaufman J.J., Koski W.S. | Molec. Pharm. 11, 492 (1975) | [8 empty] | No |  |  |  | Adventitious carbon | Reliable, with two-point correction of energy scale
N | 1s | 398.5 | [Nb6I8(CH3NH2)6] | octa-mu3-iodohexakis(methanamine)hexaniobium | Geyer-Lippmann J., Simon A., Stollmaier F. | Z. Anorg. Allg. Chem. 516, 55 (1984) | [8 empty] | No |  |  |  | Adventitious carbon | Reliable, with two-point correction of energy scale
N | 1s | 399.4 | [Ni(C10H8N2)(P(C6H5)3)2] | (2,2'-bipyridine-N,N')bis(triphenylphosphine)nickel | Nefedov V.I., Salin J.V., Walther D., Uhlig E., Dinjus E. | Z. Chem. 17, 191 (1977) | [8 empty] | No |  |  |  | Internal hydrocarbon | Reliable, with two-point correction of energy scale
N | 1s | 399.7 | [Ni(-C-6H5N3)n] | nickel benzotriazole surface polymer | Chadwick D., Hashemi T. | Corros. Sci. 18, 39 (1978) | [8 empty] | No |  |  |  | Internal hydrocarbon | Reliable, with two-point correction of energy scale
N | 1s | 399.3 | [NiCl3(C12H7N2)3] | trichlorotris(1,10-diazaanthracene)nickel | Maitogno G.M., Zanoni R., Guisto D., Russo G., Sisti, L. | Inorg. Chim. Acta 104, 9 (1985) | [8 empty] | No |  |  |  | Internal hydrocarbon | Reliable, with two-point correction of energy scale
N | 1s | 398.5 | [Ni((C6H5CO)(C2H5)NC(S)S)2] | bis(ethyl(benzoyl(carbamodithioato-O,S')))nickel | Beyer L., Kirmse R., Stach J., Szargan R., Hoyer E. | Z. Anorg. Allg. Chem. 476, 7 (1981) | [8 empty] | No |  |  |  | Internal hydrocarbon | Reliable, with two-point correction of energy scale
N | 1s | 399.5 | [NiCl2(O2)(C10H8N2)] | (2,2'-bipyridine-N,N')dichlorodioxonickel | Nefedov V.I., Salin J.V., Walther D., Uhlig E., Dinjus E. | Z. Chem. 17, 191 (1977) | [8 empty] | No |  |  |  | Internal hydrocarbon | Reliable, with two-point correction of energy scale
N | 1s | 401 | [Co(NO)(NCC(S)C(S)CN)(CH2CH2)(P(C6H5)2)2] | (2,3-dimercapto-1,4-dinitrilato-2-butene-S,S")ethanediylbis((diphenylphosphine)-P,P')nitrosylcobalt | Thomas P. | Z. Anorg. Allg. Chem. 477, 144 (1981) | [8 empty] | No |  |  |  | Internal hydrocarbon | Reliable, with two-point correction of energy scale
N | 1s | 401 | [Co(NO)(NCC(S)C(S)CN)(P(C6H5)3)2] | (2,3-dimercapto-1,4-dinitrilato-2-butene-S,S')nitrosylbis(triphenylphosphine)cobalt | Thomas P. | Z. Anorg. Allg. Chem. 477, 144 (1981) | [8 empty] | No |  |  |  | Internal hydrocarbon | Reliable, with two-point correction of energy scale
N | 1s | 401.1 | [Fe(NO)(NCC(S)C(S)CN)(CH2CH2)(P(C6H5)2)2] | (2,3-dimercapto-1,4-dinitrilato-2-butene-S,S")ethanediylbis((diphenylphosphine)-P,P')nitrosyliron | Thomas P. | Z. Anorg. Allg. Chem. 477, 144 (1981) | [8 empty] | No |  |  |  | Internal hydrocarbon | Reliable, with two-point correction of energy scale
N | 1s | 400.2 | [P(C6H5)2NO]F2 | nitrosyldiphenylphosphorane difluoride | Fluck E., Weber D. | Z. Anorg. Allg. Chem. 412, 47 (1975) | [8 empty] | No |  |  |  | Internal hydrocarbon | Reliable, with two-point correction of energy scale
N | 1s | 398.7 | [Pb(C7H4N2S)] | 2H-benzimidazole-(1,3-dihydrido-2-thione)lead | Yoshida T. | Bull. Chem. Soc. Jpn. 53, 1449 (1980) | [8 empty] | No |  |  |  | Internal hydrocarbon | Reliable, with two-point correction of energy scale
N | 1s | 399.7 | [Pb(C6H5C(O)NC(S)N(C2H5)2)2] | bis(N-((diethylamino)thioxomethyl)benzamidato-O,S)lead | Salyn J.V., Zumadilov E.K., Nefedov V.I., Scheibe R., Leonhardt G., Beyer L., Hoyer E. | Z. Anorg. Allg. Chem. 432, A275, (1977) | [8 empty] | No |  |  |  | Internal hydrocarbon | Reliable, with two-point correction of energy scale
N | 1s | 398.2 | [Pb(C6H5C(O)NC(S)N(C2H5)2)2] | bis(N-((diethylamino)thioxomethyl)benzamidato-O,S)lead | Salyn J.V., Zumadilov E.K., Nefedov V.I., Scheibe R., Leonhardt G., Beyer L., Hoyer E. | Z. Anorg. Allg. Chem. 432, A275, (1977) | [8 empty] | No |  |  |  | Internal hydrocarbon | Reliable, with two-point correction of energy scale
N | 1s | 398.5 | [Pb(SC(SC2H5)NC(C6H5)O)2] | bis(ethylbenzoylcarbanodithioato-O,S)lead | Beyer L., Kirmse R., Stach J., Szargan R., Hoyer E. | Z. Anorg. Allg. Chem. 476, 7 (1981) | [8 empty] | No |  |  |  | Internal hydrocarbon | Reliable, with two-point correction of energy scale
N | 1s | 399.9 | [Pd(C9H6NO)2] | bis(8-quinolinolato-N1,O8)palladium | Yoshida T. | Bull. Chem. Soc. Jpn. 53, 1327, (1980) | [8 empty] | No |  |  |  | Internal hydrocarbon | Reliable, with two-point correction of energy scale
N | 1s | 401 | C5H11NO2S | 3-mercapto-D-valine | Srinivasan V., Stieffel E.I., Elsberry A., Walton R.A. | J. Am. Chem. Soc. 101, 2612 (1979) | [8 empty] | No |  |  |  | Internal hydrocarbon | Reliable, with two-point correction of energy scale
N | 1s | 399.3 | [P(C6H5)2CN] | cyanodiphenylphosphine | Fluck E., Weber D. | Z. Naturforsch. B 29, 603 (1974) | [8 empty] | No |  |  |  | Internal hydrocarbon | Reliable, with two-point correction of energy scale
N | 1s | 399 | [P(N(CH3)2)(C6H5)2] | (N,N-dimethylamide-P,P-diphenyl)phosphine | Grimblot J., Bonnelle J. P., Mortreux A., Petit F. | Inorg. Chim. Acta 34, 29 (1979) | [8 empty] | No |  |  |  | Internal hydrocarbon | Reliable, with two-point correction of energy scale | liquid
N | 1s | 398.7 | [(N(CH3)2)2P(C6H5)] | bis(dimethylamide)phenylphosphine | Grimblot J., Bonnelle J. P., Mortreux A., Petit F. | Inorg. Chim. Acta 34, 29 (1979) | [8 empty] | No |  |  |  | Internal hydrocarbon | Reliable, with two-point correction of energy scale | liquid
N | 1s | 400.1 | [Pt(C9H6NO)2] | bis(8-quinolinolato-N1,O8)platinum | Yoshida T. | Bull. Chem. Soc. Jpn. 53, 1327, (1980) | [8 empty] | No |  |  |  | Internal hydrocarbon | Reliable, with two-point correction of energy scale
N | 1s | 400.6 | [Pt(CH3C(NOH)C(NO)CH3)2] | bis(1,2-butanedione dioximato)platinum | Yoshida T. | Bull. Chem. Soc. Jpn. 51, 3257 (1978) | [8 empty] | No |  |  |  | Internal hydrocarbon | Reliable, with two-point correction of energy scale
N | 1s | 399.4 | [Pt2I2(CH3C(O)NH)4] | tetrakis(acetamidato-N)diiododiplatinum | Nefedov V.I., Salyn Y.V., Baranovski I.B., Majorova A.G. | Zh. Neorg. Khimii 25, 216 (1980) | [8 empty] | No |  |  |  | Internal hydrocarbon | Reliable, with two-point correction of energy scale
N | 1s | 406.8 | [Pt2(NO3)2(CH3C(O)NH)4] | tetrakis(acetamidato-N)bis(nitrato-O)diplatinum | Nefedov V.I. | Koord. Khim. 4, 1285 (1978) | [8 empty] | No |  |  |  | Adventitious carbon | Reliable, with two-point correction of energy scale
N | 1s | 399.3 | [Pt2Cl2(CH3C(O)NH)4] | tetrakis(acetamidato-N)dichlorodiplatinum | Nefedov V.I., Salyn Y.V., Baranovski I.B., Majorova A.G. | Zh. Neorg. Khimii 25, 216 (1980) | [8 empty] | No |  |  |  | Internal hydrocarbon | Reliable, with two-point correction of energy scale
N | 1s | 400.4 | [PtCl2(NH(C6H5)NHC(S)SCH3)2] | dichlorobis(methyl-2-phenylhydrazinecarbodithioate-S')platinum | Battistoni C., Guiliani A.M., Paparazzo E., Tarli F. | J. Chem. Soc. Dalton Trans. 1293 (1984) | [8 empty] | No |  |  |  | Adventitious carbon | Reliable, with two-point correction of energy scale
N | 1s | 399.6 | [Rh2(CH3COO)4(C5H5N)2] | tetrakis(mu-(acetato-O,O'))bis(pyridine)dirhodium | Nefedov V.I., Salyn Y.V., Baranovski I.B., Majorova A.G. | Zh. Neorg. Khimii 25, 216 (1980) | [8 empty] | No |  |  |  | Internal hydrocarbon | Reliable, with two-point correction of energy scale
N | 1s | 399.6 | [Rh2(CH3COO)4(C5H5N)2] | tetrakis(mu-(acetato-O,O'))bis(pyridine)dirhodium | Nefedov V.I., Salyn Y.V., Majorova A.G., Nazarova L.A., Baranovski I.B. | Zh. Neorg. Khimii 19, 1353 (1974) | [8 empty] | No |  |  |  | Internal hydrocarbon | Reliable, with two-point correction of energy scale
N | 1s | 399.6 | [Rh2(CH3COO)4(C5H5N)2] | tetrakis(mu-(acetato-O,O'))bis(pyridine)dirhodium | Baranovski I.B., Golubnichaya M.A., Mazo G.Ya., Nefedov V.I., Salyn Ya.V., Shchelokov R.N. | Zh. Neorg. Khimii 21, 1085 (1976) | [8 empty] | No |  |  |  | Internal hydrocarbon | Reliable, with two-point correction of energy scale
N | 1s | 399.5 | [Rh2(CF3COO)4(C5H5N)2] | tetrakis(trifluoroacetato-O,O')bis(pyridine)dirhodium | Nefedov V.I., Salyn Y.V., Baranovski I.B., Majorova A.G. | Zh. Neorg. Khimii 25, 216 (1980) | [8 empty] | No |  |  |  | Internal hydrocarbon | Reliable, with two-point correction of energy scale
N | 1s | 403.3 | Cs2[Rh2Br(HCOO)4(NO2)] | dicesium bromotetrakis(formato-O,O')(nitrito-N)dirhodate | Nefedov V.I., Salyn Y.V., Majorova A.G., Nazarova L.A., Baranovski I.B. | Zh. Neorg. Khimii 19, 1353 (1974) | [8 empty] | No |  |  |  | Adventitious carbon | Reliable, with two-point correction of energy scale
N | 1s | 399.9 | [Rh2(HCOO)4(NH2C6H4COOH)2] | bis(aminobenzoicacid-N)tetrakis(mu-(formato-O,O'))dirhodium | Nefedov V.I., Salyn Y.V., Majorova A.G., Nazarova L.A., Baranovski I.B. | Zh. Neorg. Khimii 19, 1353 (1974) | [8 empty] | No |  |  |  | Internal hydrocarbon | Reliable, with two-point correction of energy scale
N | 1s | 399.8 | [Rh2(NH3)2(CH3COO)4] | tetrakis(mu-(acetato-O,O'))diamminedirhodium | Nefedov V.I., Salyn Y.V., Majorova A.G., Nazarova L.A., Baranovski I.B. | Zh. Neorg. Khimii 19, 1353 (1974) | [8 empty] | No |  |  |  | Internal hydrocarbon | Reliable, with two-point correction of energy scale
N | 1s | 399.6 | [Rh2(CH3COO)4(C5H4NCN)] | tetrakis(mu-(acetato-O,O'))(4-pyridinecarbonitrile-N1)dirhodium | Dennis A.M., Howard R.A., Kadish K.M., Bean J.L., Brace J., Winograd N. | Inorg. Chim. Acta 44, L139 (1980) | [8 empty] | No |  |  |  | Internal hydrocarbon | Reliable, with two-point correction of energy scale
N | 1s | 399.5 | [Rh2(C6H5COO)4(C5H5N)2] | tetrakis(mu-benzoato-O,O')bis(pyridine)dirhodium | Nefedov V.I., Salyn Y.V., Baranovski I.B., Majorova A.G. | Zh. Neorg. Khimii 25, 216 (1980) | [8 empty] | No |  |  |  | Internal hydrocarbon | Reliable, with two-point correction of energy scale
N | 1s | 399.6 | [Rh2(C6H5COS)4(C5H5N)2] | tetrakis(mu-benzenecarbothioato-O,S)bis(pyridine)dirhodium | Nefedov V.I., Salyn Y.V., Baranovski I.B., Majorova A.G. | Zh. Neorg. Khimii 25, 216 (1980) | [8 empty] | No |  |  |  | Internal hydrocarbon | Reliable, with two-point correction of energy scale
N | 1s | 399.5 | [Rh2(CH3COS)4(C5H5N)2] | tetrakis(mu-(thioacetato-O,S))bis(pyridine)dirhodium | Nefedov V.I., Salyn Y.V., Baranovski I.B., Majorova A.G. | Zh. Neorg. Khimii 25, 216 (1980) | [8 empty] | No |  |  |  | Internal hydrocarbon | Reliable, with two-point correction of energy scale
N | 1s | 399.5 | [Rh2(CH3COS)4(C5H5N)2] | tetrakis(mu-(thioacetato-O,S))bis(pyridine)dirhodium | Baranovski I.B., Golubnichaya M.A., Mazo G.Ya., Nefedov V.I., Salyn Ya.V., Shchelokov R.N. | Zh. Neorg. Khimii 21, 1085 (1976) | [8 empty] | No |  |  |  | Internal hydrocarbon | Reliable, with two-point correction of energy scale
N | 1s | 399.7 | [Rh2(CH3CN)2(CH3COS)4] | bis(acetonitrile)tetrakis(mu-(thioacetato-O,S))dirhodium | Baranovski I.B., Golubnichaya M.A., Mazo G.Ya., Nefedov V.I., Salyn Ya.V., Shchelokov R.N. | Zh. Neorg. Khimii 21, 1085 (1976) | [8 empty] | No |  |  |  | Internal hydrocarbon | Reliable, with two-point correction of energy scale
N | 1s | 403.3 | K2[Rh2(CH3COO)4(NO2)2] | dipotassium tetrakis(mu-acetato-O,O')dinitritedirhodate | Nefedov V.I., Salyn Y.V., Baranovski I.B., Majorova A.G. | Zh. Neorg. Khimii 25, 216 (1980) | [8 empty] | No |  |  |  | Internal hydrocarbon | Reliable, with two-point correction of energy scale
N | 1s | 403.5 | K2[Rh2(CH3COO)4(NO2)2] | dipotassium tetrakis(mu-acetato-O,O')dinitritedirhodate | Nefedov V.I., Salyn Y.V., Majorova A.G., Nazarova L.A., Baranovski I.B. | Zh. Neorg. Khimii 19, 1353 (1974) | [8 empty] | No |  |  |  | Internal hydrocarbon | Reliable, with two-point correction of energy scale
N | 1s | 398.8 | [RhCl(CO)(P(N(C2H5)2)3)2] | carbonylchlorobis(tris(diaethylaminephosphine))rhodium | Grimblot J., Bonnelle J. P., Mortreux A., Petit F. | Inorg. Chim. Acta 34, 29 (1979) | [8 empty] | No |  |  |  | Cl2p=198.2
N | 1s | 399.2 | [RhCl(CO)((C6H5)2PN(C2H5)2)2] | carbonylchlorobis(N,N-diethyl-P,P-diphenylphosphineamide-P)rhodium | Grimblot J., Bonnelle J. P., Mortreux A., Petit F. | Inorg. Chim. Acta 34, 29 (1979) | [8 empty] | No |  |  |  | Cl2p=198.2
N | 1s | 399.9 | Na(C6H4NO2) | sodium 4-nitrosophenolate | Batich C.D., Donald D.S. | J. Am. Chem. Soc. 106, 2758 (1984) | [8 empty] | No |  |  |  | Internal hydrocarbon | Reliable, with two-point correction of energy scale
N | 1s | 399 | (NC)2CC6H4C(CN)2 | 2,2'-(2,5-cyclohexadiene-1,4-diylidene)bis(propanedinitrile) (TCNQ) | Ginnard C.R., Swingle R.S., Monroe B.M. | J. Electron Spectrosc. Relat. Phenom. 6, 77 (1975) | [8 empty] | No |  |  |  | Gold | Two-point correction of energy scale
N | 1s | 398.4 | K[C12H4N4] | potassium 2,2'-(2,5-cyclohexadiene-1,4-diylidene)bis(propanedinitrile) (K+TCNQ) | Ginnard C.R., Swingle R.S., Monroe B.M. | J. Electron Spectrosc. Relat. Phenom. 6, 77 (1975) | [8 empty] | No |  |  |  | Gold | Two-point correction of energy scale
N | 1s | 398.5 | (NC)2CC6H4C(CN)2.(-CSCHCHS-)2 | 2,2'-(2,5-cyclohexadiene-1,4-diylidene)bis(propanedinitrile) with 2-(1,3-dithiol-2-ylidene)-1,3-dithiole (TCNQ-TTF) | Ginnard C.R., Swingle R.S., Monroe B.M. | J. Electron Spectrosc. Relat. Phenom. 6, 77 (1975) | [8 empty] | No |  |  |  | Gold | Two-point correction of energy scale
N | 1s | 398.2 | Ti[Co(CN)6] | titanium hexacyanocobaltate | Inoue H., Fluck E. | Z. Naturforsch. B 39, 185 (1984) | [8 empty] | No |  |  | Au4f7=84.00 | Gold | Two-point correction of energy scale
N | 1s | 398.6 | Ti[Ir(CN)6] | titanium hexacyanoiridate | Inoue H., Fluck E. | Z. Naturforsch. B 39, 185 (1984) | [8 empty] | No |  |  | Au4f7=84.00 | Gold | Two-point correction of energy scale
N | 1s | 398.5 | Ti[Rh(CN)6] | titanium hexacyanorhodate | Inoue H., Fluck E. | Z. Naturforsch. B 39, 185 (1984) | [8 empty] | No |  |  | Au4f7=84.00 | Gold | Two-point correction of energy scale
N | 1s | 399.8 | [TlCl3(C5H5N)2] | trichlorobis(pyridine)thallium | Walton R.A. | J. Inorg. Nucl. Chem. 39, 549 (1977) | [8 empty] | No |  |  |  | Internal hydrocarbon | Reliable, with two-point correction of energy scale
N | 1s | 399.2 | [WCl(CO)2(CH3C3H4)(C5H4N)2] | (2,2'-bipyridine-N,N')dicarbonylchloro(1,2,3-eta-2-methyl-2-propenyl)tungsten | Brisdon B.J., Griffin G.F., Pierce J., Walton R.A. | J. Organometal. Chem. 219, 53 (1981) | [8 empty] | No |  |  |  | Internal hydrocarbon | Reliable, with two-point correction of energy scale
N | 1s | 399.2 | [WBr(CO)2(C3H5)(NC5H4C5H4N)] | (2,2'-bipyridine-N,N')bromodicarbonyl(eta3-2-propyl)tungsten | Brisdon B.J., Griffin G.F., Pierce J., Walton R.A. | J. Organometal. Chem. 219, 53 (1981) | [8 empty] | No |  |  |  | Internal hydrocarbon | Reliable, with two-point correction of energy scale
N | 1s | 399.4 | [WCl(CO)2(C3H5)(NC5H4C5H4N)] | (2,2'-bipyridine-N,N')dicarbonylchloro(eta3-2-propyl)tungsten | Brisdon B.J., Griffin G.F., Pierce J., Walton R.A. | J. Organometal. Chem. 219, 53 (1981) | [8 empty] | No |  |  |  | Internal hydrocarbon | Reliable, with two-point correction of energy scale
N | 1s | 399.7 | [W(C3H5)(CO)2(CH3COO)(NC5H4C5H4N)] | (acetato-O)(2,2'-bipyridine-N,N')dicarbonyl(eta3-2-propenyl)tungsten | Brisdon B.J., Griffin G.F., Pierce J., Walton R.A. | J. Organometal. Chem. 219, 53 (1981) | [8 empty] | No |  |  |  | Internal hydrocarbon | Reliable, with two-point correction of energy scale
N | 1s | 399.5 | [Zn(-C-6H5N3)] | zinc benzotriazole surface polymer | Chadwick D., Hashemi T. | Corros. Sci. 18, 39 (1978) | [8 empty] | No |  |  |  | Internal hydrocarbon | Reliable, with two-point correction of energy scale
N | 1s | 405.9 | NO2C6H4SO2F | 3-nitrobenzenesulfonyl fluoride | Lindberg B.J., Hamrin K., Johansson G., Gelius U., Fahlmann A., Nordling C., Siegbahn K. | Phys. Scripta 1, 286 (1970) | [8 empty] | No |  |  |  | Internal hydrocarbon | Reliable, with two-point correction of energy scale
N | 1s | 398.9 | Na(NH2C6H4SO3) | sodium 4-amino-benzenesulfonate | Lindberg B.J., Hamrin K., Johansson G., Gelius U., Fahlmann A., Nordling C., Siegbahn K. | Phys. Scripta 1, 286 (1970) | [8 empty] | No |  |  |  | Internal hydrocarbon | Reliable, with two-point correction of energy scale
N | 1s | 405.6 | Na(NO2C6H4S) | sodium 4-nitro-benzenethioate | Lindberg B.J., Hamrin K., Johansson G., Gelius U., Fahlmann A., Nordling C., Siegbahn K. | Phys. Scripta 1, 286 (1970) | [8 empty] | No |  |  |  | Internal hydrocarbon | Reliable, with two-point correction of energy scale
N | 1s | 406 | Na(NO2C6H4SO3) | sodium 4-nitro-benzenesulfonate | Lindberg B.J., Hamrin K., Johansson G., Gelius U., Fahlmann A., Nordling C., Siegbahn K. | Phys. Scripta 1, 286 (1970) | [8 empty] | No |  |  |  | Internal hydrocarbon | Reliable, with two-point correction of energy scale
N | 1s | 398.2 | BN | boron nitride | Shul-ga Yu.M., Moravskaya T.M., Gurov S.V., Chukalin V.I., Borod'ko Y.G. | Poverkhnost 10, 155 (1990) | Adequate |  |  | Linear | data | 2.8 |  |  | No | Mg |  |  | Adventitious carbon | Reliable, with one-point correction of energy scale | crystal | X-ray Photoelectron Spectroscopy |  | 300 | Good | Crystalline, hexagonal boron nitride.
N | 1s | 398.4 | BN | boron nitride | Shul-ga Yu.M., Moravskaya T.M., Gurov S.V., Chukalin V.I., Borod'ko Y.G. | Poverkhnost 10, 155 (1990) | Adequate |  |  | Linear | data | 3.1 |  |  | No | Mg |  |  | Adventitious carbon | Reliable, with one-point correction of energy scale | powder (when a special point is made in the article) | X-ray Photoelectron Spectroscopy |  | 300 | Good | Ultrafine powder with particle size of 5.3 nm. The atomic ratio B/N determined by XPS is 0.89.
N | 1s | 398.2 | BN | boron nitride | Gouin X., Grange P., Bois L., L'Haridon P., Laurent Y. | J. Alloys and Compounds 224, 22 (1995) | Adequate |  |  | other | data | 1.2 |  |  | Yes | Al |  |  | Adventitious carbon | Reliable (reported energy within 300 eV of a reference energy) | solid sample mounted on tape |  |  | 300 | Adequate | An electron flood gun (Ep = 6eV) and a nickel grid placed 3mm above the sample surface were used for charge compensation. FAT mode.
N | 1s | 398.2 | BN | boron nitride | Shulga Y.M., Loryan V.E. | Russ. J. Inorg. Chem. 39, 1096 (1994) | Adequate |  |  |  | data |  |  |  | No | Mg |  |  | Adventitious carbon | Reliable, with one-point correction of energy scale | crystal, insulator | X-ray Photoelectron Spectroscopy |  | 300 | Good | The composition determined by XPS was BN0.98. The sample was prepared by high te structure.
N | 1s | 399 | BN | boron nitride | Hendrickson D.N., Hollander J.M., Jolly W.L. | Inorg. Chem. 8, 2642 (1969) | [8 empty] | No |  |  |  | Adventitious carbon | Reliable, with two-point correction of energy scale
N | 1s | 398 | BN | boron nitride | Maya L., Richards H.L. | J. Am. Ceram. Soc. 74, 406 (1991) | Adequate |  |  |  | data |  |  |  | No | Al |  |  | Adventitious carbon | Reliable, with one-point correction of energy scale | insulator, solid sample mounted on tape |  |  | 300 | Adequate | The composition determined by XPS was B47.4N43.1.
N | 1s | 398.2 | BN | boron nitride | Kohiki S., Ohmura T., Kusao K. | J. Electron Spectrosc. Relat. Phenom. 31, 85 (1983) | [8 empty] | No |  |  | Au | Ar=242.5 | Two-point correction of energy scale
N | 1s | 398.1 | BN | boron nitride | Wagner C.D., Riggs W.M., Davis L.E., Moulder J.F., Muilenberg G.E. | Handbook of X-Ray Photoelectron Spectroscopy, Perkin-Elmer Corporation, Physical Electronics Division, Eden Prairie, Minn. 55344 (1979) | [8 empty] | No |  |  | Au,Cu | Adventitious carbon | Reliable, with two-point correction of energy scale
N | 1s | 398.1 | BN | boron nitride | Hamrin K., Johansson G., Gelius U., Nordling C., Siegbahn K. | Phys. Scripta 1, 277 (1970) | [8 empty] | No |  |  | Graphite=284.3 | Adventitious carbon | Reliable, with two-point correction of energy scale
N | 1s | 398.2 | BN | boron nitride | Trehan R., Lifshitz Y., Rabalais J.W. | J. Vac. Sci. Technol. A 8, 4026 (1990) | Adequate |  |  |  | data |  |  |  | No | Al |  |  | Adventitious carbon | Reliable, with one-point correction of energy scale | crystal, scraped |  |  | 293 | Good | Hexagonal and cubic BN. The surface of hexagonal BN was prepared by mechanical scraping. The cubic BN was ultrasonically cleaned in methanol.
N | 1s | 417.1 | [NF4][BF4] | tetrafluoroammonium tetrafluoroborate | Rosolovskii V.Y., Nefedov V.I., Sineln'ikov S.M. | Izv. Akad. Nauk SSSR Ser. Khim. 7, 1445 (1973) | [8 empty] | No |  |  |  | Adventitious carbon | Two-point correction of energy scale
N | 1s | 399.3 | C6O2(CN)4 | 2,3,5,6-tetracyanoquinone | Kaplunov M.G., Shulga Y.M., Pokhodnya K.I., Borodko Y.G. | Phys. Status Solidi 73, 336 (1976) | [8 empty] | No |  |  |  | Adventitious carbon | Reliable, with two-point correction of energy scale
N | 1s | 400.1 | [Rh(CO)2N3] | azidodicarbonylrhodium | Finn P., Jolly W.L. | Inorg. Chem. 11, 1435 (1972) | [8 empty] | No |  |  |  | Adventitious carbon | Reliable, with two-point correction of energy scale
N | 1s | 404 | [Rh(CO)2N3] | azidodicarbonylrhodium | Finn P., Jolly W.L. | Inorg. Chem. 11, 1435 (1972) | [8 empty] | No |  |  |  | Adventitious carbon | Reliable, with two-point correction of energy scale
N | 1s | 402.2 | [Co(CO)3(NO)] | tricarbonylnitrosylcobalt | Barber M., Connor J.A., Guest M.F., Hall M.B., Hillier I.N., Meredith W.N.E. | Discuss. Faraday Soc. 54, 220 (1972) | [8 empty] | No |  |  | Au | Co-condensed hydrocarbon | Reliable, with two-point correction of energy scale | vapor deposited
N | 1s | 397.8 | K2[Pd(NCS)4] | dipotassium tetrakis(isothiocyanato)palladate(II) | Folkesson B., Larsson R. | J. Electron Spectrosc. Relat. Phenom. 26, 157 (1982) | [8 empty] | No |  |  |  | K2p3=292.2
N | 1s | 402.7 | Na2[Fe(CN)5(NO)] | disodium pentacyanonitrosylferrate(III) | Yatsimirskii K.B., Nemoshalenko V.V., Nazarenko Y.P., Aleshin V.G., Zhilinskaya V.V., Taldenko Y.D. | Dokl. Akad. Nauk SSSR:Phys. Chem. 217, 835 (1974) | [8 empty] | No |  |  | Au | Gold | Two-point correction of energy scale
N | 1s | 397.4 | Na2[Fe(CN)5(NO)] | disodium pentacyanonitrosylferrate(III) | Yatsimirskii K.B., Nemoshalenko V.V., Nazarenko Y.P., Aleshin V.G., Zhilinskaya V.V., Taldenko Y.D. | Dokl. Akad. Nauk SSSR:Phys. Chem. 217, 835 (1974) | [8 empty] | No |  |  | Au | Gold | Two-point correction of energy scale
N | 1s | 397.8 | K4[Fe(CN)6] | potassium hexacyanoferrate(II) | Yatsimirskii K.B., Nemoshalenko V.V., Nazarenko Y.P., Aleshin V.G., Zhilinskaya V.V., Tomashevsky N.A. | J. Electron Spectrosc. Relat. Phenom. 10, 239 (1977) | [8 empty] | No |  |  | Au,Fe=707.1 | Gold | Reliable, with two-point correction of energy scale
N | 1s | 397.8 | K4[Fe(CN)6] | potassium hexacyanoferrate(II) | Yatsimirskii K.B., Nemoshalenko V.V., Nazarenko Y.P., Aleshin V.G., Zhilinskaya V.V., Taldenko Y.D. | Dokl. Akad. Nauk SSSR:Phys. Chem. 217, 835 (1974) | [8 empty] | No |  |  | Au | Gold | Two-point correction of energy scale
N | 1s | 398 | K4[Fe(CN)6] | potassium hexacyanoferrate(II) | Vannerberg N.G. | Chem. Scr. 9, 122 (1976) | [8 empty] | No |  |  |  | Gold | Two-point correction of energy scale
N | 1s | 397 | K3[Cr(SCN)6] | potassium hexakis(thiocyanato)chromate(III) | Folkesson B., Larsson R. | J. Electron Spectrosc. Relat. Phenom. 26, 157 (1982) | [8 empty] | No |  |  |  | K2p3=292.2
N | 1s | 398.1 | KCN | potassium cyanide | Folkesson B. | Acta Chem. Scand. 27, 287 (1973) | [8 empty] | No |  |  | Pt=71.1 | Conductor |  | thin film
N | 1s | 400.6 | KCN | potassium cyanide | Vannerberg N.G. | Chem. Scr. 9, 122 (1976) | [8 empty] | No |  |  |  | Gold | Two-point correction of energy scale
N | 1s | 399.8 | KCN | potassium cyanide | Hendrickson D.N., Hollander J.M., Jolly W.L. | Inorg. Chem. 8, 2642 (1969) | [8 empty] | No |  |  |  | Adventitious carbon | Reliable, with two-point correction of energy scale
N | 1s | 398.3 | KCN | potassium cyanide | Yatsimirskii K.B., Nemoshalenko V.V., Nazarenko Y.P., Aleshin V.G., Zhilinskaya V.V., Taldenko Y.D. | Dokl. Akad. Nauk SSSR:Phys. Chem. 217, 835 (1974) | [8 empty] | No |  |  | Au | Gold | Two-point correction of energy scale
N | 1s | 400.2 | NaCN | sodium cyanide | Vannerberg N.G. | Chem. Scr. 9, 122 (1976) | [8 empty] | No |  |  |  | Gold | Two-point correction of energy scale
N | 1s | 399.95 | [Au11(SCN)3(P(C6H5)3)7] | tris(thiocyanato)heptakis(triphenylphosphine)gold(11) | Van Attekum J.M.Th.M., Van Der Velden J.W.A., Trooster J.M. | Inorg. Chem. 19, 701 (1980) | [8 empty] | No |  |  |  | P2p=132.35 | Two-point correction of energy scale
N | 1s | 400.1 | [PdCl2(C5H5N)2] | dichlorobis(pyridine)palladium(II) | Nefedov V.I., Zakharova I.A., Moiseev I.I., Porai-koshits M.A., Vargoftik M.N., Belov A.P. | Zh. Neorg. Khimii 18, 3264 (1973) | [8 empty] | No |  |  |  | Internal hydrocarbon | Reliable, with two-point correction of energy scale
N | 1s | 400 | [PdCl2(C5H5N)2] | dichlorobis(pyridine)palladium(II) | Nefedov V.I., Zakharova I.A., Moiseev I.I., Porai-koshits M.A., Vargoftik M.N., Belov A.P. | Zh. Neorg. Khimii 18, 3264 (1973) | [8 empty] | No |  |  |  | Internal hydrocarbon | Reliable, with two-point correction of energy scale
N | 1s | 399.6 | (C6H5N)2 | azobenzene | Brant P., Feltham R.D. | J. Organometal. Chem. 120, C53 (1976) | [8 empty] | No |  |  |  | Internal hydrocarbon | Reliable, with two-point correction of energy scale
N | 1s | 400.1 | (C6H5N)2 | azobenzene | Lindberg B.J., Hedman J. | Chem. Scr. 7, 155 (1975) | [8 empty] | No |  |  |  | Adventitious carbon | Reliable, with two-point correction of energy scale
N | 1s | 400.1 | C6H5N2C6H4OH | 4-(phenylazo)-phenol | Yoshida T. | Bull. Chem. Soc. Jpn. 53, 498 (1980) | [8 empty] | No |  |  |  | Internal hydrocarbon | Reliable, with two-point correction of energy scale
N | 1s | 401.2 | HSCH2CH(NH2)COOH(HCl).H2O | 1-cysteine hydrochloride hydrate | Srinivasan V., Stieffel E.I., Elsberry A., Walton R.A. | J. Am. Chem. Soc. 101, 2612 (1979) | [8 empty] | No |  |  |  | Internal hydrocarbon | Reliable, with two-point correction of energy scale
N | 1s | 399.3 | -NHC2H4NHCH2CH2- | piperazine | Lindberg B.J., Hedman J. | Chem. Scr. 7, 155 (1975) | [8 empty] | No |  |  |  | Adventitious carbon | Reliable, with two-point correction of energy scale
N | 1s | 399.3 | [Pt(CH3CONH)2].H2O | bis(acetamidato)platinum hydrate | Nefedov V.I., Salyn Y.V., Baranovski I.B., Majorova A.G. | Zh. Neorg. Khimii 25, 216 (1980) | [8 empty] | No |  |  |  | Adventitious carbon | Reliable, with two-point correction of energy scale
N | 1s | 400.8 | H3N(CH2)3COOH(+) | 4-aminobutyric acid(ionic,positive) | Yoshida T., Sawada S. | Bull. Chem. Soc. Jpn. 47, 50 (1974) | [8 empty] | No |  |  |  | Internal hydrocarbon | Reliable, with two-point correction of energy scale
N | 1s | 400 | -CH2CH2CNOHCNOHCH2CH2- | 1,2-cyclohexanedione dioxime | Yoshida T. | Bull. Chem. Soc. Jpn. 51, 3257 (1978) | [8 empty] | No |  |  |  | Internal hydrocarbon | Reliable, with two-point correction of energy scale
N | 1s | 400.7 | C24H30N2O8 | 2-ethylhydrazide-5,6,7,8-tetrahydro-8-hydroxy-7-hydroxymethyl-5-(3,4,5-trimethoxyphenyl)-naphtho(2,3)-1,3-dioxole-6-carboxylic acid | Yoshida T., Sawada S. | Bull. Chem. Soc. Jpn. 47, 50 (1974) | [8 empty] | No |  |  |  | Internal hydrocarbon | Reliable, with two-point correction of energy scale
N | 1s | 400.1 | C8H10N2O | N,N-dimethyl-4-nitroso-benzenamine | Batich C.D., Donald D.S. | J. Am. Chem. Soc. 106, 2758 (1984) | [8 empty] | No |  |  |  | Internal hydrocarbon | Reliable, with two-point correction of energy scale
N | 1s | 404.6 | (CH3)2NC6H4NO2 | N,N-dimethyl-4-nitro-benzenamine | Nakagaki R., Frost D.C., McDowell C.A. | J. Electron Spectrosc. Relat. Phenom. 22, 289 (1981) | [8 empty] | No |  |  |  | Internal hydrocarbon | Reliable, with two-point correction of energy scale
N | 1s | 399.3 | (CH3)2NC6H4NO2 | N,N-dimethyl-4-nitro-benzenamine | Nakagaki R., Frost D.C., McDowell C.A. | J. Electron Spectrosc. Relat. Phenom. 22, 289 (1981) | [8 empty] | No |  |  |  | Internal hydrocarbon | Reliable, with two-point correction of energy scale
N | 1s | 399.1 | (CH3)2NC6H4NO2 | N,N-dimethyl-4-nitro-benzenamine | Lindberg B.J., Hedman J. | Chem. Scr. 7, 155 (1975) | [8 empty] | No |  |  |  | Adventitious carbon | Reliable, with two-point correction of energy scale
N | 1s | 400.3 | C8H10N2S2 | methyl 2-phenyl-hydrazinecarbodithioate | Battistoni C., Guiliani A.M., Paparazzo E., Tarli F. | J. Chem. Soc. Dalton Trans. 1293 (1984) | [8 empty] | No |  |  |  | Internal hydrocarbon | Reliable, with two-point correction of energy scale
N | 1s | 399 | C6H5CHNC6H5 | phenyl benzimine | Salyn J.V., Zumadilov E.K., Nefedov V.I., Scheibe R., Leonhardt G., Beyer L., Hoyer E. | Z. Anorg. Allg. Chem. 432, A275, (1977) | [8 empty] | No |  |  |  | Internal hydrocarbon | Reliable, with two-point correction of energy scale
N | 1s | 400 | C6H5C(O)NHC(S)C6H5 | (phenylthioxomethyl)benzamide | Salyn J.V., Zumadilov E.K., Nefedov V.I., Scheibe R., Leonhardt G., Beyer L., Hoyer E. | Z. Anorg. Allg. Chem. 432, A275, (1977) | [8 empty] | No |  |  |  | Internal hydrocarbon | Reliable, with two-point correction of energy scale
N | 1s | 399.9 | (C6H5)C3HNO(C6H5) | 3,5-diphenylisoxazole | Zakharova I.A., Salyn Ya.V., Tatjanenko L.V., Mashkovsky Yu.Sh., Ponticelli G. | J. Inorg. Biochem. 15, 89 (1981) | [8 empty] | No |  |  |  | Internal hydrocarbon | Reliable, with two-point correction of energy scale
N | 1s | 398.9 | C4H9NH2 | 1-butanamine | Lindberg B.J., Hedman J. | Chem. Scr. 7, 155 (1975) | [8 empty] | No |  |  |  | Adventitious carbon | Reliable, with two-point correction of energy scale
N | 1s | 398.6 | C5H11N | piperidine | Lindberg B.J., Hedman J. | Chem. Scr. 7, 155 (1975) | [8 empty] | No |  |  |  | Adventitious carbon | Reliable, with two-point correction of energy scale
N | 1s | 404.5 | C5H11ONO | (nitrosooxy)pentane | Lindberg B.J., Hedman J. | Chem. Scr. 7, 155 (1975) | [8 empty] | No |  |  |  | Adventitious carbon | Reliable, with two-point correction of energy scale
N | 1s | 398.5 | C6H5CH2SO(NH)CH3 | (methylsulfoximine)methylbenzene | Mixan C.E., Lambert J.B. | J. Org. Chem. 38, 1351 (1973) | [8 empty] | No |  |  |  | Internal hydrocarbon | Reliable, with two-point correction of energy scale
N | 1s | 400 | [Cu(NH2CSNH2)3].BF4 | tris(thiourea)copper tetrafluoroborate | Srinivasan R., Walton R.A. | Inorg. Chim. Acta 25, L85 (1977) | [8 empty] | No |  |  |  | Adventitious carbon | Reliable, with two-point correction of energy scale
N | 1s | 398.3 | K2[Rh2(CH3COS)4](CNS)2 | dipotassium tetrakis(thioacetato-O,S)dirhodium dithiocyanide | Baranovski I.B., Golubnichaya M.A., Mazo G.Ya., Nefedov V.I., Salyn Ya.V., Shchelokov R.N. | Zh. Neorg. Khimii 21, 1085 (1976) | [8 empty] | No |  |  |  | Internal hydrocarbon | Reliable, with two-point correction of energy scale
N | 1s | 400 | [Mg(H2NCH2COO(OOCCH3)CH2CH2N(OOCCH3)CH2COO)] | ((N,N'-1,2-ethanediylbis(N-(carboxymethyl)glycinato))-N,N',O,O')magnesium | Cheng K.L., Carver J.C., Carlson T.A. | Inorg. Chem. 12, 1702 (1973) | [8 empty] | No |  |  |  | Gold | Two-point correction of energy scale
N | 1s | 400.1 | Na4[(C2H4)(N(CH2COO)2)2] | tetrasodium ethylenediaminetetracetate | Cheng K.L., Carver J.C., Carlson T.A. | Inorg. Chem. 12, 1702 (1973) | [8 empty] | No |  |  |  | Gold | Two-point correction of energy scale
N | 1s | 399 | Na4[(C2H4)(N(CH2COO)2)2] | tetrasodium ethylenediaminetetracetate | Yoshida T., Sawada S. | Bull. Chem. Soc. Jpn. 47, 50 (1974) | [8 empty] | No |  |  |  | Internal hydrocarbon | Reliable, with two-point correction of energy scale
N | 1s | 399.2 | SO2(C6H4NH2)2 | bis(4-aminophenyl)sulfone | Lindberg B.J., Hamrin K., Johansson G., Gelius U., Fahlmann A., Nordling C., Siegbahn K. | Phys. Scripta 1, 286 (1970) | [8 empty] | No |  |  |  | Internal hydrocarbon | Reliable, with two-point correction of energy scale
N | 1s | 399.8 | HOC6H4(CH3)NNC6H5 | 2-hydroxy-5-methyl(azobenzene) | Yoshida T., Sawada S. | Bull. Chem. Soc. Jpn. 48, 345 (1975) | [8 empty] | No |  |  |  | Internal hydrocarbon | Reliable, with two-point correction of energy scale
N | 1s | 399.8 | C6H5NHC(S)NHC6H5 | 1,2-diphenylthiourea | Petrukhin O.M., Nefedov V.I., Salyn Y.V., Shevchenko V.N. | Zh. Neorg. Khimii 19, 1418 (1974) | [8 empty] | No |  |  |  | Internal hydrocarbon | Reliable, with two-point correction of energy scale
N | 1s | 400 | [PtCl2(C6H5NHC(S)NHC6H5)2] | dichlorobis(1,2-diphenylthiourea)platinum | Petrukhin O.M., Nefedov V.I., Salyn Y.V., Shevchenko V.N. | Zh. Neorg. Khimii 19, 1418 (1974) | [8 empty] | No |  |  |  | Internal hydrocarbon | Reliable, with two-point correction of energy scale
N | 1s | 400.6 | C6H5CNOHCNOHC6H5 | diphenylethanedione dioxime | Yoshida T. | Bull. Chem. Soc. Jpn. 51, 3257 (1978) | [8 empty] | No |  |  |  | Internal hydrocarbon | Reliable, with two-point correction of energy scale
N | 1s | 400.3 | [Cu(HONCHC6H4O)2] | bis(2-hydroxybenzaldehyde oximato-N1,O2)copper | Burger K., Buvari A. | Inorg. Chim. Acta 11, 25 (1974) | [8 empty] | No |  |  |  | Internal hydrocarbon | Reliable, with two-point correction of energy scale
N | 1s | 400.1 | [Ni(HONCHC6H4O)2] | bis(2-hydroxybenzaldehyde oximato-N1,O2)nickel | Burger K., Buvari A. | Inorg. Chim. Acta 11, 25 (1974) | [8 empty] | No |  |  |  | Internal hydrocarbon | Reliable, with two-point correction of energy scale
N | 1s | 399.5 | [Cu(C9H6NO)2] | bis(8-quinolinolato-N1,O8)copper | Yoshida T., Sawada S. | Bull. Chem. Soc. Jpn. 47, 1024 (1974) | [8 empty] | No |  |  |  | Internal hydrocarbon | Reliable, with two-point correction of energy scale
N | 1s | 399.1 | [Mg(C9H6NO)2] | bis(8-quinolinolato-N1,O8)magnesium | Yoshida T., Sawada S. | Bull. Chem. Soc. Jpn. 47, 1024 (1974) | [8 empty] | No |  |  |  | Internal hydrocarbon | Reliable, with two-point correction of energy scale
N | 1s | 399.2 | [Mn(C9H6NO)2] | bis(8-quinolinolato-N1,O8)manganese | Yoshida T., Sawada S. | Bull. Chem. Soc. Jpn. 47, 1024 (1974) | [8 empty] | No |  |  |  | Internal hydrocarbon | Reliable, with two-point correction of energy scale
N | 1s | 399.3 | [Ni(C9H6NO)2] | bis(8-quinolinolato-N1,O8)nickel | Yoshida T., Sawada S. | Bull. Chem. Soc. Jpn. 47, 1024 (1974) | [8 empty] | No |  |  |  | Internal hydrocarbon | Reliable, with two-point correction of energy scale
N | 1s | 399.2 | [Pb(C9H6NO)2] | bis(8-quinolinolato-N1,O8)lead | Yoshida T., Sawada S. | Bull. Chem. Soc. Jpn. 47, 1024 (1974) | [8 empty] | No |  |  |  | Internal hydrocarbon | Reliable, with two-point correction of energy scale
N | 1s | 399.3 | [Zn(C9H6NO)2] | bis(8-quinolinolato-N1,O8)zinc | Yoshida T., Sawada S. | Bull. Chem. Soc. Jpn. 47, 1024 (1974) | [8 empty] | No |  |  |  | Internal hydrocarbon | Reliable, with two-point correction of energy scale
N | 1s | 399.9 | [CuCl(NH2CSNH2)3] | chlorotris(thiourea)copper | Srinivasan R., Walton R.A. | Inorg. Chim. Acta 25, L85 (1977) | [8 empty] | No |  |  |  | Adventitious carbon | Reliable, with two-point correction of energy scale
N | 1s | 401.4 | [N(CH3)4]Br | tetramethylammonium bromide | Swartz W.E., Gray R.C., Carver J.C., Taylor R.C., Hercules D.M. | Spectrochim Acta A 30, 1561 (1974) | [8 empty] | No |  |  |  | Internal hydrocarbon | Reliable, with two-point correction of energy scale
N | 1s | 402.1 | [(CH3)4N]Cl | tetramethylammonium chloride | Konno H., Yamamoto Y. | Bull. Chem. Soc. Jpn. 60, 2561 (1987) | Adequate |  |  | other | mixed Gaussian/Lorentzian |  |  |  | No | Mg |  |  | Adventitious carbon | Reliable, with one-point correction of energy scale | sample placed on a mesh |  |  | 120-180 | Adequate
N | 1s | 402.3 | [(CH3)4N]Cl | tetramethylammonium chloride | Lindberg B.J., Hedman J. | Chem. Scr. 7, 155 (1975) | [8 empty] | No |  |  |  | Adventitious carbon | Reliable, with two-point correction of energy scale
N | 1s | 401.5 | [(CH3)4N]Cl | tetramethylammonium chloride | Escard J., Mavel G., Guerchais J.E., Kergoat R. | Inorg. Chem. 13, 695 (1974) | [8 empty] | No |  |  |  | Internal hydrocarbon | Reliable, with two-point correction of energy scale
N | 1s | 401.7 | [(CH3)4N]Cl | tetramethylammonium chloride | Konno H., Yamamoto Y. | Bull. Chem. Soc. Jpn. 60, 2561 (1987) | [8 empty] | No |  |  |  | Internal hydrocarbon | Reliable, with two-point correction of energy scale
N | 1s | 401.2 | C5H11N.HCl | piperdine hydrochloride | Lindberg B.J., Hedman J. | Chem. Scr. 7, 155 (1975) | [8 empty] | No |  |  |  | Adventitious carbon | Reliable, with two-point correction of energy scale
N | 1s | 400.5 | HOOCCH(NH2)CH2SSCH2CH(NH2)COOH | 1-cystine | Setiawan L.D., Baumann H., Gribbin D. | Surf. Interface Anal. 7, 188 (1985) | [8 empty] | No |  |  |  | Adventitious carbon | Reliable, with two-point correction of energy scale
N | 1s | 399.7 | [Pb3Cl2(HSCH2C(NH2)HCOO)2] | dichlorodicysteinyltrilead | Llopiz P., Maire J.-C. | Bull. Soc. Chim. Fr. 457 (1979) | [8 empty] | No |  |  |  | Gold | Two-point correction of energy scale
N | 1s | 400.3 | C6H12N2O6S2 | (S,S-dioxo)L-cystine | Setiawan L.D., Baumann H., Gribbin D. | Surf. Interface Anal. 7, 188 (1985) | [8 empty] | No |  |  |  | Adventitious carbon | Reliable, with two-point correction of energy scale
N | 1s | 399.4 | (NH2)2CCHCHCHCHC(NH2) | 1,1-diamine-6,6-diamine-1,3,5-hexatriene | Lindberg B.J., Hedman J. | Chem. Scr. 7, 155 (1975) | [8 empty] | No |  |  |  | Adventitious carbon | Reliable, with two-point correction of energy scale
N | 1s | 400.5 | [Pd(CH3CN)4](PF6)2 | tetrakis(isocyanomethane)palladium bis(hexafluorophosphate) | Brant P., Benner L.S., Balch A.L. | Inorg. Chem. 18, 3422 (1979) | [8 empty] | No |  |  |  | Internal hydrocarbon | Reliable, with two-point correction of energy scale
N | 1s | 407.6 | Ni(NO3)2.6H2O | nickel(II) dinitrate hexahydrate | Nefedov V.I., Zhumadilov E.K., Baer L. | Zh. Neorg. Khimii 23, 2113 (1978) | [8 empty] | No |  |  |  | Adventitious carbon | Reliable, with two-point correction of energy scale
N | 1s | 401.8 | (NH4)2[Re2Cl8].2H2O | diammonium octachlorodirhenate(III) dihydrate | Nefedov V. I., Salyn Y.V. Shtemenko A.V., Kotelnikova A.S. | Inorg. Chim. Acta 45, L49 (1980) | [8 empty] | No |  |  |  | Internal hydrocarbon | Reliable, with two-point correction of energy scale
N | 1s | 400.1 | Pd(NH3)4Cl2 | tetraamminepalladium dichloride | Nefedov V.I., Zakharova I.A., Moiseev I.I., Porai-koshits M.A., Vargoftik M.N., Belov A.P. | Zh. Neorg. Khimii 18, 3264 (1973) | [8 empty] | No |  |  |  | Adventitious carbon | Reliable, with two-point correction of energy scale
N | 1s | 400.8 | [Os(O2)(NH3)4]Br2 | tetraamminedioxoosmiun dibromide | Link'o I.V., Zaitsev B.E., Molodkin A.K., Ivanova T.M., Linko R.V. | Zh. Neorg. Khimii 28, 1520 (1983) | [8 empty] | No |  |  |  | Adventitious carbon | Reliable, with two-point correction of energy scale
N | 1s | 400.3 | [Os(O2)(NH3)4]Cl2 | tetraamminedioxoosmium dichloride | Link'o I.V., Zaitsev B.E., Molodkin A.K., Ivanova T.M., Linko R.V. | Zh. Neorg. Khimii 28, 1520 (1983) | [8 empty] | No |  |  |  | Adventitious carbon | Reliable, with two-point correction of energy scale
N | 1s | 400.6 | [Os(O2)(NH3)4]I2 | tetraamminedioxoosmium diiodide | Link'o I.V., Zaitsev B.E., Molodkin A.K., Ivanova T.M., Linko R.V. | Zh. Neorg. Khimii 28, 1520 (1983) | [8 empty] | No |  |  |  | Adventitious carbon | Reliable, with two-point correction of energy scale
N | 1s | 402.2 | (CH3)2N(CH2C6H4NO2)NCOCH3 | 1,1-dimethyl-1-4-nitrobenzylamine-2-acetamide | Seno M., Tsuchiya S. | J. Electron Spectrosc. Relat. Phenom. 8, 165 (1976) | [8 empty] | No |  |  |  | Internal hydrocarbon | Two-point correction of energy scale
N | 1s | 405.9 | (CH3)2N(CH2C6H4NO2)NCOCH3 | 1,1-dimethyl-1-4-nitrobenzylamine-2-acetamide | Seno M., Tsuchiya S. | J. Electron Spectrosc. Relat. Phenom. 8, 165 (1976) | [8 empty] | No |  |  |  | Internal hydrocarbon | Reliable, with two-point correction of energy scale
N | 1s | 398.3 | (CH3)2N(CH2C6H4NO2)NCOCH3 | 1,1-dimethyl-1-4-nitrobenzylamine-2-acetamide | Seno M., Tsuchiya S. | J. Electron Spectrosc. Relat. Phenom. 8, 165 (1976) | [8 empty] | No |  |  |  | Internal hydrocarbon | Reliable, with two-point correction of energy scale
N | 1s | 398.5 | [W(CO)2(C5H5)(F3CC6H4C(N)C6H4CF3)] | dicarbonylcyclopentadionylbis(4-trifluoromethylbenzene)methyliminotungsten | Briggs D., Clark D.T., Keable H.R., Kilner M. | J. Chem. Soc. Dalton Trans. 2144 (1973) | [8 empty] | No |  |  | Au | Internal hydrocarbon | Reliable, with two-point correction of energy scale | thin film
N | 1s | 401 | [NH3(C4H9)]HSO4 | n-butylammonium hydrogen sulfate | Everhart D.S., Reilley C.N. | Surf. Interface Anal. 3, 258 (1981) | [8 empty] | No |  |  | Au | Internal hydrocarbon | Two-point correction of energy scale
N | 1s | 400.9 | (CH3)2CH(CH2)CH(NH2)COOH | L-leucine | Yatsimirskii K.B., Nemoshalenko V.V., Aleshin V.G., Bratushko Y.I., Moiseenko E.P. | Chem. Phys. Lett. 52, 481 (1977) | [8 empty] | No |  |  |  | Internal hydrocarbon | Reliable, with two-point correction of energy scale
N | 1s | 399.5 | C6H4N(C2H5)2NO | N,N-diethyl-4-nitroso-benzenamine | Batich C.D., Donald D.S. | J. Am. Chem. Soc. 106, 2758 (1984) | [8 empty] | No |  |  |  | Internal hydrocarbon | Reliable, with two-point correction of energy scale
N | 1s | 401 | [PdBr2(C3HNO(CH3)2)] | dibromobis(3,5-dimethylisoxazole)palladium | Zakharova I.A., Salyn Ya.V., Tatjanenko L.V., Mashkovsky Yu.Sh., Ponticelli G. | J. Inorg. Biochem. 15, 89 (1981) | [8 empty] | No |  |  |  | Internal hydrocarbon | Reliable, with two-point correction of energy scale
N | 1s | 401.1 | [PdCl2(CH3(C3HNO)CH3)2] | dichlorobis(3,5-dimethylisoxazole-N2)palladium | Zakharova I.A., Salyn Ya.V., Tatjanenko L.V., Mashkovsky Yu.Sh., Ponticelli G. | J. Inorg. Biochem. 15, 89 (1981) | [8 empty] | No |  |  |  | Internal hydrocarbon | Reliable, with two-point correction of energy scale
N | 1s | 405.9 | (NO2)C6H4(CH3)2NHNCHCH3Br | 1,1-dimethyl-4-nitrobenzylamine-2-acetamide bromide | Seno M., Tsuchiya S. | J. Electron Spectrosc. Relat. Phenom. 8, 165 (1976) | [8 empty] | No |  |  |  | Internal hydrocarbon | Reliable, with two-point correction of energy scale
N | 1s | 400.9 | (NO2)C6H4(CH3)2NHNCHCH3Br | 1,1-dimethyl-4-nitrobenzylamine-2-acetamide bromide | Seno M., Tsuchiya S. | J. Electron Spectrosc. Relat. Phenom. 8, 165 (1976) | [8 empty] | No |  |  |  | Internal hydrocarbon | Two-point correction of energy scale
N | 1s | 403.3 | (NO2)C6H4(CH3)2NHNCHCH3Br | 1,1-dimethyl-4-nitrobenzylamine-2-acetamide bromide | Seno M., Tsuchiya S. | J. Electron Spectrosc. Relat. Phenom. 8, 165 (1976) | [8 empty] | No |  |  |  | Internal hydrocarbon | Two-point correction of energy scale
N | 1s | 400.1 | [Pd(CH3COO)2(C5H4N)2] | bis(acetato-O)(2,2'-bipyridine-N,N')palladium | Yoshida T. | Bull. Chem. Soc. Jpn. 53, 1327, (1980) | [8 empty] | No |  |  |  | Internal hydrocarbon | Reliable, with two-point correction of energy scale
N | 1s | 400.3 | [Pt(NH2C6H5COO)2] | bis(2-aminobenzoate)platinum | Yoshida T. | Bull. Chem. Soc. Jpn. 53, 1327, (1980) | [8 empty] | No |  |  |  | Internal hydrocarbon | Reliable, with two-point correction of energy scale
N | 1s | 399.5 | [Rh(C5H4N)2(HCOO)4] | tetrakis(formato)bis(pyridine)dirhodium | Nefedov V.I., Salyn Y.V., Baranovski I.B., Majorova A.G. | Zh. Neorg. Khimii 25, 216 (1980) | [8 empty] | No |  |  |  | Internal hydrocarbon | Reliable, with two-point correction of energy scale
N | 1s | 398.7 | (HOC6H5CHN(CH2)2NCHC6H5OH)n | poly[nitrilo-1,2-ethanediylnitrilomethylidyne (6-hydroxy-1,3-phenylene)methylene(4-hydroxy-1,3-phenylene)methylidyne] | Marletta G., Finocchiaro P., Libertini E., Recca, A. | Polyhedron 2, 995 (1983) | [8 empty] | No |  |  | Au | Internal hydrocarbon | Reliable
N | 1s | 403.1 | [Ni(NO2)2(C9H7N)2] | bis(nitrito-O,O')bis(quinoline)nickel | Matienzo L.J., Yin L.I., Grim S.O., Swartz W.E. | Inorg. Chem. 12, 2762 (1973) | [8 empty] | No |  |  | Au | Gold | Two-point correction of energy scale
N | 1s | 399.3 | [Ni(NO2)2(C9H7N)2] | bis(nitrito-O,O')bis(quinoline)nickel | Matienzo L.J., Yin L.I., Grim S.O., Swartz W.E. | Inorg. Chem. 12, 2762 (1973) | [8 empty] | No |  |  | Au | Gold | Two-point correction of energy scale
N | 1s | 400 | C10H8N2C10H8 | 1,1'-azonaphthalene | Yoshida T. | Bull. Chem. Soc. Jpn. 53, 498 (1980) | [8 empty] | No |  |  |  | Internal hydrocarbon | Reliable, with two-point correction of energy scale
N | 1s | 399.2 | [NiCl2(C12H7N2)2] | dichlorobis(1,10-diazaanthracene)nickel | Maitogno G.M., Zanoni R., Guisto D., Russo G., Sisti, L. | Inorg. Chim. Acta 104, 9 (1985) | [8 empty] | No |  |  |  | Internal hydrocarbon | Reliable, with two-point correction of energy scale
N | 1s | 400.6 | [Pt(NH2NH2ClC(S)SCH3)2] | bis(methyldithiocarbazate hydrogen chloride)platinum | Battistoni C., Guiliani A.M., Paparazzo E., Tarli F. | J. Chem. Soc. Dalton Trans. 1293 (1984) | [8 empty] | No |  |  |  | Adventitious carbon | Reliable, with two-point correction of energy scale
N | 1s | 400.4 | [Ni(CH3CNOCNOCH3)2] | bis((2,3-butanedione dioximato)-N,N')nickel | Nefedov V.I., Zhumadilov E.K., Baer L. | Zh. Neorg. Khimii 23, 2113 (1978) | [8 empty] | No |  |  |  | Internal hydrocarbon | Reliable, with two-point correction of energy scale
N | 1s | 399.8 | [Ag(C6H5CONCSN(C2H5)2)] | (N-((diethylamino)thioxomethyl)benzamidato-O,S)silver | Salyn J.V., Zumadilov E.K., Nefedov V.I., Scheibe R., Leonhardt G., Beyer L., Hoyer E. | Z. Anorg. Allg. Chem. 432, A275, (1977) | [8 empty] | No |  |  |  | Internal hydrocarbon | Reliable, with two-point correction of energy scale
N | 1s | 398 | [Ag(C6H5CONCSN(C2H5)2)] | (N-((diethylamino)thioxomethyl)benzamidato-O,S)silver | Salyn J.V., Zumadilov E.K., Nefedov V.I., Scheibe R., Leonhardt G., Beyer L., Hoyer E. | Z. Anorg. Allg. Chem. 432, A275, (1977) | [8 empty] | No |  |  |  | Internal hydrocarbon | Reliable, with two-point correction of energy scale
N | 1s | 398.5 | CH3C6H4CNHC6H4CH3 | 4-methyl-alpha-(4-methylphenyl)benzene methanimine | Briggs D., Clark D.T., Keable H.R., Kilner M. | J. Chem. Soc. Dalton Trans. 2144 (1973) | [8 empty] | No |  |  | Au | Internal hydrocarbon | Reliable, with two-point correction of energy scale | thin film
N | 1s | 399.8 | [RhCl3(C5NH5)3] | trichlorotris(pyridine)rhodium | Nefedov V.I., Porai-Koshits M.A. | Mater. Res. Bull. 7, 1543 (1972) | [8 empty] | No |  |  |  | Internal hydrocarbon | Reliable, with two-point correction of energy scale
N | 1s | 399.8 | [RhCl3(C5NH5)3] | trichlorotris(pyridine)rhodium | Nefedov V.I., Schubochkina E.F., Kolomnikov I.S., Baranovskii I.B., Kukolev V.P., Golubnichaya M.A., Schubochkin L.K., Porai-Koshits, M. A., Volp'in, M. E. | Zh. Neorg. Khimii 18, 845 (1973) | [8 empty] | No |  |  |  | Internal hydrocarbon | Reliable, with two-point correction of energy scale
N | 1s | 400 | [AuNO3(P(C6H5)3)] | (nitrato-O)(triphenylphosphine)gold | Van Attekum J.M.Th.M., Van Der Velden J.W.A., Trooster J.M. | Inorg. Chem. 19, 701 (1980) | [8 empty] | No |  |  |  | P2p=131.95 | Reliable, with two-point correction of energy scale
N | 1s | 400.6 | [RhCl3(C5N4H3(CH3)(O)2)3] | trichlorotris(1-methyl-xanthine)rhodium | Lusty J., Chan, H.S.O., Khor E., Peeling J. | Inorg. Chim. Acta 106, 209 (1985) | [8 empty] | No |  |  |  | Internal hydrocarbon | Reliable, with two-point correction of energy scale
N | 1s | 400.2 | [SiF(N(C2H4O)3)] | fluoro((2,2',2"-nitrilotris(ethanolato))-N,O,O',O")silicon | Gray R.C., Hercules D.M. | Inorg. Chem. 16, 1426 (1977) | [8 empty] | No |  |  |  | Internal hydrocarbon | Reliable, with two-point correction of energy scale
N | 1s | 399.7 | [SiBr(N(C2H4O)3)] | bromo(2,2',2"-nitrilotris(ethanolato)-N,O,O',O")silicon | Gray R.C., Hercules D.M. | Inorg. Chem. 16, 1426 (1977) | [8 empty] | No |  |  |  | Internal hydrocarbon | Reliable, with two-point correction of energy scale
N | 1s | 400.5 | [SiCl(N(C2H4O)3)] | chloro((2,2',2"-nitrilotris(ethanolato))-N,O,O',O")silicon | Gray R.C., Hercules D.M. | Inorg. Chem. 16, 1426 (1977) | [8 empty] | No |  |  |  | Internal hydrocarbon | Reliable, with two-point correction of energy scale
N | 1s | 399.1 | H(CH3C(NOH)C(NO)CH3)2 | bis(2,3-butanedione dioximato) | Burger K., Fluck E., Varhelyi C., Binder H., Speyer I. | Z. Anorg. Allg. Chem. 408, 304 (1974) | [8 empty] | No |  |  |  | Internal hydrocarbon | Reliable
N | 1s | 400.1 | [Co(NH3)5Cl]Cl | pentammine(chloro)colbalt(III) dichloride | Yatsimirskii K.B., Nemoshalenko V.V., Aleshin V.G., Bratushko Y.I., Moiseenko E.P. | Chem. Phys. Lett. 52, 481 (1977) | [8 empty] | No |  |  |  | Internal hydrocarbon | Reliable, with two-point correction of energy scale
N | 1s | 399.9 | [Rh(NH3)5Cl]Cl2 | pentaammine(chloro)rhodium dichloride | Andersson S.L.T., Scurrell M.S. | J. Catal. 71, 233 (1981) | [8 empty] | No |  |  | Au | Gold
N | 1s | 399.7 | [Os(NH3)5(N2)]Br2 | pentaammine(dinitrogen)osmium dibromide | Folkesson B. | Acta Chem. Scand. 27, 287 (1973) | [8 empty] | No |  |  | Pt=71.1 | Conductor |  | thin film
N | 1s | 399.4 | [Ru(NH3)5(N2)]Br2 | pentaammine(dinitrogen)ruthenium dibromide | Folkesson B. | Acta Chem. Scand. 27, 287 (1973) | [8 empty] | No |  |  | Pt=71.1 | Conductor |  | thin film
N | 1s | 399.5 | [Os(NH3)5(N2)]Cl2 | pentaammine(dinitrogen)osmium dichloride | Folkesson B. | Acta Chem. Scand. 27, 287 (1973) | [8 empty] | No |  |  | Pt=71.1 | Conductor |  | thin film
N | 1s | 399.6 | [Ru(NH3)5(N2)]Cl2 | pentaammine(dinitrogen)ruthenium dichloride | Folkesson B. | Acta Chem. Scand. 27, 287 (1973) | [8 empty] | No |  |  | Pt=71.1 | Conductor |  | thin film
N | 1s | 399.6 | [Os(NH3)5(N2)]I2 | pentaammine(dinitrogen)osmium diiodide | Folkesson B. | Acta Chem. Scand. 27, 287 (1973) | [8 empty] | No |  |  | Pt=71.1 | Conductor |  | thin film
N | 1s | 399.6 | [Ru(NH3)5(N2)]I2 | pentaammine(dinitrogen)ruthenium diiodide | Folkesson B. | Acta Chem. Scand. 27, 287 (1973) | [8 empty] | No |  |  | Pt=71.1 | Conductor |  | thin film
N | 1s | 402.4 | (HOOCCH2)2NCH2CH2N(CH2COOH)2 | ethylenediaminetetracetic acid | Cheng K.L., Carver J.C., Carlson T.A. | Inorg. Chem. 12, 1702 (1973) | [8 empty] | No |  |  |  | Gold | Two-point correction of energy scale
N | 1s | 401.1 | (HOOCCH2)2NCH2CH2N(CH2COOH)2 | ethylenediaminetetracetic acid | Yoshida T., Sawada S. | Bull. Chem. Soc. Jpn. 47, 50 (1974) | [8 empty] | No |  |  |  | Internal hydrocarbon | Reliable, with two-point correction of energy scale
N | 1s | 400 | C6H5C(O)NHC(S)N(C2H5)2 | N-((diethylamino)thioxomethyl)benzamide | Salyn J.V., Zumadilov E.K., Nefedov V.I., Scheibe R., Leonhardt G., Beyer L., Hoyer E. | Z. Anorg. Allg. Chem. 432, A275, (1977) | [8 empty] | No |  |  |  | Internal hydrocarbon | Reliable, with two-point correction of energy scale
N | 1s | 403.5 | ((CH3)2(C6H2)(NO2)(NO))2 | 1,3-dimethyl-5-nitro-2--nitroso-benzene dimer | Batich C.D., Donald D.S. | J. Am. Chem. Soc. 106, 2758 (1984) | [8 empty] | No |  |  |  | Internal hydrocarbon | Reliable, with two-point correction of energy scale
N | 1s | 399.3 | [(C6H5)3PCHCN] | ethenenitriletris(phenyl)phosphorane | Fluck E., Weber D. | Z. Naturforsch. B 29, 603 (1974) | [8 empty] | No |  |  |  | Internal hydrocarbon | Reliable, with two-point correction of energy scale
N | 1s | 400.1 | [Co(NO3)2(NH2CSNH2)4] | dinitratotetrakis(thiourea)cobalt | Srinivasan R., Walton R.A. | Inorg. Chim. Acta 25, L85 (1977) | [8 empty] | No |  |  |  | Adventitious carbon | Reliable, with two-point correction of energy scale
N | 1s | 406.9 | [Co(NO3)2(NH2CSNH2)4] | dinitratotetrakis(thiourea)cobalt | Srinivasan R., Walton R.A. | Inorg. Chim. Acta 25, L85 (1977) | [8 empty] | No |  |  |  | Adventitious carbon | Reliable, with two-point correction of energy scale
N | 1s | 399.8 | [NiCl2(NH2CSNH2)2] | dichlorotetra(thiourea)nickel | Srinivasan R., Walton R.A. | Inorg. Chim. Acta 25, L85 (1977) | [8 empty] | No |  |  |  | Adventitious carbon | Reliable, with two-point correction of energy scale
N | 1s | 401.2 | (C2H5)3N.HCl | triethylammonium hydrogen chloride (ionic) | Lindberg B.J., Hedman J. | Chem. Scr. 7, 155 (1975) | [8 empty] | No |  |  |  | Adventitious carbon | Reliable, with two-point correction of energy scale
N | 1s | 399.8 | [SiH(N(C2H4O)3)] | hydrido(2,2',2"-nitrilotriethanolato)silane | Gray R.C., Hercules D.M. | Inorg. Chem. 16, 1426 (1977) | [8 empty] | No |  |  |  | Internal hydrocarbon | Reliable, with two-point correction of energy scale
N | 1s | 406.8 | [Pt(NO3)2(CH3C(O)NH)4] | tetrakis(acetamidato-N)bis(nitrato-O)platinum | Nefedov. V.I., Salyn Y.V. | Inorg. Chim. Acta 28, L135 (1978) | [8 empty] | No |  |  |  | Internal hydrocarbon | Reliable, with two-point correction of energy scale
N | 1s | 403.5 | [Pt(NO2)2(CH3C(O)NH)4] | tetrakis(acetamidato-N)bis(nitrito-N)platinum | Nefedov. V.I., Salyn Y.V. | Inorg. Chim. Acta 28, L135 (1978) | [8 empty] | No |  |  |  | Internal hydrocarbon | Reliable, with two-point correction of energy scale
N | 1s | 399.1 | [Hg(C2H3O2)(C6H4)N(C2H5)2] | acetato(4-(diethylamino)-phenyl)mercury | Nefedov V.I., Salyn Y.V., Solozhenkin P.M., Pulatov G.Y. | Surf. Interface Anal. 2, 171 (1980) | [8 empty] | No |  |  |  | Adventitious carbon | Reliable, with two-point correction of energy scale
N | 1s | 399.3 | [(C6H5)3PCH2CN]Cl | acetonitriletriphenylphosphonium chloride | Fluck E., Weber D. | Z. Naturforsch. B 29, 603 (1974) | [8 empty] | No |  |  |  | Internal hydrocarbon | Reliable, with two-point correction of energy scale
N | 1s | 401.8 | [NH2(C2H5)(C4H9)]HSO4 | n-butylethylammonium hydrogen sulfate | Everhart D.S., Reilley C.N. | Surf. Interface Anal. 3, 258 (1981) | [8 empty] | No |  |  | Au | Internal hydrocarbon | Two-point correction of energy scale
N | 1s | 401.8 | [NH(C2H5)3]HSO4 | triethylammonium hydrogen sulfate | Everhart D.S., Reilley C.N. | Surf. Interface Anal. 3, 258 (1981) | [8 empty] | No |  |  | Au | Internal hydrocarbon | Two-point correction of energy scale
N | 1s | 400.3 | [Rh(NH3)5(H2O)](NO3)3 | pentaammineaquarhodium(III) trinitrate | Nefedov V.I., Schubochkina E.F., Kolomnikov I.S., Baranovskii I.B., Kukolev V.P., Golubnichaya M.A., Schubochkin L.K., Porai-Koshits, M. A., Volp'in, M. E. | Zh. Neorg. Khimii 18, 845 (1973) | [8 empty] | No |  |  |  | Adventitious carbon | Reliable, with two-point correction of energy scale
N | 1s | 407 | [Rh(NH3)5(H2O)](NO3)3 | pentaammineaquarhodium(III) trinitrate | Nefedov V.I., Schubochkina E.F., Kolomnikov I.S., Baranovskii I.B., Kukolev V.P., Golubnichaya M.A., Schubochkin L.K., Porai-Koshits, M. A., Volp'in, M. E. | Zh. Neorg. Khimii 18, 845 (1973) | [8 empty] | No |  |  |  | Adventitious carbon | Reliable, with two-point correction of energy scale
N | 1s | 400.5 | [Pt2(NCCH3)6].(BF4)2 | hexakis(isocyanomethane)diplatinum bis(tetrafluoroborate) | Brant P., Benner L.S., Balch A.L. | Inorg. Chem. 18, 3422 (1979) | [8 empty] | No |  |  |  | Internal hydrocarbon | Reliable, with two-point correction of energy scale
N | 1s | 400.2 | [Pd(NH3)2(C5N4H3(CH3)(O)2)2] | diamminebis(1-methyl-xanthine)palladium | Lusty J., Chan, H.S.O., Khor E., Peeling J. | Inorg. Chim. Acta 106, 209 (1985) | [8 empty] | No |  |  |  | Internal hydrocarbon | Reliable, with two-point correction of energy scale
N | 1s | 399.9 | [Pd(NH3)2(C5N4H3(CH3)(O)2)2] | diamminebis(8-methyl-xanthine)palladium | Lusty J., Chan, H.S.O., Khor E., Peeling J. | Inorg. Chim. Acta 106, 209 (1985) | [8 empty] | No |  |  |  | Internal hydrocarbon | Reliable, with two-point correction of energy scale
N | 1s | 400.1 | [Pd(NH3)2(C5N4H3(CH3)(O)2)2] | diamminebis(9-methyl-xanthine)palladium | Lusty J., Chan, H.S.O., Khor E., Peeling J. | Inorg. Chim. Acta 106, 209 (1985) | [8 empty] | No |  |  |  | Internal hydrocarbon | Reliable, with two-point correction of energy scale
N | 1s | 400.6 | [Pd(NOHC6H8NO)2] | bis(1,2-hexanedione dioxime)palladium | Yoshida T. | Bull. Chem. Soc. Jpn. 51, 3257 (1978) | [8 empty] | No |  |  |  | Internal hydrocarbon | Reliable, with two-point correction of energy scale
N | 1s | 400.7 | [Pd2(NCCH3)6]PF6 | hexakis(isocyanomethane)dipalladium bis(hexafluorophosphate) | Brant P., Benner L.S., Balch A.L. | Inorg. Chem. 18, 3422 (1979) | [8 empty] | No |  |  |  | Internal hydrocarbon | Reliable, with two-point correction of energy scale
N | 1s | 398.9 | (HO(C6H4)C(NH)(-CHCH2CH2C-H)C(NH)(C6H5)OH)n | poly[nitrilo-1,4-butanediylnitrilomethylidyne (6-hydroxy-1,3-phenylene)methylene(4-hydroxy-1,3-phenylene)methylidyne] | Marletta G., Finocchiaro P., Libertini E., Recca, A. | Polyhedron 2, 995 (1983) | [8 empty] | No |  |  | Au | Internal hydrocarbon | Reliable
N | 1s | 401 | [PdBr2((CH3)C3HNO(C6H5))2] | dibromobis(3-methyl-5-phenylisoxazole)palladium | Zakharova I.A., Salyn Ya.V., Tatjanenko L.V., Mashkovsky Yu.Sh., Ponticelli G. | J. Inorg. Biochem. 15, 89 (1981) | [8 empty] | No |  |  |  | Internal hydrocarbon | Reliable, with two-point correction of energy scale
N | 1s | 401.3 | [PtBr2((CH3)C3HNO(C6H5))2] | dibromobis(3-methyl-5-phenylisoxazole)platinum | Zakharova I.A., Salyn Ya.V., Tatjanenko L.V., Mashkovsky Yu.Sh., Ponticelli G. | J. Inorg. Biochem. 15, 89 (1981) | [8 empty] | No |  |  |  | Internal hydrocarbon | Reliable, with two-point correction of energy scale
N | 1s | 401 | [PdCl2((CH3)C3HNO(C6H5))2] | dichlorobis(3-methyl-5-phenylisoxazole)palladium | Zakharova I.A., Salyn Ya.V., Tatjanenko L.V., Mashkovsky Yu.Sh., Ponticelli G. | J. Inorg. Biochem. 15, 89 (1981) | [8 empty] | No |  |  |  | Internal hydrocarbon | Reliable, with two-point correction of energy scale
N | 1s | 401.4 | [PtCl2((CH3)C3HNO(C6H5))2] | dichlorobis(3-methyl-5-phenylisoxazole)platinum | Zakharova I.A., Salyn Ya.V., Tatjanenko L.V., Mashkovsky Yu.Sh., Ponticelli G. | J. Inorg. Biochem. 15, 89 (1981) | [8 empty] | No |  |  |  | Internal hydrocarbon | Reliable, with two-point correction of energy scale
N | 1s | 399 | [P(N(CH3)2)3] | tris(dimethylamine)phosphine | Fluck E., Weber D. | Z. Naturforsch. B 29, 603 (1974) | [8 empty] | No |  |  |  | Internal hydrocarbon | Reliable, with two-point correction of energy scale
N | 1s | 398.3 | [P(N(CH3)2)3] | tris(dimethylamine)phosphine | Grimblot J., Bonnelle J. P., Mortreux A., Petit F. | Inorg. Chim. Acta 34, 29 (1979) | [8 empty] | No |  |  |  | Internal hydrocarbon | Reliable, with two-point correction of energy scale | liquid
N | 1s | 399.5 | [Si(CH3)(N(C2H4O)3)] | methyl((2,2',2"-nitrilotris(ethanolato))-N,O,O',O")silane | Gray R.C., Hercules D.M. | Inorg. Chem. 16, 1426 (1977) | [8 empty] | No |  |  |  | Internal hydrocarbon | Reliable, with two-point correction of energy scale
N | 1s | 400.1 | [Rh(NH3)6]Cl3 | hexaamminerhodium trichloride | Nefedov V.I. | Koord. Khim. 4, 1285 (1978) | [8 empty] | No |  |  |  | Adventitious carbon | Reliable, with two-point correction of energy scale
N | 1s | 400.1 | [Rh(NH3)6]Cl3 | hexaamminerhodium trichloride | Nefedov V.I., Schubochkina E.F., Kolomnikov I.S., Baranovskii I.B., Kukolev V.P., Golubnichaya M.A., Schubochkin L.K., Porai-Koshits, M. A., Volp'in, M. E. | Zh. Neorg. Khimii 18, 845 (1973) | [8 empty] | No |  |  |  | Adventitious carbon | Reliable, with two-point correction of energy scale
N | 1s | 399.6 | Ni(NH3)6Br2 | hexaamminenickel dibromide | Nefedov V.I., Zhumadilov E.K., Baer L. | Zh. Neorg. Khimii 23, 2113 (1978) | [8 empty] | No |  |  |  | Adventitious carbon | Reliable, with two-point correction of energy scale
N | 1s | 399.9 | Ni(NH3)6(ClO4)2 | hexaamminenickel diperchlorate | Nefedov V.I., Zhumadilov E.K., Baer L. | Zh. Neorg. Khimii 23, 2113 (1978) | [8 empty] | No |  |  |  | Adventitious carbon | Reliable, with two-point correction of energy scale
N | 1s | 400.4 | [Re2Cl4(CH3COO)2(HCON(CH3)2)2] | cis-bis(mu-(acetato-O,O'))tetrachlorobis(N,N-dimethylformamide-O)dirhenium | Nefedov V. I., Salyn Y.V. Shtemenko A.V., Kotelnikova A.S. | Inorg. Chim. Acta 45, L49 (1980) | [8 empty] | No |  |  |  | Internal hydrocarbon | Reliable, with two-point correction of energy scale
N | 1s | 399.5 | [Cu(C5H10N)2(CS2)2] | bis(piperazinedithiocarbamate)copper | Furlani C., Polzonetti G., Preti C., Tosi G. | Inorg. Chim. Acta 73, 105 (1983) | [8 empty] | No |  |  | Au | Internal hydrocarbon | Reliable, with two-point correction of energy scale
N | 1s | 399.8 | [Pt((C2H5)2NC(S)S)2] | bis(2-diethylcarbamodithioato)platinum | Battistoni C., Guiliani A.M., Paparazzo E., Tarli F. | J. Chem. Soc. Dalton Trans. 1293 (1984) | [8 empty] | No |  |  |  | Adventitious carbon | Reliable, with two-point correction of energy scale
N | 1s | 399.8 | [Si(C6H5)(N(C2H4O)3)] | (2,2',2"-nitrilotriethanolato)phenylsilane | Gray R.C., Hercules D.M. | Inorg. Chem. 16, 1426 (1977) | [8 empty] | No |  |  |  | Internal hydrocarbon | Reliable, with two-point correction of energy scale
N | 1s | 401.6 | [(N(C2H5)4)W(CO)5]Cl | tetraethylammonium pentacarbonyltungsten chloride | Brisdon B.J., Griffin G.F., Pierce J., Walton R.A. | J. Organometal. Chem. 219, 53 (1981) | [8 empty] | No |  |  |  | Internal hydrocarbon | Reliable, with two-point correction of energy scale
N | 1s | 399.5 | (CH3)2NC6H4SSC6H4N(CH3)2 | bis(4-(dimethylamino)phenyl)disulfide | Lindberg B.J., Hamrin K., Johansson G., Gelius U., Fahlmann A., Nordling C., Siegbahn K. | Phys. Scripta 1, 286 (1970) | [8 empty] | No |  |  |  | Internal hydrocarbon | Reliable, with two-point correction of energy scale
N | 1s | 400.2 | C2H5SC(S)NHC(O)C6H5 | ethyl N-benzoylamino-dithiocarbonate | Beyer L., Kirmse R., Stach J., Szargan R., Hoyer E. | Z. Anorg. Allg. Chem. 476, 7 (1981) | [8 empty] | No |  |  |  | Internal hydrocarbon | Reliable, with two-point correction of energy scale
N | 1s | 400 | [OsO6(C5H5N)4] | hexaoxotetrakis(pyridine)osmium | Link'o I.V., Zaitsev B.E., Molodkin A.K., Ivanova T.M., Linko R.V. | Zh. Neorg. Khimii 28, 1520 (1983) | [8 empty] | No |  |  |  | Internal hydrocarbon | Reliable, with two-point correction of energy scale
N | 1s | 399 | (C6H5)(C6H5N)CC(NC6H5)(C6H5) | 1,2-diphenyl-1,2-phenylimine ethanedione | Nefedov V.I., Salin J.V., Walther D., Uhlig E., Dinjus E. | Z. Chem. 17, 191 (1977) | [8 empty] | No |  |  |  | Internal hydrocarbon | Reliable, with two-point correction of energy scale
N | 1s | 399.8 | [NiCl2(NH2CH2CH2NH2)2].2H2O | dichlorobis(1,2-ethanediamine-N,N')nickel dihydrate | Matienzo L.J., Yin L.I., Grim S.O., Swartz W.E. | Inorg. Chem. 12, 2762 (1973) | [8 empty] | No |  |  | Au | Gold | Two-point correction of energy scale
N | 1s | 399.4 | [NiBr2(NH2CH2CH2NH2)2].2H2O | dibromobis(1,2-ethanediamine-N,N')nickel dihydrate | Matienzo L.J., Yin L.I., Grim S.O., Swartz W.E. | Inorg. Chem. 12, 2762 (1973) | [8 empty] | No |  |  | Au | Gold | Two-point correction of energy scale
N | 1s | 398.7 | [Co(C2N5H7)3].H2O | tris(diguanide)cobalt hydrate | Swartz W.E., Alfonso R.A. | J. Electron Spectrosc. Relat. Phenom. 4, 351 (1974) | [8 empty] | No |  |  |  | Adventitious carbon | Two-point correction of energy scale
N | 1s | 401.8 | [Zr(OH)2(CH3CH(NH2)COO)2]Br2.3H2O | dihydroxybis(alpha-L-alinine)zirconium dibromide trihydrate | Kharitonova L.C., Nefedov V.I., Pankratova L.N., Pershin V.L. | Zh. Neorg. Khimii 19, 860 (1974) | [8 empty] | No |  |  |  | Internal hydrocarbon | Reliable, with two-point correction of energy scale
N | 1s | 401.6 | [Zr(OH)2(CH3CH(NH2)COO)2]Cl2.3H2O | dihydroxybis(alpha-L-alanine)zirconium dichloride trihydrate | Kharitonova L.C., Nefedov V.I., Pankratova L.N., Pershin V.L. | Zh. Neorg. Khimii 19, 860 (1974) | [8 empty] | No |  |  |  | Internal hydrocarbon | Reliable, with two-point correction of energy scale
N | 1s | 406.9 | [Hf(OH)2(CH3CH(NH2)COO)2](NO3)2.3H2O | dihydroxybis(alpha-L-alanine)hafnium dinitrate trihydrate | Kharitonova L.C., Nefedov V.I., Pankratova L.N., Pershin V.L. | Zh. Neorg. Khimii 19, 860 (1974) | [8 empty] | No |  |  |  | Internal hydrocarbon | Reliable, with two-point correction of energy scale
N | 1s | 401.7 | [Hf(OH)2(CH3CH(NH2)COO)2](NO3)2.3H2O | dihydroxybis(alpha-L-alanine)hafnium dinitrate trihydrate | Kharitonova L.C., Nefedov V.I., Pankratova L.N., Pershin V.L. | Zh. Neorg. Khimii 19, 860 (1974) | [8 empty] | No |  |  |  | Internal hydrocarbon | Reliable, with two-point correction of energy scale
N | 1s | 401.4 | [N(C2H5)4]Cl | tetraethylammonium chloride | Escard J., Mavel G., Guerchais J.E., Kergoat R. | Inorg. Chem. 13, 695 (1974) | [8 empty] | No |  |  |  | Internal hydrocarbon | Reliable, with two-point correction of energy scale
N | 1s | 401.7 | [Hf(OH)2(CH3CH(NH2)COO)2]Cl2.3H2O | dihydroxybis(alpha-L-alinine)hafnium dichloride trihydrate | Kharitonova L.C., Nefedov V.I., Pankratova L.N., Pershin V.L. | Zh. Neorg. Khimii 19, 860 (1974) | [8 empty] | No |  |  |  | Internal hydrocarbon | Reliable, with two-point correction of energy scale
N | 1s | 398.5 | C17H21NO4 | morphine | Saethre L.J., Carlson T.A., Kaufman J.J., Koski W.S. | Molec. Pharm. 11, 492 (1975) | [8 empty] | No |  |  |  | Adventitious carbon | Reliable, with two-point correction of energy scale
N | 1s | 401.76 | [Sn(C6H5)3(C9H6NO)] | triphenyl(8-quinolinolato)tin | Umapathy P., Badrinaryanan S., Sinha A.P.B. | J. Electron Spectrosc. Relat. Phenom. 28, 261 (1983) | [8 empty] | No |  |  |  | Internal hydrocarbon | Reliable, with two-point correction of energy scale
N | 1s | 399.2 | [Cr(NH2C(NH)NHC(NH)NH2)3]Cl3 | tris(diguanide)chromium trichloride | Swartz W.E., Alfonso R.A. | J. Electron Spectrosc. Relat. Phenom. 4, 351 (1974) | [8 empty] | No |  |  |  | Adventitious carbon | Two-point correction of energy scale
N | 1s | 399.8 | [Co(NH3)2(CH3C(NOH)C(NO)CH3)2]HCl | diamminebis(2,3-butanedione dioximato)cobalt hydrogen chloride | Burger K., Fluck E., Varhelyi C., Binder H., Speyer I. | Z. Anorg. Allg. Chem. 408, 304 (1974) | [8 empty] | No |  |  |  | Internal hydrocarbon | Reliable
N | 1s | 401.8 | [NH3(C8H17)]HSO4 | octylammonium hydrogen sulfate | Everhart D.S., Reilley C.N. | Surf. Interface Anal. 3, 258 (1981) | [8 empty] | No |  |  | Au | Internal hydrocarbon | Two-point correction of energy scale
N | 1s | 401 | [ReCl2(NO)((CH3)2P(C6H5))2] | dichloronitrosylbis(dimethylphenylphosphine)rhenium | Chatt J., Elson C.M., Hooper N.E., Leigh G.J. | J. Chem. Soc. Dalton Trans. 2392 (1975) | [8 empty] | No |  |  |  | Internal hydrocarbon | Reliable, with two-point correction of energy scale
N | 1s | 400.7 | [ReCl2(NO)((CH3)2P(C6H5))2]Cl2 | dichloronitrosylbis(dimethylphenylphosphine)rhenium dichloride | Chatt J., Elson C.M., Hooper N.E., Leigh G.J. | J. Chem. Soc. Dalton Trans. 2392 (1975) | [8 empty] | No |  |  |  | Internal hydrocarbon | Reliable, with two-point correction of energy scale
N | 1s | 398.9 | (HOC-6H3CHN(CH2)6NCHC-6H3OH)n | poly[nitrilo-1,6-hexanediylnitrilomethylidyne(6-hydroxy-1,3-phenylene)methylene(4-hydroxy-1,3-phenylene)methylidyne] | Marletta G., Finocchiaro P., Libertini E., Recca, A. | Polyhedron 2, 995 (1983) | [8 empty] | No |  |  | Au | Internal hydrocarbon | Reliable
N | 1s | 400.9 | [Ni(C6H5C(NOH)C(NO)C6H5)2] | bis(1,2-diphenylethanedione dioxime)nickel | Yoshida T. | Bull. Chem. Soc. Jpn. 51, 3257 (1978) | [8 empty] | No |  |  |  | Internal hydrocarbon | Reliable, with two-point correction of energy scale
N | 1s | 401.4 | [PtBr2(C3HNO(C6H5)2)2] | dibromobis(3,5-diphenylisoxazole)platinum | Zakharova I.A., Salyn Ya.V., Tatjanenko L.V., Mashkovsky Yu.Sh., Ponticelli G. | J. Inorg. Biochem. 15, 89 (1981) | [8 empty] | No |  |  |  | Internal hydrocarbon | Reliable, with two-point correction of energy scale
N | 1s | 401.4 | [PtCl2(C3HNO(C6H5)2)2] | dichlorobis(3,5-diphenylisoxazole)platinum | Zakharova I.A., Salyn Ya.V., Tatjanenko L.V., Mashkovsky Yu.Sh., Ponticelli G. | J. Inorg. Biochem. 15, 89 (1981) | [8 empty] | No |  |  |  | Internal hydrocarbon | Reliable, with two-point correction of energy scale
N | 1s | 401.2 | C17H21NO4.H2SO4 | morphine dihydrogen sulfate | Saethre L.J., Carlson T.A., Kaufman J.J., Koski W.S. | Molec. Pharm. 11, 492 (1975) | [8 empty] | No |  |  |  | Adventitious carbon | Reliable, with two-point correction of energy scale
N | 1s | 398.2 | [Mo(CO)3(P(C6H5O)3)(C10H8N2)] | cis-(2,2'-bipyridine)tricarbonyl(triphenoxyphosphine)molybdenum | Grim S.O., Matienzo L.J. | Inorg. Chem. 14, 1014 (1975) | [8 empty] | No |  |  |  | Gold | Reliable, with two-point correction of energy scale
N | 1s | 397.4 | [N(CH3)4]2[CoSe(CN)4] | bis(tetramethylammonium) tetrakis(selenocyanato-N)cobaltate | Escard J., Mavel G., Guerchais J.E., Kergoat R. | Inorg. Chem. 13, 695 (1974) | [8 empty] | No |  |  |  | Internal hydrocarbon | Reliable, with two-point correction of energy scale
N | 1s | 401.6 | [N(CH3)4]2[CoSe(CN)4] | bis(tetramethylammonium) tetrakis(selenocyanato-N)cobaltate | Escard J., Mavel G., Guerchais J.E., Kergoat R. | Inorg. Chem. 13, 695 (1974) | [8 empty] | No |  |  |  | Internal hydrocarbon | Reliable, with two-point correction of energy scale
N | 1s | 400.5 | [PtCl6(-NHC(CH3)C(OH)C(CH2OH)C(CH2OH)CH-)2] | hexachlorobis(3-hydroxy-2-methyl-4,5-pyridiniumdihydroxymethyl)platinum | Katrib A., El-Egaby, M.S. | Inorg. Chim. Acta 36, L405 (1979) | [8 empty] | No |  |  |  | Internal hydrocarbon | Reliable, with two-point correction of energy scale
N | 1s | 398.9 | [((C6H5)2P(NH2))2N]Cl | bis(amidobis(phenyl)phosphine)ammonium chloride | Fluck E., Weber D. | Z. Naturforsch. B 29, 603 (1974) | [8 empty] | No |  |  |  | Internal hydrocarbon | Reliable, with two-point correction of energy scale
N | 1s | 397.3 | [((C6H5)2P(NH2))2N]Cl | bis(amidobis(phenyl)phosphine)ammonium chloride | Fluck E., Weber D. | Z. Naturforsch. B 29, 603 (1974) | [8 empty] | No |  |  |  | Internal hydrocarbon | Reliable, with two-point correction of energy scale
N | 1s | 397.8 | [Mg(C4H2N2CC6H5)4] | (5,10,15,20-tetraphenylporphyrin)magnesium | Karweik D.H., Winograd N. | Inorg. Chem. 15, 2336 (1976) | [8 empty] | No |  |  | Au | Conductor |  | thin film
N | 1s | 398.5 | [Ni(C4H2N2CC6H5)4] | (5,10,15,20-tetraphenylporphyrin)nickel | Karweik D.H., Winograd N. | Inorg. Chem. 15, 2336 (1976) | [8 empty] | No |  |  | Au | Conductor |  | thin film
N | 1s | 400 | [Ni(NO3)2(NH2CSNH2)6] | dinitratohexakis(thiourea)nickel | Srinivasan R., Walton R.A. | Inorg. Chim. Acta 25, L85 (1977) | [8 empty] | No |  |  |  | Adventitious carbon | Reliable, with two-point correction of energy scale
N | 1s | 406.9 | [Ni(NO3)2(NH2CSNH2)6] | dinitratohexakis(thiourea)nickel | Srinivasan R., Walton R.A. | Inorg. Chim. Acta 25, L85 (1977) | [8 empty] | No |  |  |  | Adventitious carbon | Reliable, with two-point correction of energy scale
N | 1s | 401.4 | [N(CH3)4]2[ZnBr4] | bis(tetramethylammonium) tetrabromozincate | Escard J., Mavel G., Guerchais J.E., Kergoat R. | Inorg. Chem. 13, 695 (1974) | [8 empty] | No |  |  |  | Internal hydrocarbon | Reliable, with two-point correction of energy scale
N | 1s | 399.6 | [N(C3H5)4][ReCl5(NH2CSNH2)] | tetrapropylammonium pentachlorothiourearhenate | Srinivasan R., Walton R.A. | Inorg. Chim. Acta 25, L85 (1977) | [8 empty] | No |  |  |  | Internal hydrocarbon | Two-point correction of energy scale
N | 1s | 401.5 | [N(C3H5)4][ReCl5(NH2CSNH2)] | tetrapropylammonium pentachlorothiourearhenate | Srinivasan R., Walton R.A. | Inorg. Chim. Acta 25, L85 (1977) | [8 empty] | No |  |  |  | Internal hydrocarbon | Two-point correction of energy scale
N | 1s | 399.6 | [ReCl3(CH3)(N)((CH3)2PC6H5)2] | trichloromethylimidobis(dimethylphenylphosphine)rhenium | Chatt J., Elson C.M., Hooper N.E., Leigh G.J. | J. Chem. Soc. Dalton Trans. 2392 (1975) | [8 empty] | No |  |  |  | Internal hydrocarbon | Reliable, with two-point correction of energy scale
N | 1s | 398.6 | (CH3C6H4)2CNCH(C6H5)2 | 1-bis(4-tolyl)-3-bis(phenyl)-2-aza-2-propene | Briggs D., Clark D.T., Keable H.R., Kilner M. | J. Chem. Soc. Dalton Trans. 2144 (1973) | [8 empty] | No |  |  | Au | Internal hydrocarbon | Reliable, with two-point correction of energy scale | thin film
N | 1s | 400.5 | [Sn(C2H5)2(CH3C(O)C9H5NO)2] | bis(5-acetyl-8-quinolinato)diethyltin | Umapathy P., Badrinaryanan S., Sinha A.P.B. | J. Electron Spectrosc. Relat. Phenom. 28, 261 (1983) | [8 empty] | No |  |  |  | Internal hydrocarbon | Reliable, with two-point correction of energy scale
N | 1s | 399.4 | C44H30N4 | tetraphenylporphyrin | Huang J.-W., Liu Z.-L., Gao X.-R., Yang D., Peng X.-Y., and Ji L.-N. | J. Molecular Catal. A 111, 261 (1996) | Adequate |  |  |  | data |  |  |  | No | Mg |  |  | Internal hydrocarbon | Reliable, with one-point correction of energy scale | crystal |  |  | 300 | Adequate
N | 1s | 397.4 | C44H30N4 | tetraphenylporphyrin | Huang J.-W., Liu Z.-L., Gao X.-R., Yang D., Peng X.-Y., and Ji L.-N. | J. Molecular Catal. A 111, 261 (1996) | Adequate |  |  |  | data |  |  |  | No | Mg |  |  | Internal hydrocarbon | Reliable, with one-point correction of energy scale | crystal |  |  | 300 | Adequate
N | 1s | 399.2 | C44H30N4 | tetraphenylporphyrin | Karweik D.H., Winograd N. | Inorg. Chem. 15, 2336 (1976) | [8 empty] | No |  |  | Au | Conductor |  | thin film
N | 1s | 397.2 | C44H30N4 | tetraphenylporphyrin | Karweik D.H., Winograd N. | Inorg. Chem. 15, 2336 (1976) | [8 empty] | No |  |  | Au | Conductor |  | thin film
N | 1s | 399.4 | C44H30N4 | tetraphenylporphyrin | Huang J.-W., Liu Z.-L., Gao X.-R., Yang D., Peng X.-Y., and Ji L.-N. | J. Molecular Catal. A 111, 261 (1996) | Adequate |  |  |  | data |  |  |  | No | Mg |  |  | Internal hydrocarbon | Reliable, with one-point correction of energy scale | crystal |  |  | 300 | Adequate
N | 1s | 397.4 | C44H30N4 | tetraphenylporphyrin | Huang J.-W., Liu Z.-L., Gao X.-R., Yang D., Peng X.-Y., and Ji L.-N. | J. Molecular Catal. A 111, 261 (1996) | Adequate |  |  |  | data |  |  |  | No | Mg |  |  | Internal hydrocarbon | Reliable, with one-point correction of energy scale | crystal |  |  | 300 | Adequate
N | 1s | 399.2 | C44H30N4 | tetraphenylporphyrin | Karweik D.H., Winograd N. | Inorg. Chem. 15, 2336 (1976) | [8 empty] | No |  |  | Au | Conductor |  | thin film
N | 1s | 397.2 | C44H30N4 | tetraphenylporphyrin | Karweik D.H., Winograd N. | Inorg. Chem. 15, 2336 (1976) | [8 empty] | No |  |  | Au | Conductor |  | thin film
N | 1s | 398.9 | (C4H9)3N | N,N-dibutyl-1-butanamine | Lindberg B.J., Hedman J. | Chem. Scr. 7, 155 (1975) | [8 empty] | No |  |  |  | Adventitious carbon | Reliable, with two-point correction of energy scale
N | 1s | 398.5 | [Fe(C4H2NCC6H5)4]Cl3 | 5,10,15,20-tetraphenylporphyrin iron trichloride | Blomquist J., Helgeson U., Moberg L.C., Folkesson B., Larsson R. | Inorg. Chim. Acta 69, 17 (1983) | [8 empty] | No |  |  |  | Infra red(comments) | Reliable | [5 empty] | The same procedure for charge reference was used by Larsson, R., Folkesson, B. Chem. Scr. 9, 148 (1976).
N | 1s | 399.7 | [Ni(NH2CH2CH2NH2)3]Cl2.2H2O | tris(1,2-ethanediamine-N,N')nickel dichloride dihydrate | Matienzo L.J., Yin L.I., Grim S.O., Swartz W.E. | Inorg. Chem. 12, 2762 (1973) | [8 empty] | No |  |  | Au | Gold | Two-point correction of energy scale
N | 1s | 399.8 | [Ag(C2N5H7)2]2(SO4)3 | tetrakis(diguanide)disilver(III) trisulfate | Swartz W.E., Alfonso R.A. | J. Electron Spectrosc. Relat. Phenom. 4, 351 (1974) | [8 empty] | No |  |  |  | Adventitious carbon | Two-point correction of energy scale
N | 1s | 400 | [Co(NH3)4ONH2CoO(NH3)4]Br4.H2O | amidobis(tetraammineoxocobalt)tetrabromide hydrate | Yamomato Y., Mori M., Konno H. | Bull. Chem. Soc. Jpn. 54, 1995 (1981) | [8 empty] | No |  |  | Au,Cu2p3=932.7 | Adventitious carbon | Reliable
N | 1s | 398.2 | [Co(NH3)4ONH2CoO(NH3)4]Br4.H2O | amidobis(tetraammineoxocobalt)tetrabromide hydrate | Yamomato Y., Mori M., Konno H. | Bull. Chem. Soc. Jpn. 54, 1995 (1981) | [8 empty] | No |  |  | Au,Cu2p3=932.7 | Adventitious carbon | Reliable
N | 1s | 401.4 | C6H2(C4H9)3NO | 2,4,6-tri-t-butyl-nitrosobenzene | Batich C.D., Donald D.S. | J. Am. Chem. Soc. 106, 2758 (1984) | [8 empty] | No |  |  |  | Internal hydrocarbon | Reliable, with two-point correction of energy scale
N | 1s | 398.7 | ((C6H5)2PCH3)C5H3N((C6H5)2PCH3) | 2,6-bis(diphenylmethylphosphine)pyridine | Andreocci M.V., Mattogno G., Zanoni R., Giannoccaro P., Vasapollo G. | Inorg. Chim. Acta 63, 225 (1982) | [8 empty] | No |  |  | Au | Internal hydrocarbon | Reliable, with two-point correction of energy scale
N | 1s | 399.9 | K[(N)OsCl4(H2O)] | potassium aqua(nitrido)tetrachloroosmate(VI) | Link'o I.V., Zaitsev B.E., Molodkin A.K., Ivanova T.M., Linko R.V. | Zh. Neorg. Khimii 28, 1520 (1983) | [8 empty] | No |  |  |  | Adventitious carbon | Reliable, with two-point correction of energy scale
N | 1s | 398.3 | [Pt(CN)2(P(C2H5)3)2] | cis-bis(cyano-C)bis(triethylphosphine)platinum | Riggs W.M. | Anal. Chem. 44, 830 (1972) | [8 empty] | No |  |  |  | Internal hydrocarbon | Reliable, with two-point correction of energy scale
N | 1s | 398.6 | [ReCl2(N)((C2H5)P(C6H5)2)2] | dichlorobis(ethyldiphenylphosphine)nitridorhenium | Chatt J., Elson C.M., Hooper N.E., Leigh G.J. | J. Chem. Soc. Dalton Trans. 2392 (1975) | [8 empty] | No |  |  |  | Internal hydrocarbon | Reliable, with two-point correction of energy scale
N | 1s | 401.4 | [MoCl2(NO)2((C6H5)3P)2] | dichloro(dinitrosyl)bis(triphenylphosphine)molybdenum | Hughes W.B., Baldwin B.A. | Inorg. Chem. 13, 1531 (1974) | [8 empty] | No |  |  |  | Internal hydrocarbon | Reliable, with two-point correction of energy scale
N | 1s | 400.6 | [Ru(NO)2(P(C6H5)3)2] | dinitrosylbis(triphenylphosphine)ruthenium | Clark D.T., Woolsey I.S., Robinson S.D., Laing K.R., Wingfield J.N. | Inorg. Chem. 16, 1201 (1977) | [8 empty] | No |  |  |  | Internal hydrocarbon | Reliable, with two-point correction of energy scale
N | 1s | 400 | [CuN3(P(C6H5)3)2] | azidobis(triphenylphosphine)copper | Finn P., Jolly W.L. | Inorg. Chem. 11, 1435 (1972) | [8 empty] | No |  |  |  | Adventitious carbon | Reliable, with two-point correction of energy scale
N | 1s | 404.5 | [CuN3(P(C6H5)3)2] | azidobis(triphenylphosphine)copper | Finn P., Jolly W.L. | Inorg. Chem. 11, 1435 (1972) | [8 empty] | No |  |  |  | Adventitious carbon | Reliable, with two-point correction of energy scale
N | 1s | 403 | [OsBr3(NO)(P(C6H5)3)2] | tribromonitrosylbis(triphenylphosphine)osmium | Clark D.T., Woolsey I.S., Robinson S.D., Laing K.R., Wingfield J.N. | Inorg. Chem. 16, 1201 (1977) | [8 empty] | No |  |  |  | Internal hydrocarbon | Reliable, with two-point correction of energy scale
N | 1s | 401.7 | [RhCl2(NO)(P(C6H5)3)2] | dichloronitrosylbis(triphenylphosphine)rhodium | Clark D.T., Woolsey I.S., Robinson S.D., Laing K.R., Wingfield J.N. | Inorg. Chem. 16, 1201 (1977) | [8 empty] | No |  |  |  | Internal hydrocarbon | Reliable, with two-point correction of energy scale
N | 1s | 403 | [RuCl3(NO)((C6H5)3P)2] | trichloro(nitrosyl)bis(triphenylphosphine)ruthenium | Clark D.T., Woolsey I.S., Robinson S.D., Laing K.R., Wingfield J.N. | Inorg. Chem. 16, 1201 (1977) | [8 empty] | No |  |  |  | Internal hydrocarbon | Reliable, with two-point correction of energy scale
N | 1s | 399.1 | [Mo2Cl4(CH3(C4H2N2)CH3)4] | tetrachlorotetrakis(2,6-dimethylpyrazine)dimolybdenum | Edwards D.A., Uden G., Mialki W.S., Walton R.A. | Inorg. Chim. Acta 40, 25 (1980) | [8 empty] | No |  |  |  | Internal hydrocarbon | Reliable, with two-point correction of energy scale
N | 1s | 397.8 | [ReCl2(N)((CH3)2P(C6H5))3] | dichloro(nitrido)tris(dimethylphenylphosphine)rhenium | Chatt J., Elson C.M., Hooper N.E., Leigh G.J. | J. Chem. Soc. Dalton Trans. 2392 (1975) | [8 empty] | No |  |  |  | Internal hydrocarbon | Reliable, with two-point correction of energy scale
N | 1s | 406.5 | [RhCl2(NO2C6H4NN)(P(C6H5)3)2] | dichloro((4-nitrophenyl)azo)bis(triphenylphosphine)rhodium | Clark D.T., Woolsey I.S., Robinson S.D., Laing K.R., Wingfield J.N. | Inorg. Chem. 16, 1201 (1977) | [8 empty] | No |  |  |  | Internal hydrocarbon | Reliable, with two-point correction of energy scale
N | 1s | 406.5 | [RuCl3(NO2C6H4NN)(P(C6H5)3)2] | trichloro((4-nitrophenyl)azo)bis(triphenylphosphine)ruthenium | Clark D.T., Woolsey I.S., Robinson S.D., Laing K.R., Wingfield J.N. | Inorg. Chem. 16, 1201 (1977) | [8 empty] | No |  |  |  | Internal hydrocarbon | Reliable, with two-point correction of energy scale
N | 1s | 398.6 | C16H33NH2 | 1-hexadecanamine | Lindberg B., Maripuu R., Siegbahn K., Larsson R., Golander C.-G., Erikkson J.C. | J. Colloid Interface Sci. 95, 308 (1983) | [8 empty] | No |  |  |  | Internal hydrocarbon | Reliable, with two-point correction of energy scale
N | 1s | 401.4 | [NH3(C16H33)]Cl | hexadeciammonium chloride | Lindberg B., Maripuu R., Siegbahn K., Larsson R., Golander C.-G., Erikkson J.C. | J. Colloid Interface Sci. 95, 308 (1983) | [8 empty] | No |  |  |  | Internal hydrocarbon | Reliable, with two-point correction of energy scale
N | 1s | 399.8 | C18H36N2O6 | 4,7,13,16,21,24-hexaoxa-1,10-diazabicyclo[8.8.8]hexacosane | Bohmann O., Ahlberg P., Nyholm R., Martensson N., Siegbahn K., Lehn J.M. | Chem. Scr. 18, 44 (1981) | [8 empty] | No |  |  | Au | IC=286.6 | Reliable
N | 1s | 399.3 | [P(C6H5NH)4Cl] | chlorotetrakis(phenylamine)phosphorane | Fluck E., Weber D. | Z. Naturforsch. B 29, 603 (1974) | [8 empty] | No |  |  |  | Internal hydrocarbon | Reliable, with two-point correction of energy scale
N | 1s | 402.2 | [N(C4H9)4]HSO4 | tetrabutylammonium hydrogen sulfate | Everhart D.S., Reilley C.N. | Surf. Interface Anal. 3, 258 (1981) | [8 empty] | No |  |  | Au | Internal hydrocarbon | Two-point correction of energy scale
N | 1s | 399.9 | [Co((OC4H8N)N(C6H5CO)C(S)O)3] | tris((morpholino-N)benzoylcarbamothioato)cobalt | Thomas V.P., Beyer L., Hennig K., Hoyer E., Nefedov V.I., Zumadilov E.K. | Z. Anorg. Allg. Chem. 437, 299 (1977) | [8 empty] | No |  |  |  | Internal hydrocarbon | Reliable, with two-point correction of energy scale
N | 1s | 401.9 | (NH3).BF3 | ammonia trifluoroborate | Barber M., Connor J.A., Guest M.F., Hillier I.H., Schwarz M., Stacey M. | J. Chem. Soc. Faraday Trans. II 69, 551 (1973) | [8 empty] | No |  |  |  | Adventitious carbon | Reliable, with two-point correction of energy scale
N | 1s | 397.2 | CH3CN | acetonitrile | Sexton B.A., Avery N.R. | Surf. Sci. 129, 21 (1983) | [8 empty] | No |  |  | Pt4f7=71.2 | Conductor | Reliable
N | 1s | 399.4 | CH3CN | acetonitrile | Barber M., Connor J.A., Guest M.F., Hillier I.H., Schwarz M., Stacey M. | J. Chem. Soc. Faraday Trans. II 69, 551 (1973) | [8 empty] | No |  |  |  | Adventitious carbon | Reliable, with two-point correction of energy scale
N | 1s | 400.1 | CH3CN | acetonitrile | Sexton B.A., Avery N.R. | Surf. Sci. 129, 21 (1983) | [8 empty] | No |  |  | Pt4f7=71.2 | Conductor | Reliable | multilayer
N | 1s | 401 | -NHC(O)NHC(O)C(F)CH- | 5-fluorouracil | Peeling J., Hruska F.E., McIntyre N.S. | Can. J. Chem. 56, 1555 (1978) | [8 empty] | No |  |  | Au | Adventitious carbon | Reliable, with two-point correction of energy scale
N | 1s | 405.6 | C6H3(NO2)3 | trinitrobenzene | Sharma J., Garrett W.L., Owens F.J., Vogel V.L. | J. Phys. Chem. 86, 1657 (1982) | [8 empty] | No |  |  |  | Gold | Two-point correction of energy scale
N | 1s | 398.8 | NH3 | ammonia | Larkins F.P., Lubenfeld A. | J. Electron Spectrosc. Relat. Phenom. 15, 137 (1979) | [8 empty] | No |  |  |  | Conductor | Two-point correction of energy scale | vapor deposited
N | 1s | 398.6 | NH3 | ammonia | Rosolovskii V.Y., Nefedov V.I., Sineln'ikov S.M. | Izv. Akad. Nauk SSSR Ser. Khim. 7, 1445 (1973) | [8 empty] | No |  |  |  | Adventitious carbon | Two-point correction of energy scale
N | 1s | 399.6 | NH3 | ammonia | Hendrickson D.N., Hollander J.M., Jolly W.L. | Inorg. Chem. 8, 2642 (1969) | [8 empty] | No |  |  |  | Adventitious carbon | Reliable, with two-point correction of energy scale | vapor deposited
N | 1s | 402.6 | NH2S(O)(O)OH | aminosulfuric acid | Hendrickson D.N., Hollander J.M., Jolly W.L. | Inorg. Chem. 8, 2642 (1969) | [8 empty] | No |  |  |  | Adventitious carbon | Reliable, with two-point correction of energy scale
N | 1s | 401 | [N(C2H5)4]2CoCl4 | bis(tetraethylammonium) tetrachlorocobaltate | Escard J., Mavel G., Guerchais J.E., Kergoat R. | Inorg. Chem. 13, 695 (1974) | [8 empty] | No |  |  |  | Internal hydrocarbon | Reliable, with two-point correction of energy scale
N | 1s | 401.2 | [N(C2H5)4]2[CuCl4] | bis(tetraethylammonium) tetrachlorocuprate | Escard J., Mavel G., Guerchais J.E., Kergoat R. | Inorg. Chem. 13, 695 (1974) | [8 empty] | No |  |  |  | Internal hydrocarbon | Reliable, with two-point correction of energy scale
N | 1s | 401.3 | [N(C2H5)4]2MnCl4 | bis(tetraethylammonium) tetrachloromanganate(II) | Escard J., Mavel G., Guerchais J.E., Kergoat R. | Inorg. Chem. 13, 695 (1974) | [8 empty] | No |  |  |  | Internal hydrocarbon | Reliable, with two-point correction of energy scale
N | 1s | 401.4 | [N(C2H5)4]2[MnBr4] | bis(tetraethylammonium) tetrabromomanganate(II) | Escard J., Mavel G., Guerchais J.E., Kergoat R. | Inorg. Chem. 13, 695 (1974) | [8 empty] | No |  |  |  | Internal hydrocarbon | Reliable, with two-point correction of energy scale
N | 1s | 401.7 | [N(C2H5]4)2[NiBr4] | bis(tetraethylammonium) tetrabromonickelate | Escard J., Mavel G., Guerchais J.E., Kergoat R. | Inorg. Chem. 13, 695 (1974) | [8 empty] | No |  |  |  | Internal hydrocarbon | Reliable, with two-point correction of energy scale
N | 1s | 402 | [N(C2H5)4]2[Mn(CN)4] | bis(tetraethylammonium) tetrakis(cyanato-N)manganate(II) | Escard J., Mavel G., Guerchais J.E., Kergoat R. | Inorg. Chem. 13, 695 (1974) | [8 empty] | No |  |  |  | Internal hydrocarbon | Reliable, with two-point correction of energy scale
N | 1s | 398.1 | [N(C2H5)4]2[Mn(CN)4] | bis(tetraethylammonium) tetrakis(cyanato-N)manganate(II) | Escard J., Mavel G., Guerchais J.E., Kergoat R. | Inorg. Chem. 13, 695 (1974) | [8 empty] | No |  |  |  | Internal hydrocarbon | Reliable, with two-point correction of energy scale
N | 1s | 397.5 | [N(C2H5)4]2[Co(NCS)4] | bis(tetraethylammonium) tetrakis(thiocyanato-N)cobaltate | Escard J., Mavel G., Guerchais J.E., Kergoat R. | Inorg. Chem. 13, 695 (1974) | [8 empty] | No |  |  |  | Internal hydrocarbon | Reliable, with two-point correction of energy scale
N | 1s | 399.5 | [Fe(N3)5(As(C6H5)4)2] | bis(tetraphenylarsonium)iron pentaazide | Finn P., Jolly W.L. | Inorg. Chem. 11, 1435 (1972) | [8 empty] | No |  |  |  | Adventitious carbon | Reliable, with two-point correction of energy scale
N | 1s | 403.6 | [Fe(N3)5(As(C6H5)4)2] | bis(tetraphenylarsonium)iron pentaazide | Finn P., Jolly W.L. | Inorg. Chem. 11, 1435 (1972) | [8 empty] | No |  |  |  | Adventitious carbon | Reliable, with two-point correction of energy scale
N | 1s | 399.9 | [Cd((C5H11)2NC(S)S)2] | bis(dipentylcarbamodithioato-S,S')cadmium | Zhumadilov E.K., Markova E.I., Nefedov V.I. | Koord. Khim. 4, 997 (1978) | [8 empty] | No |  |  |  | Internal hydrocarbon | Reliable, with two-point correction of energy scale
N | 1s | 398.8 | [Pb((C5H11)2NC(S)S)2] | bis(dipentylcarbamodithioato-S,S')lead | Zhumadilov E.K., Markova E.I., Nefedov V.I. | Koord. Khim. 4, 997 (1978) | [8 empty] | No |  |  |  | Internal hydrocarbon | Reliable, with two-point correction of energy scale
N | 1s | 400.3 | [Zn((C5H11)2NC(S)S)2] | bis(dipentylcarbamodithioato-S,S')zinc | Zhumadilov E.K., Markova E.I., Nefedov V.I. | Koord. Khim. 4, 997 (1978) | [8 empty] | No |  |  |  | Internal hydrocarbon | Reliable, with two-point correction of energy scale
N | 1s | 399.9 | [ReBr(N2)((CH3)2P(C6H5))4] | bromotetrakis(dimethylphenylphosphine)(dinitrogen)rhenium | Chatt J., Elson C.M., Hooper N.E., Leigh G.J. | J. Chem. Soc. Dalton Trans. 2392 (1975) | [8 empty] | No |  |  |  | Internal hydrocarbon | Reliable, with two-point correction of energy scale
N | 1s | 398.3 | [ReBr(N2)((CH3)2P(C6H5))4] | bromotetrakis(dimethylphenylphosphine)(dinitrogen)rhenium | Chatt J., Elson C.M., Hooper N.E., Leigh G.J. | J. Chem. Soc. Dalton Trans. 2392 (1975) | [8 empty] | No |  |  |  | Internal hydrocarbon | Reliable, with two-point correction of energy scale
N | 1s | 399.9 | [ReCl(N2)((CH3)2P(C6H5))4]FeCl4 | chlorotetrakis(dimethylphenylphosphine)(dinitrogen)rhenium tetrachloroferrate | Chatt J., Elson C.M., Hooper N.E., Leigh G.J. | J. Chem. Soc. Dalton Trans. 2392 (1975) | [8 empty] | No |  |  |  | Internal hydrocarbon | Reliable, with two-point correction of energy scale
N | 1s | 398.2 | [Co(C6H5C(O)NC(S)N(C2H5)2)3] | tris(N-((diethylamino)thioxomethyl)benzamidato-O,S)cobalt | Salyn J.V., Zumadilov E.K., Nefedov V.I., Scheibe R., Leonhardt G., Beyer L., Hoyer E. | Z. Anorg. Allg. Chem. 432, A275, (1977) | [8 empty] | No |  |  |  | Internal hydrocarbon | Reliable, with two-point correction of energy scale
N | 1s | 400 | [Co(C6H5C(O)NC(S)N(C2H5)2)3] | tris(N-((diethylamino)thioxomethyl)benzamidato-O,S)cobalt | Salyn J.V., Zumadilov E.K., Nefedov V.I., Scheibe R., Leonhardt G., Beyer L., Hoyer E. | Z. Anorg. Allg. Chem. 432, A275, (1977) | [8 empty] | No |  |  |  | Internal hydrocarbon | Reliable, with two-point correction of energy scale
N | 1s | 400.8 | [Rh(NO)((C6H5)3P)3] | nitrosyltris(triphenylphosphine)rhodium | Nefedov V.I., Schubochkina E.F., Kolomnikov I.S., Baranovskii I.B., Kukolev V.P., Golubnichaya M.A., Schubochkin L.K., Porai-Koshits, M. A., Volp'in, M. E. | Zh. Neorg. Khimii 18, 845 (1973) | [8 empty] | No |  |  |  | Internal hydrocarbon | Reliable, with two-point correction of energy scale
N | 1s | 400.8 | [Rh(NO)((C6H5)3P)3] | nitrosyltris(triphenylphosphine)rhodium | Nefedov V.I. | Koord. Khim. 4, 1285 (1978) | [8 empty] | No |  |  |  | Internal hydrocarbon | Reliable, with two-point correction of energy scale
N | 1s | 398.6 | [ReCl(N2)((C6H5)2PCH2CH2P(C6H5)2)2] | chlorodinitrogenbis(1,2-bis(diphenylphosphine)ethane)rhenium | Chatt J., Elson C.M., Hooper N.E., Leigh G.J. | J. Chem. Soc. Dalton Trans. 2392 (1975) | [8 empty] | No |  |  |  | Internal hydrocarbon | Reliable, with two-point correction of energy scale
N | 1s | 400.7 | [ReCl(N2)((C6H5)2PCH2CH2P(C6H5)2)2] | chlorodinitrogenbis(1,2-bis(diphenylphosphine)ethane)rhenium | Chatt J., Elson C.M., Hooper N.E., Leigh G.J. | J. Chem. Soc. Dalton Trans. 2392 (1975) | [8 empty] | No |  |  |  | Internal hydrocarbon | Reliable, with two-point correction of energy scale
N | 1s | 400.8 | [C(O)(NH2)]2 | ethanediamide | Hendrickson D.N., Hollander J.M., Jolly W.L. | Inorg. Chem. 8, 2642 (1969) | [8 empty] | No |  |  |  | Adventitious carbon | Reliable, with two-point correction of energy scale
N | 1s | 399.2 | NCNC(NH2)2 | cyanoguanidine | Lee T.H., Rabalais J.W. | J. Electron Spectrosc. Relat. Phenom. 11, 123 (1977) | [8 empty] | No |  |  |  | Gold | Two-point correction of energy scale
N | 1s | 399.4 | [Fe(C6H4(CN)2)4] | tetrakis(29H,31H-phthalocyaninato-N29,N30,N31,N32)iron | Maroie S., Savy M., Verbist J.J. | Inorg. Chem. 18, 2560 (1979) | [8 empty] | No |  |  | Au | Internal hydrocarbon | Reliable, with two-point correction of energy scale
N | 1s | 400.5 | -NHCONHCOCHCH- | uracil | Peeling J., Hruska F., McKinnon D.M., Chauhan M.S., Mclntyre N.S. | Can. J. Chem. 56, 2407 (1978) | [8 empty] | No |  |  |  | Adventitious carbon | Two-point correction of energy scale
N | 1s | 400.6 | -NHCONHCOCHCH- | uracil | Peeling J., Hruska F.E., McIntyre N.S. | Can. J. Chem. 56, 1555 (1978) | [8 empty] | No |  |  | Au | Adventitious carbon | Reliable, with two-point correction of energy scale
N | 1s | 400.75 | -NHCSNHCOCHCH- | 2-thiouracil | Peeling J., Hruska F., McKinnon D.M., Chauhan M.S., Mclntyre N.S. | Can. J. Chem. 56, 2407 (1978) | [8 empty] | No |  |  |  | Adventitious carbon | Two-point correction of energy scale
N | 1s | 400.55 | -NHCSNHCSCHCH- | 2,4-dithiouracil | Peeling J., Hruska F., McKinnon D.M., Chauhan M.S., Mclntyre N.S. | Can. J. Chem. 56, 2407 (1978) | [8 empty] | No |  |  |  | Adventitious carbon | Two-point correction of energy scale
N | 1s | 400.7 | [Cr(CO)5(N2H4)] | pentacarbonyl(hydrazine)chromium | Biner H., Sellman D. | Z. Naturforsch. B 33, 173 (1978) | [8 empty] | No |  |  |  | Adventitious carbon | Reliable, with two-point correction of energy scale
N | 1s | 401.7 | [Cr(CO)5(N2H4)] | pentacarbonyl(hydrazine)chromium | Biner H., Sellman D. | Z. Naturforsch. B 33, 173 (1978) | [8 empty] | No |  |  |  | Adventitious carbon | Reliable, with two-point correction of energy scale
N | 1s | 405.3 | C6H2(NO2)3(NH2) | aminotrinitrobenzene | Sharma J., Garrett W.L., Owens F.J., Vogel V.L. | J. Phys. Chem. 86, 1657 (1982) | [8 empty] | No |  |  |  | Gold | Two-point correction of energy scale
N | 1s | 399.3 | C6H2(NO2)3(NH2) | aminotrinitrobenzene | Sharma J., Garrett W.L., Owens F.J., Vogel V.L. | J. Phys. Chem. 86, 1657 (1982) | [8 empty] | No |  |  |  | Gold | Two-point correction of energy scale
N | 1s | 398.8 | Na(C5H4NCOO) | sodium 2-pyridinecarboxylate | Yoshida T. | Bull. Chem. Soc. Jpn. 53, 1327, (1980) | [8 empty] | No |  |  |  | Internal hydrocarbon | Reliable, with two-point correction of energy scale
N | 1s | 399 | CNC6H4NO2 | 1-isocyano-4-nitro-benzene | Lindberg B., Berndtsson A., Nilsson R., Nyholm R., Exner O. | Acta Chem. Scand. A 32, 353 (1978) | [8 empty] | No |  |  |  | Internal hydrocarbon | Reliable, with two-point correction of energy scale
N | 1s | 405.6 | CNC6H4NO2 | 1-isocyano-4-nitro-benzene | Lindberg B., Berndtsson A., Nilsson R., Nyholm R., Exner O. | Acta Chem. Scand. A 32, 353 (1978) | [8 empty] | No |  |  |  | Internal hydrocarbon | Reliable, with two-point correction of energy scale
N | 1s | 399.5 | CH4N2O | urea | Lee T.H., Rabalais J.W. | J. Electron Spectrosc. Relat. Phenom. 11, 123 (1977) | [8 empty] | No |  |  |  | Gold | Two-point correction of energy scale
N | 1s | 399.9 | NH2CSNH2 | thiourea | Srinivasan R., Walton R.A. | Inorg. Chim. Acta 25, L85 (1977) | [8 empty] | No |  |  |  | Adventitious carbon | Reliable, with two-point correction of energy scale
N | 1s | 399.7 | NH2CSNH2 | thiourea | Nefedov V.I., Baranovskii I.B., Molodkin A.K., Omuralieva V.O. | Zh. Neorg. Khimii 18, 1295 (1973) | [8 empty] | No |  |  |  | Adventitious carbon | Reliable, with two-point correction of energy scale
N | 1s | 399.2 | NH2CSNH2 | thiourea | Lee T.H., Rabalais J.W. | J. Electron Spectrosc. Relat. Phenom. 11, 123 (1977) | [8 empty] | No |  |  |  | Gold | Reliable, with two-point correction of energy scale
N | 1s | 399.2 | (NH2)2CNNO2 | nitroguanidine | Lee T.H., Rabalais J.W. | J. Electron Spectrosc. Relat. Phenom. 11, 123 (1977) | [8 empty] | No |  |  |  | Gold | Two-point correction of energy scale
N | 1s | 405.4 | (NH2)2CNNO2 | nitroguanidine | Lee T.H., Rabalais J.W. | J. Electron Spectrosc. Relat. Phenom. 11, 123 (1977) | [8 empty] | No |  |  |  | Gold | Reliable, with two-point correction of energy scale
N | 1s | 399.3 | N2H4 | hydrazine | Biner H., Sellman D. | Z. Naturforsch. B 33, 173 (1978) | [8 empty] | No |  |  |  | Adventitious carbon | Reliable, with two-point correction of energy scale
N | 1s | 406.9 | NH4NO3 | ammonium nitrate | Adurn S., Contarini S., Rabalais J.W. | J. Phys. Chem. 90, 1683 (1986) | Adequate |  |  |  | data |  |  |  | No | Mg |  |  | Adventitious carbon | Reliable, with one-point correction of energy scale | pelletized |  |  | 300 | Adequate
N | 1s | 401.9 | NH4NO3 | ammonium nitrate | Adurn S., Contarini S., Rabalais J.W. | J. Phys. Chem. 90, 1683 (1986) | Adequate |  |  |  | data |  |  |  | No | Mg |  |  | Adventitious carbon | Reliable, with one-point correction of energy scale | pelletized |  |  | 300 | Adequate
N | 1s | 406 | NH4NO3 | ammonium nitrate | Folkesson B. | Acta Chem. Scand. 27, 287 (1973) | [8 empty] | No |  |  | Pt=71.1 | Conductor |  | thin film
N | 1s | 407.3 | NH4NO3 | ammonium nitrate | Burger K., Tschismarov F., Ebel H. | J. Electron Spectrosc. Relat. Phenom. 10, 461 (1977) | [8 empty] | No |  |  |  | Adventitious carbon | Reliable, with two-point correction of energy scale
N | 1s | 405.8 | NH4NO3 | ammonium nitrate | Barbaray B., Contour J.P., Mouvier G. | Env. Sci. Technol. 12, 1294 (1978) | [8 empty] | No |  |  | Au | Adventitious carbon | Reliable, with two-point correction of energy scale
N | 1s | 401.9 | NH4NO3 | ammonium nitrate | Barbaray B., Contour J.P., Mouvier G. | Env. Sci. Technol. 12, 1294 (1978) | [8 empty] | No |  |  | Au | Adventitious carbon | Reliable, with two-point correction of energy scale
N | 1s | 401.8 | NH4NO3 | ammonium nitrate | Swartz W.E., Alfonso R.A. | J. Electron Spectrosc. Relat. Phenom. 4, 351 (1974) | [8 empty] | No |  |  |  | Adventitious carbon | Reliable, with two-point correction of energy scale
N | 1s | 405.5 | NH4NO3 | ammonium nitrate | Swartz W.E., Alfonso R.A. | J. Electron Spectrosc. Relat. Phenom. 4, 351 (1974) | [8 empty] | No |  |  |  | Adventitious carbon | Two-point correction of energy scale
N | 1s | 408 | NH4NO3 | ammonium nitrate | Hendrickson D.N., Hollander J.M., Jolly W.L. | Inorg. Chem. 8, 2642 (1969) | [8 empty] | No |  |  |  | Adventitious carbon | Reliable, with two-point correction of energy scale
N | 1s | 403.1 | NH4NO3 | ammonium nitrate | Hendrickson D.N., Hollander J.M., Jolly W.L. | Inorg. Chem. 8, 2642 (1969) | [8 empty] | No |  |  |  | Adventitious carbon | Reliable, with two-point correction of energy scale
N | 1s | 402.3 | NH4NO3 | ammonium nitrate | Burger K., Tschismarov F., Ebel H. | J. Electron Spectrosc. Relat. Phenom. 10, 461 (1977) | [8 empty] | No |  |  |  | Adventitious carbon | Reliable, with two-point correction of energy scale
N | 1s | 400.9 | NH4NO3 | ammonium nitrate | Folkesson B. | Acta Chem. Scand. 27, 287 (1973) | [8 empty] | No |  |  | Pt=71.1 | Conductor |  | thin film
N | 1s | 400.7 | K[Fe4S3(NO)7].2H2O | potassium heptakis(nitrosyl)tris(thioato)tetraferrate dihydrate | Nefedov V.I. | Koord. Khim. 4, 1285 (1978) | [8 empty] | No |  |  |  | Adventitious carbon | Reliable, with two-point correction of energy scale
N | 1s | 400.8 | (NH4)Cl | ammonium chloride | Swartz W.E., Alfonso R.A. | J. Electron Spectrosc. Relat. Phenom. 4, 351 (1974) | [8 empty] | No |  |  |  | Adventitious carbon | Reliable, with two-point correction of energy scale
N | 1s | 401.7 | (NH4)Cl | ammonium chloride | Burger K., Tschismarov F., Ebel H. | J. Electron Spectrosc. Relat. Phenom. 10, 461 (1977) | [8 empty] | No |  |  |  | Adventitious carbon | Reliable, with two-point correction of energy scale
N | 1s | 402 | (NH4)Cl | ammonium chloride | Datta M., Mathieu H.J., Landolt, D. | Appl. Surf. Sci. 18, 299 (1984) | [8 empty] | No |  |  | Au | Adventitious carbon | Reliable, with two-point correction of energy scale
N | 1s | 401.3 | (NH4)Cl | ammonium chloride | Escard J., Mavel G., Guerchais J.E., Kergoat R. | Inorg. Chem. 13, 695 (1974) | [8 empty] | No |  |  |  | Adventitious carbon | Reliable, with two-point correction of energy scale
N | 1s | 401.4 | NH4OCl | ammonium hypochlorite | Folkesson B. | Acta Chem. Scand. 27, 287 (1973) | [8 empty] | No |  |  | Pt=71.1 | Conductor |  | thin film
N | 1s | 402.9 | NH4OCl | ammonium hypochlorite | Hendrickson D.N., Hollander J.M., Jolly W.L. | Inorg. Chem. 8, 2642 (1969) | [8 empty] | No |  |  |  | Adventitious carbon | Reliable, with two-point correction of energy scale
N | 1s | 403.6 | (C6H5NN).BF4 | phenyldiazo tetrafluoroborate | Brant P., Feltham R.D. | J. Organometal. Chem. 120, C53 (1976) | [8 empty] | No |  |  |  | Internal hydrocarbon | Reliable, with two-point correction of energy scale
N | 1s | 404.9 | (C6H5NN).BF4 | phenyldiazo tetrafluoroborate | Brant P., Feltham R.D. | J. Organometal. Chem. 120, C53 (1976) | [8 empty] | No |  |  |  | Internal hydrocarbon | Reliable, with two-point correction of energy scale
N | 1s | 404.6 | (C6H5NN).BF4 | phenyldiazo tetrafluoroborate (ionic) | Finn P., Jolly W.L. | Inorg. Chem. 11, 1435 (1972) | [8 empty] | No |  |  |  | Internal hydrocarbon | Reliable, with two-point correction of energy scale
N | 1s | 405.9 | (C6H5NN).BF4 | phenyldiazo tetrafluoroborate (ionic) | Finn P., Jolly W.L. | Inorg. Chem. 11, 1435 (1972) | [8 empty] | No |  |  |  | Internal hydrocarbon | Reliable, with two-point correction of energy scale
N | 1s | 399.7 | [W(CO)5(C5H5N)] | pentacarbonyl(pyridine)tungsten | Brisdon B.J., Griffin G.F., Pierce J., Walton R.A. | J. Organometal. Chem. 219, 53 (1981) | [8 empty] | No |  |  |  | Internal hydrocarbon | Reliable, with two-point correction of energy scale
N | 1s | 400 | NH2C(O)NHC(O)NH2 | biuret | Yoshida T., Yamasaki K., Sawada S. | Bull. Chem. Soc. Jpn. 51, 1561 (1978) | [8 empty] | No |  |  |  | Adventitious carbon | Reliable, with two-point correction of energy scale
N | 1s | 400.1 | NH2C(O)NHC(O)NH2 | biuret | Brown D.G., Weser U. | Z. Naturforsch. B 34, 989 (1979) | [8 empty] | No |  |  |  | Adventitious carbon | Reliable, with two-point correction of energy scale
N | 1s | 399.6 | CH3C(O)NH2 | acetamide | Salyn Y.V., Nefedov V.I., Makarova A.G., Kuznetsova G.N. | Zh. Neorg. Khimii 23, 829 (1978) | [8 empty] | No |  |  |  | Internal hydrocarbon | Reliable, with two-point correction of energy scale
N | 1s | 399.6 | CH3C(O)NH2 | acetamide | Nefedov V.I., Salyn Y.V., Baranovski I.B., Majorova A.G. | Zh. Neorg. Khimii 25, 216 (1980) | [8 empty] | No |  |  |  | Internal hydrocarbon | Reliable, with two-point correction of energy scale
N | 1s | 400.6 | H2NCH2COOH | amino-acetic acid | Yoshida T., Sawada S. | Bull. Chem. Soc. Jpn. 47, 50 (1974) | [8 empty] | No |  |  |  | Internal hydrocarbon | Reliable, with two-point correction of energy scale
N | 1s | 398.7 | H2NCH2COOH | amino-acetic acid | Yoshida T., Sawada S. | Bull. Chem. Soc. Jpn. 47, 50 (1974) | [8 empty] | No |  |  |  | Internal hydrocarbon | Reliable, with two-point correction of energy scale
N | 1s | 398.6 | C5H5N | pyridine | Camalli M., Caruso F. | Inorg. Chim. Acta 170, 225 (1990) | Good | 0.2 |  | other | Gaussian |  |  |  | No | Mg |  | Au4f7= 84.00 | Internal hydrocarbon | Reliable, with one-point correction of energy scale | cooled, crystal, thin film |  |  | 77 | Good | Samples were dusted as thin film onto a gold plate to minimize charging effects.
N | 1s | 399.3 | C5H5N | pyridine | Barber M., Connor J.A., Guest M.F., Hillier I.H., Schwarz M., Stacey M. | J. Chem. Soc. Faraday Trans. II 69, 551 (1973) | [8 empty] | No |  |  |  | Adventitious carbon | Reliable, with two-point correction of energy scale
N | 1s | 398.8 | C5H5N | pyridine | Lindberg B.J., Hedman J. | Chem. Scr. 7, 155 (1975) | [8 empty] | No |  |  |  | Adventitious carbon | Reliable, with two-point correction of energy scale
N | 1s | 399.8 | C5H5N | pyridine | Boehland H., Hanay W., Meisel A., Scheibe R. | Z. Chem. 10, 372 (1981) | [8 empty] | No |  |  |  | Internal hydrocarbon | Reliable, with two-point correction of energy scale
N | 1s | 399.2 | C6H(NO2)3(NH2)2 | diaminotrinitrobenzene | Sharma J., Garrett W.L., Owens F.J., Vogel V.L. | J. Phys. Chem. 86, 1657 (1982) | [8 empty] | No |  |  |  | Gold | Two-point correction of energy scale
N | 1s | 405.3 | C6H(NO2)3(NH2)2 | diaminotrinitrobenzene | Sharma J., Garrett W.L., Owens F.J., Vogel V.L. | J. Phys. Chem. 86, 1657 (1982) | [8 empty] | No |  |  |  | Gold | Two-point correction of energy scale
N | 1s | 399 | C5NH4COOH | 2-pyridinecarboxylic acid | Yoshida T. | Bull. Chem. Soc. Jpn. 53, 1327, (1980) | [8 empty] | No |  |  |  | Internal hydrocarbon | Reliable, with two-point correction of energy scale
N | 1s | 405.9 | C6H5-NO2 | nitrobenzene | Lindberg B.J., Hedman J. | Chem. Scr. 7, 155 (1975) | [8 empty] | No |  |  |  | Adventitious carbon | Reliable, with two-point correction of energy scale
N | 1s | 405.7 | NO2C6H4SH | 1-nitro-2-mercaptobenzene | Lindberg B.J., Hamrin K., Johansson G., Gelius U., Fahlmann A., Nordling C., Siegbahn K. | Phys. Scripta 1, 286 (1970) | [8 empty] | No |  |  |  | Internal hydrocarbon | Reliable, with two-point correction of energy scale
N | 1s | 405.5 | NO2C6H4SH | 1-nitro-4-mercaptobenzene | Lindberg B.J., Hamrin K., Johansson G., Gelius U., Fahlmann A., Nordling C., Siegbahn K. | Phys. Scripta 1, 286 (1970) | [8 empty] | No |  |  |  | Internal hydrocarbon | Reliable, with two-point correction of energy scale
N | 1s | 399.2 | C6H5CN | benzonitrile | Lindberg B.J., Hedman J. | Chem. Scr. 7, 155 (1975) | [8 empty] | No |  |  |  | Adventitious carbon | Reliable, with two-point correction of energy scale
N | 1s | 400.7 | C6H4NOCSH | 2-mercaptobenzoxazole | Yoshida T. | Bull. Chem. Soc. Jpn. 53, 1449 (1980) | [8 empty] | No |  |  |  | Internal hydrocarbon | Reliable, with two-point correction of energy scale
N | 1s | 400.4 | C6H4CNSSH | 2-mercaptobenzothiazole | Yoshida T., Yamasaki K., Sawada S. | Bull. Chem. Soc. Jpn. 52, 2908 (1979) | [8 empty] | No |  |  |  | Internal hydrocarbon | Reliable, with two-point correction of energy scale
N | 1s | 402 | [N(C2H5)4]3[Pt(SnCl3)5] | tris(tetraethylammonium) platinum penta(trichlorostannate) | Riggs W.M. | Anal. Chem. 44, 830 (1972) | [8 empty] | No |  |  |  | Internal hydrocarbon | Reliable, with two-point correction of energy scale
N | 1s | 397.2 | [Cu(CN)4(P(C6H5)4)3] | tetracyanotris(tetraphenylphosphonium)copper | Folkesson B., Sundberg P., Johansson L., Larsson R. | J. Electron Spectrosc. Relat. Phenom. 32, 248 (1983) | [8 empty] | No |  |  |  | IC=285.5 | Reliable
N | 1s | 398.4 | [Cr(SCN)6(P(C6H5)4)3] | hexakis(thiocyano)tris(tetraphenylphosphonium)chromium | Folkesson B., Larsson R. | J. Electron Spectrosc. Relat. Phenom. 26, 157 (1982) | [8 empty] | No |  |  |  | IC=285.5
N | 1s | 401.8 | [N(C2H5)4]2[Pt(B10H12)2] | bis(tetraethylammonium) bis(dodecahydrodecaborate)platinum | Riggs W.M. | Anal. Chem. 44, 830 (1972) | [8 empty] | No |  |  |  | Internal hydrocarbon | Reliable, with two-point correction of energy scale
N | 1s | 400.1 | [Sb(S2CN(C5H11)2)3] | tris(dipentylcarbamodithioato-S,S')stibnine | Zhumadilov E.K., Markova E.I., Nefedov V.I. | Koord. Khim. 4, 997 (1978) | [8 empty] | No |  |  |  | Internal hydrocarbon | Reliable, with two-point correction of energy scale
N | 1s | 400 | CH3SC(S)NHNH2 | methyl dithiocarbazate | Battistoni C., Guiliani A.M., Paparazzo E., Tarli F. | J. Chem. Soc. Dalton Trans. 1293 (1984) | [8 empty] | No |  |  |  | Internal hydrocarbon | Reliable, with two-point correction of energy scale
N | 1s | 401.1 | [PdI2(CH3CN)2] | diiodobis(methylisocyano)palladium | Brant P., Benner L.S., Balch A.L. | Inorg. Chem. 18, 3422 (1979) | [8 empty] | No |  |  |  | Internal hydrocarbon | Reliable, with two-point correction of energy scale
N | 1s | 400.55 | -NCH3CONHCOCHCH- | 1-methyluracil | Peeling J., Hruska F., McKinnon D.M., Chauhan M.S., Mclntyre N.S. | Can. J. Chem. 56, 2407 (1978) | [8 empty] | No |  |  |  | Adventitious carbon | Two-point correction of energy scale
N | 1s | 401 | C5H5N.HCl | pyridine hydrochloride | Hendrickson D.N., Hollander J.M., Jolly W.L. | Inorg. Chem. 8, 2642 (1969) | [8 empty] | No |  |  |  | Adventitious carbon | Reliable, with two-point correction of energy scale
N | 1s | 399 | NH2C6H4NO2 | 3-nitro-benzenamine | Nakagaki R., Frost D.C., McDowell C.A. | J. Electron Spectrosc. Relat. Phenom. 22, 289 (1981) | [8 empty] | No |  |  |  | Internal hydrocarbon | Reliable, with two-point correction of energy scale
N | 1s | 405.6 | NH2C6H4NO2 | 3-nitro-benzenamine | Nakagaki R., Frost D.C., McDowell C.A. | J. Electron Spectrosc. Relat. Phenom. 22, 289 (1981) | [8 empty] | No |  |  |  | Internal hydrocarbon | Reliable, with two-point correction of energy scale
N | 1s | 399.5 | NH2C6H4NO2 | 4-nitro-benzenamine | Lindberg B.J., Hedman J. | Chem. Scr. 7, 155 (1975) | [8 empty] | No |  |  |  | Adventitious carbon | Reliable, with two-point correction of energy scale
N | 1s | 404.8 | NH2C6H4NO2 | 4-nitro-benzenamine | Nakagaki R., Frost D.C., McDowell C.A. | J. Electron Spectrosc. Relat. Phenom. 22, 289 (1981) | [8 empty] | No |  |  |  | Internal hydrocarbon | Reliable, with two-point correction of energy scale
N | 1s | 399.3 | NH2C6H4NO2 | 4-nitro-benzenamine | Nakagaki R., Frost D.C., McDowell C.A. | J. Electron Spectrosc. Relat. Phenom. 22, 289 (1981) | [8 empty] | No |  |  |  | Internal hydrocarbon | Reliable, with two-point correction of energy scale
N | 1s | 399.9 | H2NSC6H4NO2 | 2-nitro-benzenesulfenamide | Lindberg B.J., Hedman J. | Chem. Scr. 7, 155 (1975) | [8 empty] | No |  |  |  | Adventitious carbon | Reliable, with two-point correction of energy scale
N | 1s | 398.8 | H2NSO2C6H4NO2 | 4-nitro-benzenesulfonamide | Lindberg B.J., Hedman J. | Chem. Scr. 7, 155 (1975) | [8 empty] | No |  |  |  | Adventitious carbon | Reliable, with two-point correction of energy scale
N | 1s | 399.5 | C6H6N4O2 | 3,7-dihydro-1-methyl-1H-purine-2,6-dione | Lusty J., Chan, H.S.O., Khor E., Peeling J. | Inorg. Chim. Acta 106, 209 (1985) | [8 empty] | No |  |  |  | Internal hydrocarbon | Reliable, with two-point correction of energy scale
N | 1s | 399.6 | C6H6N4O2 | 3,7-dihydro-7-methyl-1H-purine-2,6-dione | Lusty J., Chan, H.S.O., Khor E., Peeling J. | Inorg. Chim. Acta 106, 209 (1985) | [8 empty] | No |  |  |  | Internal hydrocarbon | Reliable, with two-point correction of energy scale
N | 1s | 399.8 | C6H6N4O2 | 3,7-dihydro-8-methyl-1H-purine-2,6-dione | Lusty J., Chan, H.S.O., Khor E., Peeling J. | Inorg. Chim. Acta 106, 209 (1985) | [8 empty] | No |  |  |  | Internal hydrocarbon | Reliable, with two-point correction of energy scale
N | 1s | 399.8 | C6H6N4O2 | 3,9-dihydro-9-methyl-1H-purine-2,6-dione | Lusty J., Chan, H.S.O., Khor E., Peeling J. | Inorg. Chim. Acta 106, 209 (1985) | [8 empty] | No |  |  |  | Internal hydrocarbon | Reliable, with two-point correction of energy scale
N | 1s | 404.8 | C6(NO2)3(NH2)3 | triaminotrinitrobenzene | Sharma J., Garrett W.L., Owens F.J., Vogel V.L. | J. Phys. Chem. 86, 1657 (1982) | [8 empty] | No |  |  |  | Gold | Two-point correction of energy scale
N | 1s | 399.2 | C6(NO2)3(NH2)3 | triaminotrinitrobenzene | Sharma J., Garrett W.L., Owens F.J., Vogel V.L. | J. Phys. Chem. 86, 1657 (1982) | [8 empty] | No |  |  |  | Gold | Two-point correction of energy scale
N | 1s | 399.4 | C6H4CN2HSH | 2-mercaptobenzimidazole | Chadwick D., Hashemi T. | Surf. Sci. 89, 649 (1979) | [8 empty] | No |  |  |  | Internal hydrocarbon | Reliable, with two-point correction of energy scale
N | 1s | 400.4 | C6H4CN2HSH | 2-mercaptobenzimidazole | Yoshida T., Yamasaki K., Sawada S. | Bull. Chem. Soc. Jpn. 52, 2908 (1979) | [8 empty] | No |  |  |  | Internal hydrocarbon | Reliable, with two-point correction of energy scale
N | 1s | 400.4 | C6H4CN2HSH | 2-mercaptobenzimidazole | Yoshida T. | Bull. Chem. Soc. Jpn. 53, 1449 (1980) | [8 empty] | No |  |  |  | Internal hydrocarbon | Reliable, with two-point correction of energy scale
N | 1s | 401 | C6H5C(O)NH(CN) | N-cyano-benzamide | Lindberg B., Berndtsson A., Nilsson R., Nyholm R., Exner O. | Acta Chem. Scand. A 32, 353 (1978) | [8 empty] | No |  |  |  | Internal hydrocarbon | Reliable, with two-point correction of energy scale
N | 1s | 398.7 | C6H5C(O)NH(CN) | N-cyano-benzamide | Lindberg B., Berndtsson A., Nilsson R., Nyholm R., Exner O. | Acta Chem. Scand. A 32, 353 (1978) | [8 empty] | No |  |  |  | Internal hydrocarbon | Reliable, with two-point correction of energy scale
N | 1s | 398.7 | Na(C9H6NO) | sodium 8-quinoline | Yoshida T. | Bull. Chem. Soc. Jpn. 53, 1327, (1980) | [8 empty] | No |  |  |  | Internal hydrocarbon | Reliable, with two-point correction of energy scale
N | 1s | 400.3 | [Pd(NH3)2]Br2 | diamminepalladium dibromide | Nefedov V.I., Zakharova I.A., Moiseev I.I., Porai-koshits M.A., Vargoftik M.N., Belov A.P. | Zh. Neorg. Khimii 18, 3264 (1973) | [8 empty] | No |  |  |  | Adventitious carbon | Reliable, with two-point correction of energy scale
N | 1s | 400.3 | [Pd(NH3)2]Cl2 | diamminepalladium dichloride | Nefedov V.I., Zakharova I.A., Moiseev I.I., Porai-koshits M.A., Vargoftik M.N., Belov A.P. | Zh. Neorg. Khimii 18, 3264 (1973) | [8 empty] | No |  |  |  | Adventitious carbon | Reliable, with two-point correction of energy scale
N | 1s | 400.2 | [Pd(NH3)2]Cl2 | diamminepalladium dichloride | Nefedov V.I., Zakharova I.A., Moiseev I.I., Porai-koshits M.A., Vargoftik M.N., Belov A.P. | Zh. Neorg. Khimii 18, 3264 (1973) | [8 empty] | No |  |  |  | Adventitious carbon | Reliable, with two-point correction of energy scale
N | 1s | 400.2 | [Pt(NH3)2]Cl2 | diammineplatinum dichloride | Contour J.P., Mouvier G., Hoogewijs M., Leclere C. | J. Catal. 48, 217 (1977) | [8 empty] | No |  |  |  | Adventitious carbon | Reliable, with two-point correction of energy scale
N | 1s | 400.2 | [Pt(NH3)2]Cl2 | diammineplatinum dichloride | Nefedov V.I. | Koord. Khim. 4, 1285 (1978) | [8 empty] | No |  |  |  | Adventitious carbon | Reliable, with two-point correction of energy scale
N | 1s | 400.2 | [Pt(NH3)2]Cl2 | diammineplatinum dichloride | Nefedov V.I., Salyn Y.V., Baranovski I.B., Majorova A.G. | Zh. Neorg. Khimii 25, 216 (1980) | [8 empty] | No |  |  |  | Adventitious carbon | Reliable, with two-point correction of energy scale
N | 1s | 403.3 | N2H6SO4 | hydrazinium sulfate | Hendrickson D.N., Hollander J.M., Jolly W.L. | Inorg. Chem. 8, 2642 (1969) | [8 empty] | No |  |  |  | Adventitious carbon | Reliable, with two-point correction of energy scale
N | 1s | 401.7 | N2H6SO4 | hydrazinium sulfate | Folkesson B. | Acta Chem. Scand. 27, 287 (1973) | [8 empty] | No |  |  | Pt=71.1 | Conductor |  | thin film
N | 1s | 404.4 | [Pd(NH3)2(NO2)2] | diamminebis(nitrito)palladium(II) | Nefedov V.I., Zakharova I.A., Moiseev I.I., Porai-koshits M.A., Vargoftik M.N., Belov A.P. | Zh. Neorg. Khimii 18, 3264 (1973) | [8 empty] | No |  |  |  | Adventitious carbon | Reliable, with two-point correction of energy scale
N | 1s | 400.3 | [Pd(NH3)2(NO2)2] | diamminebis(nitrito)palladium(II) | Nefedov V.I., Zakharova I.A., Moiseev I.I., Porai-koshits M.A., Vargoftik M.N., Belov A.P. | Zh. Neorg. Khimii 18, 3264 (1973) | [8 empty] | No |  |  |  | Adventitious carbon | Reliable, with two-point correction of energy scale
N | 1s | 400.5 | [Pt(NH3)2(NO2)2] | diamminebis(nitrito)platinum (II) | Contour J.P., Mouvier G., Hoogewijs M., Leclere C. | J. Catal. 48, 217 (1977) | [8 empty] | No |  |  |  | Adventitious carbon | Reliable, with two-point correction of energy scale
N | 1s | 400.3 | [Pt(NH3)2(NO2)2] | diamminebis(nitrito)platinum (II) | Nefedov V.I., Salyn Y.V., Baranovski I.B., Majorova A.G. | Zh. Neorg. Khimii 25, 216 (1980) | [8 empty] | No |  |  |  | Adventitious carbon | Reliable, with two-point correction of energy scale
N | 1s | 404.2 | [Pt(NH3)2(NO2)2] | diamminebis(nitrito)platinum (II) | Nefedov V.I. | Koord. Khim. 4, 1285 (1978) | [8 empty] | No |  |  |  | Adventitious carbon | Reliable, with two-point correction of energy scale
N | 1s | 404.5 | [Pt(NH3)2(NO2)2] | diamminebis(nitrito)platinum (II) | Contour J.P., Mouvier G., Hoogewijs M., Leclere C. | J. Catal. 48, 217 (1977) | [8 empty] | No |  |  |  | Adventitious carbon | Reliable, with two-point correction of energy scale
N | 1s | 400.3 | [Pt(NH3)2(NO2)2] | diamminebis(nitrito)platinum (II) | Nefedov V.I. | Koord. Khim. 4, 1285 (1978) | [8 empty] | No |  |  |  | Adventitious carbon | Reliable, with two-point correction of energy scale
N | 1s | 401.4 | (C2H5NH2).BF3 | ethylamine trifluoroborate | Barber M., Connor J.A., Guest M.F., Hillier I.H., Schwarz M., Stacey M. | J. Chem. Soc. Faraday Trans. II 69, 551 (1973) | [8 empty] | No |  |  |  | Adventitious carbon | Reliable, with two-point correction of energy scale
N | 1s | 398.9 | C2H5NH2 | ethanamine | Barber M., Connor J.A., Guest M.F., Hillier I.H., Schwarz M., Stacey M. | J. Chem. Soc. Faraday Trans. II 69, 551 (1973) | [8 empty] | No |  |  |  | Adventitious carbon | Reliable, with two-point correction of energy scale
N | 1s | 400.1 | CH3SC(S)NH2ClNH2 | methyl dithiocarbazate hydrogen chloride | Battistoni C., Guiliani A.M., Paparazzo E., Tarli F. | J. Chem. Soc. Dalton Trans. 1293 (1984) | [8 empty] | No |  |  |  | Internal hydrocarbon | Reliable, with two-point correction of energy scale
N | 1s | 400.9 | CH3C(NH2)COOH | DL-alanine | Kharitonova L.C., Nefedov V.I., Pankratova L.N., Pershin V.L. | Zh. Neorg. Khimii 19, 860 (1974) | [8 empty] | No |  |  |  | Internal hydrocarbon | Reliable, with two-point correction of energy scale
N | 1s | 401.1 | CH3C(NH2)COOH | DL-alanine | Yatsimirskii K.B., Nemoshalenko V.V., Aleshin V.G., Bratushko Y.I., Moiseenko E.P. | Chem. Phys. Lett. 52, 481 (1977) | [8 empty] | No |  |  |  | Internal hydrocarbon | Reliable, with two-point correction of energy scale
N | 1s | 401.3 | HSCH2CH(NH2)C(O)OH | DL-cysteine | Lindberg B.J., Hamrin K., Johansson G., Gelius U., Fahlmann A., Nordling C., Siegbahn K. | Phys. Scripta 1, 286 (1970) | [8 empty] | No |  |  |  | Internal hydrocarbon | Reliable, with two-point correction of energy scale
N | 1s | 400 | HSCH2CH(NH2)C(O)OH | DL-cysteine | Llopiz P., Maire J.-C. | Bull. Soc. Chim. Fr. 457 (1979) | [8 empty] | No |  |  |  | Gold | Two-point correction of energy scale
N | 1s | 401.3 | [SnCl3(CH3)(C4H4N2)] | trichloromethylpyrazinetin | Furlani C., Mattogno G., Polzonetti G., Barbieri R., Rivarola E., Silvestri A. | Inorg. Chim. Acta 52, 23 (1981) | [8 empty] | No |  |  |  | Internal hydrocarbon | Reliable, with two-point correction of energy scale
N | 1s | 399.4 | C6H5NH2 | benzenamine | Lindberg B.J., Hedman J. | Chem. Scr. 7, 155 (1975) | [8 empty] | No |  |  |  | Adventitious carbon | Reliable, with two-point correction of energy scale
N | 1s | 398.8 | (NH2)2C6H3NO2 | 5-nitro-1,3-benzenediamine | Nakagaki R., Frost D.C., McDowell C.A. | J. Electron Spectrosc. Relat. Phenom. 22, 289 (1981) | [8 empty] | No |  |  |  | Internal hydrocarbon | Reliable, with two-point correction of energy scale
N | 1s | 405.6 | (NH2)2C6H3NO2 | 5-nitro-1,3-benzenediamine | Nakagaki R., Frost D.C., McDowell C.A. | J. Electron Spectrosc. Relat. Phenom. 22, 289 (1981) | [8 empty] | No |  |  |  | Internal hydrocarbon | Reliable, with two-point correction of energy scale
N | 1s | 401.4 | NH2C6H4SO2OH | 4-amino-benzenesulfonic acid | Harker H., Sherwood P.M.A. | Phil. Mag. 27, 1241 (1973) | [8 empty] | No |  |  |  | Internal hydrocarbon | Reliable, with two-point correction of energy scale
N | 1s | 401.8 | NH2C6H4SO2OH | 4-amino-benzenesulfonic acid | Lindberg B.J., Hedman J. | Chem. Scr. 7, 155 (1975) | [8 empty] | No |  |  |  | Adventitious carbon | Reliable, with two-point correction of energy scale
N | 1s | 400.2 | C6H5C(O)NH2 | benzamide | Hendrickson D.N., Hollander J.M., Jolly W.L. | Inorg. Chem. 8, 2642 (1969) | [8 empty] | No |  |  |  | Adventitious carbon | Reliable, with two-point correction of energy scale
N | 1s | 399.5 | C6H5C(O)NH2 | benzamide | Lindberg B., Berndtsson A., Nilsson R., Nyholm R., Exner O. | Acta Chem. Scand. A 32, 353 (1978) | [8 empty] | No |  |  |  | Internal hydrocarbon | Reliable, with two-point correction of energy scale
N | 1s | 399.4 | C6H4NH2COOH | 2-amino-benzoic acid | Yoshida T. | Bull. Chem. Soc. Jpn. 53, 1327, (1980) | [8 empty] | No |  |  |  | Internal hydrocarbon | Reliable, with two-point correction of energy scale
N | 1s | 399.3 | C6H4NH2COOH | 2-amino-benzoic acid | Nefedov V.I., Salyn Y.V., Majorova A.G., Nazarova L.A., Baranovski I.B. | Zh. Neorg. Khimii 19, 1353 (1974) | [8 empty] | No |  |  |  | Internal hydrocarbon | Reliable, with two-point correction of energy scale
N | 1s | 399.5 | HOC6H4CONH2 | 2-hydroxy-benzaldehyde oxime | Burger K., Buvari A. | Inorg. Chim. Acta 11, 25 (1974) | [8 empty] | No |  |  |  | Internal hydrocarbon | Reliable, with two-point correction of energy scale
N | 1s | 405.5 | NO2C6H4SCH3 | 1-nitro-4-(methylmercapto)benzene | Lindberg B.J., Hamrin K., Johansson G., Gelius U., Fahlmann A., Nordling C., Siegbahn K. | Phys. Scripta 1, 286 (1970) | [8 empty] | No |  |  |  | Internal hydrocarbon | Reliable, with two-point correction of energy scale
N | 1s | 398.9 | C8H6CNOH | 8-quinolinol | Yoshida T. | Bull. Chem. Soc. Jpn. 53, 1327, (1980) | [8 empty] | No |  |  |  | Internal hydrocarbon | Reliable, with two-point correction of energy scale
N | 1s | 398.9 | C8H6CNOH | 8-quinolinol | Yoshida T., Sawada S. | Bull. Chem. Soc. Jpn. 47, 1024 (1974) | [8 empty] | No |  |  |  | Internal hydrocarbon | Reliable, with two-point correction of energy scale
N | 1s | 398.8 | (C5H4N)2 | 2,2'-bipyridyl | Nefedov V.I., Salin J.V., Walther D., Uhlig E., Dinjus E. | Z. Chem. 17, 191 (1977) | [8 empty] | No |  |  |  | Internal hydrocarbon | Reliable, with two-point correction of energy scale
N | 1s | 400.4 | [PdBr2((NH2)C3NO(CH3)2)] | dibromobis(4-amino-3,5-dimethylisoxazole)palladium | Zakharova I.A., Salyn Ya.V., Tatjanenko L.V., Mashkovsky Yu.Sh., Ponticelli G. | J. Inorg. Biochem. 15, 89 (1981) | [8 empty] | No |  |  |  | Internal hydrocarbon | Reliable, with two-point correction of energy scale
N | 1s | 400.6 | [PdCl2((NH2)C3NO(CH3)2)] | dichlorobis(4-amino-3,5-dimethylisoxazole)palladium | Zakharova I.A., Salyn Ya.V., Tatjanenko L.V., Mashkovsky Yu.Sh., Ponticelli G. | J. Inorg. Biochem. 15, 89 (1981) | [8 empty] | No |  |  |  | Internal hydrocarbon | Reliable, with two-point correction of energy scale
N | 1s | 398.9 | C12H8N2 | 1,10-phenanthroline | Maitogno G.M., Zanoni R., Guisto D., Russo G., Sisti, L. | Inorg. Chim. Acta 104, 9 (1985) | [8 empty] | No |  |  |  | Internal hydrocarbon | Reliable, with two-point correction of energy scale
N | 1s | 399 | C12H8N2 | 1,10-phenanthroline | Ferrgina C., Massucci M. | J. Inclusion Phenom. Mol. Recogn. Chem. 7, 529 (1989) | Adequate | 0.2 |  |  | Gaussian |  |  |  | No | Al |  | Au4f7= 84.00 | Adventitious carbon | Reliable, with one-point correction of energy scale | thin film |  |  | 300 | Adequate
N | 1s | 398.9 | C12H8N2 | 1,10-phenanthroline | Arfelli M., Cossu G., Mattogno G., Ferragina C., Massucci M.A. | J. Inclusion Phenom. Mol. Recogn. Chem. 9, 161 (1990) | Adequate | 0.2 |  | other | Gaussian |  |  |  | No | Al |  | Au4f7 = 84.00 | Adventitious carbon | Reliable, with one-point correction of energy scale | cooled, crystal, thin film |  | X-ray Diffraction | 77 | Adequate
N | 1s | 399.8 | [Co(C5H4NCOO)2] | bis(2-pyridine carboxylato)cobalt | Hoof D.L., Tisley D.G., Walton R.A. | J. Chem. Soc. Dalton Trans. 201 (1973) | [8 empty] | No |  |  |  | Internal hydrocarbon | Reliable, with two-point correction of energy scale
N | 1s | 399.7 | [Cu(C5H4NCOO)2] | bis(2-pyridine carboxylato)copper | Hoof D.L., Tisley D.G., Walton R.A. | J. Chem. Soc. Dalton Trans. 201 (1973) | [8 empty] | No |  |  |  | Internal hydrocarbon | Reliable, with two-point correction of energy scale
N | 1s | 399.1 | [Mg(C5H4NCOO)2] | bis(2-pyridine carboxylato)magnesium | Yoshida T. | Bull. Chem. Soc. Jpn. 53, 1327, (1980) | [8 empty] | No |  |  |  | Internal hydrocarbon | Reliable, with two-point correction of energy scale
N | 1s | 399.3 | [Ni(C5H4NCOO)2] | bis(2-pyridine carboxylato)nickel | Yoshida T. | Bull. Chem. Soc. Jpn. 53, 1327, (1980) | [8 empty] | No |  |  |  | Internal hydrocarbon | Reliable, with two-point correction of energy scale
N | 1s | 400 | [Pd(C5H4NCOO)2] | bis(2-pyridine carboxylato)palladium | Yoshida T. | Bull. Chem. Soc. Jpn. 53, 1327, (1980) | [8 empty] | No |  |  |  | Internal hydrocarbon | Reliable, with two-point correction of energy scale
N | 1s | 400.2 | [Pt(C5H4NCOO)2] | bis(2-pyridine carboxylato)platinum | Yoshida T. | Bull. Chem. Soc. Jpn. 53, 1327, (1980) | [8 empty] | No |  |  |  | Internal hydrocarbon | Reliable, with two-point correction of energy scale
N | 1s | 398 | [Mo(CO)4(C10H8N2)] | (2,2'-bipyridine-N,N')tetracarbonylmolybdenum | Grim S.O., Matienzo L.J. | Inorg. Chem. 14, 1014 (1975) | [8 empty] | No |  |  |  | Gold | Reliable, with two-point correction of energy scale
N | 1s | 398.8 | (C6H4CNSSH)2 | bis(2-mercaptobenzothiazole) | Yoshida T., Yamasaki K., Sawada S. | Bull. Chem. Soc. Jpn. 52, 2908 (1979) | [8 empty] | No |  |  |  | Internal hydrocarbon | Reliable, with two-point correction of energy scale
N | 1s | 400.84 | [Sn(Cl2C9H5NO)2] | bis(5,7-dichloro-8-quinolinato)tin | Umapathy P., Badrinaryanan S., Sinha A.P.B. | J. Electron Spectrosc. Relat. Phenom. 28, 261 (1983) | [8 empty] | No |  |  |  | Internal hydrocarbon | Reliable, with two-point correction of energy scale
N | 1s | 400 | [CoBr2(NH2CSNH2)2] | dibromobis(thiourea)cobalt | Srinivasan R., Walton R.A. | Inorg. Chim. Acta 25, L85 (1977) | [8 empty] | No |  |  |  | Adventitious carbon | Reliable, with two-point correction of energy scale
N | 1s | 401.4 | [HSCH2CHNH3COOH(Cl)] | 2-aminopropanoic acid sulfide hydrochloride(ionic) | Lindberg B.J., Hamrin K., Johansson G., Gelius U., Fahlmann A., Nordling C., Siegbahn K. | Phys. Scripta 1, 286 (1970) | [8 empty] | No |  |  |  | Internal hydrocarbon | Reliable, with two-point correction of energy scale
N | 1s | 401.4 | HOOSCH2CH(NH3)COOH | cysteine sulfinic acid | Setiawan L.D., Baumann H., Gribbin D. | Surf. Interface Anal. 7, 188 (1985) | [8 empty] | No |  |  |  | Adventitious carbon | Reliable, with two-point correction of energy scale
N | 1s | 401.6 | HOOCCH(NH2)CH2SO3H | cysteic acid | Setiawan L.D., Baumann H., Gribbin D. | Surf. Interface Anal. 7, 188 (1985) | [8 empty] | No |  |  |  | Adventitious carbon | Reliable, with two-point correction of energy scale
N | 1s | 399.8 | CH3CNOHCNOHCH3 | 2,3-butanedione dioxime | Yoshida T. | Bull. Chem. Soc. Jpn. 51, 3257 (1978) | [8 empty] | No |  |  |  | Internal hydrocarbon
N | 1s | 399.9 | [Co(NCS)2(NH2CSNH2)2] | dithiocyanatobis(thiourea)cobalt | Srinivasan R., Walton R.A. | Inorg. Chim. Acta 25, L85 (1977) | [8 empty] | No |  |  |  | Adventitious carbon | Two-point correction of energy scale
N | 1s | 398.4 | [Co(NCS)2(NH2CSNH2)2] | dithiocyanatobis(thiourea)cobalt | Srinivasan R., Walton R.A. | Inorg. Chim. Acta 25, L85 (1977) | [8 empty] | No |  |  |  | Adventitious carbon | Two-point correction of energy scale
N | 1s | 399.8 | [Ni(NCS)2(NH2CSNH2)2] | dithiocyanatobis(thiourea)nickel | Srinivasan R., Walton R.A. | Inorg. Chim. Acta 25, L85 (1977) | [8 empty] | No |  |  |  | Adventitious carbon | Two-point correction of energy scale
N | 1s | 398.4 | [Ni(NCS)2(NH2CSNH2)2] | dithiocyanatobis(thiourea)nickel | Srinivasan R., Walton R.A. | Inorg. Chim. Acta 25, L85 (1977) | [8 empty] | No |  |  |  | Adventitious carbon | Two-point correction of energy scale
N | 1s | 400.1 | (NH2)C3NO(CH3)2 | 4-amino-3,5-dimethylisoxazole | Zakharova I.A., Salyn Ya.V., Tatjanenko L.V., Mashkovsky Yu.Sh., Ponticelli G. | J. Inorg. Biochem. 15, 89 (1981) | [8 empty] | No |  |  |  | Internal hydrocarbon | Reliable, with two-point correction of energy scale
N | 1s | 399.45 | NH2C6H4SO2NH2 | 1-amino-4-sulfonamidebenzene | Harker H., Sherwood P.M.A. | Phil. Mag. 27, 1241 (1973) | [8 empty] | No |  |  |  | Internal hydrocarbon | Reliable, with two-point correction of energy scale
N | 1s | 400.3 | (NH4)2[PtCl4] | diammonium tetrachloroplatinate(II) | Katrib A., El-Egaby, M.S. | Inorg. Chim. Acta 36, L405 (1979) | [8 empty] | No |  |  |  | Adventitious carbon | Reliable, with two-point correction of energy scale
N | 1s | 401 | [Pd(NH2)2Cl2].2H2O | cis palladium diamidodichloride dihydrate | Nefedov V.I., Zakharova I.A., Moiseev I.I., Porai-koshits M.A., Vargoftik M.N., Belov A.P. | Zh. Neorg. Khimii 18, 3264 (1973) | [8 empty] | No |  |  |  | Adventitious carbon | Reliable, with two-point correction of energy scale
N | 1s | 401.3 | (NH4)2SO4 | ammonium sulfate | Swartz W.E., Alfonso R.A. | J. Electron Spectrosc. Relat. Phenom. 4, 351 (1974) | [8 empty] | No |  |  |  | Adventitious carbon | Reliable, with two-point correction of energy scale
N | 1s | 401.2 | (CH3C5H3NCH3).BF3 | 2,6-dimethylpyridine trifluoroborate | Barber M., Connor J.A., Guest M.F., Hillier I.H., Schwarz M., Stacey M. | J. Chem. Soc. Faraday Trans. II 69, 551 (1973) | [8 empty] | No |  |  |  | Adventitious carbon | Reliable, with two-point correction of energy scale
N | 1s | 400 | (CH3)C3HNO(C6H5) | 3-methyl-5-phenylisoxazole | Zakharova I.A., Salyn Ya.V., Tatjanenko L.V., Mashkovsky Yu.Sh., Ponticelli G. | J. Inorg. Biochem. 15, 89 (1981) | [8 empty] | No |  |  |  | Internal hydrocarbon | Reliable, with two-point correction of energy scale
N | 1s | 399.1 | [OP(N(CH3)2)3] | tris(dimethylammonium) oxophosphorane | Fluck E., Weber D. | Z. Anorg. Allg. Chem. 412, 47 (1975) | [8 empty] | No |  |  |  | Internal hydrocarbon | Reliable, with two-point correction of energy scale
N | 1s | 403 | (CH3)3NO | N,N-dimethyl-methanamine-N-oxide | Lindberg B.J., Hedman J. | Chem. Scr. 7, 155 (1975) | [8 empty] | No |  |  |  | Adventitious carbon | Reliable, with two-point correction of energy scale
N | 1s | 400.6 | CH3CH2C(NH2)COOH | DL-2-aminobutyric acid | Yatsimirskii K.B., Nemoshalenko V.V., Aleshin V.G., Bratushko Y.I., Moiseenko E.P. | Chem. Phys. Lett. 52, 481 (1977) | [8 empty] | No |  |  |  | Internal hydrocarbon | Reliable, with two-point correction of energy scale
N | 1s | 398.8 | NH2(CH2)3COOH | 4-amino-butyric acid | Yoshida T., Sawada S. | Bull. Chem. Soc. Jpn. 47, 50 (1974) | [8 empty] | No |  |  |  | Internal hydrocarbon | Reliable, with two-point correction of energy scale
N | 1s | 398.2 | [OP(C6H5)(NH2)2] | diamineoxophenylphosphorane | Fluck E., Weber D. | Z. Anorg. Allg. Chem. 412, 47 (1975) | [8 empty] | No |  |  |  | Internal hydrocarbon | Reliable, with two-point correction of energy scale
N | 1s | 398.7 | N(CH2COOH)3 | nitrilotriacetic acid | Yoshida T., Sawada S. | Bull. Chem. Soc. Jpn. 47, 50 (1974) | [8 empty] | No |  |  |  | Internal hydrocarbon | Reliable, with two-point correction of energy scale
N | 1s | 399 | C5H3NCH3CH3 | 2,6-dimethyl-pyridine | Barber M., Connor J.A., Guest M.F., Hillier I.H., Schwarz M., Stacey M. | J. Chem. Soc. Faraday Trans. II 69, 551 (1973) | [8 empty] | No |  |  |  | Adventitious carbon | Reliable, with two-point correction of energy scale
N | 1s | 400.2 | [Rh(NH3)3]Br3 | triamminerhodium tribromide | Nefedov V.I., Schubochkina E.F., Kolomnikov I.S., Baranovskii I.B., Kukolev V.P., Golubnichaya M.A., Schubochkin L.K., Porai-Koshits, M. A., Volp'in, M. E. | Zh. Neorg. Khimii 18, 845 (1973) | [8 empty] | No |  |  |  | Adventitious carbon | Reliable, with two-point correction of energy scale
N | 1s | 400.2 | [Rh(NH3)3]Cl3 | triamminerhodium trichloride | Nefedov V.I., Porai-Koshits M.A. | Mater. Res. Bull. 7, 1543 (1972) | [8 empty] | No |  |  |  | Adventitious carbon | Reliable, with two-point correction of energy scale
N | 1s | 400.2 | [Rh(NH3)3]Cl3 | triamminerhodium trichloride | Nefedov V.I., Schubochkina E.F., Kolomnikov I.S., Baranovskii I.B., Kukolev V.P., Golubnichaya M.A., Schubochkin L.K., Porai-Koshits, M. A., Volp'in, M. E. | Zh. Neorg. Khimii 18, 845 (1973) | [8 empty] | No |  |  |  | Adventitious carbon | Reliable, with two-point correction of energy scale
N | 1s | 398.8 | SP(NH3)3 | thioatophosphine triammine | Fluck E., Weber D. | Z. Anorg. Allg. Chem. 412, 47 (1975) | [8 empty] | No |  |  |  | Adventitious carbon | Reliable, with two-point correction of energy scale
N | 1s | 400.2 | [Rh(NH3)3]I3 | triamminerhodium(III) triiodide | Nefedov V.I., Schubochkina E.F., Kolomnikov I.S., Baranovskii I.B., Kukolev V.P., Golubnichaya M.A., Schubochkin L.K., Porai-Koshits, M. A., Volp'in, M. E. | Zh. Neorg. Khimii 18, 845 (1973) | [8 empty] | No |  |  |  | Adventitious carbon | Reliable, with two-point correction of energy scale
N | 1s | 404.2 | [Rh(NH3)3](NO2)3 | triamminerhodium(III) trinitrite | Nefedov V.I., Schubochkina E.F., Kolomnikov I.S., Baranovskii I.B., Kukolev V.P., Golubnichaya M.A., Schubochkin L.K., Porai-Koshits, M. A., Volp'in, M. E. | Zh. Neorg. Khimii 18, 845 (1973) | [8 empty] | No |  |  |  | Adventitious carbon | Reliable, with two-point correction of energy scale
N | 1s | 400.3 | [Rh(NH3)3](NO2)3 | triamminerhodium(III) trinitrite | Nefedov V.I., Schubochkina E.F., Kolomnikov I.S., Baranovskii I.B., Kukolev V.P., Golubnichaya M.A., Schubochkin L.K., Porai-Koshits, M. A., Volp'in, M. E. | Zh. Neorg. Khimii 18, 845 (1973) | [8 empty] | No |  |  |  | Adventitious carbon | Reliable, with two-point correction of energy scale
N | 1s | 404.2 | [Rh(NH3)3](NO2)3 | triamminerhodium(III) trinitrite | Nefedov V.I., Porai-Koshits M.A. | Mater. Res. Bull. 7, 1543 (1972) | [8 empty] | No |  |  |  | Adventitious carbon | Reliable, with two-point correction of energy scale
N | 1s | 400.3 | [Rh(NH3)3](NO2)3 | triamminerhodium(III) trinitrite | Nefedov V.I., Porai-Koshits M.A. | Mater. Res. Bull. 7, 1543 (1972) | [8 empty] | No |  |  |  | Adventitious carbon | Reliable, with two-point correction of energy scale
N | 1s | 407.1 | [Rh(NH3)3](NO3)3 | triamminerhodium(III) trinitrate | Nefedov V.I., Porai-Koshits M.A. | Mater. Res. Bull. 7, 1543 (1972) | [8 empty] | No |  |  |  | Adventitious carbon | Reliable, with two-point correction of energy scale
N | 1s | 407.1 | [Rh(NH3)3](NO3)3 | triamminerhodium(III) trinitrate | Nefedov V.I., Schubochkina E.F., Kolomnikov I.S., Baranovskii I.B., Kukolev V.P., Golubnichaya M.A., Schubochkin L.K., Porai-Koshits, M. A., Volp'in, M. E. | Zh. Neorg. Khimii 18, 845 (1973) | [8 empty] | No |  |  |  | Adventitious carbon | Reliable, with two-point correction of energy scale
N | 1s | 400.3 | [Rh(NH3)3](NO3)3 | triamminerhodium(III) trinitrate | Nefedov V.I., Schubochkina E.F., Kolomnikov I.S., Baranovskii I.B., Kukolev V.P., Golubnichaya M.A., Schubochkin L.K., Porai-Koshits, M. A., Volp'in, M. E. | Zh. Neorg. Khimii 18, 845 (1973) | [8 empty] | No |  |  |  | Adventitious carbon | Reliable, with two-point correction of energy scale
N | 1s | 400.3 | [Rh(NH3)3](NO3)3 | triamminerhodium(III) trinitrate | Nefedov V.I., Porai-Koshits M.A. | Mater. Res. Bull. 7, 1543 (1972) | [8 empty] | No |  |  |  | Adventitious carbon | Reliable, with two-point correction of energy scale
N | 1s | 398.3 | Li(C6O2(CN)4) | 2,3,5,6-tetracyanoquinone lithium | Kaplunov M.G., Shulga Y.M., Pokhodnya K.I., Borodko Y.G. | Phys. Status Solidi 73, 336 (1976) | [8 empty] | No |  |  |  | Adventitious carbon | Reliable, with two-point correction of energy scale
N | 1s | 398.7 | LiN3 | lithium azide | Sharma J., Gora, T., Rimstidt J.D., Staley, R. | Chem. Phys. Lett. 15, 233 (1972) | [8 empty] | No |  |  |  | Adventitious carbon | Reliable, with two-point correction of energy scale
N | 1s | 403.1 | LiN3 | lithium azide | Sharma J., Gora, T., Rimstidt J.D., Staley, R. | Chem. Phys. Lett. 15, 233 (1972) | [8 empty] | No |  |  |  | Adventitious carbon | Reliable, with two-point correction of energy scale
N | 1s | 401.4 | [Mo(NO)2Cl2] | dichloro(dinitrosyl)molybdenum | Nefedov V.I. | Koord. Khim. 4, 1285 (1978) | [8 empty] | No |  |  |  | Adventitious carbon | Reliable, with two-point correction of energy scale
N | 1s | 402.1 | Na2N2O2 | sodium hyponitrite | Hendrickson D.N., Hollander J.M., Jolly W.L. | Inorg. Chem. 8, 2642 (1969) | [8 empty] | No |  |  |  | Adventitious carbon | Reliable, with two-point correction of energy scale
N | 1s | 403.4 | Hg2(NO2)2 | dimercury(I) dinitrite | Nefedov V.I., Salyn Y.V., Keller X. | Zh. Neorg. Khimii 24, 2564 (1979) | [8 empty] | No |  |  |  | Adventitious carbon | Reliable, with two-point correction of energy scale
N | 1s | 407.3 | Ba(NO3)2 | barium(II) nitrate | Vasquez R.P. | J. Electron Spectrosc. Relat. Phenom. 56, 217 (1991) | [8 empty] | No |  |  |  | Adventitious carbon | Reliable, with two-point correction of energy scale | powder (when a special point is made in the article)
N | 1s | 407.5 | Ba(NO3)2 | barium(II) nitrate | Christie, A.B., Lee J., Sutherland I., Walls J.M. | Appl. Surf. Sci. 15, 224 (1983) | [8 empty] | No |  |  |  | Adventitious carbon | Reliable, with two-point correction of energy scale
N | 1s | 408 | Ca(NO3)2 | calcium(II) nitrate | Christie, A.B., Lee J., Sutherland I., Walls J.M. | Appl. Surf. Sci. 15, 224 (1983) | [8 empty] | No |  |  |  | Adventitious carbon | Reliable, with two-point correction of energy scale
N | 1s | 407 | Hg2(NO3)2 | mercury(I) nitrate | Nefedov V.I., Salyn Y.V., Keller X. | Zh. Neorg. Khimii 24, 2564 (1979) | [8 empty] | No |  |  |  | Adventitious carbon | Reliable, with two-point correction of energy scale
N | 1s | 407 | Ni2(NO3)2 | nickel(II) nitrate | Tolman C.A., Riggs W.M., Linn W.J., King C.M., Wendt R.C. | Inorg. Chem. 12, 2770 (1973) | [8 empty] | No |  |  |  | Adventitious carbon | Reliable, with two-point correction of energy scale
N | 1s | 407.2 | Pb(NO3)2 | lead(II) nitrate | Taylor J.A., Lancaster G.M., Rabalais, J.W. | J. Electron Spectrosc. Relat. Phenom. 13, 435 (1978) | [8 empty] | No |  |  | Au | Adventitious carbon | Reliable, with two-point correction of energy scale
N | 1s | 407.4 | Pb(NO3)2 | lead(II) nitrate | Nefedov V.I., Salyn Y.V., Keller X. | Zh. Neorg. Khimii 24, 2564 (1979) | [8 empty] | No |  |  |  | Adventitious carbon | Reliable, with two-point correction of energy scale
N | 1s | 408.1 | Sr(NO3)2 | strontium(II) nitrate | Christie, A.B., Lee J., Sutherland I., Walls J.M. | Appl. Surf. Sci. 15, 224 (1983) | [8 empty] | No |  |  |  | Adventitious carbon | Reliable, with two-point correction of energy scale
N | 1s | 407.3 | Sr(NO3)2 | strontium(II) nitrate | Vasquez R.P. | J. Electron Spectrosc. Relat. Phenom. 56, 217 (1991) | [8 empty] | No |  |  |  | Adventitious carbon | Reliable, with two-point correction of energy scale | powder (when a special point is made in the article)
N | 1s | 398.9 | (NS)2 | dithiazyl | Sharma J., Downs D.S., Iqbal Z., Owens F.J. | J. Chem. Phys. 67, 3045 (1977) | [8 empty] | No |  |  |  | Adventitious carbon | Reliable, with two-point correction of energy scale
N | 1s | 397.9 | CsN3 | cesium azide | Sharma J., Gora, T., Rimstidt J.D., Staley, R. | Chem. Phys. Lett. 15, 233 (1972) | [8 empty] | No |  |  |  | Adventitious carbon | Reliable, with two-point correction of energy scale
N | 1s | 402.2 | CsN3 | cesium azide | Sharma J., Gora, T., Rimstidt J.D., Staley, R. | Chem. Phys. Lett. 15, 233 (1972) | [8 empty] | No |  |  |  | Adventitious carbon | Reliable, with two-point correction of energy scale
N | 1s | 398.5 | KN3 | potassium azide | Sharma J., Gora, T., Rimstidt J.D., Staley, R. | Chem. Phys. Lett. 15, 233 (1972) | [8 empty] | No |  |  |  | Adventitious carbon | Reliable, with two-point correction of energy scale
N | 1s | 402.8 | KN3 | potassium azide | Sharma J., Gora, T., Rimstidt J.D., Staley, R. | Chem. Phys. Lett. 15, 233 (1972) | [8 empty] | No |  |  |  | Adventitious carbon | Reliable, with two-point correction of energy scale
N | 1s | 398.5 | NaN3 | sodium azide | Sharma J., Gora, T., Rimstidt J.D., Staley, R. | Chem. Phys. Lett. 15, 233 (1972) | [8 empty] | No |  |  |  | Adventitious carbon | Reliable, with two-point correction of energy scale
N | 1s | 398.6 | NaN3 | sodium azide | Folkesson B. | Acta Chem. Scand. 27, 287 (1973) | [8 empty] | No |  |  | Pt=71.1 | Conductor |  | thin film
N | 1s | 400.1 | NaN3 | sodium azide | Finn P., Jolly W.L. | Inorg. Chem. 11, 1435 (1972) | [8 empty] | No |  |  |  | Adventitious carbon | Reliable, with two-point correction of energy scale
N | 1s | 404.5 | NaN3 | sodium azide | Finn P., Jolly W.L. | Inorg. Chem. 11, 1435 (1972) | [8 empty] | No |  |  |  | Adventitious carbon | Reliable, with two-point correction of energy scale
N | 1s | 400.1 | NaN3 | sodium azide | Hendrickson D.N., Hollander J.M., Jolly W.L. | Inorg. Chem. 8, 2642 (1969) | [8 empty] | No |  |  |  | Adventitious carbon | Reliable, with two-point correction of energy scale
N | 1s | 404.5 | NaN3 | sodium azide | Hendrickson D.N., Hollander J.M., Jolly W.L. | Inorg. Chem. 8, 2642 (1969) | [8 empty] | No |  |  |  | Adventitious carbon | Reliable, with two-point correction of energy scale
N | 1s | 402.9 | NaN3 | sodium azide | Sharma J., Gora, T., Rimstidt J.D., Staley, R. | Chem. Phys. Lett. 15, 233 (1972) | [8 empty] | No |  |  |  | Adventitious carbon | Reliable, with two-point correction of energy scale
N | 1s | 403 | NaN3 | sodium azide | Folkesson B. | Acta Chem. Scand. 27, 287 (1973) | [8 empty] | No |  |  | Pt=71.1 | Conductor |  | thin film
N | 1s | 404.1 | K3[Rh(NO2)3Cl3] | potassium trichlorodinitriterhodate(III) | Nefedov V.I., Schubochkina E.F., Kolomnikov I.S., Baranovskii I.B., Kukolev V.P., Golubnichaya M.A., Schubochkin L.K., Porai-Koshits, M. A., Volp'in, M. E. | Zh. Neorg. Khimii 18, 845 (1973) | [8 empty] | No |  |  |  | Adventitious carbon | Reliable, with two-point correction of energy scale
N | 1s | 404.1 | K3[Rh(NO2)3Cl3] | potassium trichlorodinitriterhodate(III) | Nefedov V.I., Porai-Koshits M.A. | Mater. Res. Bull. 7, 1543 (1972) | [8 empty] | No |  |  |  | Adventitious carbon | Reliable, with two-point correction of energy scale
N | 1s | 404.1 | Rh(NO2)3 | rhodium(III) trinitrite | Nefedov V.I., Salyn Y.V., Baranovski I.B., Majorova A.G. | Zh. Neorg. Khimii 25, 216 (1980) | [8 empty] | No |  |  |  | Adventitious carbon | Reliable, with two-point correction of energy scale
N | 1s | 407.3 | Fe2(NO3)3 | iron(II) iron(III) trinitrate | Siriwardene R. V., Cook J. M. | J. Colloid Interface Sci. 108, 414 (1985) | [8 empty] | No |  |  |  | Adventitious carbon | Reliable, with two-point correction of energy scale
N | 1s | 400.3 | (PNCl2)3 | tris(dichloro(nitrido)phosphine) | Hendrickson D.N., Hollander J.M., Jolly W.L. | Inorg. Chem. 8, 2642 (1969) | [8 empty] | No |  |  |  | Adventitious carbon | Reliable, with two-point correction of energy scale | vapor deposited
N | 1s | 402.4 | RbN3 | rhubidum azide | Sharma J., Gora, T., Rimstidt J.D., Staley, R. | Chem. Phys. Lett. 15, 233 (1972) | [8 empty] | No |  |  |  | Adventitious carbon | Reliable, with two-point correction of energy scale
N | 1s | 398.1 | RbN3 | rhubidum azide | Sharma J., Gora, T., Rimstidt J.D., Staley, R. | Chem. Phys. Lett. 15, 233 (1972) | [8 empty] | No |  |  |  | Adventitious carbon | Reliable, with two-point correction of energy scale
N | 1s | 400.4 | S4N3Cl | tetrasulfur azidochloride | Hendrickson D.N., Hollander J.M., Jolly W.L. | Inorg. Chem. 8, 2642 (1969) | [8 empty] | No |  |  |  | Adventitious carbon | Reliable, with two-point correction of energy scale
N | 1s | 397.4 | Ge3N4 | germanium(IV) tetranitride | Taylor J.A., Lancaster G.M., Rabalais, J.W. | J. Electron Spectrosc. Relat. Phenom. 13, 435 (1978) | [8 empty] | No |  |  | Au | Adventitious carbon
N | 1s | 404.3 | K2[Pd(NO2)4] | potassium tetranitritopalladate(II) | Nefedov V.I., Zakharova I.A., Moiseev I.I., Porai-koshits M.A., Vargoftik M.N., Belov A.P. | Zh. Neorg. Khimii 18, 3264 (1973) | [8 empty] | No |  |  |  | Adventitious carbon | Reliable, with two-point correction of energy scale
N | 1s | 404.7 | K2[Pt(NO2)4] | potassium tetranitritoplatinate(II) | Nefedov V.I., Salyn Y.V., Baranovski I.B., Majorova A.G. | Zh. Neorg. Khimii 25, 216 (1980) | [8 empty] | No |  |  |  | Adventitious carbon | Reliable, with two-point correction of energy scale
N | 1s | 404.7 | K2[Pt(NO2)4] | potassium tetranitritoplatinate(II) | Salyn Y.V., Nefedov V.I., Makarova A.G., Kuznetsova G.N. | Zh. Neorg. Khimii 23, 829 (1978) | [8 empty] | No |  |  |  | Adventitious carbon | Reliable, with two-point correction of energy scale
N | 1s | 397.9 | Si3N4 | silicon nitride (Si3N4) | Ingo G.M., Zacchetti N. | High Temperature Science 28, 137 (1990) | Adequate |  |  | other | data | 1.57 |  |  | Yes | Al |  | Au,Cu= 84.00,932.67 | Argon | Reliable, with two-point correction of energy scale | amorphous, thick film | X-ray Photoelectron Spectroscopy and Electron-Probe Microanalysis |  | 300 | Good
N | 1s | 397.86 | Si3N4 | silicon nitride (Si3N4) | Ingo G.M., Zacchetti N. | High Temperature Science 28, 137 (1990) | Adequate |  |  | other | data | 1.56 |  |  | Yes | Al |  | Au,Cu= 84.00,932.67 | Argon | Reliable, with two-point correction of energy scale | chemical vapor deposition, thick film | X-ray Photoelectron Spectroscopy and Electron-Probe Microanalysis |  | 300 | Good
N | 1s | 398.6 | Si3N4 | silicon nitride (Si3N4) | Ingo G.M., Zacchetti N. | High Temperature Science 28, 137 (1990) | Adequate |  |  | other | data | 1.57 |  |  | Yes | Al |  | Au,Cu= 84.00,932.67 | Adventitious carbon | Reliable, with two-point correction of energy scale | amorphous, thick film | X-ray Photoelectron Spectroscopy and Electron-Probe Microanalysis |  | 300 | Good
N | 1s | 398.56 | Si3N4 | silicon nitride (Si3N4) | Ingo G.M., Zacchetti N. | High Temperature Science 28, 137 (1990) | Adequate |  |  | other | data | 1.56 |  |  | Yes | Al |  | Au,Cu= 84.00,932.67 | Adventitious carbon | Reliable, with two-point correction of energy scale | chemical vapor deposition, thick film | X-ray Photoelectron Spectroscopy and Electron-Probe Microanalysis |  | 300 | Good
N | 1s | 397.4 | Si3N4 | silicon nitride (Si3N4) | Taylor J.A., Lancaster G.M., Rabalais, J.W. | J. Electron Spectrosc. Relat. Phenom. 13, 435 (1978) | [8 empty] | No |  |  | Au | Adventitious carbon | Reliable, with two-point correction of energy scale | chemical vapor deposition
N | 1s | 398 | Si3N4 | silicon nitride (Si3N4) | Taylor J.A. | Appl. Surf. Sci. 7, 168 (1981) | [8 empty] | No |  |  | Au | Conductor |  | reaction by bombarding ions
N | 1s | 398.5 | Si3N4 | silicon nitride (Si3N4) | Donley M.S., Baer D.R., Stoebe T.G. | Surf. Interface Anal. 11, 335 (1988) | [8 empty] | No |  |  | Au,Cu |  | Reliable | sputtered
N | 1s | 397.6 | Si3N4 | silicon nitride (Si3N4) | Taylor J.A., Lancaster G.M., Ignatiev A., Rabalais J.W. | J. Chem. Phys. 68, 1776 (1978) | [8 empty] | No |  |  | Au | Gold | Reliable | thin film
N | 1s | 397.5 | Si3N4 | silicon nitride (Si3N4) | Goto T., Hirai T. | J. Mater. Sci. 7, 548 (1988) | Adequate |  |  |  | data |  |  |  | Yes | Mg |  | Au4f7= 84.00 | Adventitious carbon | Reliable, with one-point correction of energy scale | amorphous |  |  | 300 | Adequate
N | 1s | 397.9 | Si3N4 | silicon nitride (Si3N4) | Ingo G.M., Zacchetti N. | High Temperature Science 28, 137 (1990) | Adequate |  |  | other | data | 1.57 |  |  | Yes | Al |  | Au,Cu= 84.00,932.67 | Argon | Reliable, with two-point correction of energy scale | amorphous, thick film | X-ray Photoelectron Spectroscopy and Electron-Probe Microanalysis |  | 300 | Good
N | 1s | 397.86 | Si3N4 | silicon nitride (Si3N4) | Ingo G.M., Zacchetti N. | High Temperature Science 28, 137 (1990) | Adequate |  |  | other | data | 1.56 |  |  | Yes | Al |  | Au,Cu= 84.00,932.67 | Argon | Reliable, with two-point correction of energy scale | chemical vapor deposition, thick film | X-ray Photoelectron Spectroscopy and Electron-Probe Microanalysis |  | 300 | Good
N | 1s | 398.6 | Si3N4 | silicon nitride (Si3N4) | Ingo G.M., Zacchetti N. | High Temperature Science 28, 137 (1990) | Adequate |  |  | other | data | 1.57 |  |  | Yes | Al |  | Au,Cu= 84.00,932.67 | Adventitious carbon | Reliable, with two-point correction of energy scale | amorphous, thick film | X-ray Photoelectron Spectroscopy and Electron-Probe Microanalysis |  | 300 | Good
N | 1s | 398.56 | Si3N4 | silicon nitride (Si3N4) | Ingo G.M., Zacchetti N. | High Temperature Science 28, 137 (1990) | Adequate |  |  | other | data | 1.56 |  |  | Yes | Al |  | Au,Cu= 84.00,932.67 | Adventitious carbon | Reliable, with two-point correction of energy scale | chemical vapor deposition, thick film | X-ray Photoelectron Spectroscopy and Electron-Probe Microanalysis |  | 300 | Good
N | 1s | 397.4 | Si3N4 | silicon nitride (Si3N4) | Taylor J.A., Lancaster G.M., Rabalais, J.W. | J. Electron Spectrosc. Relat. Phenom. 13, 435 (1978) | [8 empty] | No |  |  | Au | Adventitious carbon | Reliable, with two-point correction of energy scale | chemical vapor deposition
N | 1s | 398 | Si3N4 | silicon nitride (Si3N4) | Taylor J.A. | Appl. Surf. Sci. 7, 168 (1981) | [8 empty] | No |  |  | Au | Conductor |  | reaction by bombarding ions
N | 1s | 398.5 | Si3N4 | silicon nitride (Si3N4) | Donley M.S., Baer D.R., Stoebe T.G. | Surf. Interface Anal. 11, 335 (1988) | [8 empty] | No |  |  | Au,Cu |  | Reliable | sputtered
N | 1s | 397.6 | Si3N4 | silicon nitride (Si3N4) | Taylor J.A., Lancaster G.M., Ignatiev A., Rabalais J.W. | J. Chem. Phys. 68, 1776 (1978) | [8 empty] | No |  |  | Au | Gold | Reliable | thin film
N | 1s | 397.5 | Si3N4 | silicon nitride (Si3N4) | Goto T., Hirai T. | J. Mater. Sci. 7, 548 (1988) | Adequate |  |  |  | data |  |  |  | Yes | Mg |  | Au4f7= 84.00 | Adventitious carbon | Reliable, with one-point correction of energy scale | amorphous |  |  | 300 | Adequate
N | 1s | 404.7 | K2[Pt(NO2)6] | potassium hexanitritoplatinate(IV) | Nefedov V.I., Salyn Y.V., Baranovski I.B., Majorova A.G. | Zh. Neorg. Khimii 25, 216 (1980) | [8 empty] | No |  |  |  | Adventitious carbon | Reliable, with two-point correction of energy scale
N | 1s | 404.7 | K2[Pt(NO2)6] | potassium hexanitritoplatinate(IV) | Salyn Y.V., Nefedov V.I., Makarova A.G., Kuznetsova G.N. | Zh. Neorg. Khimii 23, 829 (1978) | [8 empty] | No |  |  |  | Adventitious carbon | Reliable, with two-point correction of energy scale
N | 1s | 404.2 | K3[Co(NO2)6] | tripotassium hexanitritocobaltate(III) | Nefedov V.I., Baranovskii I.B., Molodkin A.K., Omuralieva V.O. | Zh. Neorg. Khimii 18, 1295 (1973) | [8 empty] | No |  |  |  | Adventitious carbon | Reliable, with two-point correction of energy scale
N | 1s | 404.1 | K3[Rh(NO2)6] | tripotassium hexanitritorhodate(III) | Nefedov V.I., Schubochkina E.F., Kolomnikov I.S., Baranovskii I.B., Kukolev V.P., Golubnichaya M.A., Schubochkin L.K., Porai-Koshits, M. A., Volp'in, M. E. | Zh. Neorg. Khimii 18, 845 (1973) | [8 empty] | No |  |  |  | Adventitious carbon | Reliable, with two-point correction of energy scale
N | 1s | 404.1 | K3[Rh(NO2)6] | tripotassium hexanitritorhodate(III) | Nefedov V.I., Porai-Koshits M.A. | Mater. Res. Bull. 7, 1543 (1972) | [8 empty] | No |  |  |  | Adventitious carbon | Reliable, with two-point correction of energy scale
N | 1s | 404.1 | K3[Rh(NO2)6] | tripotassium hexanitritorhodate(III) | Salyn Y.V., Nefedov V.I., Makarova A.G., Kuznetsova G.N. | Zh. Neorg. Khimii 23, 829 (1978) | [8 empty] | No |  |  |  | Adventitious carbon | Reliable, with two-point correction of energy scale
N | 1s | 407.3 | K2[Pt(NO2)3(NO3)3] | dipotassium trinitritotrinitratoplatinate(IV) | Nefedov V.I., Salyn Y.V., Baranovski I.B., Majorova A.G. | Zh. Neorg. Khimii 25, 216 (1980) | [8 empty] | No |  |  |  | Adventitious carbon | Reliable, with two-point correction of energy scale
N | 1s | 404.9 | K2[Pt(NO2)3(NO3)3] | dipotassium trinitritotrinitratoplatinate(IV) | Nefedov V.I., Salyn Y.V., Baranovski I.B., Majorova A.G. | Zh. Neorg. Khimii 25, 216 (1980) | [8 empty] | No |  |  |  | Adventitious carbon | Reliable, with two-point correction of energy scale
N | 1s | 407.3 | K3[Rh(NO3)6] | tripotassium nitratorhodate | Nefedov V.I., Porai-Koshits M.A. | Mater. Res. Bull. 7, 1543 (1972) | [8 empty] | No |  |  |  | Adventitious carbon | Reliable, with two-point correction of energy scale
N | 1s | 407.3 | K3[Rh(NO3)6] | tripotassium nitratorhodate | Salyn Y.V., Nefedov V.I., Makarova A.G., Kuznetsova G.N. | Zh. Neorg. Khimii 23, 829 (1978) | [8 empty] | No |  |  |  | Adventitious carbon | Reliable, with two-point correction of energy scale
N | 1s | 407.3 | K3[Rh(NO3)6] | tripotassium nitratorhodate | Nefedov V.I., Schubochkina E.F., Kolomnikov I.S., Baranovskii I.B., Kukolev V.P., Golubnichaya M.A., Schubochkin L.K., Porai-Koshits, M. A., Volp'in, M. E. | Zh. Neorg. Khimii 18, 845 (1973) | [8 empty] | No |  |  |  | Adventitious carbon | Reliable, with two-point correction of energy scale
N | 1s | 401.9 | [Rh3(NO)6Cl3] | trichlorohexanitrosylrhodium | Nefedov V.I. | Koord. Khim. 4, 1285 (1978) | [8 empty] | No |  |  |  | Adventitious carbon | Reliable, with two-point correction of energy scale
N | 1s | 397.3 | AlN | aluminum nitride | Taylor J.A., Rabalais J.W. | J. Chem. Phys. 75, 1735 (1981) | [8 empty] | No |  |  | Al2p=72.8 | Conductor |  | reaction by bombarding ions
N | 1s | 396.2 | AlN | aluminum nitride | Hagio T., Takase A., Umebayashi S. | J. Mater. Sci. Lett. 11, 878 (1992) | Adequate |  |  |  | data | 2.2 |  |  | No | Mg |  |  | Argon | Reliable, with one-point correction of energy scale | solid sample mounted on tape, sputtered in argon |  |  | 300 | Adequate | The sample was cleaned by Ar+ ion bombardment (Ep = 400 eV, time = 200 s). No Ar+ ion-induced damage to the sample was detected.
N | 1s | 396.8 | CrN | chromium(III)ide | Romand M., Roubin M. | Analusis 4, 309 (1976) | [8 empty] | No |  |  | Au | Gold
N | 1s | 396.7 | CrN | chromium(III)ide | Shulg'a Y.M., Troitskii V.N., Aivazov M.I., Borodk'o Y.G. | Zh. Neorg. Khimii 21, 2621 (1976) | [8 empty] | No |  |  |  | Adventitious carbon | Reliable, with two-point correction of energy scale
N | 1s | 396.4 | CrN | chromium(III)ide | Nishimura O., Yabe K., Iwaki M. | J. Electron Spectrosc. Relat. Phemon. 49, 335 (1989) | [8 empty] | No |  |  | Au 83.8 | Adventitious carbon | Two-point correction of energy scale | implanted
N | 1s | 397.2 | Cr2N | dichromium nitride | Nishimura O., Yabe K., Iwaki M. | J. Electron Spectrosc. Relat. Phemon. 49, 335 (1989) | [8 empty] | No |  |  | Au 83.8 | Adventitious carbon | Two-point correction of energy scale | implanted
N | 1s | 397.4 | Cr2N | dichromium nitride | Romand M., Roubin M. | Analusis 4, 309 (1976) | [8 empty] | No |  |  | Au | Gold
N | 1s | 397 | GaN | gallium(III) nitride | Hedman J., Martensson N. | Phys. Scripta 22, 176 (1980) | [8 empty] | No |  |  |  | Adventitious carbon | Reliable, with two-point correction of energy scale | chemically etched
N | 1s | 397.1 | GaN | gallium(III) nitride | Carin R., Deville J.P., Werckmann J. | Surf. Interface Anal. 16, 65 (1990) | [8 empty] | No |  |  | FL | Adventitious carbon |  | thin film
N | 1s | 403.7 | KNO2 | potassium nitrite | Nefedov V.I., Salyn Y.V., Majorova A.G., Nazarova L.A., Baranovski I.B. | Zh. Neorg. Khimii 19, 1353 (1974) | [8 empty] | No |  |  |  | Adventitious carbon | Reliable, with two-point correction of energy scale
N | 1s | 403.4 | KNO2 | potassium nitrite | Nefedov V.I., Salyn Y.V., Baranovski I.B., Majorova A.G. | Zh. Neorg. Khimii 25, 216 (1980) | [8 empty] | No |  |  |  | Adventitious carbon | Reliable, with two-point correction of energy scale
N | 1s | 403.3 | NaNO2 | sodium nitrite | Folkesson B. | Acta Chem. Scand. 27, 287 (1973) | [8 empty] | No |  |  | Pt=71.1 | Conductor |  | thin film
N | 1s | 405 | NaNO2 | sodium nitrite | Lindberg B.J., Hedman J. | Chem. Scr. 7, 155 (1975) | [8 empty] | No |  |  |  | Adventitious carbon | Reliable, with two-point correction of energy scale
N | 1s | 404.9 | NaNO2 | sodium nitrite | Hendrickson D.N., Hollander J.M., Jolly W.L. | Inorg. Chem. 8, 2642 (1969) | [8 empty] | No |  |  |  | Adventitious carbon | Reliable, with two-point correction of energy scale
N | 1s | 403.8 | NaNO2 | sodium nitrite | Datta M., Mathieu H.J., Landolt, D. | Appl. Surf. Sci. 18, 299 (1984) | [8 empty] | No |  |  | Au | Adventitious carbon | Reliable, with two-point correction of energy scale
N | 1s | 403.9 | NaNO2 | sodium nitrite | Burger K., Tschismarov F., Ebel H. | J. Electron Spectrosc. Relat. Phenom. 10, 461 (1977) | [8 empty] | No |  |  |  | Adventitious carbon | Reliable, with two-point correction of energy scale
N | 1s | 407.2 | KNO3 | potassium nitrate | Nefedov V.I., Salyn, Y.V., Leonhardt G., Scheibe R. | J. Electron Spectrosc. Relat. Phenom. 10, 121 (1977) | [8 empty] | No |  |  |  | Adventitious carbon | Reliable, with two-point correction of energy scale
N | 1s | 398.8 | K[Os(NO3)] | potassium nitratoosmate(VIII) | Link'o I.V., Zaitsev B.E., Molodkin A.K., Ivanova T.M., Linko R.V. | Zh. Neorg. Khimii 28, 1520 (1983) | [8 empty] | No |  |  |  | Adventitious carbon | Reliable, with two-point correction of energy scale
N | 1s | 407.4 | NaNO3 | sodium nitrate | Adurn S., Contarini S., Rabalais J.W. | J. Phys. Chem. 90, 1683 (1986) | Adequate |  |  |  | data |  |  |  | No | Mg |  |  | Adventitious carbon | Reliable, with one-point correction of energy scale | pelletized |  |  | 300 | Adequate
N | 1s | 407.4 | NaNO3 | sodium nitrate | Burger K., Tschismarov F., Ebel H. | J. Electron Spectrosc. Relat. Phenom. 10, 461 (1977) | [8 empty] | No |  |  |  | Adventitious carbon | Reliable, with two-point correction of energy scale
N | 1s | 407.3 | NaNO3 | sodium nitrate | Datta M., Mathieu H.J., Landolt, D. | Appl. Surf. Sci. 18, 299 (1984) | [8 empty] | No |  |  | Au | Adventitious carbon | Reliable, with two-point correction of energy scale
N | 1s | 408.2 | NaNO3 | sodium nitrate | Hendrickson D.N., Hollander J.M., Jolly W.L. | Inorg. Chem. 8, 2642 (1969) | [8 empty] | No |  |  |  | Adventitious carbon | Reliable, with two-point correction of energy scale
N | 1s | 408 | NaNO3 | sodium nitrate | Lindberg B.J., Hedman J. | Chem. Scr. 7, 155 (1975) | [8 empty] | No |  |  |  | Adventitious carbon | Reliable, with two-point correction of energy scale
N | 1s | 407.3 | NaNO3 | sodium nitrate | Folkesson B. | Acta Chem. Scand. 27, 287 (1973) | [8 empty] | No |  |  | Pt=71.1 | Conductor |  | thin film
N | 1s | 403.4 | Rb2[Ru(NO)Br5] | rubidium pentabromonitrosylruthenate(III) | Nefedov V.I. | Koord. Khim. 4, 1285 (1978) | [8 empty] | No |  |  |  | Adventitious carbon | Reliable, with two-point correction of energy scale
N | 1s | 402.8 | K2[Os(NO)Cl5] | potassium pentachloronitrosylosmate(III) | Nefedov V.I. | Koord. Khim. 4, 1285 (1978) | [8 empty] | No |  |  |  | Adventitious carbon | Reliable, with two-point correction of energy scale
N | 1s | 403.3 | Rb2[Ru(NO)Cl5] | rubidium pentachloronitrosylruthenate(III) | Nefedov V.I. | Koord. Khim. 4, 1285 (1978) | [8 empty] | No |  |  |  | Adventitious carbon | Reliable, with two-point correction of energy scale
N | 1s | 402.8 | Cs2[Ru(NO)Cl5] | cesium pentachloronitrosylruthenate(III) | Nefedov V.I. | Koord. Khim. 4, 1285 (1978) | [8 empty] | No |  |  |  | Adventitious carbon | Reliable, with two-point correction of energy scale
N | 1s | 401.9 | K2[Os(NO)Br5] | potassium pentabromonitrosylosmate(III) | Nefedov V.I. | Koord. Khim. 4, 1285 (1978) | [8 empty] | No |  |  |  | Adventitious carbon | Reliable, with two-point correction of energy scale
N | 1s | 403.3 | K2[Ru(NO)Br5] | potassium pentabromonitrosylruthenate(III) | Nefedov V.I. | Koord. Khim. 4, 1285 (1978) | [8 empty] | No |  |  |  | Adventitious carbon | Reliable, with two-point correction of energy scale
N | 1s | 402.5 | K2[Ru(NO)I5] | potassium pentaiodonitrosylruthenate(III) | Nefedov V.I. | Koord. Khim. 4, 1285 (1978) | [8 empty] | No |  |  |  | Adventitious carbon | Reliable, with two-point correction of energy scale
N | 1s | 396.2 | ScN | scandium(III) nitride | Shulg'a Y.M., Troitskii V.N., Aivazov M.I., Borodk'o Y.G. | Zh. Neorg. Khimii 21, 2621 (1976) | [8 empty] | No |  |  |  | Adventitious carbon | Reliable, with two-point correction of energy scale
N | 1s | 397.2 | VN | vanadium(III) nitride | Romand M., Roubin M. | Analusis 4, 309 (1976) | [8 empty] | No |  |  | Au | Gold
N | 1s | 397.4 | VN | vanadium(III) nitride | Shulg'a Y.M., Troitskii V.N., Aivazov M.I., Borodk'o Y.G. | Zh. Neorg. Khimii 21, 2621 (1976) | [8 empty] | No |  |  |  | Adventitious carbon | Reliable, with two-point correction of energy scale
N | 1s | 398.2 | [ReCl(N2)((CH3)2P(C6H5))4] | chlorotetrakis(dimethylphenylphosphine)(dinitrogen)rhenium | Chatt J., Elson C.M., Hooper N.E., Leigh G.J. | J. Chem. Soc. Dalton Trans. 2392 (1975) | [8 empty] | No |  |  |  | Internal hydrocarbon | Reliable, with two-point correction of energy scale
N | 1s | 399.9 | [ReCl(N2)((CH3)2P(C6H5))4] | chlorotetrakis(dimethylphenylphosphine)(dinitrogen)rhenium | Chatt J., Elson C.M., Hooper N.E., Leigh G.J. | J. Chem. Soc. Dalton Trans. 2392 (1975) | [8 empty] | No |  |  |  | Internal hydrocarbon | Reliable, with two-point correction of energy scale
N | 1s | 399.07 | (-CH2CH2NH-)n | poly(ethyleneimine) | Beamson G., Briggs D. | High Resolution XPS of Organic Polymers: the Scienta ESCA300 Database (1992) | [8 empty] | No |  |  |  | PC |  | filament
N | 1s | 399.2 | (-CH2CH(CN)-)n | poly(acrylonitrile) | Takahagi T., Shimada I., Fukuhara M., Morita K., Ishitani A. | J. Polym. Sci. Part A 24, 3101 (1986) | Adequate |  |  | other | other type of curve fit |  |  |  | No | Al |  |  | Internal hydrocarbon | Reliable, with one-point correction of energy scale |  |  |  | 293 | Adequate
N | 1s | 399.57 | (-CH2CH(CN)-)n | poly(acrylonitrile) | Beamson G., Briggs D. | High Resolution XPS of Organic Polymers: the Scienta ESCA300 Database (1992) | [8 empty] | No |  |  |  | PC |  | filament
N | 1s | 399.57 | (-CH2C(CH3)(CN)-)n | poly(methacrylonitrile) | Beamson G., Briggs D. | High Resolution XPS of Organic Polymers: the Scienta ESCA300 Database (1992) | [8 empty] | No |  |  |  | PC |  | filament
N | 1s | 399.6 | (-CH2CH(C(O)NH2)-)n | poly(acrylamide) | Uchida E., Uyama Y., Iwata H., Ikada Y. | J. Polym. Sci. Part A 28, 2837 (1990) | Adequate |  |  | other | Gaussian |  |  |  | No | Mg |  |  | Internal hydrocarbon | Reliable, with one-point correction of energy scale |  |  |  | 293 | Adequate
N | 1s | 399.6 | (-CH2CH(C(O)NH2)-)n | poly(acrylamide) | Sugama T., KuKacka L.E., Carciello N., Hocker N.J. | Cement and Concrete Research 19, 857 (1989) | Adequate |  |  |  | data |  |  |  | No | Al |  |  | Internal hydrocarbon | Reliable, with one-point correction of energy scale |  |  |  | 300 | Adequate
N | 1s | 399.83 | (-CH2CH(C(O)NH2)-)n | poly(acrylamide) | Beamson G., Briggs D. | High Resolution XPS of Organic Polymers: the Scienta ESCA300 Database (1992) | [8 empty] | No |  |  |  | PC |  | filament
N | 1s | 399.96 | (-CH2C(CH3)(C(O)NH2)-)n | poly(methacrylamide) | Beamson G., Briggs D. | High Resolution XPS of Organic Polymers: the Scienta ESCA300 Database (1992) | [8 empty] | No |  |  |  | PC |  | filament
N | 1s | 399.88 | (-CH2C-H(NC4H6(O)))n | poly(N-vinylpyrrolidone) | Beamson G., Briggs D. | High Resolution XPS of Organic Polymers: the Scienta ESCA300 Database (1992) | [8 empty] | No |  |  |  | PC |  | filament
N | 1s | 399.87 | ((CH3CH2)C-(1)-(2)OCH2CH2N-(1)-(2))n | poly(2-ethyl-2-oxazoline) | Beamson G., Briggs D. | High Resolution XPS of Organic Polymers: the Scienta ESCA300 Database (1992) | [8 empty] | No |  |  |  | PC |  | filament
N | 1s | 399.81 | (-CH2(CH2)2CH2C(O)NHCH2(CH2)4CH2NHC(O)-)n | nylon 6,6 (N66) | Beamson G., Briggs D. | High Resolution XPS of Organic Polymers: the Scienta ESCA300 Database (1992) | [8 empty] | No |  |  |  | PC |  | filament
N | 1s | 399.77 | (-CH2(CH2)3CH2C(O)NH-)n | nylon 6 (N6) | Beamson G., Briggs D. | High Resolution XPS of Organic Polymers: the Scienta ESCA300 Database (1992) | [8 empty] | No |  |  |  | PC |  | filament
N | 1s | 399.84 | (-CH2(CH2)9CH2C(O)NH-)n | nylon 12 (N12) | Beamson G., Briggs D. | High Resolution XPS of Organic Polymers: the Scienta ESCA300 Database (1992) | [8 empty] | No |  |  |  | PC |  | filament
N | 1s | 401.46 | (-CH2CH(CH2NH3Cl)-)n | poly(allylamine hydrochloride) | Beamson G., Briggs D. | High Resolution XPS of Organic Polymers: the Scienta ESCA300 Database (1992) | [8 empty] | No |  |  |  | PC |  | filament
N | 1s | 408.15 | (-(1)-(2)CCH(CH2ONO2)OCHO-(1)CH(ONO2)C-(2)H(ONO2))n | cellulose trinitrate | Beamson G., Briggs D. | High Resolution XPS of Organic Polymers: the Scienta ESCA300 Database (1992) | [8 empty] | No |  |  |  | PC |  | filament
N | 1s | 405.45 | (-CH2CH(C6H4NO2)-)n | poly(4-nitrostyrene) | Beamson G., Briggs D. | High Resolution XPS of Organic Polymers: the Scienta ESCA300 Database (1992) | [8 empty] | No |  |  |  | PC |  | filament
N | 1s | 402.14 | (-CH2CH(C6H4CH2N(CH3)3(Cl))-)n | poly(vinylbenzyltrimethylammonium chloride) | Beamson G., Briggs D. | High Resolution XPS of Organic Polymers: the Scienta ESCA300 Database (1992) | [8 empty] | No |  |  |  | PC |  | filament
N | 1s | 400.32 | (-C(O)NHC6H4CH2C6H4NHC(O)OCH2(CH2)2CH2O-)n | poly(urethane) | Beamson G., Briggs D. | High Resolution XPS of Organic Polymers: the Scienta ESCA300 Database (1992) | [8 empty] | No |  |  |  | PC |  | filament
N | 1s | 399.89 | (-C(O)NHC6H4CH2C6H4NHC(O)NHCH2CH2CH2NH-)n | poly(urea) | Beamson G., Briggs D. | High Resolution XPS of Organic Polymers: the Scienta ESCA300 Database (1992) | [8 empty] | No |  |  |  | PC |  | filament
N | 1s | 400.6 | (-N(C(O))2C6H2(C(O))2NC6H4OC6H4-)n | poly(ether imide) (Kapton HN) | Beamson G., Briggs D. | High Resolution XPS of Organic Polymers: the Scienta ESCA300 Database (1992) | [8 empty] | No |  |  |  | PC |  | filament
N | 1s | 400.4 | (-OC6H4C(CH3)2C6H4O(C6H3(C(O))2N)C6H4(N(C(O))2C6H3)-)n | poly(ether imide) (Ultem 1000) | Beamson G., Briggs D. | High Resolution XPS of Organic Polymers: the Scienta ESCA300 Database (1992) | [8 empty] | No |  |  |  | PC |  | filament
N | 1s | 399.92 | C6H5NHC6H4NHC6H5 | N,N'-Diphenyl-1,4-phenylenediamine [poly(aniline) oligomer] | Beamson G., Briggs D. | High Resolution XPS of Organic Polymers: the Scienta ESCA300 Database (1992) | [8 empty] | No |  |  |  | PC |  | filament
N | 1s | 399.3 | (-CH2CH(C5H4N)-)n | poly(2-vinylpyridine) | Beamson G., Briggs D. | High Resolution XPS of Organic Polymers: the Scienta ESCA300 Database (1992) | [8 empty] | No |  |  |  | PC |  | filament
N | 1s | 399.34 | (-CH2CH(C5H4N)-)n | poly(4-vinylpyridine) | Beamson G., Briggs D. | High Resolution XPS of Organic Polymers: the Scienta ESCA300 Database (1992) | [8 empty] | No |  |  |  | PC |  | filament
N | 1s | 400.22 | (-CH2CH(N(C6H4)2)-)n | poly(9-vinylcarbazole) | Beamson G., Briggs D. | High Resolution XPS of Organic Polymers: the Scienta ESCA300 Database (1992) | [8 empty] | No |  |  |  | PC |  | filament
N | 1s | 397.93 | (-PN-(OC6H5)2)n | poly(phenoxyphosphazine) | Beamson G., Briggs D. | High Resolution XPS of Organic Polymers: the Scienta ESCA300 Database (1992) | [8 empty] | No |  |  |  | PC |  | filament
N | 1s | 402.2 | [NH4]10[W12O41] | decaammonium dodecawolframate(VI) | Grunert W., Feldhaus R., Anders K., Shpiro E.S., Antoshin G.V., Minachev Kh.M. | J. Electron Spectrosc. Relat. Phemon. 40, 187 (1986) | [8 empty] | No |  |  |  | C1s=285.0 | Reliable, with two-point correction of energy scale
N | 1s | 395.5 | [NH4]10[W12O41] | decaammonium dodecawolframate(VI) | Grunert W., Feldhaus R., Anders K., Shpiro E.S., Antoshin G.V., Minachev Kh.M. | J. Electron Spectrosc. Relat. Phemon. 40, 187 (1986) | [8 empty] | No |  |  |  | C1s=285.0 | Reliable, with two-point correction of energy scale | reducing atmosphere
N | 1s | 398 | [NH4]10[W12O41] | decaammonium dodecawolframate(VI) | Grunert W., Feldhaus R., Anders K., Shpiro E.S., Antoshin G.V., Minachev Kh.M. | J. Electron Spectrosc. Relat. Phemon. 40, 187 (1986) | [8 empty] | No |  |  |  | C1s=285.0 | Reliable, with two-point correction of energy scale | reducing atmosphere
N | 1s | 398.1 | [NH4]10[W12O41] | decaammonium dodecawolframate(VI) | Grunert W., Feldhaus R., Anders K., Shpiro E.S., Antoshin G.V., Minachev Kh.M. | J. Electron Spectrosc. Relat. Phemon. 40, 187 (1986) | [8 empty] | No |  |  |  | C1s=285.0 | Reliable, with two-point correction of energy scale | reducing atmosphere
N | 1s | 398.2 | [NH4]10[W12O41] | decaammonium dodecawolframate(VI) | Grunert W., Feldhaus R., Anders K., Shpiro E.S., Antoshin G.V., Minachev Kh.M. | J. Electron Spectrosc. Relat. Phemon. 40, 187 (1986) | [8 empty] | No |  |  |  | C1s=285.0 | Reliable, with two-point correction of energy scale | reducing atmosphere
N | 1s | 400 | [NH4]10[W12O41] | decaammonium dodecawolframate(VI) | Grunert W., Feldhaus R., Anders K., Shpiro E.S., Antoshin G.V., Minachev Kh.M. | J. Electron Spectrosc. Relat. Phemon. 40, 187 (1986) | [8 empty] | No |  |  |  | C1s=285.0 | Reliable, with two-point correction of energy scale | reducing atmosphere
N | 1s | 400.2 | [NH4]10[W12O41] | decaammonium dodecawolframate(VI) | Grunert W., Feldhaus R., Anders K., Shpiro E.S., Antoshin G.V., Minachev Kh.M. | J. Electron Spectrosc. Relat. Phemon. 40, 187 (1986) | [8 empty] | No |  |  |  | C1s=285.0 | Reliable, with two-point correction of energy scale | reducing atmosphere
N | 1s | 400.4 | [NH4]10[W12O41] | decaammonium dodecawolframate(VI) | Grunert W., Feldhaus R., Anders K., Shpiro E.S., Antoshin G.V., Minachev Kh.M. | J. Electron Spectrosc. Relat. Phemon. 40, 187 (1986) | [8 empty] | No |  |  |  | C1s=285.0 | Reliable, with two-point correction of energy scale | reducing atmosphere
N | 1s | 402 | [NH4]10[W12O41] | decaammonium dodecawolframate(VI) | Grunert W., Feldhaus R., Anders K., Shpiro E.S., Antoshin G.V., Minachev Kh.M. | J. Electron Spectrosc. Relat. Phemon. 40, 187 (1986) | [8 empty] | No |  |  |  | C1s=285.0 | Reliable, with two-point correction of energy scale | reducing atmosphere
N | 1s | 402.6 | [NH4]10[W12O41] | decaammonium dodecawolframate(VI) | Grunert W., Feldhaus R., Anders K., Shpiro E.S., Antoshin G.V., Minachev Kh.M. | J. Electron Spectrosc. Relat. Phemon. 40, 187 (1986) | [8 empty] | No |  |  |  | C1s=285.0 | Reliable, with two-point correction of energy scale | reducing atmosphere
N | 1s | 397.3 | Fe(2/3/4)N | iron nitrides | Biwer B.M., Bernasek S.L. | J. Electron Spectrosc. Relat. Phemon. 40, 339 (1986) | [8 empty] | No |  |  |  | Conductor |  | sputtered
N | 1s | 407.3 | Gd(NO3)3.5H2O | gadolinium(III) nitrate pentahydrate | Raiser D., Deville J.P. | J. Electron Spectrosc. Relat. Phemon. 57, 91 (1991) | [8 empty] | No |  |  | C1s=284.6 | Adventitious carbon | Two-point correction of energy scale | powder (when a special point is made in the article)
N | 1s | 406.6 | AgNO3 | silver(I) nitrate | Kaushik V.K. | J. Electron Spectrosc. Relat. Phenom. 56, 273 (1991) | [8 empty] | No |  |  | Cu 2p3 | Adventitious carbon | Reliable, with two-point correction of energy scale | powder (when a special point is made in the article)
N | 1s | 400.7 | (-CN(C6H5)C(S)N((CH2)6CH3)C(O)-)CHCH(-CS(C6H4)N(CH3)-) | 3-heptyl-5-((methyl-2(3H)-benzothiazolylidene)ethylidene)-1-phenyl-2-thioxo-4-imidazolidinone | Chehimi M.M., Delamar M. | J. Electron Spectrosc. Relat. Phemon. 49, 213 (1989) | [8 empty] | No |  |  |  | Internal hydrocarbon | Reliable, with two-point correction of energy scale
N | 1s | 400.8 | (-CN(C6H5)C(S)N(C2H5)C(O)-)CHCH(-CS(C6H4)N(C2H5)-) | 3-ethyl-5-((3-ethyl-2(3H)-benzothiazolylidene)ethylidene)-1-phenyl-2-thioxo-4-imidazolidinone | Chehimi M.M., Delamar M. | J. Electron Spectrosc. Relat. Phemon. 49, 213 (1989) | [8 empty] | No |  |  |  | Internal hydrocarbon | Reliable, with two-point correction of energy scale
N | 1s | 400.1 | (-CSC(S)NHC(O)-)C(C2H5)CH(-CSe(C6H4)N(CH3)-) | 5-(1-((3-methyl-2(3H)-benzoselenazolylidene)methyl)propylidene)-2-thioxo-4-thiazolidinone | Chehimi M.M., Delamar M. | J. Electron Spectrosc. Relat. Phemon. 49, 213 (1989) | [8 empty] | No |  |  |  | Internal hydrocarbon | Reliable, with two-point correction of energy scale
N | 1s | 400.3 | (-CSC(S)N(C2CH5)C(O)-)C(CH3)CH(-CS(C6H4)N(C2H5)-) | 3-ethyl-5-(2-(3-ethyl-2(3H)-benzothiazolylidene)-1-methylethylidene)-2-thioxo-4-thiazolidinone | Chehimi M.M., Delamar M. | J. Electron Spectrosc. Relat. Phemon. 49, 213 (1989) | [8 empty] | No |  |  |  | Internal hydrocarbon | Reliable, with two-point correction of energy scale
N | 1s | 400.55 | (-CSC(S)N(C2H5)C(O)-)C(CH3)CH(-CO(C6H4)N(C2H5)-) | 3-ethyl-5-(2-(3-ethyl-2(3H)-benzoxazolylidene)-1-methylethylidene)-2-thioxo-4-thiazolidinone | Chehimi M.M., Delamar M. | J. Electron Spectrosc. Relat. Phemon. 49, 213 (1989) | [8 empty] | No |  |  |  | Internal hydrocarbon | Reliable, with two-point correction of energy scale
N | 1s | 400.35 | (-COC(S)N(C2H5)C(O)-)C(CH3)CH(-CS(C6H4)N(C2H5)-) | 3-ethyl-5-(2-(3-ethyl-2(3H)-benzothiazolylidene)-1-methylethylidene)-2-thioxo-4-oxazolidinone | Chehimi M.M., Delamar M. | J. Electron Spectrosc. Relat. Phemon. 49, 213 (1989) | [8 empty] | No |  |  |  | Internal hydrocarbon | Reliable, with two-point correction of energy scale
N | 1s | 400.3 | (-COC(S)N(C2H5)C(O)-)CHCH(-CS(C6H4)N(C2H5)-) | 3-ethyl-5-((3-ethyl-2(3H)-benzothiazolylidene)ethylidene)-2-thioxo-4-oxazolidinone | Chehimi M.M., Delamar M. | J. Electron Spectrosc. Relat. Phemon. 49, 213 (1989) | [8 empty] | No |  |  |  | Internal hydrocarbon | Reliable, with two-point correction of energy scale
N | 1s | 400.35 | (-COC(S)N(C2H5)C(O)-)CHC(CH3)(-CS(C6H4)N(C2H5)-) | 3-ethyl-5-(2-(3-ethyl-2(3H)-benzothiazolylidene)propylidene)-2-thioxo-4-oxazolidinone | Chehimi M.M., Delamar M. | J. Electron Spectrosc. Relat. Phemon. 49, 213 (1989) | [8 empty] | No |  |  |  | Internal hydrocarbon | Reliable, with two-point correction of energy scale
N | 1s | 400.4 | (-COC(S)N(C2H5)C(O)-)C(C2H5)CH(-CSe(C6H4)N(CH3)-) | 3-ethyl-5-(1-((3-methyl-2(3H)-benzoselenazolylidene)methyl)propylidene)-2-thioxo-4-oxazolidinone | Chehimi M.M., Delamar M. | J. Electron Spectrosc. Relat. Phemon. 49, 213 (1989) | [8 empty] | No |  |  |  | Internal hydrocarbon | Reliable, with two-point correction of energy scale
N | 1s | 400.5 | (-COC(S)N(C2H5)C(O)-)CHCH(-CO(C6H4)N(C2H5)-) | 3-ethyl-5-((3-ethyl-2(3H)-benzoxazolylidene)ethylidene)-2-thioxo-4-oxazolidinone | Chehimi M.M., Delamar M. | J. Electron Spectrosc. Relat. Phemon. 49, 213 (1989) | [8 empty] | No |  |  |  | Internal hydrocarbon | Reliable, with two-point correction of energy scale
N | 1s | 400.45 | (-CSC(S)N(CH2COOH)C(O)-)CHCH(-CS(C6H4)N(C2H5)-) | 5-((3-ethyl-2(3H)-benzothiazolylidene)ethylidene)-4-oxo-2-thioxo-3-thiazolideneacetic acid | Chehimi M.M., Delamar M. | J. Electron Spectrosc. Relat. Phemon. 49, 213 (1989) | [8 empty] | No |  |  |  | Internal hydrocarbon | Reliable, with two-point correction of energy scale
N | 1s | 400.75 | (-CN(CH2COOH)C(S)N(C6H5)C(O)-)CHCH(-CO(C6H4)N(C2H5)-) | 5-((3-ethyl-2(3H)-benzoxazolylidene)ethylidene)-4-oxo-3-phenyl-2-thioxo-1-imidazolidienacetic acid | Chehimi M.M., Delamar M. | J. Electron Spectrosc. Relat. Phemon. 49, 213 (1989) | [8 empty] | No |  |  |  | Internal hydrocarbon | Reliable, with two-point correction of energy scale
N | 1s | 400.25 | (-CSC(N(C6H5)2)NC(O)-)CHCH(-CS(C6H4)N(C2H5)-) | 2-(diphenylamino)-5-((3-ethyl-2(3H)-benzothiazolylidene)ethylidene)-4(5H)-thiazolone | Chehimi M.M., Delamar M. | J. Electron Spectrosc. Relat. Phemon. 49, 213 (1989) | [8 empty] | No |  |  |  | Internal hydrocarbon | Reliable, with two-point correction of energy scale
N | 1s | 400.4 | (-CSC(N(C6H5)2)NC(O)-)CHCH(-CO(C6H4)N(C2H5)-) | 2-(diphenylamino)-5-((3-ethyl-2(3H)-benzoxazolylidene)ethylidene)-4(5H)-thiazolone | Chehimi M.M., Delamar M. | J. Electron Spectrosc. Relat. Phemon. 49, 213 (1989) | [8 empty] | No |  |  |  | Internal hydrocarbon | Reliable, with two-point correction of energy scale
N | 1s | 401 | (-C(O)C(CH3O)CHC(NO2)CHC-)CHCH(-CS(C6H4)N(CH3)-) | 2-methoxy-6-((3-methyl-2(3H)-benzathiazaylidene)ethylidene)-4-nitro-2,4-cyclohexadien-1-one | Chehimi M.M., Delamar M. | J. Electron Spectrosc. Relat. Phemon. 49, 213 (1989) | [8 empty] | No |  |  |  | Internal hydrocarbon | Reliable, with two-point correction of energy scale
N | 1s | 401.1 | (-C(O)C(CH3O)CHC(NO2)CHC-)CHCH(-CO(C6H4)N(CH3)-) | 2-methoxy-6-((3-methyl-2(3H)-benzoxazolylidene)ethylidene)-4-nitro-2,4-cyclohexadien-1-one | Chehimi M.M., Delamar M. | J. Electron Spectrosc. Relat. Phemon. 49, 213 (1989) | [8 empty] | No |  |  |  | Internal hydrocarbon | Reliable, with two-point correction of energy scale
N | 1s | 400.85 | (-C(O)C(CH3O)CHC(NO2)CHC-)CHCH(-CN(CH3)(C6H4)N(CH3)-) | 6-((1-hexadeci-1,3-dihydro-3-methyl-2H-benzimidizol-2-ylidene)ethylidene)-2-methoxy-4-nitro-2,4-cyclohexadien-1-one | Chehimi M.M., Delamar M. | J. Electron Spectrosc. Relat. Phemon. 49, 213 (1989) | [8 empty] | No |  |  |  | Internal hydrocarbon | Reliable, with two-point correction of energy scale
N | 1s | 400.4 | (-C(O)C(CH2OC16H33)CHC(NO2)CHC-)CHCH(-CSe(C6H4)N(CH3)-) | 6-((1-hexadecioxy)methyl)-6-((3-methyl-2(3H)-benzoselenazoylidene)ethylidene)-2-nitro-2,4-cyclohexadien-1-one | Chehimi M.M., Delamar M. | J. Electron Spectrosc. Relat. Phemon. 49, 213 (1989) | [8 empty] | No |  |  |  | Internal hydrocarbon | Reliable, with two-point correction of energy scale
N | 1s | 400.45 | (-C(O)C(CH3O)CHC(NO2)CHC-)CHCH(CSCH2C(CH3)2N-(CH3)) | 2-methoxy-4-nitro-6-((3,4,4-trimethyl-2-thiazolidinylidene)ethylidene)-2,4-cycloheadien-1-one | Chehimi M.M., Delamar M. | J. Electron Spectrosc. Relat. Phemon. 49, 213 (1989) | [8 empty] | No |  |  |  | Internal hydrocarbon | Reliable, with two-point correction of energy scale
N | 1s | 400.9 | (-C(O)C(CH3O)CHC(NO2)CHC-)CHCH(-COCH(CH3)CH2C((CH3)2)N(CH3)-) | 2-methoxy-4-nitro-6-((3,4,5,6-tetrahydro-3,4,4,6-tetramethyl-2H-1,3-oxazin-2-ylidene)ethylidene)-2,4-cyclohexadien-1-one | Chehimi M.M., Delamar M. | J. Electron Spectrosc. Relat. Phemon. 49, 213 (1989) | [8 empty] | No |  |  |  | Internal hydrocarbon | Reliable, with two-point correction of energy scale
N | 1s | 400.75 | (-C(O)C(CH3O)CHC(NO2)CHC-)CHCH(-CSCH(CH3)CH2C((CH3)2)N(CH3)-) | 2-methoxy-4-nitro-6-((tetrahydro-3,4,4,6-tetramethyl-2H-1,3-thiazin-2-ylidene)ethylidene)-2,4-cyclohexadien-1-one | Chehimi M.M., Delamar M. | J. Electron Spectrosc. Relat. Phemon. 49, 213 (1989) | [8 empty] | No |  |  |  | Internal hydrocarbon | Reliable, with two-point correction of energy scale
N | 1s | 400.9 | (-C(O)C(CH3O)CHC(NO2)CHC-)CHCH(-COCH2C(CH3)2N(CH3)-) | 2-methoxy-4-nitro-6-((3,4,4-trimethyl-2-oxazolidinylidene)ethylidene)-2,4-cyclohexadien-1-one | Chehimi M.M., Delamar M. | J. Electron Spectrosc. Relat. Phemon. 49, 213 (1989) | [8 empty] | No |  |  |  | Internal hydrocarbon | Reliable, with two-point correction of energy scale
N | 1s | 405.13 | [PF2N]5 | pentakis(difluoronitridophosphorane) | Yan C.X., Cavell R.G. | J. Electron Spectrosc. Relat. Phemon. 42, 49 (1987) | [8 empty] | No |  |  | N2 N1s=409.93 |  |  | resistive heating of I2 to 500 C to produce monoatomic iodine
N | 1s | 400.9 | H2CH2CH(NH2)C(O)OH | L-cysteine | Konno H., Sasaki K., Tsunekawa M., Takamori T., Furuichi R. | Bunseki Kagaku 40, 609 (1991) | Adequate | 0.1 |  | Shirley | mixed Gaussian/Lorentzian |  |  |  | No | Al |  | Au4f7 = 84.00 | Adventitious carbon | Reliable, with one-point correction of energy scale | solid sample mounted on tape |  |  | 300 | Adequate
N | 1s | 402.4 | (C6H4N2C6H4)2(NCC(S)C(S)CN)2Ni | bis(phenazine)bis(2,3-dimercapto-2-butenedinitrilato-S,S')nickelate(II) | Lalitha S., Manoharan P.T. | J. Electron Spectrosc. Relat. Phemon. 49, 61 (1989) | [8 empty] | No | [5 empty] | powder (when a special point is made in the article)
N | 1s | 398.6 | (C6H4N2C6H4)2(NCC(S)C(S)CN)2Ni | bis(phenazine)bis(2,3-dimercapto-2-butenedinitrilato-S,S')nickelate(II) | Lalitha S., Manoharan P.T. | J. Electron Spectrosc. Relat. Phemon. 49, 61 (1989) | [8 empty] | No | [5 empty] | powder (when a special point is made in the article)
N | 1s | 397.9 | ((CH3)2NC6H4N(CH3)2)2[Ni(NCC(S)C(S)CN)2] | bis(1,4-bis(dimethylamine)benzene)bis(2,3-dimercapto-2-butenedinitrilato-S,S')nickelate(II) | Lalitha S., Manoharan P.T. | J. Electron Spectrosc. Relat. Phemon. 49, 61 (1989) | [8 empty] | No | [5 empty] | powder (when a special point is made in the article)
N | 1s | 403.8 | ((CH3)2NC6H4N(CH3)2)2[Ni(NCC(S)C(S)CN)2] | bis(1,4-bis(dimethylamine)benzene)bis(2,3-dimercapto-2-butenedinitrilato-S,S')nickelate(II) | Lalitha S., Manoharan P.T. | J. Electron Spectrosc. Relat. Phemon. 49, 61 (1989) | [8 empty] | No | [5 empty] | powder (when a special point is made in the article)
N | 1s | 398.4 | (C7H7)2[Ni(NCC(S)C(S)CN)2] | bis(cycloheptatrienylium)bis(2,3-dimercapto-2-butenedinitrilato-S,S')nickelate(II) | Lalitha S., Manoharan P.T. | J. Electron Spectrosc. Relat. Phemon. 49, 61 (1989) | [8 empty] | No | [5 empty] | powder (when a special point is made in the article)
N | 1s | 401.3 | (C6H4N2C6H4)(NCC(S)C(S)CN)2Ni | phenazinebis(2,3-dimercapto-2-butenedinitrilato-S,S')nickelate(III) | Lalitha S., Manoharan P.T. | J. Electron Spectrosc. Relat. Phemon. 49, 61 (1989) | [8 empty] | No | [5 empty] | powder (when a special point is made in the article)
N | 1s | 399.7 | (C6H4N2C6H4)(NCC(S)C(S)CN)2Ni | phenazinebis(2,3-dimercapto-2-butenedinitrilato-S,S')nickelate(III) | Lalitha S., Manoharan P.T. | J. Electron Spectrosc. Relat. Phemon. 49, 61 (1989) | [8 empty] | No | [5 empty] | powder (when a special point is made in the article)
N | 1s | 402.4 | ((CH3)2NC6H4N(CH3)2)[Ni(NCC(S)C(S)CN)2] | (1,4-bis(dimethylamine)benzene)bis(2,3-dimercapto-2-butenedinitrilato-S,S')nickelate(III) | Lalitha S., Manoharan P.T. | J. Electron Spectrosc. Relat. Phemon. 49, 61 (1989) | [8 empty] | No | [5 empty] | powder (when a special point is made in the article)
N | 1s | 398.2 | ((CH3)2NC6H4N(CH3)2)[Ni(NCC(S)C(S)CN)2] | (1,4-bis(dimethylamine)benzene)bis(2,3-dimercapto-2-butenedinitrilato-S,S')nickelate(III) | Lalitha S., Manoharan P.T. | J. Electron Spectrosc. Relat. Phemon. 49, 61 (1989) | [8 empty] | No | [5 empty] | powder (when a special point is made in the article)
N | 1s | 400.4 | (C7H7)[Ni(NCC(S)C(S)CN)2] | (cycloheptatrienylium)bis(2,3-dimercapto-2-butenedinitrilato-S,S')nickelate(III) | Lalitha S., Manoharan P.T. | J. Electron Spectrosc. Relat. Phemon. 49, 61 (1989) | [8 empty] | No | [5 empty] | powder (when a special point is made in the article)
N | 1s | 404.3 | [N(CH3)4]2[Ni(NCC(S)C(S)CN)2] | bis(tetramethylammonium) bis(2,3-dimercapto-2-butenedinitrilato)nickelate(II) | Lalitha S., Manoharan P.T. | J. Electron Spectrosc. Relat. Phemon. 49, 61 (1989) | [8 empty] | No | [5 empty] | powder (when a special point is made in the article)
N | 1s | 400.7 | [N(CH3)4]2[Ni(NCC(S)C(S)CN)2] | bis(tetramethylammonium) bis(2,3-dimercapto-2-butenedinitrilato)nickelate(II) | Lalitha S., Manoharan P.T. | J. Electron Spectrosc. Relat. Phemon. 49, 61 (1989) | [8 empty] | No | [5 empty] | powder (when a special point is made in the article)
N | 1s | 399.8 | [N(C4H9)4]2[Co(NCC(S)C(S)CN)2] | bis(tetrabutylammonium) bis(2,3-dimercapto-2-butenedinitrilato)cobaltate(II) | Lalitha S., Manoharan P.T. | J. Electron Spectrosc. Relat. Phemon. 49, 61 (1989) | [8 empty] | No | [5 empty] | powder (when a special point is made in the article)
N | 1s | 403.4 | [N(C4H9)4]2[Co(NCC(S)C(S)CN)2] | bis(tetrabutylammonium) bis(2,3-dimercapto-2-butenedinitrilato)cobaltate(II) | Lalitha S., Manoharan P.T. | J. Electron Spectrosc. Relat. Phemon. 49, 61 (1989) | [8 empty] | No | [5 empty] | powder (when a special point is made in the article)
N | 1s | 403.6 | [N(C4H9)4]2[Co(NCC(S)C(S)CN)2] | (tetrabutylammonium) bis(2,3-dimercapto-2-butenedinitrilato-S,S')cobaltate(III) | Lalitha S., Manoharan P.T. | J. Electron Spectrosc. Relat. Phemon. 49, 61 (1989) | [8 empty] | No | [5 empty] | powder (when a special point is made in the article)
N | 1s | 400.4 | [N(C4H9)4]2[Co(NCC(S)C(S)CN)2] | (tetrabutylammonium) bis(2,3-dimercapto-2-butenedinitrilato-S,S')cobaltate(III) | Lalitha S., Manoharan P.T. | J. Electron Spectrosc. Relat. Phemon. 49, 61 (1989) | [8 empty] | No | [5 empty] | powder (when a special point is made in the article)
N | 1s | 399.8 | [N(C4H9)4]2[Cu(NCC(S)C(S)CN)2] | bis(tetrabutylammonium) bis(2,3-dimercapto-2-butenedinitrilato-S,S')cuprate(II) | Lalitha S., Manoharan P.T. | J. Electron Spectrosc. Relat. Phemon. 49, 61 (1989) | [8 empty] | No | [5 empty] | powder (when a special point is made in the article)
N | 1s | 403.3 | [N(C4H9)4]2[Cu(NCC(S)C(S)CN)2] | bis(tetrabutylammonium) bis(2,3-dimercapto-2-butenedinitrilato-S,S')cuprate(II) | Lalitha S., Manoharan P.T. | J. Electron Spectrosc. Relat. Phemon. 49, 61 (1989) | [8 empty] | No | [5 empty] | powder (when a special point is made in the article)
N | 1s | 400.8 | [N(CH3)4]2[Cu(NCC(S)C(S)CN)2] | bis(tetramethylammonium) bis(2,3-dimercapto-2-butenedinitrilato)cuprate(II) | Lalitha S., Manoharan P.T. | J. Electron Spectrosc. Relat. Phemon. 49, 61 (1989) | [8 empty] | No | [5 empty] | powder (when a special point is made in the article)
N | 1s | 402.7 | [N(CH3)4]2[Cu(NCC(S)C(S)CN)2] | bis(tetramethylammonium) bis(2,3-dimercapto-2-butenedinitrilato)cuprate(II) | Lalitha S., Manoharan P.T. | J. Electron Spectrosc. Relat. Phemon. 49, 61 (1989) | [8 empty] | No | [5 empty] | powder (when a special point is made in the article)
N | 1s | 403.5 | [(CH3)2NC6H3NSC6H3N(CH3)2]2[Cu(NCC(S)C(S)CN)2] | bis(3,7-bis(dimethylamino)phenothiazin-5-ium)bis(2,3-dimercapto-2-butenedinitrilato)cuprate(II) | Lalitha S., Manoharan P.T. | J. Electron Spectrosc. Relat. Phemon. 49, 61 (1989) | [8 empty] | No | [5 empty] | powder (when a special point is made in the article)
N | 1s | 399.8 | [(CH3)2NC6H3NSC6H3N(CH3)2]2[Cu(NCC(S)C(S)CN)2] | bis(3,7-bis(dimethylamino)phenothiazin-5-ium)bis(2,3-dimercapto-2-butenedinitrilato)cuprate(II) | Lalitha S., Manoharan P.T. | J. Electron Spectrosc. Relat. Phemon. 49, 61 (1989) | [8 empty] | No | [5 empty] | powder (when a special point is made in the article)
N | 1s | 403.7 | [N(C4H9)4]2[Cu((-CC(O)C(S)C(S)C(O)-)C(CN)2)2] | bis(tetrabutylammonium) bis((3,4-dimercapto-2,5-dioxo-3-cyclopenten-1-ylidene)propanedinitrilato)cuprate(II) | Lalitha S., Manoharan P.T. | J. Electron Spectrosc. Relat. Phemon. 49, 61 (1989) | [8 empty] | No | [5 empty] | powder (when a special point is made in the article)
N | 1s | 401.7 | [N(C4H9)4]2[Cu((-CC(O)C(S)C(S)C(O)-)C(CN)2)2] | bis(tetrabutylammonium) bis((3,4-dimercapto-2,5-dioxo-3-cyclopenten-1-ylidene)propanedinitrilato)cuprate(II) | Lalitha S., Manoharan P.T. | J. Electron Spectrosc. Relat. Phemon. 49, 61 (1989) | [8 empty] | No | [5 empty] | powder (when a special point is made in the article)
N | 1s | 404.6 | [N(C4H9)4]2[Cu(-CC(O)CC(S)C(S)-)2] | bis(tetrabutylammonium) bis(4,5-dimercapto-4-cyclopentene-1,2,3-trionato-S,S')cuprate(II) | Lalitha S., Manoharan P.T. | J. Electron Spectrosc. Relat. Phemon. 49, 61 (1989) | [8 empty] | No | [5 empty] | powder (when a special point is made in the article)
N | 1s | 404.5 | [N(C4H9)4]2[Cu(-C(S)C(S)C(O)C(O)-)2] | bis(tetrabutylammonium) bis(3,4-dimercapto-3-cyclobutene-1,2-dionato-S,S')cuprate(II) | Lalitha S., Manoharan P.T. | J. Electron Spectrosc. Relat. Phemon. 49, 61 (1989) | [8 empty] | No | [5 empty] | powder (when a special point is made in the article)
N | 1s | 404.5 | [N(C4H9)4]2[Ni((-CC(O)C(S)C(S)C(O)-)C(CN)2)2] | bis(tetrabutylammonium) bis((3,4-dimercapto-2,5-dioxo-3-cyclopenten-1-ylidene)propanedinitrilato)nickelate(II) | Lalitha S., Manoharan P.T. | J. Electron Spectrosc. Relat. Phemon. 49, 61 (1989) | [8 empty] | No | [5 empty] | powder (when a special point is made in the article)
N | 1s | 401.9 | [N(C4H9)4]2[Ni((-CC(O)C(S)C(S)C(O)-)C(CN)2)2] | bis(tetrabutylammonium) bis((3,4-dimercapto-2,5-dioxo-3-cyclopenten-1-ylidene)propanedinitrilato)nickelate(II) | Lalitha S., Manoharan P.T. | J. Electron Spectrosc. Relat. Phemon. 49, 61 (1989) | [8 empty] | No | [5 empty] | powder (when a special point is made in the article)
N | 1s | 404.4 | [N(C4H9)4]2[Pd((-CC(O)C(S)C(S)C(O)-)C(CN)2)2] | bis(tetrabutylammonium) bis((3,4-dimercapto-2,5-dioxo-3-cyclopenten-1-ylidene)propanedinitrilato)palladate(II) | Lalitha S., Manoharan P.T. | J. Electron Spectrosc. Relat. Phemon. 49, 61 (1989) | [8 empty] | No | [5 empty] | powder (when a special point is made in the article)
N | 1s | 401.5 | [N(C4H9)4]2[Pd((-CC(O)C(S)C(S)C(O)-)C(CN)2)2] | bis(tetrabutylammonium) bis((3,4-dimercapto-2,5-dioxo-3-cyclopenten-1-ylidene)propanedinitrilato)palladate(II) | Lalitha S., Manoharan P.T. | J. Electron Spectrosc. Relat. Phemon. 49, 61 (1989) | [8 empty] | No | [5 empty] | powder (when a special point is made in the article)
N | 1s | 401 | [N(C4H9)4]2[Pt((-CC(O)C(S)C(S)C(O)-)C(CN)2)2] | bis(tetrabutylammonium) bis((3,4-dimercapto-2,5-dioxo-3-cyclopenten-1-ylidene)propanedinitrilato)platinate(II) | Lalitha S., Manoharan P.T. | J. Electron Spectrosc. Relat. Phemon. 49, 61 (1989) | [8 empty] | No | [5 empty] | powder (when a special point is made in the article)
N | 1s | 404.2 | [N(C4H9)4]2[Pt((-CC(O)C(S)C(S)C(O)-)C(CN)2)2] | bis(tetrabutylammonium) bis((3,4-dimercapto-2,5-dioxo-3-cyclopenten-1-ylidene)propanedinitrilato)platinate(II) | Lalitha S., Manoharan P.T. | J. Electron Spectrosc. Relat. Phemon. 49, 61 (1989) | [8 empty] | No | [5 empty] | powder (when a special point is made in the article)
N | 1s | 404.3 | [N(C4H9)4]2[Ni(-CC(O)CC(S)C(S)-)2] | bis(tetrabutylammonium) bis(4,5-dimercapto-4-cyclopentene-1,2,3-trionato-S,S')nickelate(II) | Lalitha S., Manoharan P.T. | J. Electron Spectrosc. Relat. Phemon. 49, 61 (1989) | [8 empty] | No | [5 empty] | powder (when a special point is made in the article)
N | 1s | 404.2 | [N(C4H9)4]2[Pd(-CC(O)CC(S)C(S)-)2] | bis(tetrabutylammonium) bis(4,5-dimercapto-4-cyclopentene-1,2,3-trionato-S,S')palladate(II) | Lalitha S., Manoharan P.T. | J. Electron Spectrosc. Relat. Phemon. 49, 61 (1989) | [8 empty] | No | [5 empty] | powder (when a special point is made in the article)
N | 1s | 403.9 | [N(C4H9)4]2[Pt(-CC(O)CC(S)C(S)-)2] | bis(tetrabutylammonium) bis(4,5-dimercapto-4-cyclopentene-1,2,3-trionato-S,S')platinate(II) | Lalitha S., Manoharan P.T. | J. Electron Spectrosc. Relat. Phemon. 49, 61 (1989) | [8 empty] | No | [5 empty] | powder (when a special point is made in the article)
N | 1s | 404.5 | [N(C4H9)4]2[Ni(-C(O)C(O)C(S)C(S)-)2] | bis(tetrabutylammonium) bis(3,4-dimercapto-3-cyclobutene-1,2-dionato-S,S')nickelate(II) | Lalitha S., Manoharan P.T. | J. Electron Spectrosc. Relat. Phemon. 49, 61 (1989) | [8 empty] | No | [5 empty] | powder (when a special point is made in the article)
N | 1s | 404.6 | [N(C4H9)4]2[Pt(-C(O)C(O)C(S)C(S)-)2] | bis(tetrabutylammonium) bis(3,4-dimercapto-3-cyclobutene-1,2-dionato-S,S')platinate(II) | Lalitha S., Manoharan P.T. | J. Electron Spectrosc. Relat. Phemon. 49, 61 (1989) | [8 empty] | No | [5 empty] | powder (when a special point is made in the article)
N | 1s | 397.7 | ZrN | zirconium nitride | Badrinarayanan S., Sinha S., Mandale A.B. | J. Electron Spectrosc. Relat. Phemon. 49, 303 (1989) | [8 empty] | No |  |  | Au | Conductor | Reliable | implanted
N | 1s | 400.3 | C6H5C(NOH)C(CH3)NCH2CH2NC(CH3)C(NOH)C6H5 | 2,2-(1,2-ethanediyldinitrilo)bis(1-phenyl-1-propanone) dioxime | Dash K.C., Folkesson B., Larsson R., Mohapatra M. | J. Electron Spectrosc. Relat. Phemon. 49, 343 (1989) | [8 empty] | No |  |  |  | Internal hydrocarbon | Two-point correction of energy scale
N | 1s | 398.7 | C6H5C(NOH)C(CH3)NCH2CH2NC(CH3)C(NOH)C6H5 | 2,2-(1,2-ethanediyldinitrilo)bis(1-phenyl-1-propanone) dioxime | Dash K.C., Folkesson B., Larsson R., Mohapatra M. | J. Electron Spectrosc. Relat. Phemon. 49, 343 (1989) | [8 empty] | No |  |  |  | Internal hydrocarbon | Two-point correction of energy scale
N | 1s | 398.6 | C6H5C(NOH)C(CH3)CNCH2CH2NHCH2CH2NHCH2CH2NC(CH3)C(NOH)C6H5 | 2,13-dimethyl-1,14-diphenyl-3,6,9,12-tetraazatetradeca-2,12-diene-1,14-dione dioxime | Dash K.C., Folkesson B., Larsson R., Mohapatra M. | J. Electron Spectrosc. Relat. Phemon. 49, 343 (1989) | [8 empty] | No |  |  |  | Internal hydrocarbon | Two-point correction of energy scale
N | 1s | 400 | C6H5C(NOH)C(CH3)CNCH2CH2NHCH2CH2NHCH2CH2NC(CH3)C(NOH)C6H5 | 2,13-dimethyl-1,14-diphenyl-3,6,9,12-tetraazatetradeca-2,12-diene-1,14-dione dioxime | Dash K.C., Folkesson B., Larsson R., Mohapatra M. | J. Electron Spectrosc. Relat. Phemon. 49, 343 (1989) | [8 empty] | No |  |  |  | Internal hydrocarbon | Two-point correction of energy scale
N | 1s | 398.1 | CH3C(NOH)C(CH3)NCHCHNC(CH3)C(NOH)CH3 | 3,3'-(1,2-ethanediyldinitrilo)bis(2-butanone) dioxime | Dash K.C., Folkesson B., Larsson R., Mohapatra M. | J. Electron Spectrosc. Relat. Phemon. 49, 343 (1989) | [8 empty] | No |  |  |  | Internal hydrocarbon | Two-point correction of energy scale
N | 1s | 399.7 | CH3C(NOH)C(CH3)NCHCHNC(CH3)C(NOH)CH3 | 3,3'-(1,2-ethanediyldinitrilo)bis(2-butanone) dioxime | Dash K.C., Folkesson B., Larsson R., Mohapatra M. | J. Electron Spectrosc. Relat. Phemon. 49, 343 (1989) | [8 empty] | No |  |  |  | Internal hydrocarbon | Two-point correction of energy scale
N | 1s | 398.8 | [CoCl2(CH3C(NOH)C(CH3)NCH2CH2NC(CH3)C(NOH)CH3)] | dichloro((3,3'-(1,2-ethanediyldinitrilo)bis(2-butanone) dioximato))cobalt | Dash K.C., Folkesson B., Larsson R., Mohapatra M. | J. Electron Spectrosc. Relat. Phemon. 49, 343 (1989) | [8 empty] | No |  |  |  | Internal hydrocarbon | Two-point correction of energy scale
N | 1s | 400.5 | [CoCl2(CH3C(NOH)C(CH3)NCH2CH2NC(CH3)C(NOH)CH3)] | dichloro((3,3'-(1,2-ethanediyldinitrilo)bis(2-butanone) dioximato))cobalt | Dash K.C., Folkesson B., Larsson R., Mohapatra M. | J. Electron Spectrosc. Relat. Phemon. 49, 343 (1989) | [8 empty] | No |  |  |  | Internal hydrocarbon | Two-point correction of energy scale
N | 1s | 398.9 | [CoBr2(CH3C(NOH)C(CH3)NCH2CH2NC(CH3)C(NOH)CH3)] | dibromo((3,3'-(1,2-ethanediyldinitrilo)bis(2-butanone) dioximato))cobalt | Dash K.C., Folkesson B., Larsson R., Mohapatra M. | J. Electron Spectrosc. Relat. Phemon. 49, 343 (1989) | [8 empty] | No |  |  |  | Internal hydrocarbon | Two-point correction of energy scale
N | 1s | 400.6 | [CoBr2(CH3C(NOH)C(CH3)NCH2CH2NC(CH3)C(NOH)CH3)] | dibromo((3,3'-(1,2-ethanediyldinitrilo)bis(2-butanone) dioximato))cobalt | Dash K.C., Folkesson B., Larsson R., Mohapatra M. | J. Electron Spectrosc. Relat. Phemon. 49, 343 (1989) | [8 empty] | No |  |  |  | Internal hydrocarbon | Two-point correction of energy scale
N | 1s | 398.8 | [CoI2(CH3C(NOH)C(CH3)NCH2CH2NC(CH3)C(NOH)CH3)] | diiodo((3,3'-(1,2-ethanediyldinitrilo)bis(2-butanone) dioximato))cobalt | Dash K.C., Folkesson B., Larsson R., Mohapatra M. | J. Electron Spectrosc. Relat. Phemon. 49, 343 (1989) | [8 empty] | No |  |  |  | Internal hydrocarbon | Two-point correction of energy scale
N | 1s | 400.6 | [CoI2(CH3C(NOH)C(CH3)NCH2CH2NC(CH3)C(NOH)CH3)] | diiodo((3,3'-(1,2-ethanediyldinitrilo)bis(2-butanone) dioximato))cobalt | Dash K.C., Folkesson B., Larsson R., Mohapatra M. | J. Electron Spectrosc. Relat. Phemon. 49, 343 (1989) | [8 empty] | No |  |  |  | Internal hydrocarbon | Two-point correction of energy scale
N | 1s | 398.8 | [Co2Cl2(CH3C(NOH)C(CH3)NCH2CH2NHCH2CH2NHCH2CH2NC(CH3)C(NOH)CH3)]Cl2 | di-mu-chlorodichloro(mu-(3,14-dimethyl-4,7,10,13-tetrahexadeca-3,13-diene-2,15-dione)dioximine-N2,N4,N7,N10,N13,N15)dicobalt | Dash K.C., Folkesson B., Larsson R., Mohapatra M. | J. Electron Spectrosc. Relat. Phemon. 49, 343 (1989) | [8 empty] | No |  |  |  | Internal hydrocarbon | Two-point correction of energy scale
N | 1s | 400.7 | [Co2Cl2(CH3C(NOH)C(CH3)NCH2CH2NHCH2CH2NHCH2CH2NC(CH3)C(NOH)CH3)]Cl2 | di-mu-chlorodichloro(mu-(3,14-dimethyl-4,7,10,13-tetrahexadeca-3,13-diene-2,15-dione)dioximine-N2,N4,N7,N10,N13,N15)dicobalt | Dash K.C., Folkesson B., Larsson R., Mohapatra M. | J. Electron Spectrosc. Relat. Phemon. 49, 343 (1989) | [8 empty] | No |  |  |  | Internal hydrocarbon | Two-point correction of energy scale
N | 1s | 400.8 | [Co(CH3C(NOH)C(CH3)NCH2CH2NHCH2CH2NHCH2CH2NC(CH3)C(NO)CH3)]Br2 | (3,3'-(1,2-ethanediylbis(imino-2,1-ethanediylnitrilo))bis(2-butanone) dioximato)cobalt dibromide | Dash K.C., Folkesson B., Larsson R., Mohapatra M. | J. Electron Spectrosc. Relat. Phemon. 49, 343 (1989) | [8 empty] | No |  |  |  | Internal hydrocarbon | Two-point correction of energy scale
N | 1s | 398.9 | [Co(CH3C(NOH)C(CH3)NCH2CH2NHCH2CH2NHCH2CH2NC(CH3)C(NO)CH3)]Br2 | (3,3'-(1,2-ethanediylbis(imino-2,1-ethanediylnitrilo))bis(2-butanone) dioximato)cobalt dibromide | Dash K.C., Folkesson B., Larsson R., Mohapatra M. | J. Electron Spectrosc. Relat. Phemon. 49, 343 (1989) | [8 empty] | No |  |  |  | Internal hydrocarbon | Two-point correction of energy scale
N | 1s | 398.9 | [Co(CH3C(NOH)C(CH3)NCH2CH2NHCH2CH2NHCH2CH2NC(CH3)C(NO)CH3)]I2 | (3,3'-(1,2-ethanediylbis(imino-2,1-ethanediylnitrilo))bis(2-butanone) dioximato)cobalt diiodide | Dash K.C., Folkesson B., Larsson R., Mohapatra M. | J. Electron Spectrosc. Relat. Phemon. 49, 343 (1989) | [8 empty] | No |  |  |  | Internal hydrocarbon | Two-point correction of energy scale
N | 1s | 400.7 | [Co(CH3C(NOH)C(CH3)NCH2CH2NHCH2CH2NHCH2CH2NC(CH3)C(NO)CH3)]I2 | (3,3'-(1,2-ethanediylbis(imino-2,1-ethanediylnitrilo))bis(2-butanone) dioximato)cobalt diiodide | Dash K.C., Folkesson B., Larsson R., Mohapatra M. | J. Electron Spectrosc. Relat. Phemon. 49, 343 (1989) | [8 empty] | No |  |  |  | Internal hydrocarbon | Two-point correction of energy scale
N | 1s | 399.4 | [Co(CH3C(NOH)C(CH3)NCH2CH2NHCH2CH2NHCH2CH2NC(CH3)C(NO)CH3)](NO3)2 | (3,3'-(1,2-ethanediylbis(imino-2,1-ethanediylnitrilo))bis(2-butanone) dioximato)cobalt dinitrate | Dash K.C., Folkesson B., Larsson R., Mohapatra M. | J. Electron Spectrosc. Relat. Phemon. 49, 343 (1989) | [8 empty] | No |  |  |  | Internal hydrocarbon | Two-point correction of energy scale
N | 1s | 399.3 | [Co(CH3C(NOH)C(CH3)NCH2CH2NHCH2CH2NHCH2CH2NC(CH3)C(NO)CH3)](NO3)2 | (3,3'-(1,2-ethanediylbis(imino-2,1-ethanediylnitrilo))bis(2-butanone) dioximato)cobalt dinitrate | Dash K.C., Folkesson B., Larsson R., Mohapatra M. | J. Electron Spectrosc. Relat. Phemon. 49, 343 (1989) | [8 empty] | No |  |  |  | (NO3)N1s=406.4
N | 1s | 401.2 | [Co(CH3C(NOH)C(CH3)NCH2CH2NHCH2CH2NHCH2CH2NC(CH3)C(NO)CH3)](NO3)2 | (3,3'-(1,2-ethanediylbis(imino-2,1-ethanediylnitrilo))bis(2-butanone) dioximato)cobalt dinitrate | Dash K.C., Folkesson B., Larsson R., Mohapatra M. | J. Electron Spectrosc. Relat. Phemon. 49, 343 (1989) | [8 empty] | No |  |  |  | (NO3)N1s=406.4
N | 1s | 406.5 | [Co(CH3C(NOH)C(CH3)NCH2CH2NHCH2CH2NHCH2CH2NC(CH3)C(NO)CH3)](NO3)2 | (3,3'-(1,2-ethanediylbis(imino-2,1-ethanediylnitrilo))bis(2-butanone) dioximato)cobalt dinitrate | Dash K.C., Folkesson B., Larsson R., Mohapatra M. | J. Electron Spectrosc. Relat. Phemon. 49, 343 (1989) | [8 empty] | No |  |  |  | Internal hydrocarbon | Two-point correction of energy scale
N | 1s | 401.3 | [Co(CH3C(NOH)C(CH3)NCH2CH2NHCH2CH2NHCH2CH2NC(CH3)C(NO)CH3)](NO3)2 | (3,3'-(1,2-ethanediylbis(imino-2,1-ethanediylnitrilo))bis(2-butanone) dioximato)cobalt dinitrate | Dash K.C., Folkesson B., Larsson R., Mohapatra M. | J. Electron Spectrosc. Relat. Phemon. 49, 343 (1989) | [8 empty] | No |  |  |  | Internal hydrocarbon | Two-point correction of energy scale
N | 1s | 400.7 | [Co(CH3C(NOH)C(CH3)NCH2CH2NHCH2CH2NHCH2CH2NC(CH3)C(NO)CH3)](ClO4)2 | (3,3'-(1,2-ethanediylbis(imino-2,1-ethanediylnitrilo))bis(2-butanone) dioximato)cobalt diperchlorate | Dash K.C., Folkesson B., Larsson R., Mohapatra M. | J. Electron Spectrosc. Relat. Phemon. 49, 343 (1989) | [8 empty] | No |  |  |  | Internal hydrocarbon | Two-point correction of energy scale
N | 1s | 399.5 | [Co(CH3C(NOH)C(CH3)NCH2CH2NHCH2CH2NHCH2CH2NC(CH3)C(NO)CH3)](ClO4)2 | (3,3'-(1,2-ethanediylbis(imino-2,1-ethanediylnitrilo))bis(2-butanone) dioximato)cobalt diperchlorate | Dash K.C., Folkesson B., Larsson R., Mohapatra M. | J. Electron Spectrosc. Relat. Phemon. 49, 343 (1989) | [8 empty] | No |  |  |  | (ClO4)Cl2p3=207.8
N | 1s | 401.5 | [Co(CH3C(NOH)C(CH3)NCH2CH2NHCH2CH2NHCH2CH2NC(CH3)C(NO)CH3)](ClO4)2 | (3,3'-(1,2-ethanediylbis(imino-2,1-ethanediylnitrilo))bis(2-butanone) dioximato)cobalt diperchlorate | Dash K.C., Folkesson B., Larsson R., Mohapatra M. | J. Electron Spectrosc. Relat. Phemon. 49, 343 (1989) | [8 empty] | No |  |  |  | (ClO4)Cl2p3=207.8
N | 1s | 398.7 | [Co(CH3C(NOH)C(CH3)NCH2CH2NHCH2CH2NHCH2CH2NC(CH3)C(NO)CH3)](ClO4)2 | (3,3'-(1,2-ethanediylbis(imino-2,1-ethanediylnitrilo))bis(2-butanone) dioximato)cobalt diperchlorate | Dash K.C., Folkesson B., Larsson R., Mohapatra M. | J. Electron Spectrosc. Relat. Phemon. 49, 343 (1989) | [8 empty] | No |  |  |  | Internal hydrocarbon | Two-point correction of energy scale
N | 1s | 400.7 | [Co(NCS)2(CH3C(NOH)C(CH3)NCH2CH2NHCH2CH2NHCH2CH2NC(CH3)C(NOH)CH3)](NCS)2 | (3,3'-(1,2-ethanediylbis(imino-2,1-ethanediylnitrilo))bis(2-butanone) dioximato)bis(thiocyanato-N)dicobalt dithiocyanate | Dash K.C., Folkesson B., Larsson R., Mohapatra M. | J. Electron Spectrosc. Relat. Phemon. 49, 343 (1989) | [8 empty] | No |  |  |  | Internal hydrocarbon | Two-point correction of energy scale
N | 1s | 398.8 | [Co(NCS)2(CH3C(NOH)C(CH3)NCH2CH2NHCH2CH2NHCH2CH2NC(CH3)C(NOH)CH3)](NCS)2 | (3,3'-(1,2-ethanediylbis(imino-2,1-ethanediylnitrilo))bis(2-butanone) dioximato)bis(thiocyanato-N)dicobalt dithiocyanate | Dash K.C., Folkesson B., Larsson R., Mohapatra M. | J. Electron Spectrosc. Relat. Phemon. 49, 343 (1989) | [8 empty] | No |  |  |  | Internal hydrocarbon | Two-point correction of energy scale
N | 1s | 397.4 | [Co(NCS)2(CH3C(NOH)C(CH3)NCH2CH2NHCH2CH2NHCH2CH2NC(CH3)C(NOH)CH3)](NCS)2 | (3,3'-(1,2-ethanediylbis(imino-2,1-ethanediylnitrilo))bis(2-butanone) dioximato)bis(thiocyanato-N)dicobalt dithiocyanate | Dash K.C., Folkesson B., Larsson R., Mohapatra M. | J. Electron Spectrosc. Relat. Phemon. 49, 343 (1989) | [8 empty] | No |  |  |  | Internal hydrocarbon | Two-point correction of energy scale
N | 1s | 398.2 | CH3C(NOH)C(CH3)CNCH2CH2NHCH2CH2NHCH2CH2NC(CH3)C(NOH)CH3 | 3,3'-(1,2-ethanediylbis(imino-2,1-ethanediyldinitrilo))bis(2-butanone) dioxime | Dash K.C., Folkesson B., Larsson R., Mohapatra M. | J. Electron Spectrosc. Relat. Phemon. 49, 343 (1989) | [8 empty] | No |  |  |  | Internal hydrocarbon | Two-point correction of energy scale
N | 1s | 399.6 | CH3C(NOH)C(CH3)CNCH2CH2NHCH2CH2NHCH2CH2NC(CH3)C(NOH)CH3 | 3,3'-(1,2-ethanediylbis(imino-2,1-ethanediyldinitrilo))bis(2-butanone) dioxime | Dash K.C., Folkesson B., Larsson R., Mohapatra M. | J. Electron Spectrosc. Relat. Phemon. 49, 343 (1989) | [8 empty] | No |  |  |  | Internal hydrocarbon | Two-point correction of energy scale
N | 1s | 402.4 | NO2C6H3CHC(CN)2 | 1,3-dicyano-2-(4-nitrobenzylidene)-propane | Katrib A., El-Issa B.D., Budeir R.N., Potts A.W. | J. Electron Spectrosc. Relat. Phemon. 49, 233 (1989) | [8 empty] | No |  |  |  | Internal hydrocarbon | Reliable, with two-point correction of energy scale | solid sample mounted on tape
N | 1s | 399.2 | NO2C6H3CHC(CN)2 | 1,3-dicyano-2-(4-nitrobenzylidene)-propane | Katrib A., El-Issa B.D., Budeir R.N., Potts A.W. | J. Electron Spectrosc. Relat. Phemon. 49, 233 (1989) | [8 empty] | No |  |  |  | Internal hydrocarbon | Reliable, with two-point correction of energy scale | solid sample mounted on tape
N | 1s | 405.6 | NO2C6H3CHC(CN)2 | 1,3-dicyano-2-(4-nitrobenzylidene)-propane | Katrib A., El-Issa B.D., Budeir R.N., Potts A.W. | J. Electron Spectrosc. Relat. Phemon. 49, 233 (1989) | [8 empty] | No |  |  |  | Internal hydrocarbon | Reliable, with two-point correction of energy scale | solid sample mounted on tape
N | 1s | 405.7 | NO2C6H3CHC(CN)2 | 1,3-dicyano-2-(3-nitrobenzylidene)-propane | Katrib A., El-Issa B.D., Budeir R.N., Potts A.W. | J. Electron Spectrosc. Relat. Phemon. 49, 233 (1989) | [8 empty] | No |  |  |  | Internal hydrocarbon | Reliable, with two-point correction of energy scale | solid sample mounted on tape
N | 1s | 399.4 | NO2C6H3CHC(CN)2 | 1,3-dicyano-2-(3-nitrobenzylidene)-propane | Katrib A., El-Issa B.D., Budeir R.N., Potts A.W. | J. Electron Spectrosc. Relat. Phemon. 49, 233 (1989) | [8 empty] | No |  |  |  | Internal hydrocarbon | Reliable, with two-point correction of energy scale | solid sample mounted on tape
N | 1s | 402.3 | NO2C6H3CHC(CN)2 | 1,3-dicyano-2-(3-nitrobenzylidene)-propane | Katrib A., El-Issa B.D., Budeir R.N., Potts A.W. | J. Electron Spectrosc. Relat. Phemon. 49, 233 (1989) | [8 empty] | No |  |  |  | Internal hydrocarbon | Reliable, with two-point correction of energy scale | solid sample mounted on tape
N | 1s | 399.2 | CH2O2C6H3CHC(CN)2 | 1,3-dicyano-2-(3,4-methylenedioxybenzylidene)-propane | Katrib A., El-Issa B.D., Budeir R.N., Potts A.W. | J. Electron Spectrosc. Relat. Phemon. 49, 233 (1989) | [8 empty] | No |  |  |  | Internal hydrocarbon | Reliable, with two-point correction of energy scale | solid sample mounted on tape
N | 1s | 403.7 | CH2O2C6H3CHC(CN)2 | 1,3-dicyano-2-(3,4-methylenedioxybenzylidene)-propane | Katrib A., El-Issa B.D., Budeir R.N., Potts A.W. | J. Electron Spectrosc. Relat. Phemon. 49, 233 (1989) | [8 empty] | No |  |  |  | Internal hydrocarbon | Reliable, with two-point correction of energy scale | solid sample mounted on tape
N | 1s | 401.7 | CH2O2C6H3CHC(CN)2 | 1,3-dicyano-2-(3,4-methylenedioxybenzylidene)-propane | Katrib A., El-Issa B.D., Budeir R.N., Potts A.W. | J. Electron Spectrosc. Relat. Phemon. 49, 233 (1989) | [8 empty] | No |  |  |  | Internal hydrocarbon | Reliable, with two-point correction of energy scale | solid sample mounted on tape
N | 1s | 398.7 | (-C6H5NH-)n | poly(aniline) | Kumar S.N., Bouyssoux G., Gaillard F. | Surf. Interface Anal. 15, 531, (1990) | [8 empty] | No |  |  |  | Adventitious carbon | Two-point correction of energy scale | thin film
N | 1s | 399.7 | (-C6H5NH-)n | poly(aniline) | Kumar S.N., Bouyssoux G., Gaillard F. | Surf. Interface Anal. 15, 531, (1990) | [8 empty] | No |  |  |  | Adventitious carbon | Two-point correction of energy scale | thin film
N | 1s | 401 | (-C6H5NH-)n | poly(aniline) | Kumar S.N., Bouyssoux G., Gaillard F. | Surf. Interface Anal. 15, 531, (1990) | [8 empty] | No |  |  |  | Adventitious carbon | Two-point correction of energy scale | thin film
N | 1s | 402.4 | (-C6H5NH-)n | poly(aniline) | Kumar S.N., Bouyssoux G., Gaillard F. | Surf. Interface Anal. 15, 531, (1990) | [8 empty] | No |  |  |  | Adventitious carbon | Two-point correction of energy scale | thin film
N | 1s | 398.8 | (-C6H5NH-)n | poly(aniline) | Kumar S.N., Bouyssoux G., Gaillard F. | Surf. Interface Anal. 15, 531, (1990) | [8 empty] | No |  |  |  | Adventitious carbon | Two-point correction of energy scale | reacted film
N | 1s | 399.9 | (-C6H5NH-)n | poly(aniline) | Kumar S.N., Bouyssoux G., Gaillard F. | Surf. Interface Anal. 15, 531, (1990) | [8 empty] | No |  |  |  | Adventitious carbon | Two-point correction of energy scale | reacted film
N | 1s | 399.5 | (-C6H5NH-)n | poly(aniline) | Neoh K.G., Kang E.T., Tan K.L. | Synthetic Metals 40, 341 (1991) | Adequate |  |  |  | data |  |  |  | No | Mg |  |  | Internal hydrocarbon | Reliable (reported energy within 300 eV of a reference energy) | solid sample mounted on tape |  |  | 300 | Adequate
N | 1s | 397.3 | (-C6H5NH-)n | poly(aniline) | Yue J., Epstein A.J. | Macromolecules 24, 4441 (1991) | Adequate |  |  | other | mixed Gaussian/Lorentzian | 1.6 |  |  | No | Mg |  |  | Internal hydrocarbon | Reliable, with one-point correction of energy scale | solid on double-sided tape |  |  | 300 | Adequate | The total FWHM is 1.6 eV. emeraldine base
N | 1s | 398.7 | (-C6H5NH-)n | poly(aniline) | Yue J., Epstein A.J. | Macromolecules 24, 4441 (1991) | Adequate |  |  | other | mixed Gaussian/Lorentzian | 1.6 |  |  | No | Mg |  |  | Internal hydrocarbon | Reliable, with one-point correction of energy scale | solid on double-sided tape |  |  | 300 | Adequate | The total FWHM is 1.6 eV. emeraldine base
N | 1s | 398.4 | (-C6H5NH-)n | poly(aniline) | Kang E.T., Neoh K.G., Zhang X., Tan K.L., Liaw D.J. | Surf. Interface Anal. 24, 51 (1996) | Adequate | 0.1 |  | other | Gaussian |  |  |  | No | Mg |  |  | Internal hydrocarbon | Reliable, with one-point correction of energy scale | cast film, insulator, thick film |  |  | 300 | Adequate | The FWHMs of Gaussian peaks were maintained constant for all components. There w charged nitrogens with energy more 400 eV. Emission angle = 15 - 70 degrees.
N | 1s | 399.6 | (-C6H5NH-)n | poly(aniline) | Kang E.T., Neoh K.G., Zhang X., Tan K.L., Liaw D.J. | Surf. Interface Anal. 24, 51 (1996) | Adequate | 0.1 |  | other | Gaussian |  |  |  | No | Mg |  |  | Internal hydrocarbon | Reliable, with one-point correction of energy scale | cast film, insulator, thick film |  |  | 300 | Adequate | The FWHMs of Gaussian peaks were maintained constant for all components. There w charged nitrogens with energy more 400 eV. Emission angle = 15 - 70 degrees.
N | 1s | 399.5 | (-C6H5NH-)n | poly(aniline) | Kang E.T., Neoh K.G., Tan T.C., Khor S.H., Tan K.L. | Macromolecules 23, 2918 (1990) | Adequate |  |  |  | data |  |  |  | No | Mg |  |  | Internal hydrocarbon | Reliable, with one-point correction of energy scale | powder (when a special point is made in the article) |  |  | 300 | Adequate
N | 1s | 401.3 | (-C6H5NH-)n | poly(aniline) | Kumar S.N., Bouyssoux G., Gaillard F. | Surf. Interface Anal. 15, 531, (1990) | [8 empty] | No |  |  |  | Adventitious carbon | Two-point correction of energy scale | reacted film
N | 1s | 403 | (-C6H5NH-)n | poly(aniline) | Kumar S.N., Bouyssoux G., Gaillard F. | Surf. Interface Anal. 15, 531, (1990) | [8 empty] | No |  |  |  | Adventitious carbon | Two-point correction of energy scale | reacted film
N | 1s | 398.3 | (-C6H5NH-)n | poly(aniline) | Kumar S.N., Bouyssoux G., Gaillard F. | Surf. Interface Anal. 15, 531, (1990) | [8 empty] | No |  |  |  | Adventitious carbon | Two-point correction of energy scale | electrolytic reduction
N | 1s | 399.8 | (-C6H5NH-)n | poly(aniline) | Kumar S.N., Bouyssoux G., Gaillard F. | Surf. Interface Anal. 15, 531, (1990) | [8 empty] | No |  |  |  | Adventitious carbon | Two-point correction of energy scale | electrolytic reduction
N | 1s | 401.1 | (-C6H5NH-)n | poly(aniline) | Kumar S.N., Bouyssoux G., Gaillard F. | Surf. Interface Anal. 15, 531, (1990) | [8 empty] | No |  |  |  | Adventitious carbon | Two-point correction of energy scale | electrolytic reduction
N | 1s | 402.9 | (-C6H5NH-)n | poly(aniline) | Kumar S.N., Bouyssoux G., Gaillard F. | Surf. Interface Anal. 15, 531, (1990) | [8 empty] | No |  |  |  | Adventitious carbon | Two-point correction of energy scale | electrolytic reduction
N | 1s | 398.7 | (-C6H5NH-)n | poly(aniline) | Kumar S.N., Bouyssoux G., Gaillard F. | Surf. Interface Anal. 15, 531, (1990) | [8 empty] | No |  |  |  | Adventitious carbon | Two-point correction of energy scale | thin film
N | 1s | 399.7 | (-C6H5NH-)n | poly(aniline) | Kumar S.N., Bouyssoux G., Gaillard F. | Surf. Interface Anal. 15, 531, (1990) | [8 empty] | No |  |  |  | Adventitious carbon | Two-point correction of energy scale | thin film
N | 1s | 401 | (-C6H5NH-)n | poly(aniline) | Kumar S.N., Bouyssoux G., Gaillard F. | Surf. Interface Anal. 15, 531, (1990) | [8 empty] | No |  |  |  | Adventitious carbon | Two-point correction of energy scale | thin film
N | 1s | 402.4 | (-C6H5NH-)n | poly(aniline) | Kumar S.N., Bouyssoux G., Gaillard F. | Surf. Interface Anal. 15, 531, (1990) | [8 empty] | No |  |  |  | Adventitious carbon | Two-point correction of energy scale | thin film
N | 1s | 398.8 | (-C6H5NH-)n | poly(aniline) | Kumar S.N., Bouyssoux G., Gaillard F. | Surf. Interface Anal. 15, 531, (1990) | [8 empty] | No |  |  |  | Adventitious carbon | Two-point correction of energy scale | reacted film
N | 1s | 399.9 | (-C6H5NH-)n | poly(aniline) | Kumar S.N., Bouyssoux G., Gaillard F. | Surf. Interface Anal. 15, 531, (1990) | [8 empty] | No |  |  |  | Adventitious carbon | Two-point correction of energy scale | reacted film
N | 1s | 399.5 | (-C6H5NH-)n | poly(aniline) | Neoh K.G., Kang E.T., Tan K.L. | Synthetic Metals 40, 341 (1991) | Adequate |  |  |  | data |  |  |  | No | Mg |  |  | Internal hydrocarbon | Reliable (reported energy within 300 eV of a reference energy) | solid sample mounted on tape |  |  | 300 | Adequate
N | 1s | 397.3 | (-C6H5NH-)n | poly(aniline) | Yue J., Epstein A.J. | Macromolecules 24, 4441 (1991) | Adequate |  |  | other | mixed Gaussian/Lorentzian | 1.6 |  |  | No | Mg |  |  | Internal hydrocarbon | Reliable, with one-point correction of energy scale | solid on double-sided tape |  |  | 300 | Adequate | The total FWHM is 1.6 eV. emeraldine base
N | 1s | 398.7 | (-C6H5NH-)n | poly(aniline) | Yue J., Epstein A.J. | Macromolecules 24, 4441 (1991) | Adequate |  |  | other | mixed Gaussian/Lorentzian | 1.6 |  |  | No | Mg |  |  | Internal hydrocarbon | Reliable, with one-point correction of energy scale | solid on double-sided tape |  |  | 300 | Adequate | The total FWHM is 1.6 eV. emeraldine base
N | 1s | 398.4 | (-C6H5NH-)n | poly(aniline) | Kang E.T., Neoh K.G., Zhang X., Tan K.L., Liaw D.J. | Surf. Interface Anal. 24, 51 (1996) | Adequate | 0.1 |  | other | Gaussian |  |  |  | No | Mg |  |  | Internal hydrocarbon | Reliable, with one-point correction of energy scale | cast film, insulator, thick film |  |  | 300 | Adequate | The FWHMs of Gaussian peaks were maintained constant for all components. There w charged nitrogens with energy more 400 eV. Emission angle = 15 - 70 degrees.
N | 1s | 399.6 | (-C6H5NH-)n | poly(aniline) | Kang E.T., Neoh K.G., Zhang X., Tan K.L., Liaw D.J. | Surf. Interface Anal. 24, 51 (1996) | Adequate | 0.1 |  | other | Gaussian |  |  |  | No | Mg |  |  | Internal hydrocarbon | Reliable, with one-point correction of energy scale | cast film, insulator, thick film |  |  | 300 | Adequate | The FWHMs of Gaussian peaks were maintained constant for all components. There w charged nitrogens with energy more 400 eV. Emission angle = 15 - 70 degrees.
N | 1s | 399.5 | (-C6H5NH-)n | poly(aniline) | Kang E.T., Neoh K.G., Tan T.C., Khor S.H., Tan K.L. | Macromolecules 23, 2918 (1990) | Adequate |  |  |  | data |  |  |  | No | Mg |  |  | Internal hydrocarbon | Reliable, with one-point correction of energy scale | powder (when a special point is made in the article) |  |  | 300 | Adequate
N | 1s | 401.3 | (-C6H5NH-)n | poly(aniline) | Kumar S.N., Bouyssoux G., Gaillard F. | Surf. Interface Anal. 15, 531, (1990) | [8 empty] | No |  |  |  | Adventitious carbon | Two-point correction of energy scale | reacted film
N | 1s | 403 | (-C6H5NH-)n | poly(aniline) | Kumar S.N., Bouyssoux G., Gaillard F. | Surf. Interface Anal. 15, 531, (1990) | [8 empty] | No |  |  |  | Adventitious carbon | Two-point correction of energy scale | reacted film
N | 1s | 398.3 | (-C6H5NH-)n | poly(aniline) | Kumar S.N., Bouyssoux G., Gaillard F. | Surf. Interface Anal. 15, 531, (1990) | [8 empty] | No |  |  |  | Adventitious carbon | Two-point correction of energy scale | electrolytic reduction
N | 1s | 399.8 | (-C6H5NH-)n | poly(aniline) | Kumar S.N., Bouyssoux G., Gaillard F. | Surf. Interface Anal. 15, 531, (1990) | [8 empty] | No |  |  |  | Adventitious carbon | Two-point correction of energy scale | electrolytic reduction
N | 1s | 401.1 | (-C6H5NH-)n | poly(aniline) | Kumar S.N., Bouyssoux G., Gaillard F. | Surf. Interface Anal. 15, 531, (1990) | [8 empty] | No |  |  |  | Adventitious carbon | Two-point correction of energy scale | electrolytic reduction
N | 1s | 402.9 | (-C6H5NH-)n | poly(aniline) | Kumar S.N., Bouyssoux G., Gaillard F. | Surf. Interface Anal. 15, 531, (1990) | [8 empty] | No |  |  |  | Adventitious carbon | Two-point correction of energy scale | electrolytic reduction
N | 1s | 400.2 | C6H4NHC6H4 | carbazole | Kessel R., Schultze J.W. | Surf. Interface Anal. 16, 401 (1990) | [8 empty] | No |  |  | Au |  |  | thin film
N | 1s | 400.3 | (C6H5NC6H4)n | poly(carbazole) | Kessel R., Schultze J.W. | Surf. Interface Anal. 16, 401 (1990) | [8 empty] | No |  |  | Au |  |  | electrolytic reduction
N | 1s | 399.4 | (C6H5NC6H4)n | poly(carbazole) | Kessel R., Schultze J.W. | Surf. Interface Anal. 16, 401 (1990) | [8 empty] | No |  |  | Au |  |  | electrolytic oxidation
N | 1s | 398.3 | BNxO(1-x) (x=.06)/SiC | boron nitride (6% oxygen doped)/silicon dioxide | Guimon C., Gonbeau D., Guillouzo G.P., Dugne O., Guette A., Naslain R., Lahaye M. | Surf. Interface Anal. 16, 440 (1990) | [8 empty] | No |  |  |  | Adventitious carbon | Reliable, with two-point correction of energy scale | chemical vapor deposition
N | 1s | 398.4 | BNxO(1-x) (x=.17)/SiC | boron nitride (17% oxygen doped)/silicon dioxide | Guimon C., Gonbeau D., Guillouzo G.P., Dugne O., Guette A., Naslain R., Lahaye M. | Surf. Interface Anal. 16, 440 (1990) | [8 empty] | No |  |  |  | Adventitious carbon | Reliable, with two-point correction of energy scale | chemical vapor deposition
N | 1s | 398.5 | SiNOx/(SiO2+SiC) | silicon nitride (oxygen doped)/(silicon dioxide+silicon carbide) | Guimon C., Gonbeau D., Guillouzo G.P., Dugne O., Guette A., Naslain R., Lahaye M. | Surf. Interface Anal. 16, 440 (1990) | [8 empty] | No |  |  |  | Adventitious carbon | Reliable, with two-point correction of energy scale | chemical vapor deposition
N | 1s | 400.3 | (-C(O)C6H2(COOH)2C(O)NHRNH-)n/R=aromatic | polyamic acid | Russat J. | Surf. Interface Anal. 11, 414 (1988) | [8 empty] | No |  |  |  | Internal hydrocarbon | Reliable, with two-point correction of energy scale | thick film
N | 1s | 400.3 | (-C(O)C6H2(COOH)2C(O)NHRNH-)n/R=aromatic | polyamic acid | Russat J. | Surf. Interface Anal. 11, 414 (1988) | [8 empty] | No |  |  |  | Internal hydrocarbon | Reliable, with two-point correction of energy scale | thin film
N | 1s | 402 | (-C(O)C6H2(COOH)2C(O)NHRNH-)n/R=aromatic | polyamic acid | Russat J. | Surf. Interface Anal. 11, 414 (1988) | [8 empty] | No |  |  |  | Internal hydrocarbon | Reliable, with two-point correction of energy scale | thick film
N | 1s | 402.2 | (-C(O)C6H2(COOH)2C(O)NHRNH-)n/R=aromatic | polyamic acid | Russat J. | Surf. Interface Anal. 11, 414 (1988) | [8 empty] | No |  |  |  | Internal hydrocarbon | Reliable, with two-point correction of energy scale | thin film
N | 1s | 400.7 | (-RNC(O)R'-C(O))n | polyimide | Russat J. | Surf. Interface Anal. 11, 414 (1988) | [8 empty] | No |  |  |  | Internal hydrocarbon | Reliable, with two-point correction of energy scale | thick film
N | 1s | 400.7 | (-RNC(O)R'-C(O))n | polyimide | Russat J. | Surf. Interface Anal. 11, 414 (1988) | [8 empty] | No |  |  |  | Internal hydrocarbon | Reliable, with two-point correction of energy scale | thin film
N | 1s | 398.9 | (-RNC(O)R'-C(O))n | polyimide | Russat J. | Surf. Interface Anal. 11, 414 (1988) | [8 empty] | No |  |  |  | Internal hydrocarbon | Reliable, with two-point correction of energy scale | thin film
N | 1s | 408.1 | (ONO2)CHC(CH2ONO2)2CH(ONO2) | 1,3-bis(nitrooxy)-2,2-bis(nitrooxymethyl)-propane | Worley C.M., Vannet M.D., Ball G.L., Moddeman W.E. | Surf. Interface Anal. 10, 223 (1987) | [8 empty] | No |  |  |  | Flood gun |  | powder (when a special point is made in the article)
N | 1s | 408.3 | (ONO2)CHC(CH2ONO2)2CH(ONO2) | 1,3-bis(nitrooxy)-2,2-bis(nitrooxymethyl)-propane | Worley C.M., Vannet M.D., Ball G.L., Moddeman W.E. | Surf. Interface Anal. 10, 223 (1987) | [8 empty] | No |  |  |  | Flood gun |  | powder (when a special point is made in the article)
N | 1s | 408.1 | (ONO2)CHC(CH2ONO2)2CH(ONO2) | 1,3-bis(nitrooxy)-2,2-bis(nitrooxymethyl)-propane | Worley C.M., Vannet M.D., Ball G.L., Moddeman W.E. | Surf. Interface Anal. 10, 223 (1987) | [8 empty] | No |  |  |  | Flood gun |  | powder (when a special point is made in the article)
N | 1s | 408.5 | (ONO2)CHC(CH2ONO2)2CH(ONO2) | 1,3-bis(nitrooxy)-2,2-bis(nitrooxymethyl)-propane | Worley C.M., Vannet M.D., Ball G.L., Moddeman W.E. | Surf. Interface Anal. 10, 223 (1987) | [8 empty] | No |  |  |  | Flood gun |  | pelletized
N | 1s | 408.3 | (ONO2)CHC(CH2ONO2)2CH(ONO2) | 1,3-bis(nitrooxy)-2,2-bis(nitrooxymethyl)-propane | Worley C.M., Vannet M.D., Ball G.L., Moddeman W.E. | Surf. Interface Anal. 10, 223 (1987) | [8 empty] | No |  |  |  | Flood gun |  | pelletized
N | 1s | 399.5 | ((NHCC(C2H5)C(C2H5)C)CH(NCC(C2H5)C(C2H5)C)CH)2 | 2,3,7,8,12,13,17,18-octaethyl-21H,23H-porphin | Barth G., Linder R., Bryson, C. | Surf. Interface Anal. 11, 307 (1988) | [8 empty] | No |  |  | Au,Cu = 83.8,932.4 | Flood+screen/C(g)+PP | Reliable, with one-point correction of energy scale | solid on double-sided tape
N | 1s | 397.5 | ((NHCC(C2H5)C(C2H5)C)CH(NCC(C2H5)C(C2H5)C)CH)2 | 2,3,7,8,12,13,17,18-octaethyl-21H,23H-porphin | Barth G., Linder R., Bryson, C. | Surf. Interface Anal. 11, 307 (1988) | [8 empty] | No |  |  | Au,Cu = 83.8,932.4 | Flood+screen/C(g)+PP | Reliable, with one-point correction of energy scale | solid on double-sided tape
N | 1s | 400.7 | C6H2(C(O)NH(O)C-)2 | 1,2,4,5-benzenetetracarboximide | Barth G., Linder R., Bryson, C. | Surf. Interface Anal. 11, 307 (1988) | [8 empty] | No |  |  | Au,Cu = 83.8,932.4 | Flood+screen/C(g)+PP | Reliable, with one-point correction of energy scale | solid on double-sided tape
N | 1s | 406.6 | CH3NO2/Pt | nitromethane/platinum | Hwang S.Y., Kong A.C.F., Schmidt L.D. | Surf. Sci. 217, 179 (1989) | [8 empty] | No |  |  |  | Conductor |  | adsorbed
N | 1s | 399.6 | [Co(C12H8N2)3]Cl2 | tris(1,10-phenathroline)cobalt dichloride | Mattogno G., Ferragina C., Massucci M.A., Patrono P., La Ginestra A. | J. Electron Spectrosc. Relat. Phemon. 46, 285 (1988) | [8 empty] | No |  |  | Au | Adventitious carbon | Two-point correction of energy scale | thin film
N | 1s | 399 | C12H8N2 | phenathroline | Mattogno G., Ferragina C., Massucci M.A., Patrono P., La Ginestra A. | J. Electron Spectrosc. Relat. Phemon. 46, 285 (1988) | [8 empty] | No |  |  | Au | Adventitious carbon | Two-point correction of energy scale | thin film
N | 1s | 399 | C12H8N2.HCl | phenathroline hydrogen chloride | Mattogno G., Ferragina C., Massucci M.A., Patrono P., La Ginestra A. | J. Electron Spectrosc. Relat. Phemon. 46, 285 (1988) | [8 empty] | No |  |  | Au | Adventitious carbon | Two-point correction of energy scale | thin film
N | 1s | 401.1 | C12H8N2.HCl | phenathroline hydrogen chloride | Mattogno G., Ferragina C., Massucci M.A., Patrono P., La Ginestra A. | J. Electron Spectrosc. Relat. Phemon. 46, 285 (1988) | [8 empty] | No |  |  | Au | Adventitious carbon | Two-point correction of energy scale | thin film
N | 1s | 401.3 | (Zr(HPO4)2)2(C5H3NC2H2C5H3N) | bis(alpha-zirconium(IV) monohydrogenphosphate) 1,10-phenathroline | Mattogno G., Ferragina C., Massucci M.A., Patrono P., La Ginestra A. | J. Electron Spectrosc. Relat. Phemon. 46, 285 (1988) | [8 empty] | No |  |  | Au | Adventitious carbon | Two-point correction of energy scale | thin film
N | 1s | 399 | (Zr(HPO4)2)2(C5H3NC2H2C5H3N) | bis(alpha-zirconium(IV) monohydrogenphosphate) 1,10-phenathroline | Mattogno G., Ferragina C., Massucci M.A., Patrono P., La Ginestra A. | J. Electron Spectrosc. Relat. Phemon. 46, 285 (1988) | [8 empty] | No |  |  | Au | Adventitious carbon | Two-point correction of energy scale | thin film
N | 1s | 401.3 | (Zr(HPO4)2)2(C5H3NC2H2C5H3N).2H2O | bis(alpha-zirconium(IV) monohydrogenphosphate) 1,10-phenathroline dihydrate | Mattogno G., Ferragina C., Massucci M.A., Patrono P., La Ginestra A. | J. Electron Spectrosc. Relat. Phemon. 46, 285 (1988) | [8 empty] | No |  |  | Au | Adventitious carbon | Two-point correction of energy scale | thin film
N | 1s | 399 | (Zr(HPO4)2)2(C5H3NC2H2C5H3N).2H2O | bis(alpha-zirconium(IV) monohydrogenphosphate) 1,10-phenathroline dihydrate | Mattogno G., Ferragina C., Massucci M.A., Patrono P., La Ginestra A. | J. Electron Spectrosc. Relat. Phemon. 46, 285 (1988) | [8 empty] | No |  |  | Au | Adventitious carbon | Two-point correction of energy scale | thin film
N | 1s | 399 | C12H8N2.HCl | 1,10-phenanthroline hydrochloride | Ferrgina C., Massucci M. | J. Inclusion Phenom. Mol. Recogn. Chem. 7, 529 (1989) | Good | 0.2 |  | other | Gaussian |  |  |  | No | Al |  | Au4f7= 84.00 | Adventitious carbon | Reliable, with one-point correction of energy scale | crystal, thin film |  |  | 77 | Good
N | 1s | 401.1 | C12H8N2.HCl | 1,10-phenanthroline hydrochloride | Ferrgina C., Massucci M. | J. Inclusion Phenom. Mol. Recogn. Chem. 7, 529 (1989) | Adequate | 0.2 |  | other | Gaussian |  |  |  | No | Al |  | Au4f7= 84.00 | Adventitious carbon | Reliable, with one-point correction of energy scale | thin film |  |  | 77 | Good
N | 1s | 399.9 | C29H36N4 | 1,19-dideoxy-1,2,3,7,8,12,13,17,18,19-decamethylbiladiene a,c | Zanoni R., Boschi T., Licoccia S., Paolesse R., Tagliatesta P. | Inorg. Chim. Acta 145, 175 (1988) | Adequate | 0.2 |  |  | data |  |  |  | No | Al |  |  | Internal hydrocarbon | Reliable, with one-point correction of energy scale |  |  |  | 300 | Adequate
N | 1s | 399.2 | C13H9NH2 | 1-aminofluorene | Bartle K.D., Perry D.L., Wallace S. | Fuel Processing Technology 15, 351 (1987) | Adequate |  |  | other | Gaussian |  |  |  | No | Al |  |  | Adventitious carbon | Reliable, with one-point correction of energy scale | solid on double-sided tape |  |  | 243 | Adequate
N | 1s | 399.2 | C16H11N | 1-aminopyrene | Bartle K.D., Perry D.L., Wallace S. | Fuel Processing Technology 15, 351 (1987) | Adequate |  |  | other | Gaussian |  |  |  | No | Al |  |  | Adventitious carbon | Reliable, with one-point correction of energy scale | solid on double-sided tape |  |  | 243 | Adequate
N | 1s | 406 | C16H9NO2 | 1-nitropyrene | Bartle K.D., Perry D.L., Wallace S. | Fuel Processing Technology 15, 351 (1987) | Adequate |  |  | other | Gaussian |  |  |  | No | Al |  |  | Adventitious carbon | Reliable, with one-point correction of energy scale | solid on double-sided tape |  |  | 243 | Adequate
N | 1s | 400.2 | C20H13N | 13H-dibenzo[a,i]carbazole | Bartle K.D., Perry D.L., Wallace S. | Fuel Processing Technology 15, 351 (1987) | Adequate |  |  | other | Gaussian |  |  |  | No | Al |  |  | Adventitious carbon | Reliable, with one-point correction of energy scale | solid on double-sided tape |  |  | 243 | Adequate
N | 1s | 397.6 | C7H6N2 | 1H-benzoimidazole | Hashemi T., Hogarth C.A. | Electrochim. Acta 33, 1123 (1988) | Adequate |  |  |  | data | 6.1 |  |  | No | Al |  |  | Adventitious carbon | Reliable, with one-point correction of energy scale | solid on double-sided tape |  |  | 300 | Adequate
N | 1s | 398.1 | C6H5N3 | 1H-benzotriazole | Hashemi T., Hogarth C.A. | Electrochim. Acta 33, 1123 (1988) | Adequate |  |  |  | data | 6.1 |  |  | No | Al |  |  | Adventitious carbon | Reliable, with one-point correction of energy scale | solid on double-sided tape |  |  | 300 | Adequate
N | 1s | 399.4 | C10H8N2 | 2,2'-bipyridine | Ferrgina C., Massucci M. | J. Inclusion Phenom. Mol. Recogn. Chem. 7, 529 (1989) | Good | 0.2 |  | other | Gaussian |  |  |  | No | Al |  | Au4f7= 84.00 | Adventitious carbon | Reliable, with one-point correction of energy scale | thin film |  |  | 77 | Good
N | 1s | 397.6 | C36H46N4 | 2,3,7,8,12,13,17,18-octaethylporphyrine | Zanoni R., Boschi T., Licoccia S., Paolesse R., Tagliatesta P. | Inorg. Chim. Acta 145, 175 (1988) | Adequate | 0.2 |  |  | data |  |  |  | No | Al |  |  | Internal hydrocarbon | Reliable, with one-point correction of energy scale |  |  |  | 300 | Adequate
N | 1s | 399.7 | C36H46N4 | 2,3,7,8,12,13,17,18-octaethylporphyrine | Zanoni R., Boschi T., Licoccia S., Paolesse R., Tagliatesta P. | Inorg. Chim. Acta 145, 175 (1988) | Adequate | 0.2 |  |  | data |  |  |  | No | Al |  |  | Internal hydrocarbon | Reliable, with one-point correction of energy scale |  |  |  | 300 | Adequate
N | 1s | 398.6 | C14H12N2 | 2,9-dimethyl-1,10-phenanthroline | Ferrgina C., Massucci M. | J. Inclusion Phenom. Mol. Recogn. Chem. 7, 529 (1989) | Adequate | 0.2 |  | other | Gaussian |  |  |  | No | Al |  | Au4f7= 84.00 | Adventitious carbon | Reliable, with one-point correction of energy scale | crystal, thin film |  |  | 77 | Adequate
N | 1s | 401.2 | C14H12NI | 5-methylphenantridinium iodide | Bartle K.D., Perry D.L., Wallace S. | Fuel Processing Technology 15, 351 (1987) | Adequate |  |  | other | Gaussian |  |  |  | No | Al |  |  | Adventitious carbon | Reliable, with one-point correction of energy scale | solid on double-sided tape |  |  | 243 | Adequate
N | 1s | 398.5 | C13H9N | 6-phenanthridine | Bartle K.D., Perry D.L., Wallace S. | Fuel Processing Technology 15, 351 (1987) | Adequate |  |  | other | Gaussian |  |  |  | No | Al |  |  | Adventitious carbon | Reliable, with one-point correction of energy scale | solid on double-sided tape |  |  | 243 | Adequate
N | 1s | 400.1 | C12H8NH | 9H-carbazole | Bartle K.D., Perry D.L., Wallace S. | Fuel Processing Technology 15, 351 (1987) | Adequate |  |  | other | Gaussian |  |  |  | No | Al |  |  | Adventitious carbon | Reliable, with one-point correction of energy scale | crystal, solid on double-sided tape |  |  | 243 | Adequate
N | 1s | 399.4 | alpha-Zr(HPO4)2(C10H8N2)0.25 | alpha-zirconium monohydrogen phosphate bipyridyl | Ferrgina C., Massucci M. | J. Inclusion Phenom. Mol. Recogn. Chem. 7, 529 (1989) | Good | 0.2 |  | other | Gaussian |  |  |  | No | Al |  | Au4f7= 84.00 | Adventitious carbon | Reliable, with one-point correction of energy scale | crystal, thin film |  |  | 77 | Good | Alpha-Zr(HPO4)2bipy0.25. 2,2'-bipyridyl intercalated between the layers of crystalline alpha-Zr(HPO4)2.
N | 1s | 401.2 | alpha-Zr(HPO4)2(C10H8N2)0.25 | alpha-zirconium monohydrogen phosphate bipyridyl | Ferrgina C., Massucci M. | J. Inclusion Phenom. Mol. Recogn. Chem. 7, 529 (1989) | Adequate | 0.2 |  | other | Gaussian |  |  |  | No | Al |  | Au4f7= 84.00 | Adventitious carbon | Reliable, with one-point correction of energy scale | crystal, thin film |  |  | 77 | Good | Alpha-Zr(HPO4)2bipy0.25. 2,2'-bipyridylintercalated between the layers of crystalline alpha-Zr(HPO4)2.
N | 1s | 399.2 | alpha-Zr(HPO4)2(C10H8N2)0.25.1.5H2O | alpha-zirconium monohydrogen phosphate bipyridyl-1.5-water | Ferrgina C., Massucci M. | J. Inclusion Phenom. Mol. Recogn. Chem. 7, 529 (1989) | Good | 0.2 |  | other | Gaussian |  |  |  | No | Al |  | Au4f7= 84.00 | Adventitious carbon | Reliable, with one-point correction of energy scale | crystal, thin film |  |  | 77 | Good | Alpha-Zr(HPO4)2bipy0.25.1.5H2O. 2,2'-bipyridylintercalated between the layers of crystalline alpha-Zr(HPO4)2
N | 1s | 401 | alpha-Zr(HPO4)2(C10H8N2)0.25.1.5H2O | alpha-zirconium monohydrogen phosphate bipyridyl-1.5-water | Ferrgina C., Massucci M. | J. Inclusion Phenom. Mol. Recogn. Chem. 7, 529 (1989) | Good | 0.2 |  | other | Gaussian |  |  |  | No | Al |  | Au4f7= 84.00 | Adventitious carbon | Reliable, with one-point correction of energy scale | crystal, thin film |  |  | 77 | Good | Alpha-Zr(HPO4)2bipy0.25.1.5H2O. 2,2'-bipyridylintercalated between the layers of crystalline alpha-Zr(HPO4)2.
N | 1s | 401.3 | alpha-Zr(HPO4)2(C10H8N2)0.25.1.5H2O | alpha-zirconium monohydrogen phosphate bipyridyl-1.5-water | Ferrgina C., Massucci M. | J. Inclusion Phenom. Mol. Recogn. Chem. 7, 529 (1989) | Adequate | 0.2 |  | other | Gaussian |  |  |  | No | Al |  | Au4f7= 84.00 | Adventitious carbon | Reliable, with one-point correction of energy scale | crystal, thin film |  |  | 77 | Good | Alpha-Zr(HPO4)2phen0.5. 1,10-phenantroline intercalated between the layers of crystalline alpha-Zr(HPO4)2.
N | 1s | 398.8 | alpha-Zr(HPO4)2(C14H12N2)0.5 | alpha-zirconium monohydrogen phosphate dimethyl phenanthroline | Ferrgina C., Massucci M. | J. Inclusion Phenom. Mol. Recogn. Chem. 7, 529 (1989) | Adequate | 0.2 |  | other | Gaussian |  |  |  | No | Al |  | Au4f7= 84.00 | Adventitious carbon | Reliable, with one-point correction of energy scale | alpha phase, crystal, thin film |  |  | 77 | Adequate | 2,9-dimethyl-1,10-phenantroline intercalated between the layers of crystalline alpha-Zr(HPO4)2.
N | 1s | 401.3 | alpha-Zr(HPO4)2(C14H12N2)0.5 | alpha-zirconium monohydrogen phosphate dimethyl phenanthroline | Ferrgina C., Massucci M. | J. Inclusion Phenom. Mol. Recogn. Chem. 7, 529 (1989) | Adequate | 0.2 |  | other | Gaussian |  |  |  | No | Al |  | Au4f7= 84.00 | Adventitious carbon | Reliable, with one-point correction of energy scale | alpha phase, crystal, thin film |  |  | 77 | Adequate | 2,9-dimethyl-1,10-phenanthroline intercalated between the layers of crystalline alpha-Zr(HPO4)2.
N | 1s | 398.8 | alpha-Zr(HPO4)2(C14H12N2)0.5.2.5H2O | alpha-zirconium monohydrogen phosphate dimethyl phenanthroline-2.5-water | Ferrgina C., Massucci M. | J. Inclusion Phenom. Mol. Recogn. Chem. 7, 529 (1989) | Adequate | 0.2 |  | other | Gaussian |  |  |  | No | Al |  | Au4f7= 84.00 | Adventitious carbon | Reliable, with one-point correction of energy scale | crystal, thin film |  |  | 77 | Adequate | Alpha-Zr(HPO4)2dmp0.5.2.5H2O. 2,9-dimethyl-1,10-phenanthroline intercalated between the layers of crystalline alpha-Zr(HPO4)2.
N | 1s | 401.2 | alpha-Zr(HPO4)2(C14H12N2)0.5.2.5H2O | alpha-zirconium monohydrogen phosphate dimethyl phenanthroline-2.5-water | Ferrgina C., Massucci M. | J. Inclusion Phenom. Mol. Recogn. Chem. 7, 529 (1989) | Adequate | 0.2 |  | other | Gaussian |  |  |  | No | Al |  | Au4f7= 84.00 | Adventitious carbon | Reliable, with one-point correction of energy scale | crystal, thin film |  |  | 77 | Adequate | Alpha-Zr(HPO4)2dmp0.5.2.5H2O. 2,9-dimethyl-1,10-phenanthroline intercalated between the layers of crystalline alpha-Zr(HPO4)2.
N | 1s | 399 | alpha-Zr(HPO4)2(C12H8N2)0.5 | alpha-zirconium monohydrogen phosphate phenanthroline | Ferrgina C., Massucci M. | J. Inclusion Phenom. Mol. Recogn. Chem. 7, 529 (1989) | Good | 0.2 |  | other | Gaussian |  |  |  | No | Al |  | Au4f7= 84.00 | Adventitious carbon | Reliable, with one-point correction of energy scale | crystal, thin film |  |  | 77 | Adequate | Alpha-Zr(HPO4)2phen0.5.1,10-phenanthroline intercalated between the layers of crystalline alpha-Zr(HPO4)2.
N | 1s | 399 | alpha-Zr(HPO4)2(C12H8N2)0.5.2H2O | alpha-zirconium monohydrogen phosphate phenanthroline-2-water | Ferrgina C., Massucci M. | J. Inclusion Phenom. Mol. Recogn. Chem. 7, 529 (1989) | Good | 0.2 |  | other | Gaussian |  |  |  | No | Al |  | Au4f7= 84.00 | Adventitious carbon | Reliable, with one-point correction of energy scale | crystal, thin film |  |  | 77 | Adequate | Alpha-Zr(HPO4)2phen0.5.2H2O. 1,10-phenanthroline intercalated between the layers of crystalline alpha-Zr(HPO4)2.
N | 1s | 401.3 | alpha-Zr(HPO4)2(C12H8N2)0.5.2H2O | alpha-zirconium monohydrogen phosphate phenanthroline-2-water | Ferrgina C., Massucci M. | J. Inclusion Phenom. Mol. Recogn. Chem. 7, 529 (1989) | Good | 0.2 |  | other | Gaussian |  |  |  | No | Al |  | Au4f7= 84.00 | Adventitious carbon | Reliable, with one-point correction of energy scale | crystal, thin film |  |  | 77 | Adequate | Alpha-Zr(HPO4)2phen0.5.2H2O. 1,10-phenanthroline intercalated between the layers of crystalline alpha-Zr(HPO4)2.
N | 1s | 401.9 | NH4TcO4 | ammonium technetium(VII) tetraoxide | Thompson M., Nunn A.D., Treher E. | Anal. Chem. 58, 3100 (1986) | Adequate | 0.2 |  |  | data |  |  |  | Yes | Mg |  |  | Adventitious carbon | Reliable, with one-point correction of energy scale | powder (when a special point is made in the article) |  |  | 300 | Adequate | A gold mask and electron flood gun at a setting of 10 eV were used to control sample charging.
N | 1s | 401.2 | (NH4)2WO4 | ammonium tungsten(VI) tetraoxide | Ho S.F., Contarini S., Rabalais J.W. | J. Phys. Chem. 91, 4779 (1987) | Adequate |  |  |  | data |  |  |  | No | Mg |  |  | Adventitious carbon | Reliable, with one-point correction of energy scale | pelletized |  |  | 300 | Adequate
N | 1s | 398.9 | C6H5(C4H2N2S)NHSO2C6H5 | 4-phenyl-1-(phenylsulfonamido)-1H-pyrimidine-2-thione | Doring M., Uhlig E., Nefedov V.I., Salin I.V. | Z. Anorg. Allg. Chem. 563, 105 (1988) | Adequate | 0.3 |  | other | Gaussian |  |  |  | No |  |  |  | Internal hydrocarbon | Reliable, with one-point correction of energy scale |  |  |  | 300 | Adequate | 1-benzenesulfonoamido-4-phenyl-2(1H)pyrimidinthion
N | 1s | 401.7 | C6H5(C4H2N2S)NHSO2C6H5 | 4-phenyl-1-(phenylsulfonamido)-1H-pyrimidine-2-thione | Doring M., Uhlig E., Nefedov V.I., Salin I.V. | Z. Anorg. Allg. Chem. 563, 105 (1988) | Adequate | 0.3 |  | other | Gaussian |  |  |  | No |  |  |  | Internal hydrocarbon | Reliable, with one-point correction of energy scale |  |  |  | 300 | Adequate | 1-benzenesulfonoamido-4-phenyl-2(1H)pyrimidinthion
N | 1s | 400.7 | C6H5(C4H2N2S)NHSO2C6H5 | 4-phenyl-1-(phenylsulfonamido)-1H-pyrimidine-2-thione | Doring M., Uhlig E., Nefedov V.I., Salin I.V. | Z. Anorg. Allg. Chem. 563, 105 (1988) | Adequate | 0.3 |  | other | Gaussian |  |  |  | No |  |  |  | Internal hydrocarbon | Reliable, with one-point correction of energy scale |  |  |  | 300 | Adequate | 1-benzenesulfonoamido-4-phenyl-2(1H)pyrimidinthion
N | 1s | 399.1 | C6H5NHC(S)NHNHSO2C6H5 | 4-phenyl-1-(phenylsulfonyl)-3-thiosemicarbazide | Doring M., Uhlig E., Nefedov V.I., Salin I.V. | Z. Anorg. Allg. Chem. 563, 105 (1988) | Adequate | 0.3 |  | other | Gaussian |  |  |  | No |  |  |  | Internal hydrocarbon | Reliable, with one-point correction of energy scale |  |  |  | 300 | Adequate
N | 1s | 400.5 | C6H5NHC(S)NHNHSO2C6H5 | 4-phenyl-1-(phenylsulfonyl)-3-thiosemicarbazide | Doring M., Uhlig E., Nefedov V.I., Salin I.V. | Z. Anorg. Allg. Chem. 563, 105 (1988) | Adequate | 0.3 |  | other | Gaussian |  |  |  | No |  |  |  | Internal hydrocarbon | Reliable, with one-point correction of energy scale |  |  |  | 300 | Adequate
N | 1s | 401.1 | C6H5NHC(S)NHNHSO2C6H5 | 4-phenyl-1-(phenylsulfonyl)-3-thiosemicarbazide | Doring M., Uhlig E., Nefedov V.I., Salin I.V. | Z. Anorg. Allg. Chem. 563, 105 (1988) | Adequate | 0.3 |  | other | Gaussian |  |  |  | No |  |  |  | Internal hydrocarbon | Reliable, with one-point correction of energy scale |  |  |  | 300 | Adequate
N | 1s | 400.1 | IrCl3((CH3)2NC6H4NO)2 | bis(dimethylaminonitrobenzene) iridium trichloride | Vasapollo G., Nobile C.F., Sacco A. and Ishida S. | J. Organometal. Chem. 378, 239 (1989) | Adequate |  |  |  | data |  |  |  | No | Mg |  |  | Internal hydrocarbon | Reliable, with one-point correction of energy scale | powder (when a special point is made in the article) |  |  | 190 | Adequate | Nitrosoarene complex.
N | 1s | 398.6 | Pt(P(C6H5)3)2((CH3)2NC6H4NO) | bis(triphenylphosphine)dimethylaminonitrobenzene platinum | Vasapollo G., Nobile C.F., Sacco A. and Ishida S. | J. Organometal. Chem. 378, 239 (1989) | Adequate |  |  |  | data |  |  |  | No | Mg |  |  | Internal hydrocarbon | Reliable, with one-point correction of energy scale | powder (when a special point is made in the article) |  |  | 190 | Adequate | Nitrosoarene complex. Pt(P(C6H5)3)2(p-(CH3)2NC6H4NO).
N | 1s | 398.2 | BN | boron nitride (graphitic) | Goto T., Hirai T. | J. Mater. Sci. 7, 548 (1988) | Adequate |  |  |  | data |  |  |  | Yes | Mg |  | Au4f7= 84.00 | Adventitious carbon | Reliable, with one-point correction of energy scale | crystal |  |  | 300 | Adequate
N | 1s | 400 | CH3CH2CH2CH2CN/Ni | butyl cyanide on nickel | Nakayama T., Inamura K., Inoue Y., Ikeda S., Kishi K. | Surf. Sci. 179, 47 (1987) | Adequate |  |  | other | Gaussian |  |  |  | No |  |  | Ni2p3 = 852.73, Pd3d5 = 335.12 | Conductor | Reliable, with two-point correction of energy scale | surface coverage from 3ML to 4ML (3ML <= coverage < 4ML), adsorbed, thin layer |  |  | 90 | Good | ~3 ML valeronitrile/nickel.
N | 1s | 399.7 | CH3CH2CH2CH2CN/Ni | butyl cyanide on nickel | Nakayama T., Inamura K., Inoue Y., Ikeda S., Kishi K. | Surf. Sci. 179, 47 (1987) | Adequate |  |  | other | Gaussian | 1.9 |  |  | No |  |  | Ni2p3 = 852.73, Pd3d5 = 335.12 | Conductor | Reliable, with two-point correction of energy scale | adsorbed |  |  | 170 | Good | 0.1 L valeronitrile/nickel.
N | 1s | 397.7 | CH3CH2CH2CH2CN/Ni | butyl cyanide on nickel | Nakayama T., Inamura K., Inoue Y., Ikeda S., Kishi K. | Surf. Sci. 179, 47 (1987) | Adequate |  |  | other | Gaussian | 1.6 |  |  | No |  |  | Ni2p3 = 852.73, Pd3d5 = 335.12 | Conductor | Reliable, with two-point correction of energy scale | adsorbed |  |  | 170 | Good | 0.1 L valeronitrile/nickel.
N | 1s | 399.3 | C6H5(C4H2N2S)NSO2C6H5)2Co | bis(4-phenyl-1-(phenylsulfonamido)-1H-pyrimidine-2-thione) cobalt | Doring M., Uhlig E., Nefedov V.I., Salin I.V. | Z. Anorg. Allg. Chem. 563, 105 (1988) | Adequate | 0.3 |  | other | Gaussian |  |  |  | No |  |  |  | Internal hydrocarbon | Reliable, with one-point correction of energy scale |  |  |  | 300 | Adequate
N | 1s | 401.5 | C6H5(C4H2N2S)NSO2C6H5)2Co | bis(4-phenyl-1-(phenylsulfonamido)-1H-pyrimidine-2-thione) cobalt | Doring M., Uhlig E., Nefedov V.I., Salin I.V. | Z. Anorg. Allg. Chem. 563, 105 (1988) | Adequate | 0.3 |  | other | Gaussian |  |  |  | No |  |  |  | Internal hydrocarbon | Reliable, with one-point correction of energy scale |  |  |  | 300 | Adequate
N | 1s | 399.3 | C6H5(C4H2N2S)NSO2C6H5)2Co | bis(4-phenyl-1-(phenylsulfonamido)-1H-pyrimidine-2-thione) cobalt | Doring M., Uhlig E., Nefedov V.I., Salin I.V. | Z. Anorg. Allg. Chem. 563, 105 (1988) | Adequate | 0.3 |  | other | Gaussian |  |  |  | No |  |  |  | Internal hydrocarbon | Reliable, with one-point correction of energy scale |  |  |  | 300 | Adequate
N | 1s | 399.2 | C6H5(C4H2N2S)NC6H5)2Co | bis(1-anilino-4-phenyl-1H-pyrimidine-2-thione) cobalt | Doring M., Uhlig E., Nefedov V.I., Salin I.V. | Z. Anorg. Allg. Chem. 563, 105 (1988) | Adequate | 0.3 |  | other | Gaussian |  |  |  | No |  |  |  | Internal hydrocarbon | Reliable, with one-point correction of energy scale |  |  |  | 300 | Adequate
N | 1s | 401.7 | C6H5(C4H2N2S)NC6H5)2Co | bis(1-anilino-4-phenyl-1H-pyrimidine-2-thione) cobalt | Doring M., Uhlig E., Nefedov V.I., Salin I.V. | Z. Anorg. Allg. Chem. 563, 105 (1988) | Adequate | 0.3 |  | other | Gaussian |  |  |  | No |  |  |  | Internal hydrocarbon | Reliable, with one-point correction of energy scale |  |  |  | 300 | Adequate
N | 1s | 399.4 | [Cu(S2CN(C2H5)2)2] | copper bis(diethyl dithiocarbamate) | Healy P.C., Myhra S., Stewart A.M. | Jpn. J. Appl. Phys. Part 2 26, L1884 (1987) | Adequate |  |  |  | data |  |  |  | No |  |  |  | Adventitious carbon | Reliable (reported energy within 300 eV of a reference energy) | crystal |  |  | 300 | Adequate | Fresh and clean surfaces were prepared by grinding the powdered specimens. Copper is in bivalent state.
N | 1s | 400.2 | [Cu(S2CN(C2H5)2]ClO4 | copper diethyl dithiocabamate perchlorate | Healy P.C., Myhra S., Stewart A.M. | Jpn. J. Appl. Phys. Part 2 26, L1884 (1987) | Adequate |  |  |  | data |  |  |  | No |  |  |  | Adventitious carbon | Reliable (reported energy within 300 eV of a reference energy) | solid sample mounted on tape |  |  | 300 | Adequate | Fresh and clean surfaces were prepared by grinding the powdered specimens. Copper is in trivalent state.
N | 1s | 399.7 | [Cu(S2CN(C2H5)2]FeCl4 | copper diethyl dithiocarbamate iron tetrachloride | Healy P.C., Myhra S., Stewart A.M. | Jpn. J. Appl. Phys. Part 2 26, L1884 (1987) | Adequate |  |  |  | data |  |  |  | No |  |  |  | Adventitious carbon | Reliable (reported energy within 300 eV of a reference energy) | solid sample mounted on tape |  |  | 300 | Adequate | Fresh and clean surfaces were prepared by grinding the powdered specimens. Copper is in trivalent state.
N | 1s | 398.7 | C29H34N4(Rh(CO)2)2 | mu-(1,19-dideoxy-1,2,3,7,8,12,13,17,18,19-decamethylbiladienato a,c)-bis(dicarbonylrhodium(I) | Zanoni R., Boschi T., Licoccia S., Paolesse R., Tagliatesta P. | Inorg. Chim. Acta 145, 175 (1988) | Adequate | 0.2 |  |  | data |  |  |  | No | Al |  |  | Internal hydrocarbon | Reliable, with one-point correction of energy scale |  |  |  | 300 | Adequate
N | 1s | 399.9 | CuI((CH3)2NC6H4NO) | dimethylaminonitrobenzene copper iodide | Vasapollo G., Nobile C.F., Sacco A. and Ishida S. | J. Organometal. Chem. 378, 239 (1989) | Adequate |  |  |  | data |  |  |  | No | Mg |  |  | Internal hydrocarbon | Reliable, with one-point correction of energy scale | powder (when a special point is made in the article) |  |  | 190 | Adequate | Nitrosoarene complex. CuI((p-(CH3)2NC6H4NO).
N | 1s | 399.7 | HgI2((CH3)2NC6H4NO) | dimethylaminonitrobenzene mercury diiodide | Vasapollo G., Nobile C.F., Sacco A. and Ishida S. | J. Organometal. Chem. 378, 239 (1989) | Adequate |  |  |  | data |  |  |  | No | Mg |  |  | Internal hydrocarbon | Reliable, with one-point correction of energy scale | powder (when a special point is made in the article) |  |  | 190 | Adequate | Nitrosoarene complex. HgI2((p-(CH3)2NC6H4NO).
N | 1s | 403.5 | N2O/O2/Al | dinitrogen oxide and molecular oxygen on aluminum | Pashutski A., Folman M. | Surf. Sci. 216, 395 (1989) | Good | 0.2 |  | other | Gaussian |  |  |  | No | Al |  | Au,Cu= 84.00,932.67 | Conductor | Reliable, with two-point correction of energy scale | adsorbed, multilayer structure, oxygen pressure, oxidizing atmosphere, thin layer |  |  | 80 | Good | 1 L or 10 L N2O/2E3 L O2/Al(100). The spectrometer was calibrated by using also the Cu3p (Eb=75.14 eV) and CuLMM (Eb=567.96 eV) lines.
N | 1s | 407.4 | N2O/O2/Al | dinitrogen oxide and molecular oxygen on aluminum | Pashutski A., Folman M. | Surf. Sci. 216, 395 (1989) | Good | 0.2 |  | other | Gaussian |  |  |  | No | Al |  | Au,Cu= 84.00,932.67 | Conductor | Reliable, with two-point correction of energy scale | adsorbed, multilayer structure, oxygen pressure, oxidizing atmosphere, thin layer |  |  | 80 | Good | 1 L or 10 L N2O/2E3 L O2/Al(100). The spectrometer was calibrated by using also the Cu3p (Eb=75.14 eV) and CuLMM (Eb=567.96 eV) lines.
N | 1s | 403.5 | N2O/Al | dinitrogen oxide on aluminum | Pashutski A., Folman M. | Surf. Sci. 216, 395 (1989) | Good | 0.2 |  | other | Gaussian | 2.1 |  |  | No | Al |  | Au,Cu= 84.00,932.67 | Conductor | Reliable, with two-point correction of energy scale | adsorbed, thin layer |  |  | 80 | Good | 1E3 L N2O/Al(100). The spectrometer was calibrated by using also the Cu3p (Eb=75.14 eV) and CuLMM (Eb=567.96 eV) lines.
N | 1s | 407.1 | N2O/Al | dinitrogen oxide on aluminum | Pashutski A., Folman M. | Surf. Sci. 216, 395 (1989) | Good | 0.2 |  | other | Gaussian | 2.1 |  |  | No | Al |  | Au,Cu= 84.00,932.67 | Conductor | Reliable, with two-point correction of energy scale | adsorbed, thin layer |  |  | 80 | Good | 1E3 L N2O/Al(100). The spectrometer was calibrated by using also the Cu3p (Eb=75.14 eV) and CuLMM (Eb=567.96 eV) lines.
N | 1s | 397.9 | Si2N2O | disilicon dinitrogen oxide | Bois L., L'Haridon P., Laurent Y., Gouin X., Grange P., Letard J.-F., et al. | J. Alloys and Compounds 232, 244 (1996) | Adequate |  |  | other | mixed Gaussian/Lorentzian |  |  |  | Yes | Al |  |  | Adventitious carbon | Reliable (reported energy within 300 eV of a reference energy) | solid sample mounted on tape |  |  | 300 | Adequate | An electron flood gun (Ep = 6eV) and a nickel grid placed 3mm above the sample surface were used for charge compensation. FAT mode.
N | 1s | 397.9 | Si2N2O | disilicon dinitrogen oxide | Bois L., L'Haridon P., Laurent Y., Gouin X., Grange P., Letard J.-F., et al. | J. Alloys and Compounds 232, 244 (1996) | Adequate |  |  | other | mixed Gaussian/Lorentzian |  |  |  | Yes | Al |  |  | Adventitious carbon | Reliable (reported energy within 300 eV of a reference energy) | solid sample mounted on tape |  |  | 300 | Adequate | An electron flood gun (Ep = 6eV) and a nickel grid placed 3mm above the sample surface were used for charge compensation. FAT mode.
N | 1s | 400 | CH3CH2CN/Ni | ethyl cyanide on nickel | Nakayama T., Inamura K., Inoue Y., Ikeda S., Kishi K. | Surf. Sci. 179, 47 (1987) | Adequate |  |  | other | Gaussian |  |  |  | No |  |  | Ni2p3 = 852.73, Pd3d5 = 335.12 | Conductor | Reliable, with two-point correction of energy scale | surface coverage from 3ML to 4ML (3ML <= coverage < 4ML), adsorbed, thin layer |  |  | 90 | Good | ~3 ML propionitrile/nickel.
N | 1s | 399.8 | CH3CH2CN/Ni | ethyl cyanide on nickel | Nakayama T., Inamura K., Inoue Y., Ikeda S., Kishi K. | Surf. Sci. 179, 47 (1987) | Adequate |  |  | other | Gaussian | 1.9 |  |  | No |  |  | Ni2p3 = 852.73, Pd3d5 = 335.12 | Conductor | Reliable, with two-point correction of energy scale | adsorbed |  |  | 170 | Good | 0.1 L propionitrile/nickel.
N | 1s | 397.8 | CH3CH2CN/Ni | ethyl cyanide on nickel | Nakayama T., Inamura K., Inoue Y., Ikeda S., Kishi K. | Surf. Sci. 179, 47 (1987) | Adequate |  |  | other | Gaussian | 1.6 |  |  | No |  |  | Ni2p3 = 852.73, Pd3d5 = 335.12 | Conductor | Reliable, with two-point correction of energy scale | adsorbed |  |  | 170 | Good | 0.1 L propionitrile/nickel.
N | 1s | 399.3 | CH3CH2CN/Pd | ethyl cyanide on palladium | Nakayama T., Inamura K., Inoue Y., Ikeda S., Kishi K. | Surf. Sci. 179, 47 (1987) | Adequate |  |  | other | Gaussian | 1.6 |  |  | No |  |  | Ni2p3 = 852.73, Pd3d5 = 335.12 | Conductor | Reliable, with two-point correction of energy scale | adsorbed |  |  | 170 | Good | 0.5 L propionitrile/palladium.
N | 1s | 397.9 | CH3CH2CN/Pd | ethyl cyanide on palladium | Nakayama T., Inamura K., Inoue Y., Ikeda S., Kishi K. | Surf. Sci. 179, 47 (1987) | Adequate |  |  | other | Gaussian | 1.6 |  |  | No |  |  | Ni2p3 = 852.73, Pd3d5 = 335.12 | Conductor | Reliable, with two-point correction of energy scale | adsorbed |  |  | 170 | Good | 0.5 L propionitrile/palladium.
N | 1s | 399.1 | C6H5(C4H2N2S)NSO2C6H5)2Fe | bis(4-phenyl-1-(phenylsulfonamido)-1H-pyrimidine-2-thione) iron | Doring M., Uhlig E., Nefedov V.I., Salin I.V. | Z. Anorg. Allg. Chem. 563, 105 (1988) | Adequate | 0.3 |  | other | Gaussian |  |  |  | No |  |  |  | Internal hydrocarbon | Reliable, with one-point correction of energy scale |  |  |  | 300 | Adequate
N | 1s | 401.4 | C6H5(C4H2N2S)NSO2C6H5)2Fe | bis(4-phenyl-1-(phenylsulfonamido)-1H-pyrimidine-2-thione) iron | Doring M., Uhlig E., Nefedov V.I., Salin I.V. | Z. Anorg. Allg. Chem. 563, 105 (1988) | Adequate | 0.3 |  | other | Gaussian |  |  |  | No |  |  |  | Internal hydrocarbon | Reliable, with one-point correction of energy scale |  |  |  | 300 | Adequate
N | 1s | 407.3 | LiNO3 | lithium nitrate | Adurn S., Contarini S., Rabalais J.W. | J. Phys. Chem. 90, 1683 (1986) | Adequate |  |  |  | data |  |  |  | No | Mg |  |  | Adventitious carbon | Reliable, with one-point correction of energy scale | pelletized |  |  | 300 | Adequate
N | 1s | 399.1 | C6H5(C4H2N2S)NSO2C6H5)2Mn | bis(4-phenyl-1-(phenylsulfonamido)-1H-pyrimidine-2-thione) manganese | Doring M., Uhlig E., Nefedov V.I., Salin I.V. | Z. Anorg. Allg. Chem. 563, 105 (1988) | Adequate | 0.3 |  | other | Gaussian |  |  |  | No |  |  |  | Internal hydrocarbon | Reliable, with one-point correction of energy scale |  |  |  | 300 | Adequate
N | 1s | 401.3 | C6H5(C4H2N2S)NSO2C6H5)2Mn | bis(4-phenyl-1-(phenylsulfonamido)-1H-pyrimidine-2-thione) manganese | Doring M., Uhlig E., Nefedov V.I., Salin I.V. | Z. Anorg. Allg. Chem. 563, 105 (1988) | Adequate | 0.3 |  | other | Gaussian |  |  |  | No |  |  |  | Internal hydrocarbon | Reliable, with one-point correction of energy scale |  |  |  | 300 | Adequate
N | 1s | 398.9 | C44H28CoN4 | 5,10,15,20-tetraphenylporphine cobalt(II) | Zanoni R., Boschi T., Licoccia S., Paolesse R., Tagliatesta P. | Inorg. Chim. Acta 145, 175 (1988) | Adequate | 0.2 |  |  | data |  |  |  | No | Al |  |  | Internal hydrocarbon | Reliable, with one-point correction of energy scale |  |  |  | 300 | Adequate
N | 1s | 398 | C44H30N4 | 5,10,15,20-tetraphenylporphine | Zanoni R., Boschi T., Licoccia S., Paolesse R., Tagliatesta P. | Inorg. Chim. Acta 145, 175 (1988) | Adequate | 0.2 |  |  | data |  |  |  | No | Al |  |  | Internal hydrocarbon | Reliable, with one-point correction of energy scale |  |  |  | 300 | Adequate
N | 1s | 399.9 | C44H30N4 | 5,10,15,20-tetraphenylporphine | Zanoni R., Boschi T., Licoccia S., Paolesse R., Tagliatesta P. | Inorg. Chim. Acta 145, 175 (1988) | Adequate | 0.2 |  |  | data |  |  |  | No | Al |  |  | Internal hydrocarbon | Reliable, with one-point correction of energy scale |  |  |  | 300 | Adequate
N | 1s | 397.4 | O2/C6H5CN/Ni | molecular oxygen and phenyl cyanide on nickel | Nakayama T., Inamura K., Inoue Y., Ikeda S., Kishi K. | Surf. Sci. 179, 47 (1987) | Adequate |  |  | other | Gaussian | 1.8 |  |  | No |  |  | Ni2p3 = 852.73, Pd3d5 = 335.12 | Conductor | Reliable, with two-point correction of energy scale | adsorbed, oxygen pressure, oxidizing atmosphere |  |  | 295 | Good | 10 L O2/2.0 L benzonitrile/nickel.
N | 1s | 397.7 | O2/C6H5CN/Ni | molecular oxygen and phenyl cyanide on nickel | Nakayama T., Inamura K., Inoue Y., Ikeda S., Kishi K. | Surf. Sci. 179, 47 (1987) | Adequate |  |  | other | Gaussian | 2.8 |  |  | No |  |  | Ni2p3 = 852.73, Pd3d5 = 335.12 | Conductor | Reliable, with two-point correction of energy scale | adsorbed, oxygen pressure, oxidizing atmosphere |  |  | 295 | Good | 50 L O2/2.0 L benzonitrile/nickel.
N | 1s | 403.1 | NO/O2/Al | nitrogen oxide and molecular oxygen on aluminum | Pashutski A., Folman M. | Surf. Sci. 216, 395 (1989) | Good | 0.2 |  | other | Gaussian |  |  |  | No | Al |  | Au,Cu= 84.00,932.67 | Conductor | Reliable, with two-point correction of energy scale | adsorbed, multilayer structure, oxygen pressure, oxidizing atmosphere, thin layer |  |  | 80 | Good | 1 L and 10 L NO/2E3 L O2/Al(100). The spectrometer was calibrated by using also the Cu3p (Eb=75.14 eV) and CuLMM (Eb=567.96 eV) lines.
N | 1s | 407.3 | NO/O2/Al | nitrogen oxide and molecular oxygen on aluminum | Pashutski A., Folman M. | Surf. Sci. 216, 395 (1989) | Good | 0.2 |  | other | Gaussian |  |  |  | No | Al |  | Au,Cu= 84.00,932.67 | Conductor | Reliable, with two-point correction of energy scale | adsorbed, multilayer structure, oxygen pressure, oxidizing atmosphere, thin layer |  |  | 80 | Good | 1 L and 10 L NO/2E3 L O2/Al(100). The spectrometer was calibrated by using also the Cu3p (Eb=75.14 eV) and CuLMM (Eb=567.96 eV) lines.
N | 1s | 396.8 | NO/Al | nitrogen oxide on aluminum | Pashutski A., Folman M. | Surf. Sci. 216, 395 (1989) | Good | 0.2 |  | other | Gaussian | 2.1 |  |  | No | Al |  | Au,Cu= 84.00,932.67 | Conductor | Reliable, with two-point correction of energy scale | adsorbed, thin layer |  |  | 80 | Good | 0.5 L NO/Al(100). The spectrometer was calibrated by using also the Cu3p (Eb=75.14 eV) and CuLMM (Eb=567.96 eV) lines.
N | 1s | 396.8 | NO/Al | nitrogen oxide on aluminum | Pashutski A., Folman M. | Surf. Sci. 216, 395 (1989) | Good | 0.2 |  | other | Gaussian | 2.1 |  |  | No | Al |  | Au,Cu= 84.00,932.67 | Conductor | Reliable, with two-point correction of energy scale | adsorbed, thin layer |  |  | 80 | Good | 1.5 L NO/Al(100). The spectrometer was calibrated by using also the Cu3p (Eb=75.14 eV) and CuLMM (Eb=567.96 eV) lines.
N | 1s | 402.9 | NO/Al | nitrogen oxide on aluminum | Pashutski A., Folman M. | Surf. Sci. 216, 395 (1989) | Good | 0.2 |  | other | Gaussian | 2.8 |  |  | No | Al |  | Au,Cu= 84.00,932.67 | Conductor | Reliable, with two-point correction of energy scale | adsorbed, thin layer |  |  | 80 | Good | 1.5 L NO/Al(100). The spectrometer was calibrated by using also the Cu3p (Eb=75.14 eV) and CuLMM (Eb=567.96 eV) lines.
N | 1s | 407.4 | NO/Al | nitrogen oxide on aluminum | Pashutski A., Folman M. | Surf. Sci. 216, 395 (1989) | Good | 0.2 |  | other | Gaussian | 2.8 |  |  | No | Al |  | Au,Cu= 84.00,932.67 | Conductor | Reliable, with two-point correction of energy scale | adsorbed, thin layer |  |  | 80 | Good | 1.5 L NO/Al(100). The spectrometer was calibrated by using also the Cu3p (Eb=75.14 eV) and CuLMM (Eb=567.96 eV) lines.
N | 1s | 397 | NO/Al | nitrogen oxide on aluminum | Pashutski A., Folman M. | Surf. Sci. 216, 395 (1989) | Good | 0.2 |  | other | Gaussian | 2.1 |  |  | No | Al |  | Au,Cu= 84.00,932.67 | Conductor | Reliable, with two-point correction of energy scale | adsorbed, thin layer |  |  | 80 | Good | 2, 3, 5 and 10 L NO/Al(100). The spectrometer was calibrated by using also Cu3p (Eb=75.14 eV) and CuLMM (Eb=567.96 eV) lines.
N | 1s | 402.9 | NO/Al | nitrogen oxide on aluminum | Pashutski A., Folman M. | Surf. Sci. 216, 395 (1989) | Good | 0.2 |  | other | Gaussian | 2.8 |  |  | No | Al |  | Au,Cu= 84.00,932.67 | Conductor | Reliable, with two-point correction of energy scale | adsorbed, thin layer |  |  | 80 | Good | 2,3,5 and 10 L NO/Al(100). The spectrometer was calibrated by using also Cu3p (Eb=75.14 eV) and CuLMM (Eb=567.96 eV) lines.
N | 1s | 407.4 | NO/Al | nitrogen oxide on aluminum | Pashutski A., Folman M. | Surf. Sci. 216, 395 (1989) | Good | 0.2 |  | other | Gaussian | 2.8 |  |  | No | Al |  | Au,Cu= 84.00,932.67 | Conductor | Reliable, with two-point correction of energy scale | adsorbed, thin layer |  |  | 80 | Good | 2, 3, 5 and 10 L NO/Al(100). The spectrometer was calibrated by using also Cu3p (Eb=75.14 eV) and CuLMM (Eb=567.96 eV) lines.
N | 1s | 398.7 | C12H8N2 | phenazine | Bartle K.D., Perry D.L., Wallace S. | Fuel Processing Technology 15, 351 (1987) | Adequate |  |  | other | Gaussian |  |  |  | No | Al |  |  | Adventitious carbon | Reliable, with one-point correction of energy scale | crystal, solid on double-sided tape |  |  | 243 | Adequate
N | 1s | 399.6 | C6H5CN/Ni | phenyl cyanide on nickel | Nakayama T., Inamura K., Inoue Y., Ikeda S., Kishi K. | Surf. Sci. 179, 47 (1987) | Adequate |  |  | other | Gaussian |  |  |  | No |  |  | Ni2p3 = 852.73, Pd3d5 = 335.12 | Conductor | Reliable, with two-point correction of energy scale | surface coverage from 3ML to 4ML (3ML <= coverage < 4ML), adsorbed, thin layer |  |  | 90 | Good | ~3 ML benzonitrile/nickel.
N | 1s | 399.6 | C6H5CN/Ni | phenyl cyanide on nickel | Nakayama T., Inamura K., Inoue Y., Ikeda S., Kishi K. | Surf. Sci. 179, 47 (1987) | Adequate |  |  | other | Gaussian | 1.7 |  |  | No |  |  | Ni2p3 = 852.73, Pd3d5 = 335.12 | Conductor | Reliable, with two-point correction of energy scale | adsorbed |  |  | 170 | Good | 0.1 L benzonitrile/nickel.
N | 1s | 397.7 | C6H5CN/Ni | phenyl cyanide on nickel | Nakayama T., Inamura K., Inoue Y., Ikeda S., Kishi K. | Surf. Sci. 179, 47 (1987) | Adequate |  |  | other | Gaussian | 1.6 |  |  | No |  |  | Ni2p3 = 852.73, Pd3d5 = 335.12 | Conductor | Reliable, with two-point correction of energy scale | adsorbed |  |  | 170 | Good | 0.1 L benzonitrile/nickel.
N | 1s | 397.7 | C6H5CN/Ni | phenyl cyanide on nickel | Nakayama T., Inamura K., Inoue Y., Ikeda S., Kishi K. | Surf. Sci. 179, 47 (1987) | Adequate |  |  | other | Gaussian | 1.7 |  |  | No |  |  | Ni2p3 = 852.73, Pd3d5 = 335.12 | Conductor | Reliable, with two-point correction of energy scale | adsorbed |  |  | 295 | Good | 2.0 L benzonitrile/nickel.
N | 1s | 399.3 | C6H5CN/Pd | phenyl cyanide on palladium | Nakayama T., Inamura K., Inoue Y., Ikeda S., Kishi K. | Surf. Sci. 179, 47 (1987) | Adequate |  |  | other | Gaussian | 1.5 |  |  | No |  |  | Ni2p3 = 852.73, Pd3d5 = 335.12 | Conductor | Reliable, with two-point correction of energy scale | adsorbed |  |  | 170 | Good | 0.5 L benzonitrile/palladium.
N | 1s | 397.8 | C6H5CN/Pd | phenyl cyanide on palladium | Nakayama T., Inamura K., Inoue Y., Ikeda S., Kishi K. | Surf. Sci. 179, 47 (1987) | Adequate |  |  | other | Gaussian | 1.5 |  |  | No |  |  | Ni2p3 = 852.73, Pd3d5 = 335.12 | Conductor | Reliable, with two-point correction of energy scale | adsorbed |  |  | 170 | Good | 0.5 L benzonitrile/palladium.
N | 1s | 399 | C6H5(C4H2N2S)NHC6H5 | 1-anilino-4-phenyl-1H-pyrimidine-2-thione | Doring M., Uhlig E., Nefedov V.I., Salin I.V. | Z. Anorg. Allg. Chem. 563, 105 (1988) | Adequate | 0.3 |  | other | Gaussian |  |  |  | No |  |  |  | Internal hydrocarbon | Reliable, with one-point correction of energy scale |  |  |  | 300 | Adequate
N | 1s | 401.5 | C6H5(C4H2N2S)NHC6H5 | 1-anilino-4-phenyl-1H-pyrimidine-2-thione | Doring M., Uhlig E., Nefedov V.I., Salin I.V. | Z. Anorg. Allg. Chem. 563, 105 (1988) | Adequate | 0.3 |  | other | Gaussian |  |  |  | No |  |  |  | Internal hydrocarbon | Reliable, with one-point correction of energy scale |  |  |  | 300 | Adequate
N | 1s | 400.7 | C6H5(C4H2N2S)NHC6H5 | 1-anilino-4-phenyl-1H-pyrimidine-2-thione | Doring M., Uhlig E., Nefedov V.I., Salin I.V. | Z. Anorg. Allg. Chem. 563, 105 (1988) | Adequate | 0.3 |  | other | Gaussian |  |  |  | No |  |  |  | Internal hydrocarbon | Reliable, with one-point correction of energy scale |  |  |  | 300 | Adequate
N | 1s | 400.5 | C21H14O2F8N4 | poly(aminocarbonylamino-phenylenemethylene-phenyleneaminocarbonylamino-octafluorophenylene) | Yoon S.C., Ratner B.D. | Macromolecules 19, 1068 (1986) | Adequate |  |  |  | Gaussian |  |  |  | Yes | Al |  | Au4f7= 84.00 | Internal hydrocarbon | Reliable, with one-point correction of energy scale | cast film, thick film |  |  | 300 | Adequate | An electron flood gun (Ep=10-15 eV) was used to charge neutralization.
N | 1s | 400.5 | C21H14O2F4N4 | poly(aminocarbonylamino-phenylenemethylene-phenyleneaminocarbonylamino-tetrafluorophenylene) | Yoon S.C., Ratner B.D. | Macromolecules 19, 1068 (1986) | Adequate |  |  |  | Gaussian |  |  |  | Yes | Al |  | Au4f7= 84.00 | Internal hydrocarbon | Reliable, with one-point correction of energy scale | cast film, thick film |  |  | 300 | Adequate | An electron flood gun (Ep=10-15 eV) was used to charge neutralization.
N | 1s | 400.8 | C20H16O4F6N2 | poly(oxycarbonylamino-phenylenemethylene-phenyleneaminocarbonyloxy-hexafluoropentane-diyll) | Yoon S.C., Ratner B.D. | Macromolecules 19, 1068 (1986) | Adequate |  |  |  | Gaussian |  |  |  | Yes | Al |  | Au4f7= 84.00 | Internal hydrocarbon | Reliable, with one-point correction of energy scale | cast film, thick film |  |  | 300 | Adequate | An electron flood gun (Ep=10-15 eV) was used to charge neutralization.
N | 1s | 400.6 | C19H16O4F4N2 | poly(oxycarbonylamino-phenylenemethylene-phenyleneaminocarbonyloxy-tetrafluorobutane-diyll) | Yoon S.C., Ratner B.D. | Macromolecules 19, 1068 (1986) | Adequate |  |  |  | Gaussian |  |  |  | Yes | Al |  | Au4f7= 84.00 | Internal hydrocarbon | Reliable, with one-point correction of energy scale | cast film, thick film |  |  | 300 | Adequate | An electron flood gun (Ep=10-15 eV) was used to charge neutralization.
N | 1s | 400 | CH3CH2CH2CN/Ni | propyl cyanide on nickel | Nakayama T., Inamura K., Inoue Y., Ikeda S., Kishi K. | Surf. Sci. 179, 47 (1987) | Adequate |  |  | other | Gaussian |  |  |  | No |  |  | Ni2p3 = 852.73, Pd3d5 = 335.12 | Conductor | Reliable, with two-point correction of energy scale | surface coverage from 3ML to 4ML (3ML <= coverage < 4ML), adsorbed, thin layer |  |  | 90 | Good | ~3 ML butyronitrile/nickel.
N | 1s | 399.7 | CH3CH2CH2CN/Ni | propyl cyanide on nickel | Nakayama T., Inamura K., Inoue Y., Ikeda S., Kishi K. | Surf. Sci. 179, 47 (1987) | Adequate |  |  | other | Gaussian | 1.8 |  |  | No |  |  | Ni2p3 = 852.73, Pd3d5 = 335.12 | Conductor | Reliable, with two-point correction of energy scale | adsorbed |  |  | 170 | Good | 0.1 L butyronitrile/nickel.
N | 1s | 397.7 | CH3CH2CH2CN/Ni | propyl cyanide on nickel | Nakayama T., Inamura K., Inoue Y., Ikeda S., Kishi K. | Surf. Sci. 179, 47 (1987) | Adequate |  |  | other | Gaussian | 1.6 |  |  | No |  |  | Ni2p3 = 852.73, Pd3d5 = 335.12 | Conductor | Reliable, with two-point correction of energy scale | adsorbed |  |  | 170 | Good | 0.1 L butyronitrile/nickel.
N | 1s | 399.3 | CH3CH2CH2CN/Pd | propyl cyanide on palladium | Nakayama T., Inamura K., Inoue Y., Ikeda S., Kishi K. | Surf. Sci. 179, 47 (1987) | Adequate |  |  | other | Gaussian | 1.7 |  |  | No |  |  | Ni2p3 = 852.73, Pd3d5 = 335.12 | Conductor | Reliable, with two-point correction of energy scale | adsorbed |  |  | 170 | Good | 0.5 L butyronitrile/palladium.
N | 1s | 397.9 | CH3CH2CH2CN/Pd | propyl cyanide on palladium | Nakayama T., Inamura K., Inoue Y., Ikeda S., Kishi K. | Surf. Sci. 179, 47 (1987) | Adequate |  |  | other | Gaussian | 1.7 |  |  | No |  |  | Ni2p3 = 852.73, Pd3d5 = 335.12 | Conductor | Reliable, with two-point correction of energy scale | adsorbed |  |  | 170 | Good | 0.5 L butyronitrile/palladium.
N | 1s | 398.7 | C36H44ClN4Rh | 2,3,7,8,12,13,17,18-octaethylporphyrine rhodium chloride | Zanoni R., Boschi T., Licoccia S., Paolesse R., Tagliatesta P. | Inorg. Chim. Acta 145, 175 (1988) | Adequate | 0.2 |  |  | data |  |  |  | No | Al |  |  | Internal hydrocarbon | Reliable, with one-point correction of energy scale |  |  |  | 300 | Adequate
N | 1s | 399.3 | C44H28ClN4Rh | 5,10,15,20-tetraphenylporphine rhodium(III) chloride | Zanoni R., Boschi T., Licoccia S., Paolesse R., Tagliatesta P. | Inorg. Chim. Acta 145, 175 (1988) | Adequate | 0.2 |  |  | data |  |  |  | No | Al |  |  | Internal hydrocarbon | Reliable, with one-point correction of energy scale |  |  |  | 300 | Adequate
N | 1s | 396.85 | SiN0.05 | silicon nitride (SiN0.05) | Ingo G.M., Zacchetti N. | High Temperature Science 28, 137 (1990) | Adequate |  |  | other | data | 0.93 |  |  | Yes | Al |  | Au,Cu= 84.00,932.67 | Argon | Reliable, with two-point correction of energy scale | amorphous, sputter deposited, thick film | X-ray Photoelectron Spectroscopy and Electron-Probe Microanalysis |  | 300 | Good | The amorphous SiNx alloys are obtained by means of the Dual Beam Sputtering technique.
N | 1s | 397.55 | SiN0.05 | silicon nitride (SiN0.05) | Ingo G.M., Zacchetti N. | High Temperature Science 28, 137 (1990) | Adequate |  |  | other | data | 0.93 |  |  | Yes | Al |  | Au,Cu= 84.00,932.67 | Adventitious carbon | Reliable, with two-point correction of energy scale | amorphous, sputter deposited, thick film | X-ray Photoelectron Spectroscopy and Electron-Probe Microanalysis |  | 300 | Good | The amorphous SiNx alloys are obtained by means of the Dual Beam Sputtering technique.
N | 1s | 397.8 | NaPO3-xN2x/3 | sodium phosphorus oxynitride | Marchand R., Agliz D., Boukbir L., Quemerais A. | J. Non-cryst. Solids 103, 35 (1988) | Adequate | 0.2 |  | other | Gaussian |  |  |  | No | Mg |  |  | Adventitious carbon | Reliable (reported energy within 300 eV of a reference energy) | amorphous | X-ray Photoelectron Spectroscopy |  | 300 | Adequate | Nitridation in molten state under NH3 flow of (NaPO3)n. Gaussian decomposition parameters were kept constant for the whole range of studied samples. NaPO2.85N0.1, NaPO2.52N0.32, NaPO2.49N0.34, NaPO2.22N0.52,NaO2.21N0.53, NaPO2.15N0.57, NaPO2.03N0.64, NaPO2.03N0.67.
N | 1s | 399.3 | NaPO3-xN2x/3 | sodium phosphorus oxynitride | Marchand R., Agliz D., Boukbir L., Quemerais A. | J. Non-cryst. Solids 103, 35 (1988) | Adequate | 0.2 |  | other | Gaussian |  |  |  | No | Mg |  |  | Adventitious carbon | Reliable (reported energy within 300 eV of a reference energy) | amorphous | X-ray Photoelectron Spectroscopy |  | 300 | Adequate | Nitridation in molten state under NH3 flow of (NaPO3)n. Gaussian decomposition parameters were kept constant for the whole range of studied samples. NaPO2.85N0.1, NaPO2.52N0.32, NaPO2.49N0.34, NaPO2.22N0.52,NaO2.21N0.53, NaPO2.15N0.57, NaPO2.03N0.64, NaPO2.03N0.67.
N | 1s | 399.4 | [Co(NH-CH-C6H3(O)-NO2)(NH3)4]Cl2NO3 | tetraamine (2-iminomethyl-4-nitro-phenolato) cobalt (III) dichloride nitrate | Yamamoto Y., Toyota E. | Bull. Chem. Soc. Jpn. 59, 617 (1986) | Adequate |  |  | other | mixed Gaussian/Lorentzian | 2.25 |  |  | No | Mg |  |  | Internal hydrocarbon | Reliable, with one-point correction of energy scale |  |  |  | 200 | Adequate | Samples were placed on a gold mesh holder and dispersed with acetone.
N | 1s | 400.4 | [Co(NH-CH-C6H3(O)-NO2)(NH3)4]Cl2NO3 | tetraamine (2-iminomethyl-4-nitro-phenolato) cobalt (III) dichloride nitrate | Yamamoto Y., Toyota E. | Bull. Chem. Soc. Jpn. 59, 617 (1986) | Adequate |  |  | other | mixed Gaussian/Lorentzian | 2.25 |  |  | No | Mg |  |  | Internal hydrocarbon | Reliable, with one-point correction of energy scale |  |  |  | 200 | Adequate | Samples were placed on a gold mesh holder and dispersed with acetone.
N | 1s | 405.6 | [Co(NH-CH-C6H3(O)-NO2)(NH3)4]Cl2NO3 | tetraamine (2-iminomethyl-4-nitro-phenolato) cobalt (III) dichloride nitrate | Yamamoto Y., Toyota E. | Bull. Chem. Soc. Jpn. 59, 617 (1986) | Adequate |  |  | other | mixed Gaussian/Lorentzian | 2.25 |  |  | No | Mg |  |  | Internal hydrocarbon | Reliable, with one-point correction of energy scale |  |  |  | 200 | Adequate | Samples were placed on a gold mesh holder and dispersed with acetone.
N | 1s | 407.2 | [Co(NH-CH-C6H3(O)-NO2)(NH3)4]Cl2NO3 | tetraamine (2-iminomethyl-4-nitro-phenolato) cobalt (III) dichloride nitrate | Yamamoto Y., Toyota E. | Bull. Chem. Soc. Jpn. 59, 617 (1986) | Adequate |  |  | other | mixed Gaussian/Lorentzian | 2.25 |  |  | No | Mg |  |  | Internal hydrocarbon | Reliable, with one-point correction of energy scale |  |  |  | 200 | Adequate | Samples were placed on a gold mesh holder and dispersed with acetone.
N | 1s | 399.1 | [Co(NH-CH-C6H3(O)-NO2)(NH3)4](NO3)2 | tetraamine (2-iminomethyl-4-nitro-phenolato) cobalt (III) dinitrate | Yamamoto Y., Toyota E. | Bull. Chem. Soc. Jpn. 59, 617 (1986) | Adequate |  |  | other | mixed Gaussian/Lorentzian | 2.13 |  |  | No | Mg |  |  | Internal hydrocarbon | Reliable, with one-point correction of energy scale |  |  |  | 200 | Adequate | Samples were placed on a gold mesh holder and dispersed with acetone.
N | 1s | 400.1 | [Co(NH-CH-C6H3(O)-NO2)(NH3)4](NO3)2 | tetraamine (2-iminomethyl-4-nitro-phenolato) cobalt (III) dinitrate | Yamamoto Y., Toyota E. | Bull. Chem. Soc. Jpn. 59, 617 (1986) | Adequate |  |  | other | mixed Gaussian/Lorentzian | 2.13 |  |  | No | Mg |  |  | Internal hydrocarbon | Reliable, with one-point correction of energy scale |  |  |  | 200 | Adequate | Samples were placed on a gold mesh holder and dispersed with acetone.
N | 1s | 405.4 | [Co(NH-CH-C6H3(O)-NO2)(NH3)4](NO3)2 | tetraamine (2-iminomethyl-4-nitro-phenolato) cobalt (III) dinitrate | Yamamoto Y., Toyota E. | Bull. Chem. Soc. Jpn. 59, 617 (1986) | Adequate |  |  | other | mixed Gaussian/Lorentzian | 2.13 |  |  | No | Mg |  |  | Internal hydrocarbon | Reliable, with one-point correction of energy scale |  |  |  | 200 | Adequate | Samples were placed on a gold mesh holder and dispersed with acetone.
N | 1s | 406.9 | [Co(NH-CH-C6H3(O)-NO2)(NH3)4](NO3)2 | tetraamine (2-iminomethyl-4-nitro-phenolato) cobalt (III) dinitrate | Yamamoto Y., Toyota E. | Bull. Chem. Soc. Jpn. 59, 617 (1986) | Adequate |  |  | other | mixed Gaussian/Lorentzian | 2.13 |  |  | No | Mg |  |  | Internal hydrocarbon | Reliable, with one-point correction of energy scale |  |  |  | 200 | Adequate | Samples were placed on a gold mesh holder and dispersed with acetone.
N | 1s | 399.4 | [Co(NH-CH-C6H3(O)-NO2)(NH3)4](NO3)3 | tetraamine (2-iminomethyl-4-nitro-phenolato) cobalt (III) trinitrate | Yamamoto Y., Toyota E. | Bull. Chem. Soc. Jpn. 59, 617 (1986) | Adequate |  |  | other | mixed Gaussian/Lorentzian | 1.9 |  |  | No | Mg |  |  | Internal hydrocarbon | Reliable, with one-point correction of energy scale |  |  |  | 200 | Adequate | Samples were placed on a gold mesh holder and dispersed with acetone.
N | 1s | 400.3 | [Co(NH-CH-C6H3(O)-NO2)(NH3)4](NO3)3 | tetraamine (2-iminomethyl-4-nitro-phenolato) cobalt (III) trinitrate | Yamamoto Y., Toyota E. | Bull. Chem. Soc. Jpn. 59, 617 (1986) | Adequate |  |  | other | mixed Gaussian/Lorentzian | 1.9 |  |  | No | Mg |  |  | Internal hydrocarbon | Reliable, with one-point correction of energy scale |  |  |  | 200 | Adequate | Samples were placed on a gold mesh holder and dispersed with acetone.
N | 1s | 405.7 | [Co(NH-CH-C6H3(O)-NO2)(NH3)4](NO3)3 | tetraamine (2-iminomethyl-4-nitro-phenolato) cobalt (III) trinitrate | Yamamoto Y., Toyota E. | Bull. Chem. Soc. Jpn. 59, 617 (1986) | Adequate |  |  | other | mixed Gaussian/Lorentzian | 1.9 |  |  | No | Mg |  |  | Internal hydrocarbon | Reliable, with one-point correction of energy scale |  |  |  | 200 | Adequate | Samples were placed on a gold mesh holder and dispersed with acetone.
N | 1s | 406.9 | [Co(NH-CH-C6H3(O)-NO2)(NH3)4](NO3)3 | tetraamine (2-iminomethyl-4-nitro-phenolato) cobalt (III) trinitrate | Yamamoto Y., Toyota E. | Bull. Chem. Soc. Jpn. 59, 617 (1986) | Adequate |  |  | other | mixed Gaussian/Lorentzian | 1.9 |  |  | No | Mg |  |  | Internal hydrocarbon | Reliable, with one-point correction of energy scale |  |  |  | 200 | Adequate | Samples were placed on a gold mesh holder and dispersed with acetone.
N | 1s | 399.9 | (C5H4N)N=N(C5H4N) | 2,2'-azobis-pyridine | Camalli M., Caruso F. | Inorg. Chim. Acta 170, 225 (1990) | Good | 0.2 |  | other | Gaussian |  |  |  | No | Mg |  | Au4f7= 84.00 | Internal hydrocarbon | Reliable, with one-point correction of energy scale | cooled, crystal, thin film |  |  | 77 | Good | Samples were dusted as thin film onto a gold plate to minimize charging effects.
N | 1s | 398.7 | (C5H4N)N=N(C5H4N) | 2,2'-azobis-pyridine | Camalli M., Caruso F. | Inorg. Chim. Acta 170, 225 (1990) | Good | 0.2 |  | other | Gaussian |  |  |  | No | Mg |  | Au4f7= 84.00 | Internal hydrocarbon | Reliable, with one-point correction of energy scale | cooled, crystal, thin film |  |  | 77 | Good | Samples were dusted as thin film onto a gold plate to minimize charging effects.
N | 1s | 398.8 | (C5H4N)C(CH3)=NN(H)S(O)2(C6H4)(CH3) | 2-acetylpyridine-(4-methyl-benzenesulfonyl)hydrazone | Doring M., Rudolph M., Uhlig E., Nefedov V.I., Salyn I.V. | Z. Anorg. Allg. Chem. 532, 65 (1986) | Adequate |  |  |  | data |  |  |  | No |  |  |  | Internal hydrocarbon | Reliable, with one-point correction of energy scale |  |  |  | 300 | Adequate | 2-acetylpyridine-p-toluenesulfonylhydrazone
N | 1s | 399.7 | (C5H4N)C(CH3)=NN(H)S(O)2(C6H4)(CH3) | 2-acetylpyridine-(4-methyl-benzenesulfonyl)hydrazone | Doring M., Rudolph M., Uhlig E., Nefedov V.I., Salyn I.V. | Z. Anorg. Allg. Chem. 532, 65 (1986) | Adequate |  |  |  | data |  |  |  | No |  |  |  | Internal hydrocarbon | Reliable, with one-point correction of energy scale |  |  |  | 300 | Adequate | 2-acetylpyridine-p-toluenesulfonylhydrazone
N | 1s | 400.6 | (C5H4N)C(CH3)=NN(H)S(O)2(C6H4)(CH3) | 2-acetylpyridine-(4-methyl-benzenesulfonyl)hydrazone | Doring M., Rudolph M., Uhlig E., Nefedov V.I., Salyn I.V. | Z. Anorg. Allg. Chem. 532, 65 (1986) | Adequate |  |  |  | data |  |  |  | No |  |  |  | Internal hydrocarbon | Reliable, with one-point correction of energy scale |  |  |  | 300 | Adequate | 2-acetylpyridine-p-toluenesulfonylhydrazone
N | 1s | 398.8 | (C5H4N)C(CH3)=NN(H)S(O)2(C6H4)(CH3) | 2-acetylpyridine-(4-methyl-benzenesulfonyl)hydrazone | Doring M., Rudolph M., Uhlig E., Nefedov V.I., Salin J.V. | Z. Anorg. Allg. Chem. 554, 217 (1987) | Adequate |  |  | other | Gaussian |  |  |  | No |  |  |  | Adventitious carbon | Reliable, with one-point correction of energy scale |  |  |  | 300 | Adequate | 2-acetylpyridine-p-toluenesulfonylhydrazone
N | 1s | 399.7 | (C5H4N)C(CH3)=NN(H)S(O)2(C6H4)(CH3) | 2-acetylpyridine-(4-methyl-benzenesulfonyl)hydrazone | Doring M., Rudolph M., Uhlig E., Nefedov V.I., Salin J.V. | Z. Anorg. Allg. Chem. 554, 217 (1987) | Adequate |  |  | other | Gaussian |  |  |  | No |  |  |  | Adventitious carbon | Reliable, with one-point correction of energy scale |  |  |  | 300 | Adequate | 2-acetylpyridine-p-toluenesulfonylhydrazone
N | 1s | 400.6 | (C5H4N)C(CH3)=NN(H)S(O)2(C6H4)(CH3) | 2-acetylpyridine-(4-methyl-benzenesulfonyl)hydrazone | Doring M., Rudolph M., Uhlig E., Nefedov V.I., Salin J.V. | Z. Anorg. Allg. Chem. 554, 217 (1987) | Adequate |  |  | other | Gaussian |  |  |  | No |  |  |  | Adventitious carbon | Reliable, with one-point correction of energy scale |  |  |  | 300 | Adequate | 2-acetylpyridine-p-toluenesulfonylhydrazone
N | 1s | 399 | NH2-C(CH3)=C(CN)-C(S)-S-CH2-C(O)-O-C2H5 | 3-amino-3-methyl-2-cyano-dithioacrylic acid ethoxycarbonylmethyl ester | Hartung J., Weber G., Beyer L., Szargan R., Kreutzmann J. | Z. Anorg. Allg. Chem. 543, 186 (1986) | Adequate |  |  | other | Gaussian |  |  |  | No |  |  |  | Internal hydrocarbon | Reliable, with one-point correction of energy scale | crystal |  |  | 300 | Adequate
N | 1s | 398.2 | NH2-C(CH3)=C(CN)-C(S)-S-CH2-C(O)-O-C2H5 | 3-amino-3-methyl-2-cyano-dithioacrylic acid ethoxycarbonylmethyl ester | Hartung J., Weber G., Beyer L., Szargan R., Kreutzmann J. | Z. Anorg. Allg. Chem. 543, 186 (1986) | Adequate |  |  | other | Gaussian |  |  |  | No |  |  |  | Internal hydrocarbon | Reliable, with one-point correction of energy scale | crystal |  |  | 300 | Adequate
N | 1s | 399.3 | NH2-C(C6H5)=C(CN)-C(S)-S-C2H5 | 3-amino-3-phenyl-2-cyano-dithioacrylic acid ethyl ester | Hartung J., Weber G., Beyer L., Szargan R., Kreutzmann J. | Z. Anorg. Allg. Chem. 543, 186 (1986) | Adequate |  |  | other | Gaussian |  |  |  | No |  |  |  | Internal hydrocarbon | Reliable, with one-point correction of energy scale | crystal |  |  | 300 | Adequate
N | 1s | 398.5 | NH2-C(C6H5)=C(CN)-C(S)-S-C2H5 | 3-amino-3-phenyl-2-cyano-dithioacrylic acid ethyl ester | Hartung J., Weber G., Beyer L., Szargan R., Kreutzmann J. | Z. Anorg. Allg. Chem. 543, 186 (1986) | Adequate |  |  | other | Gaussian |  |  |  | No |  |  |  | Internal hydrocarbon | Reliable, with one-point correction of energy scale | crystal |  |  | 300 | Adequate
N | 1s | 398.6 | C6H5-N(H)-C(CH3)=C(CN)-C(S)-S-CH2-C(O)-O-C2H5 | 3-phenylamino-3-methyl-2-cyano-dithioacrylic acid ethoxycarbonylmethyl ester | Hartung J., Weber G., Beyer L., Szargan R., Kreutzmann J. | Z. Anorg. Allg. Chem. 543, 186 (1986) | Adequate |  |  | other | Gaussian |  |  |  | No |  |  |  | Internal hydrocarbon | Reliable, with one-point correction of energy scale | crystal |  |  | 300 | Adequate
N | 1s | 399.8 | C6H5-N(H)-C(CH3)=C(CN)-C(S)-S-CH2-C(O)-O-C2H5 | 3-phenylamino-3-methyl-2-cyano-dithioacrylic acid ethoxycarbonylmethyl ester | Hartung J., Weber G., Beyer L., Szargan R., Kreutzmann J. | Z. Anorg. Allg. Chem. 543, 186 (1986) | Adequate |  |  | other | Gaussian |  |  |  | No |  |  |  | Internal hydrocarbon | Reliable, with one-point correction of energy scale | crystal |  |  | 300 | Adequate
N | 1s | 399.2 | CH3C(O)CH2C=(C6H5)NCH2CH(CH3)N=C(C6H5)CH2C(O)CH3 | 4,4'-(1,2-propylenediimino)-bis(4-phenyl-butan-2-one) | Khan M.M.T., Srivastava S. | Polyhedron 7, 1063 (1988) | Adequate |  |  |  | data | 2.6 |  |  | No |  |  | Au,Ag,Cu = 84.00,368.27,932.67 | Ag | Reliable, with one-point correction of energy scale | powder (when a special point is made in the article) |  |  | 300 | Adequate | The powdered sample was mixed with higher purity silver powder to reduce the charging effect.
N | 1s | 400.3 | CH3C(O)CH2C=(C6H5)NCH2CH2N=C(C6H5)CH2C(O)CH3 | 4,4'-(ethylenediimino)-bis(4-phenyl-butan-2-one) | Khan M.M.T., Srivastava S. | Polyhedron 7, 1063 (1988) | Adequate |  |  |  | data | 3.6 |  |  | No |  |  | Au,Ag,Cu = 84.00,368.27,932.67 | Ag | Reliable, with one-point correction of energy scale | powder (when a special point is made in the article) |  |  | 300 | Adequate | The powdered sample was mixed with higher purity silver powder to reduce the charging effect.
N | 1s | 400.9 | CH3C(O)CH2C=(CH3)NCH2CH2N=C(CH3)CH2C(O)CH3 | 4,4'-(ethylenediimino)-bis(pentan-2-one) | Khan M.M.T., Srivastava S. | Polyhedron 7, 1063 (1988) | Adequate |  |  |  | data | 3.1 |  |  | No |  |  | Au,Ag,Cu = 84.00,368.27,932.67 | Ag | Reliable, with one-point correction of energy scale | powder (when a special point is made in the article) |  |  | 300 | Adequate | The powdered sample was mixed with higher purity silver powder to reduce the charging effect.
N | 1s | 399.7 | NH2(C6H4)O(C6H4)NH2/Ag | 4,4'-diaminodiphenyl ether/silver | Grunze M., Lamb R.N. | Surf. Sci. 204, 183 (1988) | Adequate |  |  | Linear | Gaussian |  |  |  | No | Mg |  | Au4f7= 84.00 | Internal hydrocarbon | Reliable, with one-point correction of energy scale | thin layer, vapor deposited |  |  | 300 | Adequate | 3 A 4,4'-diaminodiphenyl ether/polycrystalline silver.
N | 1s | 399.5 | (-N=C(CH3)-NH-C6H3(C(O)OH)-C6H3(C(O)OH)-NH-C(CH3)=N-C6H4-)n | 4,4'-diaminodiphenyl-3,3'-dicarboxylic acid copolymer with 1,4-diacetamidophenylene | Chan H.S.O., Hor T.S.A., Sim M.M., Tan K.L., Tan B.T.G. | Polymer J. (Tokyo) 22, 883 (1990) | Adequate |  |  | other | Gaussian |  |  |  | No | Mg |  |  | Internal hydrocarbon | Reliable, with one-point correction of energy scale |  |  |  | 300 | Adequate | FRR mode. Prepolymer.
N | 1s | 400.6 | (-N=C(CH3)-NH-C6H3(C(O)OH)-C6H3(C(O)OH)-NH-C(CH3)=N-C6H4-)n | 4,4'-diaminodiphenyl-3,3'-dicarboxylic acid copolymer with 1,4-diacetamidophenylene | Chan H.S.O., Hor T.S.A., Sim M.M., Tan K.L., Tan B.T.G. | Polymer J. (Tokyo) 22, 883 (1990) | Adequate |  |  | other | Gaussian |  |  |  | No | Mg |  |  | Internal hydrocarbon | Reliable, with one-point correction of energy scale |  |  |  | 300 | Adequate | FRR mode. Prepolymer.
N | 1s | 399.5 | (-N=C(CH3)-NH-C6H3(C(O)OH)-C6H3(C(O)OH)-NH-C(CH3)=N-C6H4-CH2-C6H4-)n | 4,4'-diaminodiphenyl-3,3'-dicarboxylic acid copolymer with 4,4'-diacetamidodiphenylmethane | Chan H.S.O., Hor T.S.A., Sim M.M., Tan K.L., Tan B.T.G. | Polymer J. (Tokyo) 22, 883 (1990) | Adequate |  |  | other | Gaussian |  |  |  | No | Mg |  |  | Internal hydrocarbon | Reliable, with one-point correction of energy scale |  |  |  | 300 | Adequate | FRR mode. Prepolymer.
N | 1s | 400.6 | (-N=C(CH3)-NH-C6H3(C(O)OH)-C6H3(C(O)OH)-NH-C(CH3)=N-C6H4-CH2-C6H4-)n | 4,4'-diaminodiphenyl-3,3'-dicarboxylic acid copolymer with 4,4'-diacetamidodiphenylmethane | Chan H.S.O., Hor T.S.A., Sim M.M., Tan K.L., Tan B.T.G. | Polymer J. (Tokyo) 22, 883 (1990) | Adequate |  |  | other | Gaussian |  |  |  | No | Mg |  |  | Internal hydrocarbon | Reliable, with one-point correction of energy scale |  |  |  | 300 | Adequate | FRR mode. Prepolymer.
N | 1s | 400.6 | [-C8H3NO2-C(CF3)2-C8H3NO2-C6H4-O-C6H4-]n | 4,4'-hexafluoroisopropylidene-bis-phthalic acid anhydride-oxydianiline polyimide | Buchwalter L.P., Silverman B.D., Witt L., Rossi A.R. | J. Vac. Sci. Technol. A 5, 226 (1987) | Adequate | 0.2 |  |  | Gaussian | 1.4 |  |  | Yes | Al |  | Au4f7= 84.00 | Internal hydrocarbon | Reliable, with one-point correction of energy scale |  |  |  | 300 | Adequate | A flood gun was used for charge neutralization.
N | 1s | 401.1 | Pd(CH3-(C5H3N)-N=N-(C6H3)(O)(OH))Cl.H2O | 4-(4-methyl-2-pyridylazo)benzene-1,3(kappa-O)-diolato palladium chloride hydrate | Kudo Y., Yoshida N., Fujimoto M., Tanaka K., Toyoshima I. | Bull. Chem. Soc. Jpn. 59, 1481 (1986) | Adequate | 0.5 |  |  | data |  |  |  | No | Mg |  |  | Internal hydrocarbon | Reliable, with one-point correction of energy scale | thin layer |  |  | 300 | Adequate | [Pd(LH*)Cl].H2O. The ligand4-(4-methyl-2-pyridalazo) resorcinol is abbreviated as LHH* where H and H* denote the ortho- and the para- hydroxyl protons, respectively.
N | 1s | 394.8 | CH3-(C5H3N)-N=N-(C6H3)(OH)(OH) | 4-(4-methyl-2-pyridylazo)benzene-1,3-diol | Kudo Y., Yoshida N., Fujimoto M., Tanaka K., Toyoshima I. | Bull. Chem. Soc. Jpn. 59, 1481 (1986) | Adequate | 0.5 |  |  | data |  |  |  | No | Mg |  |  | Internal hydrocarbon | Reliable, with one-point correction of energy scale | thin layer |  |  | 300 | Adequate
N | 1s | 398.1 | CH3-(C5H3N)-N=N-(C6H3)(OH)(OH) | 4-(4-methyl-2-pyridylazo)benzene-1,3-diol | Kudo Y., Yoshida N., Fujimoto M., Tanaka K., Toyoshima I. | Bull. Chem. Soc. Jpn. 59, 1481 (1986) | Adequate | 0.5 |  |  | data |  |  |  | No | Mg |  |  | Internal hydrocarbon | Reliable, with one-point correction of energy scale | thin layer |  |  | 300 | Adequate
N | 1s | 403.6 | Ba((CN)2C=CS2).3H2O/C | barium (2-dimercaptomethylene-malonitrile) trihydrate/carbon | Hummel H.-U., Forner W., Krogmann K. | Z. Anorg. Allg. Chem. 540, 300 (1986) | Adequate |  |  |  | data |  |  |  | No |  |  | Other, C1s=284.44 | Internal hydrocarbon | Reliable, with one-point correction of energy scale | thin film |  |  | 300 | Adequate | Ba(i-mnt).3H2O/graphite, where i-mnt = 1,1-dicyanoethylene-2,2-dithiolate. C1s energy of the substrate carbon atoms (Eb = 284.44 eV) was used for charge reference.
N | 1s | 399.6 | [Co(NH=CH-C6H3(NO2)(O))2(NH3)2]ClNO3.2H2O | biradical diamminebis(5-nitrosalicylideneaminato)cobalt(II) chloride nitrate dihydrate | Yamamoto Y., Konno H. | Bull. Chem. Soc. Jpn. 60, 1299 (1987) | Adequate |  |  | other | mixed Gaussian/Lorentzian |  |  |  | No | Mg |  |  | Internal hydrocarbon | Reliable, with one-point correction of energy scale | cooled, crystal, precipitate, sample placed on a mesh |  |  | 200 | Adequate | Samples were placed on a gold mesh holder and dispersed with acetone. Crystalline precipitate.
N | 1s | 400 | [Co(NH=CH-C6H3(NO2)(O))2(NH3)2]ClNO3.2H2O | biradical diamminebis(5-nitrosalicylideneaminato)cobalt(II) chloride nitrate dihydrate | Yamamoto Y., Konno H. | Bull. Chem. Soc. Jpn. 60, 1299 (1987) | Adequate |  |  | other | mixed Gaussian/Lorentzian |  |  |  | No | Mg |  |  | Internal hydrocarbon | Reliable, with one-point correction of energy scale | cooled, crystal, precipitate, sample placed on a mesh |  |  | 200 | Adequate | Samples were placed on a gold mesh holder and dispersed with acetone. Crystalline precipitate.
N | 1s | 405.6 | [Co(NH=CH-C6H3(NO2)(O))2(NH3)2]ClNO3.2H2O | biradical diamminebis(5-nitrosalicylideneaminato)cobalt(II) chloride nitrate dihydrate | Yamamoto Y., Konno H. | Bull. Chem. Soc. Jpn. 60, 1299 (1987) | Adequate |  |  | other | mixed Gaussian/Lorentzian |  |  |  | No | Mg |  |  | Internal hydrocarbon | Reliable, with one-point correction of energy scale | cooled, crystal, precipitate, sample placed on a mesh |  |  | 200 | Adequate | Samples were placed on a gold mesh holder and dispersed with acetone. Crystalline precipitate.
N | 1s | 406.7 | [Co(NH=CH-C6H3(NO2)(O))2(NH3)2]ClNO3.2H2O | biradical diamminebis(5-nitrosalicylideneaminato)cobalt(II) chloride nitrate dihydrate | Yamamoto Y., Konno H. | Bull. Chem. Soc. Jpn. 60, 1299 (1987) | Adequate |  |  | other | mixed Gaussian/Lorentzian |  |  |  | No | Mg |  |  | Internal hydrocarbon | Reliable, with one-point correction of energy scale | cooled, crystal, precipitate, sample placed on a mesh |  |  | 200 | Adequate | Samples were placed on a gold mesh holder and dispersed with acetone. Crystalline precipitate.
N | 1s | 399.3 | Co((C5H4N)C(CH3)=NNS(O)2(C6H4)(CH3))2 | bis(2-acetylpyridine-(4-methyl-benzenesulfonyl)hydrazone)cobalt | Doring M., Rudolph M., Uhlig E., Nefedov V.I., Salyn I.V. | Z. Anorg. Allg. Chem. 532, 65 (1986) | Adequate |  |  | other | Gaussian |  |  |  | No |  |  |  | Internal hydrocarbon | Reliable, with one-point correction of energy scale |  |  |  | 300 | Adequate | Cobalt di(2-acetylpyridine-p-toluensulfonylhydrazon).
N | 1s | 399.6 | Co((C5H4N)C(CH3)=NNS(O)2(C6H4)(CH3))2 | bis(2-acetylpyridine-(4-methyl-benzenesulfonyl)hydrazone)cobalt | Doring M., Rudolph M., Uhlig E., Nefedov V.I., Salyn I.V. | Z. Anorg. Allg. Chem. 532, 65 (1986) | Adequate |  |  | other | Gaussian |  |  |  | No |  |  |  | Internal hydrocarbon | Reliable, with one-point correction of energy scale |  |  |  | 300 | Adequate | Cobalt di(2-acetylpyridine-p-toluensulfonylhydrazon).
N | 1s | 398.2 | Co((C5H4N)C(CH3)=NNS(O)2(C6H4)(CH3))2 | bis(2-acetylpyridine-(4-methyl-benzenesulfonyl)hydrazone)cobalt | Doring M., Rudolph M., Uhlig E., Nefedov V.I., Salyn I.V. | Z. Anorg. Allg. Chem. 532, 65 (1986) | Adequate |  |  | other | Gaussian |  |  |  | No |  |  |  | Internal hydrocarbon | Reliable, with one-point correction of energy scale |  |  |  | 300 | Adequate | Cobalt di(2-acetylpyridine-p-toluensulfonylhydrazon).
N | 1s | 400 | Co((C5H4N)C(CH3)=NNS(O)2(C6H4)(CH3))2 | bis(2-acetylpyridine-(4-methyl-benzenesulfonyl)hydrazone)cobalt | Doring M., Rudolph M., Uhlig E., Nefedov V.I., Salyn I.V. | Z. Anorg. Allg. Chem. 532, 65 (1986) | Adequate |  |  | other | Gaussian |  |  |  | No |  |  |  | Internal hydrocarbon | Reliable, with one-point correction of energy scale |  |  |  | 300 | Adequate
N | 1s | 398.1 | Co((C5H4N)C(CH3)=NNS(O)2(C6H4)(CH3))2 | bis(2-acetylpyridine-(4-methyl-benzenesulfonyl)hydrazone)cobalt | Doring M., Rudolph M., Uhlig E., Nefedov V.I., Salyn I.V. | Z. Anorg. Allg. Chem. 532, 65 (1986) | Adequate |  |  | other | Gaussian |  |  |  | No |  |  |  | Internal hydrocarbon | Reliable, with one-point correction of energy scale |  |  |  | 300 | Adequate
N | 1s | 399.4 | Fe((C5H5N)C(CH3)=NNS(O2)(C6H4)CH3)2 | bis(2-acetylpyridine-(4-methyl-benzenesulfonyl)hydrazone)iron | Doring M., Rudolph M., Uhlig E., Nefedov V.I., Salyn I.V. | Z. Anorg. Allg. Chem. 532, 65 (1986) | Adequate |  |  | other | Gaussian |  |  |  | No |  |  |  | Internal hydrocarbon | Reliable, with one-point correction of energy scale |  |  |  | 300 | Adequate | Iron di(2-acetylpyridine-p-toluensulfonylhydrazon).
N | 1s | 399.8 | Fe((C5H5N)C(CH3)=NNS(O2)(C6H4)CH3)2 | bis(2-acetylpyridine-(4-methyl-benzenesulfonyl)hydrazone)iron | Doring M., Rudolph M., Uhlig E., Nefedov V.I., Salyn I.V. | Z. Anorg. Allg. Chem. 532, 65 (1986) | Adequate |  |  | other | Gaussian |  |  |  | No |  |  |  | Internal hydrocarbon | Reliable, with one-point correction of energy scale |  |  |  | 300 | Adequate | Iron di(2-acetylpyridine-p-toluensulfonylhydrazon).
N | 1s | 398.2 | Fe((C5H5N)C(CH3)=NNS(O2)(C6H4)CH3)2 | bis(2-acetylpyridine-(4-methyl-benzenesulfonyl)hydrazone)iron | Doring M., Rudolph M., Uhlig E., Nefedov V.I., Salyn I.V. | Z. Anorg. Allg. Chem. 532, 65 (1986) | Adequate |  |  | other | Gaussian |  |  |  | No |  |  |  | Internal hydrocarbon | Reliable, with one-point correction of energy scale |  |  |  | 300 | Adequate | Iron di(2-acetylpyridine-p-toluensulfonylhydrazon).
N | 1s | 399.3 | Mn((C5H5N)C(CH3)=NNS(O2)(C6H4)CH3)2 | bis(2-acetylpyridine-(4-methyl-benzenesulfonyl)hydrazone)manganese | Doring M., Rudolph M., Uhlig E., Nefedov V.I., Salyn I.V. | Z. Anorg. Allg. Chem. 532, 65 (1986) | Adequate |  |  | other | Gaussian |  |  |  | No |  |  |  | Internal hydrocarbon | Reliable, with one-point correction of energy scale |  |  |  | 300 | Adequate | Manganese di(2-acetylpyridine-p-toluensulfonylhydrazon).
N | 1s | 399.6 | Mn((C5H5N)C(CH3)=NNS(O2)(C6H4)CH3)2 | bis(2-acetylpyridine-(4-methyl-benzenesulfonyl)hydrazone)manganese | Doring M., Rudolph M., Uhlig E., Nefedov V.I., Salyn I.V. | Z. Anorg. Allg. Chem. 532, 65 (1986) | Adequate |  |  | other | Gaussian |  |  |  | No |  |  |  | Internal hydrocarbon | Reliable, with one-point correction of energy scale |  |  |  | 300 | Adequate | Manganese di(2-acetylpyridine-p-toluensulfonylhydrazon).
N | 1s | 398.2 | Mn((C5H5N)C(CH3)=NNS(O2)(C6H4)CH3)2 | bis(2-acetylpyridine-(4-methyl-benzenesulfonyl)hydrazone)manganese | Doring M., Rudolph M., Uhlig E., Nefedov V.I., Salyn I.V. | Z. Anorg. Allg. Chem. 532, 65 (1986) | Adequate |  |  | other | Gaussian |  |  |  | No |  |  |  | Internal hydrocarbon | Reliable, with one-point correction of energy scale |  |  |  | 300 | Adequate | Manganese di(2-acetylpyridine-p-toluensulfonylhydrazon).
N | 1s | 399.4 | Ni((C5H5N)C(CH3)=NNS(O2)(C6H4)CH3)2 | bis(2-acetylpyridine-(4-methyl-benzenesulfonyl)hydrazone)nickel | Doring M., Rudolph M., Uhlig E., Nefedov V.I., Salyn I.V. | Z. Anorg. Allg. Chem. 532, 65 (1986) | Adequate |  |  | other | Gaussian |  |  |  | No |  |  |  | Internal hydrocarbon | Reliable, with one-point correction of energy scale |  |  |  | 300 | Adequate | Nickel di(2-acetylpyridine-p-toluensulfonylhydrazon).
N | 1s | 399.8 | Ni((C5H5N)C(CH3)=NNS(O2)(C6H4)CH3)2 | bis(2-acetylpyridine-(4-methyl-benzenesulfonyl)hydrazone)nickel | Doring M., Rudolph M., Uhlig E., Nefedov V.I., Salyn I.V. | Z. Anorg. Allg. Chem. 532, 65 (1986) | Adequate |  |  | other | Gaussian |  |  |  | No |  |  |  | Internal hydrocarbon | Reliable, with one-point correction of energy scale |  |  |  | 300 | Adequate | Nickel di(2-acetylpyridine-p-toluensulfonylhydrazon).
N | 1s | 398.2 | Ni((C5H5N)C(CH3)=NNS(O2)(C6H4)CH3)2 | bis(2-acetylpyridine-(4-methyl-benzenesulfonyl)hydrazone)nickel | Doring M., Rudolph M., Uhlig E., Nefedov V.I., Salyn I.V. | Z. Anorg. Allg. Chem. 532, 65 (1986) | Adequate |  |  | other | Gaussian |  |  |  | No |  |  |  | Internal hydrocarbon | Reliable, with one-point correction of energy scale |  |  |  | 300 | Adequate | Nickel di(2-acetylpyridine-p-toluensulfonylhydrazon).
N | 1s | 397.9 | (N(H)-C(CH3)=C(CN)-C(S)-S-CH2-C(O)-O-C2H5)2Pd | bis(3-amino-3-methyl-2-cyano-dithioacrylic acid ethoxycarbonylmethyl ester) palladium | Hartung J., Weber G., Beyer L., Szargan R., Kreutzmann J. | Z. Anorg. Allg. Chem. 543, 186 (1986) | Adequate |  |  | other | Gaussian |  |  |  | No |  |  |  | Internal hydrocarbon | Reliable, with one-point correction of energy scale | crystal |  |  | 300 | Adequate
N | 1s | 398.5 | (N(H)-C(CH3)=C(CN)-C(S)-S-CH2-C(O)-O-C2H5)2Pd | bis(3-amino-3-methyl-2-cyano-dithioacrylic acid ethoxycarbonylmethyl ester) palladium | Hartung J., Weber G., Beyer L., Szargan R., Kreutzmann J. | Z. Anorg. Allg. Chem. 543, 186 (1986) | Adequate |  |  | other | Gaussian |  |  |  | No |  |  |  | Internal hydrocarbon | Reliable, with one-point correction of energy scale | crystal |  |  | 300 | Adequate
N | 1s | 398.6 | (N(H)-C(C6H5)=C(CN)-C(S)-S-C2H5)2Ni | bis(3-amino-3-phenyl-2-cyano-dithioacrylic acid ethyl ester) nickel | Hartung J., Weber G., Beyer L., Szargan R., Kreutzmann J. | Z. Anorg. Allg. Chem. 543, 186 (1986) | Adequate |  |  |  | data |  |  |  | No |  |  |  | Internal hydrocarbon | Reliable, with one-point correction of energy scale | crystal |  |  | 300 | Adequate
N | 1s | 398.4 | (N(H)-C(C6H5)=C(CN)-C(S)-S-C2H5)2Pd | bis(3-amino-3-phenyl-2-cyano-dithioacrylic acid ethyl ester) palladium | Hartung J., Weber G., Beyer L., Szargan R., Kreutzmann J. | Z. Anorg. Allg. Chem. 543, 186 (1986) | Adequate |  |  | other | Gaussian |  |  |  | No |  |  |  | Internal hydrocarbon | Reliable, with one-point correction of energy scale | crystal |  |  | 300 | Adequate
N | 1s | 399.1 | (N(C6H5)-C(CH3)=C(CN)-C(S)-S-CH2-C(O)-O-C2H5)2)Pd | bis(3-phenylamino-3-methyl-2-cyano-dithioacrylic acid ethoxycarbonylmethyl ester) palladium | Hartung J., Weber G., Beyer L., Szargan R., Kreutzmann J. | Z. Anorg. Allg. Chem. 543, 186 (1986) | Adequate |  |  | other | Gaussian |  |  |  | No |  |  |  | Internal hydrocarbon | Reliable, with one-point correction of energy scale | crystal |  |  | 300 | Adequate
N | 1s | 398.3 | (N(C6H5)-C(CH3)=C(CN)-C(S)-S-CH2-C(O)-O-C2H5)2)Pd | bis(3-phenylamino-3-methyl-2-cyano-dithioacrylic acid ethoxycarbonylmethyl ester) palladium | Hartung J., Weber G., Beyer L., Szargan R., Kreutzmann J. | Z. Anorg. Allg. Chem. 543, 186 (1986) | Adequate |  |  | other | Gaussian |  |  |  | No |  |  |  | Internal hydrocarbon | Reliable, with one-point correction of energy scale | crystal |  |  | 300 | Adequate
N | 1s | 398.9 | Mn(CH3-(C5H3N)-N=N-(C6H3)(O)(OH))2.0.6NaCl | bis(4-(4-methyl-2-pyridylazo)benzene-1,3(kappa-O)-diolato) manganese(II) sodium chloride | Kudo Y., Yoshida N., Fujimoto M., Tanaka K., Toyoshima I. | Bull. Chem. Soc. Jpn. 59, 1481 (1986) | Adequate | 0.5 |  | other | Gaussian |  |  |  | No | Mg |  |  | Internal hydrocarbon | Reliable, with one-point correction of energy scale | thin layer |  |  | 300 | Adequate | [Mn(LH*)2].0.6NaCl. The ligand4-(4-methyl-2-pyridalazo) resorcinol is abbreviated as LHH* where H and H* denote the ortho- and the para- hydroxyl protons, respectively.
N | 1s | 399.6 | Ni(CH3-(C5H3N)-N=N-(C6H3)(O)(OH))2 | bis(4-(4-methyl-2-pyridylazo)benzene-1,3(kappa-O)-diolato) nickel | Kudo Y., Yoshida N., Fujimoto M., Tanaka K., Toyoshima I. | Bull. Chem. Soc. Jpn. 59, 1481 (1986) | Adequate | 0.5 |  | other | Gaussian |  |  |  | No | Mg |  |  | Internal hydrocarbon | Reliable, with one-point correction of energy scale | thin layer |  |  | 300 | Adequate | [Mn(LH*)2].0.6NaCl. The ligand4-(4-methyl-2-pyridalazo) resorcinol is abbreviated as LHH* where H and H* denote the ortho- and the para- hydroxyl protons, respectively.
N | 1s | 398.9 | Co((C6H5)(C4H2N2S)NS(O2)(C6H5))2 | bis(N-(2-mercapto-4-phenyl-pyrimidin-1-yl)-benzenesulfonamide)cobalt | Doring M., Rudolph M., Uhlig E., Nefedov V.I., Salyn I.V. | Z. Anorg. Allg. Chem. 532, 65 (1986) | Adequate |  |  | other | Gaussian |  |  |  | No |  |  |  | Internal hydrocarbon | Reliable, with one-point correction of energy scale |  |  |  | 300 | Adequate | cobalt di(1-benzenesulfoneamido-4-phenyl--2(1H)pyrimidinthion)
N | 1s | 401.5 | Co((C6H5)(C4H2N2S)NS(O2)(C6H5))2 | bis(N-(2-mercapto-4-phenyl-pyrimidin-1-yl)-benzenesulfonamide)cobalt | Doring M., Rudolph M., Uhlig E., Nefedov V.I., Salyn I.V. | Z. Anorg. Allg. Chem. 532, 65 (1986) | Adequate |  |  | other | Gaussian |  |  |  | No |  |  |  | Internal hydrocarbon | Reliable, with one-point correction of energy scale |  |  |  | 300 | Adequate | cobalt di(1-benzenesulfoneamido-4-phenyl--2(1H)pyrimidinthion)
N | 1s | 399.3 | Co((C6H5)(C4H2N2S)NS(O2)(C6H5))2 | bis(N-(2-mercapto-4-phenyl-pyrimidin-1-yl)-benzenesulfonamide)cobalt | Doring M., Rudolph M., Uhlig E., Nefedov V.I., Salyn I.V. | Z. Anorg. Allg. Chem. 532, 65 (1986) | Adequate |  |  | other | Gaussian |  |  |  | No |  |  |  | Internal hydrocarbon | Reliable, with one-point correction of energy scale |  |  |  | 300 | Adequate | cobalt di(1-benzenesulfoneamido-4-phenyl--2(1H)pyrimidinthion)
N | 1s | 399.4 | [(C2H5)4N]2[Rh2((C4H8N)C(O)O)2((C4H7N)C(O)O)2] | bis(tetraethylammonium)tetra-mu-prolinatodirhodate | Bontcev P.R., Miteva M., Zhecheva E., Mechanjiev D., Pneumatikakis G., Angelopoulos C. | Inorg. Chim. Acta 152, 107 (1988) | Adequate | 0.15 |  |  | Gaussian |  |  |  | No | Mg |  |  | Internal hydrocarbon | Reliable, with one-point correction of energy scale | cooled, multilayer structure |  |  | 180 | Adequate
N | 1s | 401.6 | [(C2H5)4N]2[Rh2((C4H8N)C(O)O)2((C4H7N)C(O)O)2] | bis(tetraethylammonium)tetra-mu-prolinatodirhodate | Bontcev P.R., Miteva M., Zhecheva E., Mechanjiev D., Pneumatikakis G., Angelopoulos C. | Inorg. Chim. Acta 152, 107 (1988) | Adequate | 0.15 |  |  | Gaussian |  |  |  | No | Mg |  |  | Internal hydrocarbon | Reliable, with one-point correction of energy scale | cooled, multilayer structure |  |  | 180 | Adequate
N | 1s | 402.9 | [(CH3)4N]2TcCl6 | bis(tetramethylammonium) technetium(IV) hexachloride | Thompson M., Nunn A.D., Treher E. | Anal. Chem. 58, 3100 (1986) | Adequate | 0.2 |  |  | data |  |  |  | Yes | Mg |  |  | Internal hydrocarbon | Reliable, with one-point correction of energy scale | powder (when a special point is made in the article) |  |  | 300 | Adequate | A gold mask and electron flood gun at a setting of 10 eV were used to control sample charging.
N | 1s | 398.4 | [(C6H5)4As]2[Cd(N(CN)2)4] | bis(tetraphenylarsonium) tetrakis(dicyanamido) cadmate | Kohler H., Nefedov V.I., Birkner G., Jeschke M., Kolbe A. | Z. Anorg. Allg. Chem. 542, 59 (1986) | Adequate | 0.2 |  |  | data |  |  |  | No |  |  |  | Internal hydrocarbon | Reliable, with one-point correction of energy scale | crystal |  |  | 300 | Adequate
N | 1s | 399.8 | [(C6H5)4As]2[Cd(N(CN)2)4] | bis(tetraphenylarsonium) tetrakis(dicyanamido) cadmate | Kohler H., Nefedov V.I., Birkner G., Jeschke M., Kolbe A. | Z. Anorg. Allg. Chem. 542, 59 (1986) | Adequate | 0.2 |  |  | data |  |  |  | No |  |  |  | Internal hydrocarbon | Reliable, with one-point correction of energy scale | crystal |  |  | 300 | Adequate
N | 1s | 399.9 | [C6H5)4As]2[Hg(N(CN)2)4] | bis(tetraphenylarsonium) tetrakis(dicyanamido) mercurate | Kohler H., Nefedov V.I., Birkner G., Jeschke M., Kolbe A. | Z. Anorg. Allg. Chem. 542, 59 (1986) | Adequate | 0.2 |  |  | data |  |  |  | No |  |  |  | Internal hydrocarbon | Reliable, with one-point correction of energy scale | crystal |  |  | 300 | Adequate
N | 1s | 398.7 | [C6H5)4As]2[Hg(N(CN)2)4] | bis(tetraphenylarsonium) tetrakis(dicyanamido) mercurate | Kohler H., Nefedov V.I., Birkner G., Jeschke M., Kolbe A. | Z. Anorg. Allg. Chem. 542, 59 (1986) | Adequate | 0.2 |  |  | data |  |  |  | No |  |  |  | Internal hydrocarbon | Reliable, with one-point correction of energy scale | crystal |  |  | 300 | Adequate
N | 1s | 399.9 | [(C6H5)4As]2[Zn(N(CN)2)4] | bis(tetraphenylarsonium) tetrakis(dicyanamido) zincate | Kohler H., Nefedov V.I., Birkner G., Jeschke M., Kolbe A. | Z. Anorg. Allg. Chem. 542, 59 (1986) | Adequate | 0.2 |  |  | data |  |  |  | No |  |  |  | Internal hydrocarbon | Reliable, with one-point correction of energy scale | crystal |  |  | 300 | Adequate
N | 1s | 398.5 | [(C6H5)4As]2[Zn(N(CN)2)4] | bis(tetraphenylarsonium) tetrakis(dicyanamido) zincate | Kohler H., Nefedov V.I., Birkner G., Jeschke M., Kolbe A. | Z. Anorg. Allg. Chem. 542, 59 (1986) | Adequate | 0.2 |  |  | data |  |  |  | No |  |  |  | Internal hydrocarbon | Reliable, with one-point correction of energy scale | crystal |  |  | 300 | Adequate
N | 1s | 400.5 | TcBr[(C4H7N2O)2(C4H6N2O)(C4H9BO3)] | bromo-tris(2,3-butanedione dioxime)-n-butylboronate technetium(III) | Thompson M., Nunn A.D., Treher E. | Anal. Chem. 58, 3100 (1986) | Adequate | 0.2 |  |  | data |  |  |  | Yes | Mg |  |  | Internal hydrocarbon | Reliable, with one-point correction of energy scale | powder (when a special point is made in the article) |  |  | 300 | Adequate | dmg=dimethylglyoxime; bub= n-butyl boronic acid. A gold mask and electron flood gun at a setting of 10 eV were used to control sample charging.
N | 1s | 402.2 | Ca((CN)2C=CS2).5H2O/C | calcium (2-dimercaptomethylene-malonitrile) pentahydrate/carbon | Hummel H.-U., Forner W., Krogmann K. | Z. Anorg. Allg. Chem. 540, 300 (1986) | Adequate |  |  |  | data |  |  |  | No |  |  | Other, C1s=284.44 | Internal hydrocarbon | Reliable, with one-point correction of energy scale | thin film |  |  | 300 | Adequate | Ca(i-mnt).5H2O/graphite, where i-mnt = 1,1-dicyanoethylene-2,2-dithiolate. C1s energy of the substrate carbon atoms (Eb = 284.44 eV) was used for charge reference.
N | 1s | 400.6 | TcCl[(C4H7N2O)2(C4H6N2O)(C4H9BO3)] | chloro-tris(2,3-butanedione dioxime)-n-butylboronate technetium(III) | Thompson M., Nunn A.D., Treher E. | Anal. Chem. 58, 3100 (1986) | Adequate | 0.2 |  |  | data |  |  |  | Yes | Mg |  |  | Internal hydrocarbon | Reliable, with one-point correction of energy scale | powder (when a special point is made in the article) |  |  | 300 | Adequate | dmg=dimethylglyoxime; bub= n-butyl boronic acid. A gold mask and electron flood gun at a setting of 10 eV were used to control sample charging.
N | 1s | 400.6 | TcCl[(C6H9N2O)2(C6H8N2O)(CH3BO3)] | chloro-tris(cyclohexane-1,2-dione dioxime)-methylboronate technetium(III) | Thompson M., Nunn A.D., Treher E. | Anal. Chem. 58, 3100 (1986) | Adequate | 0.2 |  |  | data |  |  |  | Yes | Mg |  |  | Internal hydrocarbon | Reliable, with one-point correction of energy scale | powder (when a special point is made in the article) |  |  | 300 | Adequate | cdo=cyclohexyldioxime; mb= methylboronic acid. A gold mask and electron flood gun at a setting of 10 eV were used to control sample charging.
N | 1s | 398.3 | [(C2H5)3P]2Pt(CN)2 | cis-bis(triethylphosphine)dicyanoplatinum(II) | Hanks T.W., Ekeland R.A., Emerson K., Larsen R.D., Jennings P.W. | Organometallics 6, 28 (1987) | Adequate |  |  |  | data |  |  |  | No |  |  |  | Internal hydrocarbon | Reliable, with one-point correction of energy scale |  |  |  | 300 | Adequate
N | 1s | 399.5 | [C14H30CoN8O4](S2CN(CH3C(H)CH3)2)3 | cobalt (1,8-dinitro-3,6,10,13,16,19-hexaazabicyclo [6.6.6] eicosane)tris(di(2-propyl)dithiocarbamate) | Achilleos A.A., Gahan L.R., Hambley T.W., Healy P.C., Weedon D. | Inorg. Chim. Acta 157, 209 (1989) | Adequate |  |  |  | data |  |  |  | No | Al |  |  | Internal hydrocarbon | Reliable (reported energy within 300 eV of a reference energy) | powder (when a special point is made in the article) |  |  | 300 | Adequate | [Co(diNOsar)][S2CN(i-Pr)2]3, i-Pr = di-iso-propyl. diNOsar = 1,8-dinitro-3,6,9,13,16,19-hexaazabicyclo[6.6.6.] icosane,
N | 1s | 405.4 | [C14H30CoN8O4](S2CN(CH3C(H)CH3)2)3 | cobalt (1,8-dinitro-3,6,10,13,16,19-hexaazabicyclo [6.6.6] eicosane)tris(di(2-propyl)dithiocarbamate) | Achilleos A.A., Gahan L.R., Hambley T.W., Healy P.C., Weedon D. | Inorg. Chim. Acta 157, 209 (1989) | Adequate |  |  |  | data |  |  |  | No | Al |  |  | Internal hydrocarbon | Reliable (reported energy within 300 eV of a reference energy) | powder (when a special point is made in the article) |  |  | 300 | Adequate | [Co(diNOsar)][S2CN(i-Pr)2]3, i-Pr = di-iso-propyl. diNOsar = 1,8-dinitro-3,6,9,13,16,19-hexaazabicyclo[6.6.6.] icosane,
N | 1s | 399.3 | [C14H30CoN8O4](S2CN(C2H5)2)3 | cobalt (1,8-dinitro-3,6,10,13,16,19-hexaazabicyclo [6.6.6] eicosane) tris(diethyldithiocarbamate) | Achilleos A.A., Gahan L.R., Hambley T.W., Healy P.C., Weedon D. | Inorg. Chim. Acta 157, 209 (1989) | Adequate |  |  |  | data |  |  |  | No | Al |  |  | Internal hydrocarbon | Reliable (reported energy within 300 eV of a reference energy) | powder (when a special point is made in the article) |  |  | 300 | Adequate | [Co(diNOsar)][S2CN(C2H5)2]3, diNOsar = 1,8-dinitro-3,6,9,13,16,19-hexaazabicyclo[6.6.6.] icosane.
N | 1s | 405.1 | [C14H30CoN8O4](S2CN(C2H5)2)3 | cobalt (1,8-dinitro-3,6,10,13,16,19-hexaazabicyclo [6.6.6] eicosane) tris(diethyldithiocarbamate) | Achilleos A.A., Gahan L.R., Hambley T.W., Healy P.C., Weedon D. | Inorg. Chim. Acta 157, 209 (1989) | Adequate |  |  |  | data |  |  |  | No | Al |  |  | Internal hydrocarbon | Reliable (reported energy within 300 eV of a reference energy) | powder (when a special point is made in the article) |  |  | 300 | Adequate | [Co(diNOsar)][S2CN(C2H5)2]3, diNOsar = 1,8-dinitro-3,6,9,13,16,19-hexaazabicyclo[6.6.6.] icosane.
N | 1s | 399.2 | [C14H30CoN8O4](S2CN(CH2)4)3 | cobalt (1,8-dinitro-3,6,10,13,16,19-hexaazabicyclo [6.6.6] eicosane) tris(tetramethylenedithiocarbamate) | Achilleos A.A., Gahan L.R., Hambley T.W., Healy P.C., Weedon D. | Inorg. Chim. Acta 157, 209 (1989) | Adequate |  |  |  | data |  |  |  | No | Al |  |  | Internal hydrocarbon | Reliable (reported energy within 300 eV of a reference energy) | powder (when a special point is made in the article) |  |  | 300 | Adequate | [Co(diNOsar)][S2CN(CH2)4]3, diNOsar = 1,8-dinitro-3,6,9,13,16,19-hexaazabicyclo[6.6.6.]icosane.
N | 1s | 405.3 | [C14H30CoN8O4](S2CN(CH2)4)3 | cobalt (1,8-dinitro-3,6,10,13,16,19-hexaazabicyclo [6.6.6] eicosane) tris(tetramethylenedithiocarbamate) | Achilleos A.A., Gahan L.R., Hambley T.W., Healy P.C., Weedon D. | Inorg. Chim. Acta 157, 209 (1989) | Adequate |  |  |  | data |  |  |  | No | Al |  |  | Internal hydrocarbon | Reliable (reported energy within 300 eV of a reference energy) | powder (when a special point is made in the article) |  |  | 300 | Adequate | [Co(diNOsar)][S2CN(CH2)4]3, diNOsar = 1,8-dinitro-3,6,9,13,16,19-hexaazabicyclo[6.6.6.] icosane.
N | 1s | 399.8 | [C14H30CoN8O4]Cl3 | cobalt (1,8-dinitro-3,6,10,13,16,19-hexaazabicyclo [6.6.6] eicosane) trichloride | Achilleos A.A., Gahan L.R., Hambley T.W., Healy P.C., Weedon D. | Inorg. Chim. Acta 157, 209 (1989) | Adequate |  |  |  | data |  |  |  | No | Al |  |  | Internal hydrocarbon | Reliable (reported energy within 300 eV of a reference energy) | powder (when a special point is made in the article) |  |  | 300 | Adequate | [Co(diNOsar)]Cl3, diNOsar = 1,8-dinitro-3,6,9,13,16,19-hexaazabicyclo[6.6.6.] icosane.
N | 1s | 405.7 | [C14H30CoN8O4]Cl3 | cobalt (1,8-dinitro-3,6,10,13,16,19-hexaazabicyclo [6.6.6] eicosane) trichloride | Achilleos A.A., Gahan L.R., Hambley T.W., Healy P.C., Weedon D. | Inorg. Chim. Acta 157, 209 (1989) | Adequate |  |  |  | data |  |  |  | No | Al |  |  | Internal hydrocarbon | Reliable (reported energy within 300 eV of a reference energy) | powder (when a special point is made in the article) |  |  | 300 | Adequate | [Co(diNOsar)]Cl3, diNOsar = 1,8-dinitro-3,6,9,13,16,19-hexaazabicyclo[6.6.6.] icosane.
N | 1s | 399.3 | Co((CH3)(C6H4)S(O)2N(C6H4)C(C6H5)=N(CH2)(CH2)N=C(C6H5)(C6H4)NS(O)2(C6H4)(CH3)) | cobalt (bis[2-(4-methyl-benzenesulfonamido)benzophenone]-ethylenediimine) | Doring M., Rudolph M., Uhlig E., Nefedov V.I., Salin J.V. | Z. Anorg. Allg. Chem. 554, 217 (1987) | Adequate |  |  | other | Gaussian |  |  |  | No |  |  |  | Internal hydrocarbon | Reliable, with one-point correction of energy scale |  |  |  | 300 | Adequate
N | 1s | 398.4 | Co((CH3)(C6H4)S(O)2N(C6H4)C(C6H5)=N(CH2)(CH2)N=C(C6H5)(C6H4)NS(O)2(C6H4)(CH3)) | cobalt (bis[2-(4-methyl-benzenesulfonamido)benzophenone]-ethylenediimine) | Doring M., Rudolph M., Uhlig E., Nefedov V.I., Salin J.V. | Z. Anorg. Allg. Chem. 554, 217 (1987) | Adequate |  |  | other | Gaussian |  |  |  | No |  |  |  | Internal hydrocarbon | Reliable, with one-point correction of energy scale |  |  |  | 300 | Adequate
N | 1s | 399.6 | Co((C5H4N)C(H)=N(C6H4)NS(O)2(C6H4)(CH3))2 | cobalt bis((2-(4-methyl-benzensulfonamido)phenyl)pyridin-2-yl-methylene-amine) | Doring M., Rudolph M., Uhlig E., Nefedov V.I., Salin J.V. | Z. Anorg. Allg. Chem. 554, 217 (1987) | Adequate |  |  | other | Gaussian |  |  |  | No |  |  |  | Internal hydrocarbon | Reliable, with one-point correction of energy scale |  |  |  | 300 | Adequate
N | 1s | 398.1 | Co((C5H4N)C(H)=N(C6H4)NS(O)2(C6H4)(CH3))2 | cobalt bis((2-(4-methyl-benzensulfonamido)phenyl)pyridin-2-yl-methylene-amine) | Doring M., Rudolph M., Uhlig E., Nefedov V.I., Salin J.V. | Z. Anorg. Allg. Chem. 554, 217 (1987) | Adequate |  |  | other | Gaussian |  |  |  | No |  |  |  | Internal hydrocarbon | Reliable, with one-point correction of energy scale |  |  |  | 300 | Adequate
N | 1s | 399.3 | Co((C5H4N)C(CH3)=NNS(O)2(C6H4)(CH3))2 | cobalt bis(2-acetylpyridine-(4-methyl-benzenesulfonyl)hydrazone) | Doring M., Rudolph M., Uhlig E., Nefedov V.I., Salin J.V. | Z. Anorg. Allg. Chem. 554, 217 (1987) | Adequate |  |  | other | Gaussian |  |  |  | No |  |  |  | Adventitious carbon | Reliable, with one-point correction of energy scale |  |  |  | 300 | Adequate | Cobalt di(2-acetylpyridine-p-toluensulfonylhydrazon)
N | 1s | 399.6 | Co((C5H4N)C(CH3)=NNS(O)2(C6H4)(CH3))2 | cobalt bis(2-acetylpyridine-(4-methyl-benzenesulfonyl)hydrazone) | Doring M., Rudolph M., Uhlig E., Nefedov V.I., Salin J.V. | Z. Anorg. Allg. Chem. 554, 217 (1987) | Adequate |  |  | other | Gaussian |  |  |  | No |  |  |  | Adventitious carbon | Reliable, with one-point correction of energy scale |  |  |  | 300 | Adequate | Cobalt di(2-acetylpyridine-p-toluensulfonylhydrazon)
N | 1s | 398.2 | Co((C5H4N)C(CH3)=NNS(O)2(C6H4)(CH3))2 | cobalt bis(2-acetylpyridine-(4-methyl-benzenesulfonyl)hydrazone) | Doring M., Rudolph M., Uhlig E., Nefedov V.I., Salin J.V. | Z. Anorg. Allg. Chem. 554, 217 (1987) | Adequate |  |  | other | Gaussian |  |  |  | No |  |  |  | Adventitious carbon | Reliable, with one-point correction of energy scale |  |  |  | 300 | Adequate | Cobalt di(2-acetylpyridine-p-toluensulfonylhydrazon)
N | 1s | 399.5 | Co[S2CN(CH3C(H)CH3)2]3 | cobalt tris(di(2-propyl)dithiocarbamate) | Achilleos A.A., Gahan L.R., Hambley T.W., Healy P.C., Weedon D. | Inorg. Chim. Acta 157, 209 (1989) | Adequate |  |  |  | data |  |  |  | No | Al |  |  | Internal hydrocarbon | Reliable (reported energy within 300 eV of a reference energy) | powder (when a special point is made in the article) |  |  | 300 | Adequate | Co[S2CN(i-Pr)2]3, i-Pr = di-iso-propyl.
N | 1s | 399.5 | Co(S2CN(C2H5)2)3 | cobalt tris(diethyldithiocarbamate) | Achilleos A.A., Gahan L.R., Hambley T.W., Healy P.C., Weedon D. | Inorg. Chim. Acta 157, 209 (1989) | Adequate |  |  |  | data |  |  |  | No | Al |  |  | Internal hydrocarbon | Reliable (reported energy within 300 eV of a reference energy) | powder (when a special point is made in the article) |  |  | 300 | Adequate
N | 1s | 399.5 | Co(S2CN(CH2)4)3 | tris(tetramethylenedithiocarbamate) cobalt | Achilleos A.A., Gahan L.R., Hambley T.W., Healy P.C., Weedon D. | Inorg. Chim. Acta 157, 209 (1989) | Adequate |  |  |  | data |  |  |  | No | Al |  |  | Internal hydrocarbon | Reliable (reported energy within 300 eV of a reference energy) | powder (when a special point is made in the article) |  |  | 300 | Adequate
N | 1s | 399.3 | Co(S2CN(CH2)4)3 | tris(tetramethylenedithiocarbamate) cobalt | Engelhardt L.M., Healy P.C., Shepherd R.M., Skelton B.W., White A.H. | Inorg. Chem. 27, 2371 (1988) | Adequate |  |  |  | other type of curve fit |  |  |  | No | Al |  |  | Internal hydrocarbon | Reliable (reported energy within 300 eV of a reference energy) | crystal |  | X-ray Diffraction | 300 | Good | Crystalline needles.
N | 1s | 399.4 | Cu((CH3)(C6H4)S(O)2N(C6H4)C(C6H5)=N(CH2)(CH2)N=C(C6H5)(C6H4)NS(O)2(C6H4)(CH3)) | copper (bis[2-(4-methyl-benzenesulfonamido)benzophenone]-ethylenediimine) | Doring M., Rudolph M., Uhlig E., Nefedov V.I., Salin J.V. | Z. Anorg. Allg. Chem. 554, 217 (1987) | Adequate |  |  | other | Gaussian |  |  |  | No |  |  |  | Internal hydrocarbon | Reliable, with one-point correction of energy scale |  |  |  | 300 | Adequate
N | 1s | 398.4 | Cu((CH3)(C6H4)S(O)2N(C6H4)C(C6H5)=N(CH2)(CH2)N=C(C6H5)(C6H4)NS(O)2(C6H4)(CH3)) | copper (bis[2-(4-methyl-benzenesulfonamido)benzophenone]-ethylenediimine) | Doring M., Rudolph M., Uhlig E., Nefedov V.I., Salin J.V. | Z. Anorg. Allg. Chem. 554, 217 (1987) | Adequate |  |  | other | Gaussian |  |  |  | No |  |  |  | Internal hydrocarbon | Reliable, with one-point correction of energy scale |  |  |  | 300 | Adequate
N | 1s | 399.6 | Cu((C5H4N)C(H)=N(C6H4)NS(O)2(C6H4)(CH3))2 | copper bis((2-(4-methyl-benzensulfonamido)phenyl)pyridin-2-yl-methylene-amine) | Doring M., Rudolph M., Uhlig E., Nefedov V.I., Salin J.V. | Z. Anorg. Allg. Chem. 554, 217 (1987) | Adequate |  |  | other | Gaussian |  |  |  | No |  |  |  | Internal hydrocarbon | Reliable, with one-point correction of energy scale |  |  |  | 300 | Adequate
N | 1s | 398.1 | Cu((C5H4N)C(H)=N(C6H4)NS(O)2(C6H4)(CH3))2 | copper bis((2-(4-methyl-benzensulfonamido)phenyl)pyridin-2-yl-methylene-amine) | Doring M., Rudolph M., Uhlig E., Nefedov V.I., Salin J.V. | Z. Anorg. Allg. Chem. 554, 217 (1987) | Adequate |  |  | other | Gaussian |  |  |  | No |  |  |  | Internal hydrocarbon | Reliable, with one-point correction of energy scale |  |  |  | 300 | Adequate
N | 1s | 399.4 | Cu((C5H4N)C(CH3)=NNS(O)2(C6H4)(CH3))2 | copper bis(2-acetylpyridine-(4-methyl-benzenesulfonyl)hydrazone) | Doring M., Rudolph M., Uhlig E., Nefedov V.I., Salin J.V. | Z. Anorg. Allg. Chem. 554, 217 (1987) | Adequate |  |  | other | Gaussian |  |  |  | No |  |  |  | Internal hydrocarbon | Reliable, with one-point correction of energy scale |  |  |  | 300 | Adequate | Copper di(2-acetylpyridine-p-toluensulfonylhydrazon)
N | 1s | 400.2 | Cu((C5H4N)C(CH3)=NNS(O)2(C6H4)(CH3))2 | copper bis(2-acetylpyridine-(4-methyl-benzenesulfonyl)hydrazone) | Doring M., Rudolph M., Uhlig E., Nefedov V.I., Salin J.V. | Z. Anorg. Allg. Chem. 554, 217 (1987) | Adequate |  |  | other | Gaussian |  |  |  | No |  |  |  | Internal hydrocarbon | Reliable, with one-point correction of energy scale |  |  |  | 300 | Adequate | Copper di(2-acetylpyridine-p-toluensulfonylhydrazon)
N | 1s | 398.4 | Cu((C5H4N)C(CH3)=NNS(O)2(C6H4)(CH3))2 | copper bis(2-acetylpyridine-(4-methyl-benzenesulfonyl)hydrazone) | Doring M., Rudolph M., Uhlig E., Nefedov V.I., Salin J.V. | Z. Anorg. Allg. Chem. 554, 217 (1987) | Adequate |  |  | other | Gaussian |  |  |  | No |  |  |  | Internal hydrocarbon | Reliable, with one-point correction of energy scale |  |  |  | 300 | Adequate | Copper di(2-acetylpyridine-p-toluensulfonylhydrazon)
N | 1s | 399.7 | [CuI]3[Co(S2(CN(CH2)4)3)] | copper(I) iodide:tris(tetramethylenedithiocarbamate) cobalt adduct (3:1) | Engelhardt L.M., Healy P.C., Shepherd R.M., Skelton B.W., White A.H. | Inorg. Chem. 27, 2371 (1988) | Adequate |  |  |  | other type of curve fit |  |  |  | No | Al |  |  | Internal hydrocarbon | Reliable (reported energy within 300 eV of a reference energy) | crystal |  | X-ray Diffraction | 300 | Good | Cubic structure, space group I4-3d. Crystalline needles.
N | 1s | 399.8 | Cu(S2CN(C3H7)2)2 | copper(II) bis(diisopropyl dithiocarbamate) | Healy P.C., Myhra S., Stewart A.M. | Jpn. J. Appl. Phys. Part 2 26, L1884 (1987) | Adequate |  |  |  | data |  |  |  | No | Al |  |  | Internal hydrocarbon | Reliable, with one-point correction of energy scale | crystal |  |  | 300 | Adequate
N | 1s | 400 | [Cu(S2CN(C3H7)2)2]ClO4 | copper(III) bis(diisopropyl dithiocarbamate) perchlorate | Healy P.C., Myhra S., Stewart A.M. | Jpn. J. Appl. Phys. Part 2 26, L1884 (1987) | Adequate |  |  |  | data |  |  |  | No | Al |  |  | Internal hydrocarbon | Reliable, with one-point correction of energy scale | crystal |  |  | 300 | Adequate
N | 1s | 399.2 | [Co(NH=CH-C6H3(NO2)(O))2(NH3)2]NO3.H2O | diamminebis(5-nitrosalicylideneaminato)cobalt(III) nitrate hydrate | Yamamoto Y., Konno H. | Bull. Chem. Soc. Jpn. 60, 1299 (1987) | Adequate |  |  | other | mixed Gaussian/Lorentzian |  |  |  | No | Mg |  |  | Internal hydrocarbon | Reliable, with one-point correction of energy scale | cooled, crystal, precipitate, sample placed on a mesh |  |  | 200 | Adequate | Samples were placed on a gold mesh holder and dispersed with acetone. Crystalline precipitate.
N | 1s | 399.7 | [Co(NH=CH-C6H3(NO2)(O))2(NH3)2]NO3.H2O | diamminebis(5-nitrosalicylideneaminato)cobalt(III) nitrate hydrate | Yamamoto Y., Konno H. | Bull. Chem. Soc. Jpn. 60, 1299 (1987) | Adequate |  |  | other | mixed Gaussian/Lorentzian |  |  |  | No | Mg |  |  | Internal hydrocarbon | Reliable, with one-point correction of energy scale | cooled, crystal, precipitate, sample placed on a mesh |  |  | 200 | Adequate | Samples were placed on a gold mesh holder and dispersed with acetone. Crystalline precipitate.
N | 1s | 405.3 | [Co(NH=CH-C6H3(NO2)(O))2(NH3)2]NO3.H2O | diamminebis(5-nitrosalicylideneaminato)cobalt(III) nitrate hydrate | Yamamoto Y., Konno H. | Bull. Chem. Soc. Jpn. 60, 1299 (1987) | Adequate |  |  | other | mixed Gaussian/Lorentzian |  |  |  | No | Mg |  |  | Internal hydrocarbon | Reliable, with one-point correction of energy scale | cooled, crystal, precipitate, sample placed on a mesh |  |  | 200 | Adequate | Samples were placed on a gold mesh holder and dispersed with acetone. Crystalline precipitate.
N | 1s | 406.5 | [Co(NH=CH-C6H3(NO2)(O))2(NH3)2]NO3.H2O | diamminebis(5-nitrosalicylideneaminato)cobalt(III) nitrate hydrate | Yamamoto Y., Konno H. | Bull. Chem. Soc. Jpn. 60, 1299 (1987) | Adequate |  |  | other | mixed Gaussian/Lorentzian |  |  |  | No | Mg |  |  | Internal hydrocarbon | Reliable, with one-point correction of energy scale | cooled, crystal, precipitate, sample placed on a mesh |  |  | 200 | Adequate | Samples were placed on a gold mesh holder and dispersed with acetone. Crystalline precipitate.
N | 1s | 402.6 | (NH4)2TcBr6 | diammonium technetium(IV) hexabromide | Thompson M., Nunn A.D., Treher E. | Anal. Chem. 58, 3100 (1986) | Adequate | 0.2 |  |  | data |  |  |  | Yes | Mg |  |  | Adventitious carbon | Reliable, with one-point correction of energy scale | powder (when a special point is made in the article) |  |  | 300 | Adequate | A gold mask and electron flood gun at a setting of 10 eV were used to control sample charging.
N | 1s | 400 | Cl2(C5H5N)(CH2C5H5N)Pt | dichloropyridyl(pyridinium-eta-methylide)platinum | Hanks T.W., Ekeland R.A., Emerson K., Larsen R.D., Jennings P.W. | Organometallics 6, 28 (1987) | Adequate |  |  |  | data |  |  |  | No |  |  |  | Internal hydrocarbon | Reliable, with one-point correction of energy scale |  |  |  | 300 | Adequate
N | 1s | 399.8 | (CH3CH2)2AlN3 | diethyl aluminum azide | Schulze R.K., Boyd D.C., Evans J.F., Gladfelter W.L. | J. Vac. Sci. Technol. A 8, 2338 (1990) | Adequate |  |  |  | Gaussian |  |  |  | No |  |  |  | Internal hydrocarbon | Reliable, with one-point correction of energy scale | cooled, vapor deposited |  |  | 77 | Adequate | Condensation of diethylaluminium azide.
N | 1s | 404.4 | (CH3CH2)2AlN3 | diethyl aluminum azide | Schulze R.K., Boyd D.C., Evans J.F., Gladfelter W.L. | J. Vac. Sci. Technol. A 8, 2338 (1990) | Adequate |  |  |  | Gaussian |  |  |  | No |  |  |  | Internal hydrocarbon | Reliable, with one-point correction of energy scale | cooled, vapor deposited |  |  | 77 | Adequate | Condensation of diethylaluminium azide.
N | 1s | 400.8 | (CH3CH2)2AlN3 | diethyl aluminum azide | Schulze R.K., Boyd D.C., Evans J.F., Gladfelter W.L. | J. Vac. Sci. Technol. A 8, 2338 (1990) | Adequate |  |  |  | Gaussian |  |  |  | No |  |  |  | Internal hydrocarbon | Reliable, with one-point correction of energy scale | cooled, vapor deposited |  |  | 77 | Adequate | Condensation of diethylaluminium azide.
N | 1s | 400.9 | Sn(CH3)2((C5H4N)N=N(C5H4N))Br2 | dimethyl (2,2'-azobis-pyridil) tin dibromide | Camalli M., Caruso F. | Inorg. Chim. Acta 170, 225 (1990) | Good | 0.2 |  | other | Gaussian |  |  |  | No | Mg |  | Au4f7= 84.00 | Internal hydrocarbon | Reliable, with one-point correction of energy scale | cooled, crystal, thin film |  |  | 77 | Good | Sn(CH3)2Br2AZP, where AZP = 2,2'-azopyridine.Samples were dusted as thin film onto a gold plate to minimize charging effects.
N | 1s | 399.8 | Sn(CH3)2((C5H4N)N=N(C5H4N))Br2 | dimethyl (2,2'-azobis-pyridil) tin dibromide | Camalli M., Caruso F. | Inorg. Chim. Acta 170, 225 (1990) | Good | 0.2 |  | other | Gaussian |  |  |  | No | Mg |  | Au4f7= 84.00 | Internal hydrocarbon | Reliable, with one-point correction of energy scale | cooled, crystal, thin film |  |  | 77 | Good | Sn(CH3)2Br2AZP, where AZP = 2,2'-azopyridine.Samples were dusted as thin film onto a gold plate to minimize charging effects.
N | 1s | 399.2 | Sn(CH3)2((C5H4N)N=N(C5H4N))Br2 | dimethyl (2,2'-azobis-pyridil) tin dibromide | Camalli M., Caruso F. | Inorg. Chim. Acta 170, 225 (1990) | Good | 0.2 |  | other | Gaussian |  |  |  | No | Mg |  | Au4f7= 84.00 | Internal hydrocarbon | Reliable, with one-point correction of energy scale | cooled, crystal, thin film |  |  | 77 | Good | Sn(CH3)2Br2AZP, where AZP = 2,2'-azopyridine.Samples were dusted as thin film onto a gold plate to minimize charging effects.
N | 1s | 398.4 | Sn(CH3)2((C5H4N)N=N(C5H4N))Br2 | dimethyl (2,2'-azobis-pyridil) tin dibromide | Camalli M., Caruso F. | Inorg. Chim. Acta 170, 225 (1990) | Good | 0.2 |  | other | Gaussian |  |  |  | No | Mg |  | Au4f7= 84.00 | Internal hydrocarbon | Reliable, with one-point correction of energy scale | cooled, crystal, thin film |  |  | 77 | Good | Sn(CH3)2Br2AZP, where AZP = 2,2'-azopyridine.Samples were dusted as thin film onto a gold plate to minimize charging effects.
N | 1s | 399.1 | K2Pt(CN)4 | dipotassiumtetracyanoplatinate(II) | Hanks T.W., Ekeland R.A., Emerson K., Larsen R.D., Jennings P.W. | Organometallics 6, 28 (1987) | Adequate |  |  |  | data |  |  |  | No |  |  |  | Adventitious carbon | Reliable, with one-point correction of energy scale |  |  |  | 300 | Adequate
N | 1s | 401.9 | K2((CN)2C=CS2).H2O/C | dipotassium (2-dimercaptomethylene-malonitrile) hydrate/carbon | Hummel H.-U., Forner W., Krogmann K. | Z. Anorg. Allg. Chem. 540, 300 (1986) | Adequate |  |  |  | data |  |  |  | No |  |  | Other, C1s=284.44 | Internal hydrocarbon | Reliable, with one-point correction of energy scale | cooled, thin film |  |  | 77 | Adequate | K(i-mnt).H2O/graphite, where i-mnt = 1,1-dicyanoethylene-2,2-dithiolate. C1s energy of the substrate carbon atoms (Eb = 284.44 eV) was used for charge reference.
N | 1s | 401.8 | Na2((CN)2C=CS2).3H2O/C | disodium (2-dimercaptomethylene-malonitrile) trihydrate/carbon | Hummel H.-U., Forner W., Krogmann K. | Z. Anorg. Allg. Chem. 540, 300 (1986) | Adequate |  |  |  | data |  |  |  | No |  |  | Other, C1s=284.44 | Internal hydrocarbon | Reliable, with one-point correction of energy scale | cooled, thin film |  |  | 77 | Adequate | Na(i-mnt).3H2O/graphite, where i-mnt = 1,1-dicyanoethylene-2,2-dithiolate. C1s energy of the substrate carbon atoms (Eb = 284.44 eV) was used for charge reference.
N | 1s | 399.5 | (-(C6H4)-NH-(C6H4)-NH-(C6H4)-N=(C6H4)=N-)n | emeraldine, poly(p-phenyleneimineamine) | Tan K.L., Tan B.T.G., Kang E.T., Neoh K.G. | Phys. Rev. B 39, 8070 (1989) | Adequate | 0.1 |  | other | Gaussian | 1.65 |  |  | No | Mg |  |  | Internal hydrocarbon | Reliable, with one-point correction of energy scale | powder (when a special point is made in the article) |  |  | 300 | Adequate
N | 1s | 398.3 | (-(C6H4)-NH-(C6H4)-NH-(C6H4)-N=(C6H4)=N-)n | emeraldine, poly(p-phenyleneimineamine) | Tan K.L., Tan B.T.G., Kang E.T., Neoh K.G. | Phys. Rev. B 39, 8070 (1989) | Adequate | 0.1 |  | other | Gaussian | 1.65 |  |  | No | Mg |  |  | Internal hydrocarbon | Reliable, with one-point correction of energy scale | powder (when a special point is made in the article) |  |  | 300 | Adequate
N | 1s | 399.7 | CH3CH2NH2/Ag | ethylamine/silver | Thornburg D.M., Madix R.J. | Surf. Sci. 226, 61 (1990) | Adequate |  |  | other | data |  |  |  | No | Al |  | Ag3d5= 368.27 | Conductor | Reliable, with one-point correction of energy scale | adsorbed, cooled |  |  | 300 | Adequate | The adsorption of ethylamine on Ag(110) at 100 K.
N | 1s | 400 | CH3CH2NH2/Ag | ethylamine/silver | Thornburg D.M., Madix R.J. | Surf. Sci. 226, 61 (1990) | Adequate |  |  | other | data |  |  |  | No | Al |  | Ag3d5= 368.27 | Conductor | Reliable, with one-point correction of energy scale | adsorbed, cooled, heated |  |  | 300 | Adequate | The adsorption of ethylamine on Ag(110) at 100 K and heating at 180 K.
N | 1s | 399.8 | CH3CH2NH2/Ag | ethylamine/silver | Thornburg D.M., Madix R.J. | Surf. Sci. 226, 61 (1990) | Adequate |  |  | other | data |  |  |  | No | Al |  | Ag3d5= 368.27 | Conductor | Reliable, with one-point correction of energy scale | adsorbed, cooled, heated |  |  | 300 | Adequate | The adsorption of ethylamine on Ag(110) at 100 K and heating at 205 K.
N | 1s | 399.9 | [Co(NH3)6]Br3 | hexaamminecobalt(III) tribromide | Tufts B.J., Abrahams I.L., Caley C.E., Lunt S.R., Miskelly G.M., Sailor M.J., et al | J. Am. Chem. Soc. 112, 5123 (1990) | Adequate |  |  |  | data |  |  |  | No | Al |  | Ag3d5= 368.27 | Adventitious carbon | Reliable, with one-point correction of energy scale |  |  |  | 300 | Adequate
N | 1s | 399.4 | [Ni(C4H7N3O)6](NO3)2.4H2O | hexakis(creatine) nickel dinitrate tetrahydrate | Mitewa M., Gencheva G., Bontchev P.R., Zhecheva E., Nefedov V. | Inorg. Chim. Acta 164, 201 (1989) | Adequate | 0.5 |  |  | data |  |  |  | No | Al |  |  | Internal hydrocarbon | Reliable, with one-point correction of energy scale | crystal |  |  | 300 | Adequate | [Ni(creat)6](NO3)2.4H2O. Ni(II)-creatinine complex, yellow. Bioligand creatinine contains NH groups.
N | 1s | 399.5 | Fe((C5H4N)C(H)=N(C6H4)NS(O)2(C6H4)(CH3))2 | iron bis((2-(4-methyl-benzensulfonamido)phenyl)pyridin-2-yl-methylene-amine) | Doring M., Rudolph M., Uhlig E., Nefedov V.I., Salin J.V. | Z. Anorg. Allg. Chem. 554, 217 (1987) | Adequate |  |  | other | Gaussian |  |  |  | No |  |  |  | Internal hydrocarbon | Reliable, with one-point correction of energy scale |  |  |  | 300 | Adequate
N | 1s | 398.1 | Fe((C5H4N)C(H)=N(C6H4)NS(O)2(C6H4)(CH3))2 | iron bis((2-(4-methyl-benzensulfonamido)phenyl)pyridin-2-yl-methylene-amine) | Doring M., Rudolph M., Uhlig E., Nefedov V.I., Salin J.V. | Z. Anorg. Allg. Chem. 554, 217 (1987) | Adequate |  |  | other | Gaussian |  |  |  | No |  |  |  | Internal hydrocarbon | Reliable, with one-point correction of energy scale |  |  |  | 300 | Adequate
N | 1s | 399.4 | Fe((C5H4N)C(CH3)=NNS(O)2(C6H4)(CH3))2 | iron bis(2-acetylpyridine-(4-methyl-benzenesulfonyl)hydrazone) | Doring M., Rudolph M., Uhlig E., Nefedov V.I., Salin J.V. | Z. Anorg. Allg. Chem. 554, 217 (1987) | Adequate |  |  | other | Gaussian |  |  |  | No |  |  |  | Adventitious carbon | Reliable, with one-point correction of energy scale |  |  |  | 300 | Adequate | Iron di(2-acetylpyridine-p-toluensulfonylhydrazon)
N | 1s | 399.8 | Fe((C5H4N)C(CH3)=NNS(O)2(C6H4)(CH3))2 | iron bis(2-acetylpyridine-(4-methyl-benzenesulfonyl)hydrazone) | Doring M., Rudolph M., Uhlig E., Nefedov V.I., Salin J.V. | Z. Anorg. Allg. Chem. 554, 217 (1987) | Adequate |  |  | other | Gaussian |  |  |  | No |  |  |  | Adventitious carbon | Reliable, with one-point correction of energy scale |  |  |  | 300 | Adequate | Iron di(2-acetylpyridine-p-toluensulfonylhydrazon)
N | 1s | 398.2 | Fe((C5H4N)C(CH3)=NNS(O)2(C6H4)(CH3))2 | iron bis(2-acetylpyridine-(4-methyl-benzenesulfonyl)hydrazone) | Doring M., Rudolph M., Uhlig E., Nefedov V.I., Salin J.V. | Z. Anorg. Allg. Chem. 554, 217 (1987) | Adequate |  |  | other | Gaussian |  |  |  | No |  |  |  | Adventitious carbon | Reliable, with one-point correction of energy scale |  |  |  | 300 | Adequate | Iron di(2-acetylpyridine-p-toluensulfonylhydrazon)
N | 1s | 399.1 | (C4H8N)C(O)OH | L-proline | Bontcev P.R., Miteva M., Zhecheva E., Mechanjiev D., Pneumatikakis G., Angelopoulos C. | Inorg. Chim. Acta 152, 107 (1988) | Adequate | 0.15 |  |  | Gaussian |  |  |  | No | Mg |  |  | Internal hydrocarbon | Reliable, with one-point correction of energy scale | cooled |  |  | 180 | Adequate
N | 1s | 400.2 | (C4H8N)C(O)OH | L-proline | Bontcev P.R., Miteva M., Zhecheva E., Mechanjiev D., Pneumatikakis G., Angelopoulos C. | Inorg. Chim. Acta 152, 107 (1988) | Adequate | 0.15 |  |  | Gaussian |  |  |  | No | Mg |  |  | Internal hydrocarbon | Reliable, with one-point correction of energy scale | cooled |  |  | 180 | Adequate
N | 1s | 402.3 | Mg((CN)2C=CS2).6H2O/C | magnesium (2-dimercaptomethylene-malonitrile) hexahydrate/carbon | Hummel H.-U., Forner W., Krogmann K. | Z. Anorg. Allg. Chem. 540, 300 (1986) | Adequate |  |  |  | data |  |  |  | No |  |  |  | Internal hydrocarbon | Reliable, with one-point correction of energy scale | thin film |  |  | 300 | Adequate | Mg(i-mnt).6H2O/graphite, where i-mnt = 1,1-dicyanoethylene-2,2-dithiolate C1s energy of the substrate carbon atoms (Eb = 284.44 eV) was used for charge reference.
N | 1s | 399.6 | Mn((C5H4N)C(H)=N(C6H4)NS(O)2(C6H4)(CH3))2 | manganese bis((2-(4-methyl-benzensulfonamido)phenyl)pyridin-2-yl-methylene-amine) | Doring M., Rudolph M., Uhlig E., Nefedov V.I., Salin J.V. | Z. Anorg. Allg. Chem. 554, 217 (1987) | Adequate |  |  | other | Gaussian |  |  |  | No |  |  |  | Internal hydrocarbon | Reliable, with one-point correction of energy scale |  |  |  | 300 | Adequate
N | 1s | 398.1 | Mn((C5H4N)C(H)=N(C6H4)NS(O)2(C6H4)(CH3))2 | manganese bis((2-(4-methyl-benzensulfonamido)phenyl)pyridin-2-yl-methylene-amine) | Doring M., Rudolph M., Uhlig E., Nefedov V.I., Salin J.V. | Z. Anorg. Allg. Chem. 554, 217 (1987) | Adequate |  |  | other | Gaussian |  |  |  | No |  |  |  | Internal hydrocarbon | Reliable, with one-point correction of energy scale |  |  |  | 300 | Adequate
N | 1s | 399.3 | Mn((C5H4N)C(CH3)=NNS(O)2(C6H4)(CH3))2 | manganese bis(2-acetylpyridine-(4-methyl-benzenesulfonyl)hydrazone) | Doring M., Rudolph M., Uhlig E., Nefedov V.I., Salin J.V. | Z. Anorg. Allg. Chem. 554, 217 (1987) | Adequate |  |  | other | Gaussian |  |  |  | No |  |  |  | Adventitious carbon | Reliable, with one-point correction of energy scale |  |  |  | 300 | Adequate | Manganese di(2-acetylpyridine-p-toluensulfonylhydrazon).
N | 1s | 399.6 | Mn((C5H4N)C(CH3)=NNS(O)2(C6H4)(CH3))2 | manganese bis(2-acetylpyridine-(4-methyl-benzenesulfonyl)hydrazone) | Doring M., Rudolph M., Uhlig E., Nefedov V.I., Salin J.V. | Z. Anorg. Allg. Chem. 554, 217 (1987) | Adequate |  |  | other | Gaussian |  |  |  | No |  |  |  | Adventitious carbon | Reliable, with one-point correction of energy scale |  |  |  | 300 | Adequate | Manganese di(2-acetylpyridine-p-toluensulfonylhydrazon)
N | 1s | 398.2 | Mn((C5H4N)C(CH3)=NNS(O)2(C6H4)(CH3))2 | manganese bis(2-acetylpyridine-(4-methyl-benzenesulfonyl)hydrazone) | Doring M., Rudolph M., Uhlig E., Nefedov V.I., Salin J.V. | Z. Anorg. Allg. Chem. 554, 217 (1987) | Adequate |  |  | other | Gaussian |  |  |  | No |  |  |  | Adventitious carbon | Reliable, with one-point correction of energy scale |  |  |  | 300 | Adequate | Manganese di(2-acetylpyridine-p-toluensulfonylhydrazon)
N | 1s | 399.9 | O2/MoS2 | oxygen/molybdenum disulfide | Shuxian Z., Hall W.K., Ertl G., Knozinger H. | J. Catal. 100, 167 (1986) | Adequate | 0.1 |  |  | data |  |  |  | No | Al |  |  | Adventitious carbon | Reliable, with one-point correction of energy scale |  | X-ray Photoelectron Spectroscopy |  | 80 | Good | 4.2E8 L O2/ 300L pyridine/MoS2
N | 1s | 399.8 | (C6H5)C(NOH)C(H)2N(H)S(O2)(C6H5) | N-(2-hydroxyimino-2-phenyl-ethyl)-benzenesulfonamide | Doring M., Rudolph M., Uhlig E., Nefedov V.I., Salyn I.V. | Z. Anorg. Allg. Chem. 532, 65 (1986) | Adequate |  |  | other | Gaussian |  |  |  | No |  |  |  | Internal hydrocarbon | Reliable, with one-point correction of energy scale |  |  |  | 300 | Adequate
N | 1s | 399 | (C6H5)C(NOH)C(H)2N(H)S(O2)(C6H5) | N-(2-hydroxyimino-2-phenyl-ethyl)-benzenesulfonamide | Doring M., Rudolph M., Uhlig E., Nefedov V.I., Salyn I.V. | Z. Anorg. Allg. Chem. 532, 65 (1986) | Adequate |  |  | other | Gaussian |  |  |  | No |  |  |  | Internal hydrocarbon | Reliable, with one-point correction of energy scale |  |  |  | 300 | Adequate
N | 1s | 398.9 | (C6H5)(C4H2N2S)N(H)S(O2)(C6H5) | N-(2-mercapto-4-phenyl-pyrimidin-1-yl)-benzenesulfonamide | Doring M., Rudolph M., Uhlig E., Nefedov V.I., Salyn I.V. | Z. Anorg. Allg. Chem. 532, 65 (1986) | Adequate |  |  | other | Gaussian |  |  |  | No |  |  |  | Internal hydrocarbon | Reliable, with one-point correction of energy scale |  |  |  | 300 | Adequate | 1-benzenesulfoneamido-4-phenyl-2(1H)pyrimidinthion
N | 1s | 401.7 | (C6H5)(C4H2N2S)N(H)S(O2)(C6H5) | N-(2-mercapto-4-phenyl-pyrimidin-1-yl)-benzenesulfonamide | Doring M., Rudolph M., Uhlig E., Nefedov V.I., Salyn I.V. | Z. Anorg. Allg. Chem. 532, 65 (1986) | Adequate |  |  | other | Gaussian |  |  |  | No |  |  |  | Internal hydrocarbon | Reliable, with one-point correction of energy scale |  |  |  | 300 | Adequate | 1-benzenesulfoneamido-4-phenyl-2(1H)pyrimidinthion
N | 1s | 400.7 | (C6H5)(C4H2N2S)N(H)S(O2)(C6H5) | N-(2-mercapto-4-phenyl-pyrimidin-1-yl)-benzenesulfonamide | Doring M., Rudolph M., Uhlig E., Nefedov V.I., Salyn I.V. | Z. Anorg. Allg. Chem. 532, 65 (1986) | Adequate |  |  | other | Gaussian |  |  |  | No |  |  |  | Internal hydrocarbon | Reliable, with one-point correction of energy scale |  |  |  | 300 | Adequate | 1-benzenesulfoneamido-4-phenyl-2(1H)pyrimidinthion
N | 1s | 398.7 | (C5H5N)(CH2)2N(H)S(O2)(C6H5) | N-(2-pyridin-2-yl-ethyl)-benzenesulfonamide | Doring M., Rudolph M., Uhlig E., Nefedov V.I., Salyn I.V. | Z. Anorg. Allg. Chem. 532, 65 (1986) | Adequate |  |  |  | data |  |  |  | No |  |  |  | Internal hydrocarbon | Reliable, with one-point correction of energy scale |  |  |  | 300 | Adequate
N | 1s | 399.4 | (C5H5N)(CH2)2N(H)S(O2)(C6H5) | N-(2-pyridin-2-yl-ethyl)-benzenesulfonamide | Doring M., Rudolph M., Uhlig E., Nefedov V.I., Salyn I.V. | Z. Anorg. Allg. Chem. 532, 65 (1986) | Adequate |  |  | other | Gaussian |  |  |  | No |  |  |  | Internal hydrocarbon | Reliable, with one-point correction of energy scale |  |  |  | 300 | Adequate
N | 1s | 400 | CH3-(CH2)n-CH2-NH-(C(O)-CH2-N(CH3))m-H | n-alkylamine-poly(sarcosine) lipopeptides | Gervais M., Douy A., Gallot B., Erre R. | J. Colloid Interface Sci. 125, 146 (1988) | Adequate |  |  | other | Gaussian |  |  |  | No | Mg |  | Ag3d5= 368.27 | Internal hydrocarbon | Reliable, with one-point correction of energy scale | cooled, thin film |  |  | 77 | Adequate | Amphipatic lipopeptides Cn Sarp in which the hydrophobic lipidic block Cn consists of paraffinic chain containing n=10 or 16 carbon atoms and the hydrophilic polypeptide block Sarp consists of a chain of polysarcosine with an average degree of polymerization p between 1 and 94.
N | 1s | 399.6 | Ni((CH3)(C6H4)S(O)2N(C6H4)C(C6H5)=N(CH2)(CH2)N=C(C6H5)(C6H4)NS(O)2(C6H4)(CH3)) | nickel (bis[2-(4-methyl-benzenesulfonamido)benzophenone]-ethylenediimine) | Doring M., Rudolph M., Uhlig E., Nefedov V.I., Salin J.V. | Z. Anorg. Allg. Chem. 554, 217 (1987) | Adequate |  |  | other | Gaussian |  |  |  | No |  |  |  | Internal hydrocarbon | Reliable, with one-point correction of energy scale |  |  |  | 300 | Adequate
N | 1s | 398.5 | Ni((CH3)(C6H4)S(O)2N(C6H4)C(C6H5)=N(CH2)(CH2)N=C(C6H5)(C6H4)NS(O)2(C6H4)(CH3)) | nickel (bis[2-(4-methyl-benzenesulfonamido)benzophenone]-ethylenediimine) | Doring M., Rudolph M., Uhlig E., Nefedov V.I., Salin J.V. | Z. Anorg. Allg. Chem. 554, 217 (1987) | Adequate |  |  | other | Gaussian |  |  |  | No |  |  |  | Internal hydrocarbon | Reliable, with one-point correction of energy scale |  |  |  | 300 | Adequate
N | 1s | 399.7 | Ni((C5H4N)C(H)=N(C6H4)NS(O)2(C6H4)(CH3))2 | nickel bis((2-(4-methyl-benzensulfonamido)phenyl)pyridin-2-yl-methylene-amine) | Doring M., Rudolph M., Uhlig E., Nefedov V.I., Salin J.V. | Z. Anorg. Allg. Chem. 554, 217 (1987) | Adequate |  |  | other | Gaussian |  |  |  | No |  |  |  | Internal hydrocarbon | Reliable, with one-point correction of energy scale |  |  |  | 300 | Adequate
N | 1s | 398.2 | Ni((C5H4N)C(H)=N(C6H4)NS(O)2(C6H4)(CH3))2 | nickel bis((2-(4-methyl-benzensulfonamido)phenyl)pyridin-2-yl-methylene-amine) | Doring M., Rudolph M., Uhlig E., Nefedov V.I., Salin J.V. | Z. Anorg. Allg. Chem. 554, 217 (1987) | Adequate |  |  | other | Gaussian |  |  |  | No |  |  |  | Internal hydrocarbon | Reliable, with one-point correction of energy scale |  |  |  | 300 | Adequate
N | 1s | 399.4 | Ni((C5H4N)C(CH3)=NNS(O)2(C6H4)(CH3))2 | nickel bis(2-acetylpyridine-(4-methyl-benzenesulfonyl)hydrazone) | Doring M., Rudolph M., Uhlig E., Nefedov V.I., Salin J.V. | Z. Anorg. Allg. Chem. 554, 217 (1987) | Adequate |  |  | other | Gaussian |  |  |  | No |  |  |  | Adventitious carbon | Reliable, with one-point correction of energy scale |  |  |  | 300 | Adequate | Nickel di(2-acetylpyridine-p-toluensulfonylhydrazon)
N | 1s | 399.8 | Ni((C5H4N)C(CH3)=NNS(O)2(C6H4)(CH3))2 | nickel bis(2-acetylpyridine-(4-methyl-benzenesulfonyl)hydrazone) | Doring M., Rudolph M., Uhlig E., Nefedov V.I., Salin J.V. | Z. Anorg. Allg. Chem. 554, 217 (1987) | Adequate |  |  | other | Gaussian |  |  |  | No |  |  |  | Adventitious carbon | Reliable, with one-point correction of energy scale |  |  |  | 300 | Adequate | Nickel di(2-acetylpyridine-p-toluensulfonylhydrazon)
N | 1s | 398.2 | Ni((C5H4N)C(CH3)=NNS(O)2(C6H4)(CH3))2 | nickel bis(2-acetylpyridine-(4-methyl-benzenesulfonyl)hydrazone) | Doring M., Rudolph M., Uhlig E., Nefedov V.I., Salin J.V. | Z. Anorg. Allg. Chem. 554, 217 (1987) | Adequate |  |  | other | Gaussian |  |  |  | No |  |  |  | Internal hydrocarbon | Reliable, with one-point correction of energy scale |  |  |  | 300 | Adequate | Nickel di(2-acetylpyridine-p-toluensulfonylhydrazon)
N | 1s | 401.8 | NO/MoS2 | nitrogen monoxide/molybdenum disulfide | Shuxian Z., Hall W.K., Ertl G., Knozinger H. | J. Catal. 100, 167 (1986) | Adequate | 0.1 |  |  | data |  |  |  | No | Al |  |  | Adventitious carbon | Reliable, with one-point correction of energy scale | adsorbed, oxidizing atmosphere | X-ray Photoelectron Spectroscopy |  | 80 | Good | 3E8 L NO/MoS2. Composition of the substrate determined by XPS is MoS2.2, polycrystalline
N | 1s | 403.5 | NO/MoS2 | nitrogen monoxide/molybdenum disulfide | Shuxian Z., Hall W.K., Ertl G., Knozinger H. | J. Catal. 100, 167 (1986) | Adequate | 0.1 |  |  | data |  |  |  | No | Al |  |  | Adventitious carbon | Reliable, with one-point correction of energy scale | adsorbed, oxidizing atmosphere | X-ray Photoelectron Spectroscopy |  | 80 | Good | 3E8 L NO/MoS2. Composition of the substrate determined by XPS is MoS2.2, polycrystalline
N | 1s | 401.8 | NO/MoS2 | nitrogen monoxide/molybdenum disulfide | Shuxian Z., Hall W.K., Ertl G., Knozinger H. | J. Catal. 100, 167 (1986) | Adequate | 0.1 |  |  | data |  |  |  | No | Al |  |  | Adventitious carbon | Reliable, with one-point correction of energy scale | reacted | X-ray Photoelectron Spectroscopy |  | 80 | Good | 3E8 L NO/MoS2
N | 1s | 403.5 | NO/MoS2 | nitrogen monoxide/molybdenum disulfide | Shuxian Z., Hall W.K., Ertl G., Knozinger H. | J. Catal. 100, 167 (1986) | Adequate | 0.1 |  |  | data |  |  |  | No | Al |  |  | Adventitious carbon | Reliable, with one-point correction of energy scale | reacted | X-ray Photoelectron Spectroscopy |  | 80 | Good | 3E8 L NO/MoS2
N | 1s | 399.1 | Os2NCl5 | pentachloro-mu-nitridodiosmium(IV) | Siedle A.R., Newmark R.A., Korba G.A., Pignolet L.H., Boyle P.D. | Inorg. Chem. 27, 1593 (1988) | Adequate | 0.1 |  |  | data |  |  |  | Yes | Al |  | Au4f7= 84.00 | Adventitious carbon | Reliable, with one-point correction of energy scale | solid sample mounted on tape |  |  | 300 | Adequate | Surface charging was compensated by use of flood gun operated at 0.4 mA current and 2 eV voltage.
N | 1s | 398.6 | (-CH2CH(C5H5N(CuCl2.H2O))-)n | poly(2-vinylpyridinium) aquo copper dichloride | Lyons A.M., Vasile M.J., Pearce E.M., Waszczak J.V. | Macromolecules 21, 3125 (1988) | Adequate | 0.2 |  |  | data |  |  |  | No |  |  | Au4f7= 84.00 | Internal hydrocarbon | Reliable, with one-point correction of energy scale | thin film |  |  | 300 | Adequate | (Copper chloride)1-(2-vinylpyridine)2 complex.
N | 1s | 399.6 | (-CH2CH(C5H5N(CuCl2.H2O))-)n | poly(2-vinylpyridinium) aquo copper dichloride | Lyons A.M., Vasile M.J., Pearce E.M., Waszczak J.V. | Macromolecules 21, 3125 (1988) | Adequate | 0.2 |  |  | data |  |  |  | No |  |  | Au4f7= 84.00 | Internal hydrocarbon | Reliable, with one-point correction of energy scale | thin film |  |  | 300 | Adequate | (Copper chloride)1-(2-vinylpyridine)2 complex.
N | 1s | 399.4 | (-CH2CH(C5H5N(CuCl2.H2O))-)n | poly(2-vinylpyridinium) aquo copper dichloride | Lyons A.M., Vasile M.J., Pearce E.M., Waszczak J.V. | Macromolecules 21, 3125 (1988) | Adequate | 0.2 |  |  | data |  |  |  | No |  |  | Au4f7= 84.00 | Internal hydrocarbon | Reliable, with one-point correction of energy scale | thin film |  |  | 300 | Adequate | (Copper chloride)1-(2-vinylpyridine)1 complex.
N | 1s | 399.8 | (-CH2CH(C(O)NH2)-)n/Ca(OH)2 | poly(acrylamide)/calcium hydroxide | Sugama T., KuKacka L.E., Carciello N., Hocker N.J. | Cement and Concrete Research 19, 857 (1989) | Adequate |  |  |  | data |  |  |  | No | Al |  |  | Internal hydrocarbon | Reliable, with one-point correction of energy scale | thin layer |  |  | 300 | Adequate | Thin layer of polymer, nothicker than 5 nm, which corresponds to the escape depth of the aluminium photoelectrons.
N | 1s | 400.6 | (-CH2CH(C(O)NH2)-)n/Ca(OH)2 | poly(acrylamide)/calcium hydroxide | Sugama T., KuKacka L.E., Carciello N., Hocker N.J. | Cement and Concrete Research 19, 857 (1989) | Adequate |  |  |  | data |  |  |  | No | Al |  |  | Internal hydrocarbon | Reliable, with one-point correction of energy scale | thin layer |  |  | 300 | Adequate | Thin layer of polymer, nothicker than 5 nm, which corresponds to the escape depth of the aluminium photoelectrons.
N | 1s | 399.6 | (-CH2CH(C(O)NH2)-)n/Al2O3.3H2O | poly(acrylamide)/dialuminum(III) trioxide trihydrate | Sugama T., KuKacka L.E., Carciello N., Hocker N.J. | Cement and Concrete Research 19, 857 (1989) | Adequate |  |  |  | data |  |  |  | No | Al |  |  | Internal hydrocarbon | Reliable, with one-point correction of energy scale | thin layer |  |  | 300 | Adequate | Poly(acrylic acid)/gibbsite.Thin layer of polymer, nothicker than 5 nm, which corresponds to the escape depth of the aluminium photoelectrons.
N | 1s | 398.3 | (-C6H4-NH-C6H4-NH-C6H4-N=C6H4=N-)n | poly(aniline) (emeraldine) | Kang E.T., Neoh K.G., Khor S.H., Tan K.L., Tan B.T.G. | Polymer 31, 202 (1990) | Adequate | 0.1 |  | other | Gaussian | 1.65 |  |  | No | Mg |  |  | Internal hydrocarbon | Reliable, with one-point correction of energy scale |  |  |  | 300 | Adequate
N | 1s | 399.5 | (-C6H4-NH-C6H4-NH-C6H4-N=C6H4=N-)n | poly(aniline) (emeraldine) | Kang E.T., Neoh K.G., Khor S.H., Tan K.L., Tan B.T.G. | Polymer 31, 202 (1990) | Adequate | 0.1 |  | other | Gaussian | 1.65 |  |  | No | Mg |  |  | Internal hydrocarbon | Reliable, with one-point correction of energy scale |  |  |  | 300 | Adequate
N | 1s | 399.5 | (-C6H4-NH-)n | poly(aniline) (leucoemeraldine) | Kang E.T., Neoh K.G., Khor S.H., Tan K.L., Tan B.T.G. | Polymer 31, 202 (1990) | Adequate | 0.1 |  | other | Gaussian |  |  |  | No | Mg |  |  | Internal hydrocarbon | Reliable, with one-point correction of energy scale |  |  |  | 300 | Adequate
N | 1s | 397.6 | [-((CH2)4-O)x-C(O)N(H)-C6H4-CH2-C6H4-N(H)C(O)N(H)-(CH2)2-N(H)C(O)N(H)-C6H4-CH2-C6H4-N(H)C(O)-O-]n | poly(ether urethane urea) | Marchant R.E., Zhao Q., Anderson J.M., Hiltner A. | Polymer 28, 2032 (1987) | Adequate | 0.2 |  | other | Gaussian |  |  |  | Yes | Al |  |  | Internal hydrocarbon | Reliable, with one-point correction of energy scale |  |  |  | 300 | Adequate | (-((CH2)4-O)x-C(O)N(H)C6H4CH2C6H4N(H)C(O)N(H)(CH2)2N(H)C(O)N(H)C6H4N(H)C(O)O-)
N | 1s | 400.6 | (=(C10H2O4)=N-(C6H4)-O-(C6H4)-N=)n | poly(N,N'-(p,p'-oxydiphenylene)pyromellitimide) | Meyer H.M., III, Anderson S.G., Atanasoska L., Weaver J.H. | J. Vac. Sci. Technol. A 6, 30 (1988) | Adequate |  |  | Shirley | mixed Gaussian/Lorentzian |  |  |  | Yes | Al |  | FL | Internal hydrocarbon | Reliable (reported energy within 300 eV of a reference energy) | thin film |  |  | 300 | Adequate
N | 1s | 400 | (=(C10H2O4)=N-(C6H4)-O-(C6H4)-N=)n | poly(N,N'-(p,p'-oxydiphenylene)pyromellitimide) | Salem J.R., Sequeda F.O., Duran J., Lee W.Y., Yang R.M. | J. Vac. Sci. Technol. A 4, 369 (1986) | Adequate | 0.2 |  | other | Gaussian | 1.5 |  |  | No |  |  |  | Internal hydrocarbon | Reliable, with one-point correction of energy scale | mixture, vapor deposited |  |  | 300 | Adequate | Coevaporation of pyromellitic dianhydride and oxydianiline.
N | 1s | 401.5 | (=(C10H2O4)=N-(C6H4)-O-(C6H4)-N=)n | poly(N,N'-(p,p'-oxydiphenylene)pyromellitimide) | Salem J.R., Sequeda F.O., Duran J., Lee W.Y., Yang R.M. | J. Vac. Sci. Technol. A 4, 369 (1986) | Adequate | 0.2 |  | other | Gaussian | 2.17 |  |  | No |  |  |  | Internal hydrocarbon | Reliable, with one-point correction of energy scale | mixture, vapor deposited |  |  | 300 | Adequate | Coevaporation of pyromellitic dianhydride and oxydianiline.
N | 1s | 400.7 | (=(C10H2O4)=N-(C6H4)-O-(C6H4)-N=)n | poly(N,N'-(p,p'-oxydiphenylene)pyromellitimide) | Jordan J.L., Kovac C.A., Morar J.F., Pollak R.A. | Phys. Rev. B 36, 1369 (1987) | Adequate | 0.4 | 0.45 | other | Gaussian |  |  |  | Yes | other source | 460 |  | Internal hydrocarbon | Reliable, with one-point correction of energy scale | cooled |  |  | 293 | Good | 5-10 nm polymer coating.
N | 1s | 400.7 | (=(C10H2O4)=N-(C6H4)-O-(C6H4)-N=)n | poly(N,N'-(p,p'-oxydiphenylene)pyromellitimide) | Atanasoska L., Anderson S.G., Meyer III H.M., Lin Z., Weaver J.H. | J. Vac. Sci. Technol. A 5, 3325 (1987) | Adequate |  |  | other | data | 1.17 |  |  | Yes | Al |  |  | Internal hydrocarbon | Reliable, with one-point correction of energy scale | thin film |  |  | 293 | Adequate | The thickness of the cured polyimide films was uniform and determined by ellipsometry, and was measured to be 200 +- 20 A.
N | 1s | 400.67 | (=(C10H2O4)=N-(C6H4)-O-(C6H4)-N=)n | poly(N,N'-(p,p'-oxydiphenylene)pyromellitimide) | Nagarkar P.V., Sichel E.K. | J. Electrochem. Soc. 136, 2979 (1989) | Adequate |  |  | other | Gaussian |  |  |  | Yes |  |  |  | Internal hydrocarbon | Reliable, with one-point correction of energy scale | insulator |  |  | 293 | Adequate | Kapton H-100 polyimide An electron flood gun was used for charge neutralization.
N | 1s | 400.8 | (=(C10H2O4)=N-(C6H4)-O-(C6H4)-N=)n | poly(N,N'-(p,p'-oxydiphenylene)pyromellitimide) | Galuska A.A. | J. Vac. Sci. Technol. B 8, 470 (1990) | Adequate |  |  | other | Gaussian |  |  |  | No |  |  |  | Internal hydrocarbon | Reliable, with one-point correction of energy scale |  |  |  | 293 | Adequate
N | 1s | 400.2 | (=(C10H2O4)=N-(C6H4)-O-(C6H4)-N=)n | poly(N,N'-(p,p'-oxydiphenylene)pyromellitimide) | Kokai F., Saito H., Fujioka T. | J. Appl. Phys. 66, 3252 (1986) | Adequate |  |  | other | data | 1.6 |  |  | No | Mg |  |  | Internal hydrocarbon | Reliable, with one-point correction of energy scale |  |  |  | 300 | Adequate
N | 1s | 400.6 | (=(C10H2O4)=N-(C6H4)-O-(C6H4)-N=)n | poly(N,N'-(p,p'-oxydiphenylene)pyromellitimide) | Meyer III H.M., Anderson S.G., Atanasoska L., Weaver J.H. | J. Vac. Sci. Technol. A 6, 1002 (1988) | Adequate |  |  | other | mixed Gaussian/Lorentzian | 1.09 |  |  | Yes | Al |  | FL = Fermi level | Internal hydrocarbon | Reliable, with one-point correction of energy scale | thin film |  |  | 293 | Adequate | ~ 200 A polyimide/Al.
N | 1s | 399.1 | (-C(O)-CH((CH2)3-CH2-NH-C(O)-CF3))NH-)n | poly(N-trifluoroacetyl-L-lysine) | Gervais M., Douy A., Gallot B., Erre R. | Polymer 27, 1513 (1986) | Good | 0.2 |  | other | Gaussian |  |  |  | No | Mg |  | Ag3d5= 368.27 | Internal hydrocarbon | Reliable, with one-point correction of energy scale | cooled, cast film, thin film |  |  | 77 | Adequate
N | 1s | 399.2 | (-C(O)-CH2-N(CH3)-)n | poly(sarcosine) | Gervais M., Douy A., Gallot B., Erre R. | Polymer 27, 1513 (1986) | Good | 0.2 |  | other | Gaussian |  |  |  | No | Mg |  | Ag3d5= 368.27 | Internal hydrocarbon | Reliable, with one-point correction of energy scale | cooled, cast film, thin film |  |  | 77 | Adequate | The binding energy of saturated hydrocarbon of poly(N-trifluoroacetyl-L-lysine) was used for charge reference because it was used as block copolymer.
N | 1s | 400.3 | K[Ru(CH3C=(O)CHC=(C6H5)NCH2CH(CH3)N=C(C6H5)C=(H)C(O)CH3)Cl2] | potassium dichloro (4,4'-(1,2-propylenediimino)-bis(4-phenyl-butan-2-onato))ruthenate(III) | Khan M.M.T., Srivastava S. | Polyhedron 7, 1063 (1988) | Adequate |  |  |  | data | 2.6 |  |  | No |  |  | Au,Ag,Cu = 84.00,368.27,932.67 | Ag | Reliable, with one-point correction of energy scale | powder (when a special point is made in the article) |  |  | 300 | Adequate | The powdered sample was mixed with higher purity silver powder to reduce the charging effect.
N | 1s | 401 | K[Ru(CH3C=(O)CHC=(C6H5)NCH2CH2N=C(C6H5)C=(H)C(O)CH3)Cl2] | potassium dichloro (4,4'-(ethylenediimino)-bis(4-phenylbutan-2-onato))-ruthenate(III) | Khan M.M.T., Srivastava S. | Polyhedron 7, 1063 (1988) | Adequate |  |  |  | data | 2.8 |  |  | No |  |  | Au,Ag,Cu = 84.00,368.27,932.67 | Ag | Reliable, with one-point correction of energy scale | powder (when a special point is made in the article) |  |  | 300 | Adequate | The powdered sample was mixed with higher purity silver powder to reduce the charging effect.
N | 1s | 401.3 | K[Ru(CH3C=(O)CHC=(CH3)NCH2CH2N=C(CH3)C=(H)C(O)CH3)Cl2] | potassium dichloro (4,4'-(ethylenediimino)-bis(pentan-2-onato) ruthenate(III) | Khan M.M.T., Srivastava S. | Polyhedron 7, 1063 (1988) | Adequate |  |  |  | data | 2.4 |  |  | No |  |  | Au,Ag,Cu = 84.00,368.27,932.67 | Ag | Reliable, with one-point correction of energy scale | powder (when a special point is made in the article) |  |  | 300 | Adequate | The powdered sample was mixed with higher purity silver powder to reduce the charging effect.
N | 1s | 398.6 | KOsO3N | potassium nitridotrioxoosmate(VIII) | Siedle A.R., Newmark R.A., Korba G.A., Pignolet L.H., Boyle P.D. | Inorg. Chem. 27, 1593 (1988) | Adequate | 0.1 |  |  | data |  |  |  | Yes | Al |  | Au4f7= 84.00 | Adventitious carbon | Reliable, with one-point correction of energy scale | solid sample mounted on tape |  |  | 300 | Adequate | Surface charging was compensated by use of flood gun operated at 0.4 mA current and 2 eV voltage.
N | 1s | 400.3 | C5H5N/MoS2 | pyridine/molybdenum disulfide | Shuxian Z., Hall W.K., Ertl G., Knozinger H. | J. Catal. 100, 167 (1986) | Adequate | 0.1 |  |  | data |  |  |  | No | Al |  |  | Adventitious carbon | Reliable, with one-point correction of energy scale | adsorbed | X-ray Photoelectron Spectroscopy |  | 80 | Good | C5H5N/MoS2. Saturation coverage. Composition of the substrate determined by XPS is MoS2.2, polycrystalline
N | 1s | 406.6 | [Co(NH=CH-C6H3(NO2)(O))2(NH3)2]ClNO3.2H2O | radical diamminebis(5-nitrosalicylideneaminato)cobalt(III) chloride nitrate dihydrate | Yamamoto Y., Konno H. | Bull. Chem. Soc. Jpn. 60, 1299 (1987) | Adequate |  |  | other | mixed Gaussian/Lorentzian |  |  |  | No | Mg |  |  | Internal hydrocarbon | Reliable, with one-point correction of energy scale | cooled, crystal, precipitate, sample placed on a mesh |  |  | 200 | Adequate | Samples were placed on a gold mesh holder and dispersed with acetone. Crystalline precipitate.
N | 1s | 405.5 | [Co(NH=CH-C6H3(NO2)(O))2(NH3)2]ClNO3.2H2O | radical diamminebis(5-nitrosalicylideneaminato)cobalt(III) chloride nitrate dihydrate | Yamamoto Y., Konno H. | Bull. Chem. Soc. Jpn. 60, 1299 (1987) | Adequate |  |  | other | mixed Gaussian/Lorentzian |  |  |  | No | Mg |  |  | Internal hydrocarbon | Reliable, with one-point correction of energy scale | cooled, crystal, precipitate, sample placed on a mesh |  |  | 200 | Adequate | Samples were placed on a gold mesh holder and dispersed with acetone. Crystalline precipitate.
N | 1s | 400.1 | [Co(NH=CH-C6H3(NO2)(O))2(NH3)2]ClNO3.2H2O | radical diamminebis(5-nitrosalicylideneaminato)cobalt(III) chloride nitrate dihydrate | Yamamoto Y., Konno H. | Bull. Chem. Soc. Jpn. 60, 1299 (1987) | Adequate |  |  | other | mixed Gaussian/Lorentzian |  |  |  | No | Mg |  |  | Internal hydrocarbon | Reliable, with one-point correction of energy scale | cooled, crystal, precipitate, sample placed on a mesh |  |  | 200 | Adequate | Samples were placed on a gold mesh holder and dispersed with acetone. Crystalline precipitate.
N | 1s | 399.2 | [Co(NH=CH-C6H3(NO2)(O))2(NH3)2]ClNO3.2H2O | radical diamminebis(5-nitrosalicylideneaminato)cobalt(III) chloride nitrate dihydrate | Yamamoto Y., Konno H. | Bull. Chem. Soc. Jpn. 60, 1299 (1987) | Adequate |  |  | other | mixed Gaussian/Lorentzian |  |  |  | No | Mg |  |  | Internal hydrocarbon | Reliable, with one-point correction of energy scale | cooled, crystal, precipitate, sample placed on a mesh |  |  | 200 | Adequate | Samples were placed on a gold mesh holder and dispersed with acetone. Crystalline precipitate.
N | 1s | 397.9 | Si3N4/Si | silicon nitride/silicon | Finster J., Klinkenberg E.-D., Heeg J. | Vacuum 41, 1586 (1990) | Adequate |  |  |  | data |  |  |  | No | Al |  |  | Adventitious carbon | Reliable, with one-point correction of energy scale | chemical vapor deposition, insulator, thin film |  |  | 300 | Adequate | 100 nm Si3N4/Si(100). Low pressure CVD.
N | 1s | 397.2 | SiNx/Si | silicon nitrides (SiNx) /silicon | Ermolieff A., Bernard P., Marton S., da Costa J.C. | J. Appl. Phys. 60, 3162 (1986) | Adequate |  |  |  | Gaussian |  |  |  | No | Al |  | Au,Cu = 84.00, 932.67; CuL3MM = 567.97 | Conductor | Reliable, with three-point correction of energy scale | thin layer |  |  | 300 | Adequate | Nitridation of Si(100) with resistivity of 5 Ohm cm was carried out in rf plasma of N2 and NH3 mixture with pressure of 50 Pa at 673 K.
N | 1s | 399.5 | Na(S2CN(CH3C(H)CH3)2) | sodium (di(2-propyl)dithiocarbamate) | Achilleos A.A., Gahan L.R., Hambley T.W., Healy P.C., Weedon D. | Inorg. Chim. Acta 157, 209 (1989) | Adequate |  |  |  | data |  |  |  | No | Al |  |  | Internal hydrocarbon | Reliable (reported energy within 300 eV of a reference energy) | powder (when a special point is made in the article) |  |  | 300 | Adequate | Na[S2CN(i-Pr)2]3, i-Pr = di-iso-propyl.
N | 1s | 399.8 | Na(S2CN(C2H5)2) | sodium diethyldithiocarbamate | Achilleos A.A., Gahan L.R., Hambley T.W., Healy P.C., Weedon D. | Inorg. Chim. Acta 157, 209 (1989) | Adequate |  |  |  | data |  |  |  | No | Al |  |  | Internal hydrocarbon | Reliable (reported energy within 300 eV of a reference energy) | powder (when a special point is made in the article) |  |  | 300 | Adequate
N | 1s | 399.4 | Na(S2CN(CH2)4) | sodium tetramethylenedithiocarbamate | Achilleos A.A., Gahan L.R., Hambley T.W., Healy P.C., Weedon D. | Inorg. Chim. Acta 157, 209 (1989) | Adequate |  |  |  | data |  |  |  | No | Al |  |  | Internal hydrocarbon | Reliable (reported energy within 300 eV of a reference energy) | powder (when a special point is made in the article) |  |  | 300 | Adequate
N | 1s | 402.7 | Sr((CN)2C=CS2).5H2O/C | strontium (2-dimercaptomethylene-malonitrile) pentahydrate/carbon | Hummel H.-U., Forner W., Krogmann K. | Z. Anorg. Allg. Chem. 540, 300 (1986) | Adequate |  |  |  | data |  |  |  | No |  |  | Other, C1s=284.44 | Internal hydrocarbon | Reliable, with one-point correction of energy scale | thin film |  |  | 300 | Adequate | Sr(i-mnt).5H2O/graphite, where i-mnt = 1,1-dicyanoethylene-2,2-dithiolate. C1s energy of the substrate carbon atoms (Eb = 284.44 eV) was used for charge reference.
N | 1s | 402.2 | [(C4H9)4N]TcOCl4 | tetrabutylammonium technetium(V) tetrachloride oxide | Thompson M., Nunn A.D., Treher E. | Anal. Chem. 58, 3100 (1986) | Adequate | 0.2 |  |  | data |  |  |  | Yes | Mg |  |  | Internal hydrocarbon | Reliable, with one-point correction of energy scale | powder (when a special point is made in the article) |  |  | 300 | Adequate | A gold mask and electron flood gun at a setting of 10 eV were used to control sample charging.
N | 1s | 399.2 | (CN)2=C=C6H4=C=(CN)2 | tetracyanoquinodimethane | Lindquist J.M., Hemminger J.C. | J. Phys. Chem. 92, 1394 (1988) | Adequate |  |  |  | data |  |  |  | Yes | Al |  | Ag3d5= 368.27 | Internal hydrocarbon | Reliable, with one-point correction of energy scale |  |  |  | 300 | Adequate
N | 1s | 397.4 | TiN | titanium nitride (TiN) | Biwer B.M., Bernasek S.L. | J. Electron Spectrosc. Relat. Phemon. 40, 339 (1986) | Adequate |  |  |  | data |  |  |  | No | Mg |  | Au,Cu=84.00,932.67,Ti2p3=453.98 | Conductor | Reliable (reported energy within 300 eV of a reference energy) | powder (when a special point is made in the article) |  |  | 300 | Adequate
N | 1s | 397.2 | TiN | titanium nitride (TiN) | Chourasia A.R., Chopra D.R. | Thin Solid Films 266, 298 (1995) | Adequate |  |  |  | data |  |  |  | No | Mg |  | Ag3d5 = 368.27 | Conductor | Reliable, with one-point correction of energy scale | chemical vapor deposition, thin film | X-ray Photoelectron Spectroscopy |  | 300 | Good | The film was deposited at 873 K using TiCl4, H2 and NH3. The thickness of the fi
N | 1s | 397.2 | TiN | titanium nitride (TiN) | Chourasia A.R., Chopra D.R. | Thin Solid Films 266, 298 (1995) | Adequate |  |  |  | data |  |  |  | No | Mg |  | Ag3d5 = 368.27 | Conductor | Reliable, with one-point correction of energy scale | sputter deposited, thin film | X-ray Photoelectron Spectroscopy |  | 300 | Good | The thickness of the film was ~ 300 A. FAT mode.
N | 1s | 397.2 | TiN | titanium nitride (TiN) | Chourasia A.R., Chopra D.R. | Surf. Sci. Spectra 1, 233 (1992) | Adequate |  |  | other | data | 1.2 |  |  | No | Mg |  | Au,Ag = 84.00,368.27 | Conductor | Reliable, with two-point correction of energy scale | polycrystalline, sputtered, thin film | X-ray Photoelectron Spectroscopy | X-ray Diffraction | 293 | Good | The composition determined by XPS was Ti0.5113N04887. The sample was cleaned byIp = 4 microamperes, angle of incidence = 40 degrees). FAT mode. Emission angle
N | 1s | 397.8 | TiN | titanium nitride (TiN) | Kawamura M., Abe Y., Yanagisawa H., Sasaki K. | Thin Solid Films 287, 115 (1996) | Adequate |  |  |  | data |  |  |  | Yes | Al |  | Ti2p3 = 453.98 | Conductor | Reliable, with one-point correction of energy scale | crystal, sputter deposited, thin film |  | X-ray Diffraction | 300 | Adequate
N | 1s | 397.17 | TiN | titanium nitride (TiN) | Prieto P., Kirby R.E. | J. Vac. Sci. Technol. A 13, 2819 (1995) | Adequate | 0.05 |  | other | mixed Gaussian/Lorentzian | 1.2 |  |  | No | Mg |  | Ag3d5 = 368.27 | Conductor | Reliable, with one-point correction of energy scale | sputter deposited, thin film |  |  | 300 | Adequate | The film with thickness of 140 A was prepared by direct sputtering from a TiN ta FAT mode. Peak locations: Doniach - Sunjic & Gaussian.
N | 1s | 396.97 | TiN | titanium nitride (TiN) | Prieto P., Kirby R.E. | J. Vac. Sci. Technol. A 13, 2819 (1995) | Adequate | 0.05 |  | other | mixed Gaussian/Lorentzian | 1.65 |  |  | No | Mg |  | Ag3d5 = 368.27 | Conductor | Reliable, with one-point correction of energy scale | sputter deposited, thin film |  |  | 300 | Adequate | The film with thickness of 140 A was prepared by reactive evaporation of Ti targ Emission angle = 15 degrees. FAT mode. Peak locations: Doniach - Sunjic & Gaussi
N | 1s | 396.9 | TiN | titanium nitride (TiN) | Shulg'a Y.M., Troitskii V.N., Aivazov M.I., Borodk'o Y.G. | Zh. Neorg. Khimii 21, 2621 (1976) | [8 empty] | No |  |  |  | Adventitious carbon | Reliable, with two-point correction of energy scale
N | 1s | 397 | TiN | titanium nitride (TiN) | Badrinarayanan S., Sinha S., Mandale A.B. | J. Electron Spectrosc. Relat. Phemon. 49, 303 (1989) | [8 empty] | No |  |  | Au | Conductor | Reliable | implanted
N | 1s | 397.2 | TiN | titanium nitride (TiN) | Saha N.C., Tompkins H.G. | J. Appl. Phys. 72, 3072 (1992) | Adequate | 0.2 |  |  | data |  |  |  | No | Mg |  |  | Adventitious carbon | Reliable, with one-point correction of energy scale | sputter deposited, sputtered in argon, thick film |  |  | 300 | Adequate | 3500 A TiN/Si(100). Reactive sputter deposition using Ar/N2 mixture. The as-deposited film was cleaned by Ar+ ion bombardment.
N | 1s | 396.97 | SiN0.35 | silicon nitride (SiN0.35) | Ingo G.M., Zacchetti N. | High Temperature Science 28, 137 (1990) | Adequate |  |  | other | data | 0.98 |  |  | Yes | Al |  | Au,Cu= 84.00,932.67 | Argon | Reliable, with two-point correction of energy scale | amorphous, sputter deposited, thick film | X-ray Photoelectron Spectroscopy and Electron-Probe Microanalysis |  | 300 | Good | The amorphous SiNx alloys are obtained by means of the Dual Beam Sputtering technique.
N | 1s | 397.67 | SiN0.35 | silicon nitride (SiN0.35) | Ingo G.M., Zacchetti N. | High Temperature Science 28, 137 (1990) | Adequate |  |  | other | data | 0.98 |  |  | Yes | Al |  | Au,Cu= 84.00,932.67 | Adventitious carbon | Reliable, with two-point correction of energy scale | amorphous, sputter deposited, thick film | X-ray Photoelectron Spectroscopy and Electron-Probe Microanalysis |  | 300 | Good | The amorphous SiNx alloys are obtained by means of the Dual Beam Sputtering technique.
N | 1s | 396.99 | SiN0.45 | silicon nitride (SiN0.45) | Ingo G.M., Zacchetti N. | High Temperature Science 28, 137 (1990) | Adequate |  |  | other | data | 1 |  |  | Yes | Al |  | Au,Cu= 84.00,932.67 | Argon | Reliable, with two-point correction of energy scale | amorphous, sputter deposited, thick film | X-ray Photoelectron Spectroscopy and Electron-Probe Microanalysis |  | 300 | Good | The amorphous SiNx alloys are obtained by means of the Dual Beam Sputtering technique.
N | 1s | 397.69 | SiN0.45 | silicon nitride (SiN0.45) | Ingo G.M., Zacchetti N. | High Temperature Science 28, 137 (1990) | Adequate |  |  | other | data | 1 |  |  | Yes | Al |  | Au,Cu= 84.00,932.67 | Adventitious carbon | Reliable, with two-point correction of energy scale | amorphous, sputter deposited, thick film | X-ray Photoelectron Spectroscopy and Electron-Probe Microanalysis |  | 300 | Good | The amorphous SiNx alloys are obtained by means of the Dual Beam Sputtering technique.
N | 1s | 397.1 | SiN0.73 | silicon nitride (SiN0.73) | Ingo G.M., Zacchetti N. | High Temperature Science 28, 137 (1990) | Adequate |  |  | other | data | 1.1 |  |  | Yes | Al |  | Au,Cu= 84.00,932.67 | Argon | Reliable, with two-point correction of energy scale | amorphous, sputter deposited, thick film | X-ray Photoelectron Spectroscopy and Electron-Probe Microanalysis |  | 300 | Good | The amorphous SiNx alloys are obtained by means of the Dual Beam Sputtering technique.
N | 1s | 397.8 | SiN0.73 | silicon nitride (SiN0.73) | Ingo G.M., Zacchetti N. | High Temperature Science 28, 137 (1990) | Adequate |  |  | other | data | 1.1 |  |  | Yes | Al |  | Au,Cu= 84.00,932.67 | Adventitious carbon | Reliable, with two-point correction of energy scale | amorphous, sputter deposited, thick film | X-ray Photoelectron Spectroscopy and Electron-Probe Microanalysis |  | 300 | Good | The amorphous SiNx alloys are obtained by means of the Dual Beam Sputtering technique.
N | 1s | 397.1 | SiN0.82 | silicon nitride (SiN0.82) | Ingo G.M., Zacchetti N. | High Temperature Science 28, 137 (1990) | Adequate |  |  | other | data | 1.15 |  |  | Yes | Al |  | Au,Cu= 84.00,932.67 | Argon | Reliable, with two-point correction of energy scale | amorphous, sputter deposited, thick film | X-ray Photoelectron Spectroscopy and Electron-Probe Microanalysis |  | 300 | Good | The amorphous SiNx alloys are obtained by means of the Dual Beam Sputtering technique.
N | 1s | 397.8 | SiN0.82 | silicon nitride (SiN0.82) | Ingo G.M., Zacchetti N. | High Temperature Science 28, 137 (1990) | Adequate |  |  | other | data | 1.15 |  |  | Yes | Al |  | Au,Cu= 84.00,932.67 | Adventitious carbon | Reliable, with two-point correction of energy scale | amorphous, sputter deposited, thick film | X-ray Photoelectron Spectroscopy and Electron-Probe Microanalysis |  | 300 | Good | The amorphous SiNx alloys are obtained by means of the Dual Beam Sputtering technique.
N | 1s | 397.35 | SiN0.91 | silicon nitride (SiN0.91) | Ingo G.M., Zacchetti N. | High Temperature Science 28, 137 (1990) | Adequate |  |  | other | data | 1.18 |  |  | Yes | Al |  | Au,Cu= 84.00,932.67 | Argon | Reliable, with two-point correction of energy scale | amorphous, sputter deposited, thick film | X-ray Photoelectron Spectroscopy and Electron-Probe Microanalysis |  | 300 | Good | The amorphous SiNx alloys are obtained by means of the Dual Beam Sputtering technique.
N | 1s | 398.05 | SiN0.91 | silicon nitride (SiN0.91) | Ingo G.M., Zacchetti N. | High Temperature Science 28, 137 (1990) | Adequate |  |  | other | data | 1.18 |  |  | Yes | Al |  | Au,Cu= 84.00,932.67 | Adventitious carbon | Reliable, with two-point correction of energy scale | amorphous, sputter deposited, thick film | X-ray Photoelectron Spectroscopy and Electron-Probe Microanalysis |  | 300 | Good | The amorphous SiNx alloys are obtained by means of the Dual Beam Sputtering technique.
N | 1s | 397.88 | SiN1.33 | silicon nitride (SiN1.33) | Ingo G.M., Zacchetti N. | High Temperature Science 28, 137 (1990) | Adequate |  |  | other | data | 1.58 |  |  | Yes | Al |  | Au,Cu= 84.00,932.67 | Argon | Reliable, with two-point correction of energy scale | amorphous, sputter deposited, thick film | X-ray Photoelectron Spectroscopy and Electron-Probe Microanalysis |  | 300 | Good | The amorphous SiNx alloys are obtained by means of the Dual Beam Sputtering technique.
N | 1s | 398.58 | SiN1.33 | silicon nitride (SiN1.33) | Ingo G.M., Zacchetti N. | High Temperature Science 28, 137 (1990) | Adequate |  |  | other | data | 1.58 |  |  | Yes | Al |  | Au,Cu= 84.00,932.67 | Adventitious carbon | Reliable, with two-point correction of energy scale | amorphous, sputter deposited, thick film | X-ray Photoelectron Spectroscopy and Electron-Probe Microanalysis |  | 300 | Good | The amorphous SiNx alloys are obtained by means of the Dual Beam Sputtering technique.
N | 1s | 397.99 | SiN1.70 | silicon nitride (SiN1.70) | Ingo G.M., Zacchetti N. | High Temperature Science 28, 137 (1990) | Adequate |  |  | other | data | 1.68 |  |  | Yes | Al |  | Au,Cu= 84.00,932.67 | Argon | Reliable, with two-point correction of energy scale | amorphous, sputter deposited, thick film | X-ray Photoelectron Spectroscopy and Electron-Probe Microanalysis |  | 300 | Good | The amorphous SiNx alloys are obtained by means of the Dual Beam Sputtering technique.
N | 1s | 398.69 | SiN1.70 | silicon nitride (SiN1.70) | Ingo G.M., Zacchetti N. | High Temperature Science 28, 137 (1990) | Adequate |  |  | other | data | 1.68 |  |  | Yes | Al |  | Au,Cu= 84.00,932.67 | Adventitious carbon | Reliable, with two-point correction of energy scale | amorphous, sputter deposited, thick film | X-ray Photoelectron Spectroscopy and Electron-Probe Microanalysis |  | 300 | Good | The amorphous SiNx alloys are obtained by means of the Dual Beam Sputtering technique.
N | 1s | 400.8 | Sn((C5H4N)N=N(C5H4N))Br4 | (2,2'-azobis-pyridil) tin tetrabromide | Camalli M., Caruso F. | Inorg. Chim. Acta 170, 225 (1990) | Good | 0.2 |  | other | Gaussian |  |  |  | No | Mg |  | Au4f7= 84.00 | Internal hydrocarbon | Reliable, with one-point correction of energy scale | cooled, crystal, thin film |  |  | 77 | Good | SnBr4AZP, where AZP = 2,2'-azopyridine.Samples were dusted as thin film onto a gold plate to minimize charging effects.
N | 1s | 399.9 | Sn((C5H4N)N=N(C5H4N))Br4 | (2,2'-azobis-pyridil) tin tetrabromide | Camalli M., Caruso F. | Inorg. Chim. Acta 170, 225 (1990) | Good | 0.2 |  | other | Gaussian |  |  |  | No | Mg |  | Au4f7= 84.00 | Internal hydrocarbon | Reliable, with one-point correction of energy scale | cooled, crystal, thin film |  |  | 77 | Good | SnBr4AZP, where AZP = 2,2'-azopyridine.Samples were dusted as thin film onto a gold plate to minimize charging effects.
N | 1s | 399.3 | Sn((C5H4N)N=N(C5H4N))Br4 | (2,2'-azobis-pyridil) tin tetrabromide | Camalli M., Caruso F. | Inorg. Chim. Acta 170, 225 (1990) | Good | 0.2 |  | other | Gaussian |  |  |  | No | Mg |  | Au4f7= 84.00 | Internal hydrocarbon | Reliable, with one-point correction of energy scale | cooled, crystal, thin film |  |  | 77 | Good | SnBr4AZP, where AZP = 2,2'-azopyridine.Samples were dusted as thin film onto a gold plate to minimize charging effects.
N | 1s | 398.4 | Sn((C5H4N)N=N(C5H4N))Br4 | (2,2'-azobis-pyridil) tin tetrabromide | Camalli M., Caruso F. | Inorg. Chim. Acta 170, 225 (1990) | Good | 0.2 |  | other | Gaussian |  |  |  | No | Mg |  | Au4f7= 84.00 | Internal hydrocarbon | Reliable, with one-point correction of energy scale | cooled, crystal, thin film |  |  | 77 | Good | SnBr4AZP, where AZP = 2,2'-azopyridine.Samples were dusted as thin film onto a gold plate to minimize charging effects.
N | 1s | 398.8 | (C5H4N)C(H)=N(C6H4)N(H)S(O)2(C6H4)(CH3) | (2-(4-methyl-benzensulfonamido)phenyl)pyridin-2-yl-methylene-amine | Doring M., Rudolph M., Uhlig E., Nefedov V.I., Salin J.V. | Z. Anorg. Allg. Chem. 554, 217 (1987) | Adequate |  |  | other | Gaussian |  |  |  | No |  |  |  | Internal hydrocarbon | Reliable, with one-point correction of energy scale |  |  |  | 300 | Adequate
N | 1s | 400 | (C5H4N)C(H)=N(C6H4)N(H)S(O)2(C6H4)(CH3) | (2-(4-methyl-benzensulfonamido)phenyl)pyridin-2-yl-methylene-amine | Doring M., Rudolph M., Uhlig E., Nefedov V.I., Salin J.V. | Z. Anorg. Allg. Chem. 554, 217 (1987) | Adequate |  |  | other | Gaussian |  |  |  | No |  |  |  | Internal hydrocarbon | Reliable, with one-point correction of energy scale |  |  |  | 300 | Adequate
N | 1s | 398.7 | (N(H)-C(CH3)=C(CN)-C(S)-S-CH2-C(O)-O-C2H5)Ag | (3-amino-3-methyl-2-cyano-dithioacrylic acid ethoxycarbonylmethyl ester) silver | Hartung J., Weber G., Beyer L., Szargan R., Kreutzmann J. | Z. Anorg. Allg. Chem. 543, 186 (1986) | Adequate |  |  | other | Gaussian |  |  |  | No |  |  |  | Internal hydrocarbon | Reliable, with one-point correction of energy scale | crystal |  |  | 300 | Adequate
N | 1s | 397.9 | (N(H)-C(CH3)=C(CN)-C(S)-S-CH2-C(O)-O-C2H5)Ag | (3-amino-3-methyl-2-cyano-dithioacrylic acid ethoxycarbonylmethyl ester) silver | Hartung J., Weber G., Beyer L., Szargan R., Kreutzmann J. | Z. Anorg. Allg. Chem. 543, 186 (1986) | Adequate |  |  | other | Gaussian |  |  |  | No |  |  |  | Internal hydrocarbon | Reliable, with one-point correction of energy scale | crystal |  |  | 300 | Adequate
N | 1s | 399.6 | (N(C6H5)-C(CH3)=C(CN)-C(S)-S-CH2-C(O)-O-C2H5)AuCl | (3-phenylamino-3-methyl-2-cyano-dithioacrylic acid ethoxycarbonylmethyl ester) gold chloride | Hartung J., Weber G., Beyer L., Szargan R., Kreutzmann J. | Z. Anorg. Allg. Chem. 543, 186 (1986) | Adequate |  |  | other | Gaussian |  |  |  | No |  |  |  | Internal hydrocarbon | Reliable, with one-point correction of energy scale | crystal |  |  | 300 | Adequate
N | 1s | 398.4 | (N(C6H5)-C(CH3)=C(CN)-C(S)-S-CH2-C(O)-O-C2H5)AuCl | (3-phenylamino-3-methyl-2-cyano-dithioacrylic acid ethoxycarbonylmethyl ester) gold chloride | Hartung J., Weber G., Beyer L., Szargan R., Kreutzmann J. | Z. Anorg. Allg. Chem. 543, 186 (1986) | Adequate |  |  | other | Gaussian |  |  |  | No |  |  |  | Internal hydrocarbon | Reliable, with one-point correction of energy scale | crystal |  |  | 300 | Adequate
N | 1s | 400 | NH2C6H4NH2 | 1,3-diaminobenzene | Jones T.S., Ashton M.R., Richardson N.V., Mack R.G., Unertl W.N. | J. Vac. Sci. Technol. A 8, 2370 (1990) | Adequate |  |  |  | data | 1.6 |  |  | No | Mg, Al |  | Cu3p,LMM, 2p = 75.14, 567.96, 932.67 | Conductor | Calibration study | cooled, vapor deposited |  |  | 150-300 | Adequate | 1,3-diaminobenzene was vapour deposited onto Ni(110) in vacuo at substrate temperatures of between 150 and 300 K.
N | 1s | 400.2 | NH2CH2CH2NH2/Pt | ethylenediamine/platinum | Lindquist J.M., Ziegler J.P., Hemminger J.C. | Surf. Sci. 210, 27 (1989) | Adequate |  |  |  | data |  |  |  | No | Mg |  | Ag3d5= 368.27 | Conductor | Reliable, with one-point correction of energy scale | adsorbed, cooled, thin layer |  |  | 200 | Good | NH2CH2CH2NH2/Pt(111), saturation coverage. Pt was cut from a single-crystal Pt rod.
N | 1s | 401.5 | (NH4)H2PO4 | ammonium dihydrogen phosphate | Quan D.T., Le Bloa A., Hbib H., Bonnaud O., Meinel J., Quemerais A., et al. | Revue Phys. Appl. 24, 545 (1989) | Adequate |  |  |  | data |  |  |  | No |  |  |  | Adventitious carbon | Reliable, with one-point correction of energy scale |  |  |  | 300 | Adequate
N | 1s | 399.4 | C6H5N3/Cu | benzotriazole/copper | Xue G., Ding J. | Appl. Surf. Sci. 40, 327 (1990) | Adequate |  |  | other | Gaussian |  |  |  | No | Mg |  |  | Internal hydrocarbon | Reliable, with one-point correction of energy scale | thin layer |  |  |  | Adequate | Copper after immersion in 0.1 M benzotriazole solution.
N | 1s | 400.2 | C6H5N3/Cu | benzotriazole/copper | Xue G., Ding J. | Appl. Surf. Sci. 40, 327 (1990) | Adequate |  |  | other | Gaussian |  |  |  | No | Mg |  |  | Internal hydrocarbon | Reliable, with one-point correction of energy scale | thin layer |  |  |  | Adequate | Copper after immersion in 0.1 M benzotriazole solution.
N | 1s | 401.1 | C6H5N3/Cu | benzotriazole/copper | Xue G., Ding J. | Appl. Surf. Sci. 40, 327 (1990) | Adequate |  |  | other | Gaussian |  |  |  | No | Mg |  |  | Internal hydrocarbon | Reliable, with one-point correction of energy scale | thin layer |  |  |  | Adequate | Copper after immersion in 0.1 M benzotriazole solution.
N | 1s | 399.1 | Pt(C6H11NHCH2CH2NHC6H11)Cl2.H2O | N,N'-dicyclohexylethylenediamineplatinum dichloride monohydrate | Puniyani S., Srivastava T.S. | Inorg. Chim. Acta 131, 95 (1987) | Adequate |  |  |  | data |  |  |  | No | Mg, Al |  |  | Internal hydrocarbon | Reliable, with one-point correction of energy scale |  |  |  | 300 | Adequate
N | 1s | 400.4 | (=(C10H2O4)=N(C6H4)O(C6H4)N=)n/Ag | poly(N,N'-(p,p'-oxydiphenylene)pyromellitimide)/silver | Grunze M., Lamb R.N. | Surf. Sci. 204, 183 (1988) | Adequate |  |  | Linear | Gaussian |  |  |  | No | Mg |  | Au4f7= 84.00 | Internal hydrocarbon | Reliable (reported energy within 300 eV of a reference energy) | vapor deposited |  |  | 300 | Adequate | 11 A polyimide/Ag.
N | 1s | 398.7 | P3N5Ox | phosphorus oxynitride | Quan D.T., Le Bloa A., Hbib H., Bonnaud O., Meinel J., Quemerais A., et al. | Revue Phys. Appl. 24, 545 (1989) | Adequate |  |  |  | data |  |  |  | No |  |  |  | Adventitious carbon | Reliable, with one-point correction of energy scale |  |  |  | 300 | Adequate
N | 1s | 397.3 | P3N5Ox | phosphorus oxynitride | Quan D.T., Le Bloa A., Hbib H., Bonnaud O., Meinel J., Quemerais A., et al. | Revue Phys. Appl. 24, 545 (1989) | Adequate |  |  |  | data |  |  |  | No |  |  |  | Adventitious carbon | Reliable, with one-point correction of energy scale |  |  |  | 300 | Adequate
N | 1s | 399.2 | CH3(CH2)11OC6H4NNC6H4O(CH2)10N(CH3)3Br | {10-[4-(4-dodecyloxy-phenylazo)-phenoxy]-decyl}-trimethylammonium bromide | Nakayama Y., Takahagi T., Soeda F., Ishitani A., Shimomura M. and Kunitake T. | J. Colloid Interface Sci. 122, 464 (1988) | Adequate |  |  |  | data |  |  |  | No | Mg |  |  | Internal hydrocarbon | Reliable, with one-point correction of energy scale | cooled |  |  | 173 | Adequate | Highly oriented molecular membranes. Azobenzene-containing ammonium amphiphiles.
N | 1s | 399.9 | Pt(C6H11NHCH2CH2NHC6H11)I2.H2O | N,N'-dicyclohexylethylenediamineplatinum diiodide monohydrate | Puniyani S., Srivastava T.S. | Inorg. Chim. Acta 131, 95 (1987) | Adequate |  |  |  | data |  |  |  | No | Mg, Al |  |  | Internal hydrocarbon | Reliable, with one-point correction of energy scale |  |  |  | 300 | Adequate
N | 1s | 401 | [(CH3)2AlNNN]3 | tris(mu-azido)hexamethyltrialuminum | Boyd D.C., Haasch R.T., Mantell D.R., Schulze R.K., Evans J.F., and Gladfelter W.L. | Chem. Mater. 1, 119 (1989) | Adequate |  |  |  | Gaussian |  |  |  | No | Mg |  |  | Internal hydrocarbon | Reliable, with one-point correction of energy scale | adsorbed, cooled |  |  | 77 | Good
N | 1s | 401.6 | [(CH3)2AlNNN]3 | tris(mu-azido)hexamethyltrialuminum | Boyd D.C., Haasch R.T., Mantell D.R., Schulze R.K., Evans J.F., and Gladfelter W.L. | Chem. Mater. 1, 119 (1989) | Adequate |  |  |  | Gaussian |  |  |  | No | Mg |  |  | Internal hydrocarbon | Reliable, with one-point correction of energy scale | adsorbed, cooled |  |  | 77 | Good
N | 1s | 405.5 | [(CH3)2AlNNN]3 | tris(mu-azido)hexamethyltrialuminum | Boyd D.C., Haasch R.T., Mantell D.R., Schulze R.K., Evans J.F., and Gladfelter W.L. | Chem. Mater. 1, 119 (1989) | Adequate |  |  |  | Gaussian |  |  |  | No | Mg |  |  | Internal hydrocarbon | Reliable, with one-point correction of energy scale | adsorbed, cooled |  |  | 77 | Good
N | 1s | 399.3 | Pt(C6H11NHCH2CH2NHC6H11)Br2.H2O | N,N'-dicyclohexylethylenediamineplatinum dibromide monohydrate | Puniyani S., Srivastava T.S. | Inorg. Chim. Acta 131, 95 (1987) | Adequate |  |  |  | data |  |  |  | No | Mg, Al |  |  | Internal hydrocarbon | Reliable, with one-point correction of energy scale |  |  |  | 300 | Adequate
N | 1s | 398.67 | CuC12H4N4 | copper 7,7,8,8-tetracyanoquinodimethane | Lindquist J.M., Hemminger J. | Chem. Mater. 1, 72 (1989) | Adequate |  |  |  | data |  |  |  | No | Al |  | Ag3d5= 368.27 |  | Reliable, with one-point correction of energy scale | pelletized |  |  | 293 | Adequate | Samples were prepared for analysis by pressing the powder into a Ag-painted sample-holding stub.
N | 1s | 400.6 | O(C5H5N)(CH3)4OC(O)C6H4NCHC6H4OH | 2,2,6,6-tetramethyl-1-oxyl-4-piperidyl-4'-salicylaldimino-benzoate | Shen D., Zhu L., Zhao L. | Z. Naturforsch. B 42, 610 (1987) | Adequate |  |  |  | data |  |  |  | No | Mg |  |  | Internal hydrocarbon | Reliable, with one-point correction of energy scale | crystal |  |  | 300 | Adequate
N | 1s | 398.5 | O(C5H5N)(CH3)4OC(O)C6H4NCHC6H4OH | 2,2,6,6-tetramethyl-1-oxyl-4-piperidyl-4'-salicylaldimino-benzoate | Shen D., Zhu L., Zhao L. | Z. Naturforsch. B 42, 610 (1987) | Adequate |  |  |  | data |  |  |  | No | Mg |  |  | Internal hydrocarbon | Reliable, with one-point correction of energy scale | crystal |  |  | 300 | Adequate
N | 1s | 397.4 | Si2N2O | silicon oxynitride | Finster J., Klinkenberg E.-D., Heeg J. | Vacuum 41, 1586 (1990) | Adequate |  |  |  | data |  |  |  | No | Al |  |  | Adventitious carbon | Reliable, with one-point correction of energy scale | insulator, polycrystalline, powder pressed into thin tablet |  |  | 300 | Adequate
N | 1s | 399.5 | Co((C6H5)3PO)2(NO3)2 | bis(triphenylphosphine oxide)cobalt(II) dinitrate | Strydom C.A., Strydom H.J. | Inorg. Chim. Acta 159, 191 (1989) | Adequate |  |  |  | data |  |  |  | No | Mg |  | Au4f7= 84.00 | Internal hydrocarbon | Reliable (reported energy within 300 eV of a reference energy) | powder (when a special point is made in the article) |  |  | 77 | Adequate
N | 1s | 398.8 | [(C2H5)2AlNH2]3 | tris(mu-amido)hexaethyltrialuminum | Boyd D.C., Haasch R.T., Mantell D.R., Schulze R.K., Evans J.F., and Gladfelter W.L. | Chem. Mater. 1, 119 (1989) | Adequate |  |  | other | Gaussian |  |  |  | No | Mg |  |  | Internal hydrocarbon | Reliable, with one-point correction of energy scale | adsorbed, heated |  |  | 300 | Good | Spectra of the materials were obtained by dosing these materials onto a sample of sputter cleaned gold foil at 773 Kin the spectrometer.
N | 1s | 398.7 | HCN/Pt | hydrogen cyanide/platinum | Lindquist J.M., Ziegler J.P., Hemminger J.C. | Surf. Sci. 210, 27 (1989) | Adequate |  |  |  | data |  |  |  | No | Mg |  | Ag3d5= 368.27 | Conductor | Reliable, with one-point correction of energy scale | adsorbed, cooled, thin layer |  |  | 200 | Good | HCN/Pt(111), saturation coverage. Pt was cut from a single-crystal Pt rod.
N | 1s | 397 | HCN/Pt | hydrogen cyanide/platinum | Lindquist J.M., Ziegler J.P., Hemminger J.C. | Surf. Sci. 210, 27 (1989) | Adequate |  |  |  | data |  |  |  | No | Mg |  | Ag3d5= 368.27 | Conductor | Reliable, with one-point correction of energy scale | adsorbed, cooled, thin layer |  |  | 200 | Good | HCN/Pt(111), saturation coverage. Pt was cut from a single-crystal Pt rod.
N | 1s | 398.8 | C13H9N | acridine | Takahagi T., Shimada I., Fukuhara M., Morita K., Ishitani A. | J. Polym. Sci. Part A 24, 3101 (1986) | Adequate |  |  | other | other type of curve fit |  |  |  | No | Al |  |  | Internal hydrocarbon | Reliable, with one-point correction of energy scale | crystal |  |  | 293 | Adequate
N | 1s | 401 | Co(O(C5H5N)(CH3)4OC(O)C6H4NCHC6H4O)2 | cobalt(II) bis(2,2,6,6-tetramethyl-1-oxyl-4-piperidyl-4'-salicylaldimino-benzoate) | Shen D., Zhu L., Zhao L. | Z. Naturforsch. B 42, 610 (1987) | Adequate |  |  |  | data |  |  |  | No | Mg |  |  | Internal hydrocarbon | Reliable, with one-point correction of energy scale | crystal |  |  | 300 | Adequate
N | 1s | 399.4 | Co(O(C5H5N)(CH3)4OC(O)C6H4NCHC6H4O)2 | cobalt(II) bis(2,2,6,6-tetramethyl-1-oxyl-4-piperidyl-4'-salicylaldimino-benzoate) | Shen D., Zhu L., Zhao L. | Z. Naturforsch. B 42, 610 (1987) | Adequate |  |  |  | data |  |  |  | No | Mg |  |  | Internal hydrocarbon | Reliable, with one-point correction of energy scale | crystal |  |  | 300 | Adequate
N | 1s | 397.05 | MoN | molybdenum nitride (MoN) | Sanjines R., Wiemer C., Almeida J., Levy F. | Thin Solid Films 290, 334 (1996) | Adequate | 0.05 |  |  | data |  |  |  | Yes | Al |  |  | Adventitious carbon | Reliable, with one-point correction of energy scale | crystal, sputter deposited, thin film |  | X-ray Diffraction | 300 | Adequate | The film was deposited at 525 K. FCC NaCl-type of structure.
N | 1s | 397.95 | MoN | molybdenum nitride (MoN) | Sanjines R., Wiemer C., Almeida J., Levy F. | Thin Solid Films 290, 334 (1996) | Adequate | 0.05 |  |  | data |  |  |  | Yes | Al |  |  | Adventitious carbon | Reliable, with one-point correction of energy scale | crystal, delta phase, sputter deposited, thin film |  | X-ray Diffraction | 300 | Adequate | The film was deposited at 525 K.
N | 1s | 397.05 | MoN | molybdenum nitride (MoN) | Sanjines R., Wiemer C., Almeida J., Levy F. | Thin Solid Films 290, 334 (1996) | Adequate | 0.05 |  |  | data |  |  |  | Yes | Al |  |  | Adventitious carbon | Reliable, with one-point correction of energy scale | crystal, sputter deposited, thin film |  | X-ray Diffraction | 300 | Adequate | The film was deposited at 525 K. FCC NaCl-type of structure.
N | 1s | 397.95 | MoN | molybdenum nitride (MoN) | Sanjines R., Wiemer C., Almeida J., Levy F. | Thin Solid Films 290, 334 (1996) | Adequate | 0.05 |  |  | data |  |  |  | Yes | Al |  |  | Adventitious carbon | Reliable, with one-point correction of energy scale | crystal, delta phase, sputter deposited, thin film |  | X-ray Diffraction | 300 | Adequate | The film was deposited at 525 K.
N | 1s | 403 | (C3H5S2)(CH2)4C(O)O(CH2)11C(O)OCH2CH(OC(O)(CH2)11OC(O)(CH2)4(C3H5S2)CH2OP(O)2OCH2CH2N(CH3)3/Au | 1,2-bis(12-(lipoyloxy)dodecanoyl)-sn-glycero-3-phosphocholine/gold | Fabianowski W., Coyle L.C., Weber B.A., Granata R.D., Gastner D.G., Sadownik A., et al. | Langmuir 5, 35 (1989) | Adequate |  |  | other | Gaussian |  |  |  | Yes | Al |  | Au,Cu= 84.00,932.67 | Internal hydrocarbon | Reliable, with two-point correction of energy scale | thin film |  |  | 300 | Adequate | The film thickness is 22 A.
N | 1s | 401.9 | N2O4/Ag | dinitrogen tetraoxide/silver | Polzonetti G., Alnot P., Brundle C.R. | Surf. Sci. 238, 237 (1990) | Good | 0.2 |  |  | data |  |  |  | No | Al |  | Ag3d5= 368.27 | Conductor | Reliable, with one-point correction of energy scale | adsorbed, cooled, surface coverage from 0ML to 1ML (0ML < coverage < 1ML), thin layer |  |  | 25 | Good | 0.012 L NO2/Ag(111). Adsorption of NO2 on Ag(111) at 25 K.
N | 1s | 401.9 | N2O4/Ag | dinitrogen tetraoxide/silver | Polzonetti G., Alnot P., Brundle C.R. | Surf. Sci. 238, 226 (1990) | Adequate | 0.2 |  |  | data |  |  |  | No | Al |  | Ag3d5= 368.27 | Conductor | Reliable, with one-point correction of energy scale | adsorbed, surface coverage from 0ML to 1ML (0ML < coverage < 1ML), thin layer |  |  | 300 | Good | 1.4 L NO2/Ag(111).
N | 1s | 401.9 | N2O4/Ag | dinitrogen tetraoxide/silver | Polzonetti G., Alnot P., Brundle C.R. | Surf. Sci. 238, 226 (1990) | Adequate |  |  |  | data |  |  |  | No | Al |  | Ag3d5= 368.27 | Conductor | Reliable, with one-point correction of energy scale | adsorbed, cooled, surface coverage from 0ML to 1ML (0ML < coverage < 1ML), thin layer |  |  | 90 | Good | 0.01 L NO2/Ag(111).
N | 1s | 405.1 | N2O4/Ag | dinitrogen tetraoxide/silver | Polzonetti G., Alnot P., Brundle C.R. | Surf. Sci. 238, 226 (1990) | Adequate |  |  |  | data |  |  |  | No | Al |  | Ag3d5= 368.27 | Conductor | Reliable, with one-point correction of energy scale | adsorbed, cooled, thin layer |  |  | 90 | Good | 10 L NO2/Ag(111).
N | 1s | 397.8 | Si3N4/Si | trisilicon tetranitride/silicon | Finster J., Klinkenberg E.-D., Heeg J. | Vacuum 41, 1586 (1990) | Adequate |  |  |  | data |  |  |  | No | Al |  |  | Adventitious carbon | Reliable, with one-point correction of energy scale | chemical vapor deposition, insulator, thin film |  |  | 300 | Adequate | 80 nm Si3N4/Si(100). Low pressure CVD.
N | 1s | 396.8 | Si3N4/Si | trisilicon tetranitride/silicon | Delfino M., Fair J.A., Salimian S. | Appl. Phys. Lett. 60, 341 (1992) | Adequate |  |  |  | data | 1.7 |  |  | No | Al |  | Other, Si2p =99.34 | Element | Reliable, with one-point correction of energy scale | amorphous, insulator, thin film | X-ray Photoelectron Spectroscopy |  | 300 | Good | 50 A Si3N4/n-type Si(111) with a resistivity of 2 ohm cm. Thermal nitridation. Emission angle = 55 degrees. The thickness was measured by ellipsometry.
N | 1s | 398.2 | Si3N4 | trisilicon tetranitride | Ingo G.M., Zacchetti N., della Sala D., Coluzza C. | J. Vac. Sci. Technol. A 7, 3048 (1989) | Adequate |  |  | Shirley | other type of curve fit | 1.62 |  |  | Yes | Al |  | Au,Cu= 84.00,932.67 | Conductor | Reliable, with two-point correction of energy scale | annealed, amorphous, chemical vapor deposition, pelletized, thin film |  |  | 300 | Good | Reaction bonded and hot pressed Si3N4 films were prepared by chemical vapour deposition onto Si(100) substrate.
N | 1s | 398.26 | Si3N4 | trisilicon tetranitride | Ingo G.M., Zacchetti N., della Sala D., Coluzza C. | J. Vac. Sci. Technol. A 7, 3048 (1989) | Adequate |  |  | Shirley | other type of curve fit | 1.56 |  |  | Yes | Al |  | Au,Cu= 84.00,932.67 | Conductor | Reliable, with two-point correction of energy scale | amorphous, chemical vapor deposition, insulator, thin film |  |  | 300 | Good | Si3N4 films were prepared by chemical vapour deposition onto Si(100) substrate.
N | 1s | 397.7 | Si3N4 | trisilicon tetranitride | Yu G., Edirisinghe M.J., Finch D.S., Ralph B., Parrick J. | J. Eur. Ceram. Soc. 15, 581 (1995) | Adequate |  |  |  | data |  |  |  | No |  |  |  | Adventitious carbon | Reliable, with one-point correction of energy scale | crystal, insulator | X-ray Photoelectron Spectroscopy | X-ray Diffraction | 300 | Adequate | The composition determined by XPS was Si32N34O25C9. The carbon and oxygen are contaminations. The sample was synthesized from a copolymer prepared from methylcyclosiloxanes and methylcyclosilazanes.
N | 1s | 397.5 | Si3N4 | trisilicon tetranitride | Yu G., Edirisinghe M.J., Finch D.S., Ralph B., Parrick J. | J. Eur. Ceram. Soc. 15, 581 (1995) | Adequate |  |  |  | data |  |  |  | No |  |  |  | Adventitious carbon | Reliable, with one-point correction of energy scale | crystal, insulator | X-ray Photoelectron Spectroscopy | X-ray Diffraction | 300 | Adequate | The composition determined by XPS was Si33N40O19C8. The carbon and oxygen are contaminations. Commercial powder.
N | 1s | 398.1 | H2+C2N2/Pt | hydrogen+cyanogen/platinum | Lindquist J.M., Ziegler J.P., Hemminger J.C. | Surf. Sci. 210, 27 (1989) | Adequate |  |  |  | data |  |  |  | No | Mg |  | Ag3d5= 368.27 | Conductor | Reliable, with one-point correction of energy scale | adsorbed, cooled, thin layer |  |  | 200 | Good | Coardsoption of 10 L H2 and 10 L C2N2 onto Pt(111). Pt was cut from a single-crystal Pt rod.
N | 1s | 399.5 | [(C2H5)2AlNNN]3 | tris(mu-azido)hexaethyltrialuminum | Boyd D.C., Haasch R.T., Mantell D.R., Schulze R.K., Evans J.F., and Gladfelter W.L. | Chem. Mater. 1, 119 (1989) | Adequate |  |  | other | Gaussian |  |  |  | No | Mg |  |  | Internal hydrocarbon | Reliable, with one-point correction of energy scale | adsorbed, cooled |  |  | 77 | Good
N | 1s | 401 | [(C2H5)2AlNNN]3 | tris(mu-azido)hexaethyltrialuminum | Boyd D.C., Haasch R.T., Mantell D.R., Schulze R.K., Evans J.F., and Gladfelter W.L. | Chem. Mater. 1, 119 (1989) | Adequate |  |  | other | Gaussian |  |  |  | No | Mg |  |  | Internal hydrocarbon | Reliable, with one-point correction of energy scale | adsorbed, cooled |  |  | 77 | Good
N | 1s | 404.4 | [(C2H5)2AlNNN]3 | tris(mu-azido)hexaethyltrialuminum | Boyd D.C., Haasch R.T., Mantell D.R., Schulze R.K., Evans J.F., and Gladfelter W.L. | Chem. Mater. 1, 119 (1989) | Adequate |  |  | other | Gaussian |  |  |  | No | Mg |  |  | Internal hydrocarbon | Reliable, with one-point correction of energy scale | adsorbed, cooled |  |  | 77 | Good
N | 1s | 399.57 | C12H4N4 | 7,7,8,8-tetracyanoquinodimethane | Lindquist J.M., Hemminger J. | Chem. Mater. 1, 72 (1989) | Adequate |  |  |  | data |  |  |  | No | Al |  | Ag3d5= 368.27 |  | Reliable, with one-point correction of energy scale | pelletized |  |  | 293 | Adequate | Samples were prepared for analysis by pressing the powder into a Ag-painted sample-holding stub.
N | 1s | 397.4 | TiN | titanium nitride (TiN) | Biwer B.M., Bernasek S.L. | J. Electron Spectrosc. Relat. Phemon. 40, 339 (1986) | Adequate |  |  |  | data |  |  |  | No | Mg |  | Au,Cu=84.00,932.67,Ti2p3=453.98 | Conductor | Reliable (reported energy within 300 eV of a reference energy) | powder (when a special point is made in the article) |  |  | 300 | Adequate
N | 1s | 397.2 | TiN | titanium nitride (TiN) | Chourasia A.R., Chopra D.R. | Thin Solid Films 266, 298 (1995) | Adequate |  |  |  | data |  |  |  | No | Mg |  | Ag3d5 = 368.27 | Conductor | Reliable, with one-point correction of energy scale | chemical vapor deposition, thin film | X-ray Photoelectron Spectroscopy |  | 300 | Good | The film was deposited at 873 K using TiCl4, H2 and NH3. The thickness of the fi
N | 1s | 397.2 | TiN | titanium nitride (TiN) | Chourasia A.R., Chopra D.R. | Thin Solid Films 266, 298 (1995) | Adequate |  |  |  | data |  |  |  | No | Mg |  | Ag3d5 = 368.27 | Conductor | Reliable, with one-point correction of energy scale | sputter deposited, thin film | X-ray Photoelectron Spectroscopy |  | 300 | Good | The thickness of the film was ~ 300 A. FAT mode.
N | 1s | 397.2 | TiN | titanium nitride (TiN) | Chourasia A.R., Chopra D.R. | Surf. Sci. Spectra 1, 233 (1992) | Adequate |  |  | other | data | 1.2 |  |  | No | Mg |  | Au,Ag = 84.00,368.27 | Conductor | Reliable, with two-point correction of energy scale | polycrystalline, sputtered, thin film | X-ray Photoelectron Spectroscopy | X-ray Diffraction | 293 | Good | The composition determined by XPS was Ti0.5113N04887. The sample was cleaned byIp = 4 microamperes, angle of incidence = 40 degrees). FAT mode. Emission angle
N | 1s | 397.8 | TiN | titanium nitride (TiN) | Kawamura M., Abe Y., Yanagisawa H., Sasaki K. | Thin Solid Films 287, 115 (1996) | Adequate |  |  |  | data |  |  |  | Yes | Al |  | Ti2p3 = 453.98 | Conductor | Reliable, with one-point correction of energy scale | crystal, sputter deposited, thin film |  | X-ray Diffraction | 300 | Adequate
N | 1s | 397.17 | TiN | titanium nitride (TiN) | Prieto P., Kirby R.E. | J. Vac. Sci. Technol. A 13, 2819 (1995) | Adequate | 0.05 |  | other | mixed Gaussian/Lorentzian | 1.2 |  |  | No | Mg |  | Ag3d5 = 368.27 | Conductor | Reliable, with one-point correction of energy scale | sputter deposited, thin film |  |  | 300 | Adequate | The film with thickness of 140 A was prepared by direct sputtering from a TiN ta FAT mode. Peak locations: Doniach - Sunjic & Gaussian.
N | 1s | 396.97 | TiN | titanium nitride (TiN) | Prieto P., Kirby R.E. | J. Vac. Sci. Technol. A 13, 2819 (1995) | Adequate | 0.05 |  | other | mixed Gaussian/Lorentzian | 1.65 |  |  | No | Mg |  | Ag3d5 = 368.27 | Conductor | Reliable, with one-point correction of energy scale | sputter deposited, thin film |  |  | 300 | Adequate | The film with thickness of 140 A was prepared by reactive evaporation of Ti targ Emission angle = 15 degrees. FAT mode. Peak locations: Doniach - Sunjic & Gaussi
N | 1s | 396.9 | TiN | titanium nitride (TiN) | Shulg'a Y.M., Troitskii V.N., Aivazov M.I., Borodk'o Y.G. | Zh. Neorg. Khimii 21, 2621 (1976) | [8 empty] | No |  |  |  | Adventitious carbon | Reliable, with two-point correction of energy scale
N | 1s | 397 | TiN | titanium nitride (TiN) | Badrinarayanan S., Sinha S., Mandale A.B. | J. Electron Spectrosc. Relat. Phemon. 49, 303 (1989) | [8 empty] | No |  |  | Au | Conductor | Reliable | implanted
N | 1s | 397.2 | TiN | titanium nitride (TiN) | Saha N.C., Tompkins H.G. | J. Appl. Phys. 72, 3072 (1992) | Adequate | 0.2 |  |  | data |  |  |  | No | Mg |  |  | Adventitious carbon | Reliable, with one-point correction of energy scale | sputter deposited, sputtered in argon, thick film |  |  | 300 | Adequate | 3500 A TiN/Si(100). Reactive sputter deposition using Ar/N2 mixture. The as-deposited film was cleaned by Ar+ ion bombardment.
N | 1s | 400.2 | [Ni(C4H7N3O)4(H2O)2](NO3)2.2H2O | tetrakis(creatine) diaqua nickel dinitrate dihydrate | Mitewa M., Gencheva G., Bontchev P.R., Zhecheva E., Nefedov V. | Inorg. Chim. Acta 164, 201 (1989) | Adequate | 0.5 |  |  | data |  |  |  | No | Al |  |  | Internal hydrocarbon | Reliable, with one-point correction of energy scale | crystal |  |  | 300 | Adequate | [Ni(creat)4(H2O)2](NO3)2.2H2O. Ni(II)-creatinine complex, green. Bioligand creatinine contains N2H group.
N | 1s | 399.2 | [(C6H5)4As][N(CN)2] | tetraphenylarsonium dicyanamide | Kohler H., Nefedov V.I., Birkner G., Jeschke M., Kolbe A. | Z. Anorg. Allg. Chem. 542, 59 (1986) | Adequate | 0.2 |  |  | data |  |  |  | No |  |  |  | Internal hydrocarbon | Reliable, with one-point correction of energy scale | crystal |  |  | 300 | Adequate
N | 1s | 397.9 | [(C6H5)4As][N(CN)2] | tetraphenylarsonium dicyanamide | Kohler H., Nefedov V.I., Birkner G., Jeschke M., Kolbe A. | Z. Anorg. Allg. Chem. 542, 59 (1986) | Adequate | 0.2 |  |  | data |  |  |  | No |  |  |  | Internal hydrocarbon | Reliable, with one-point correction of energy scale | crystal |  |  | 300 | Adequate
N | 1s | 398.3 | [(C6H5)4As][C(CN)3] | tetraphenylarsonium tricyanomethanide | Kohler H., Nefedov V.I., Birkner G., Jeschke M., Kolbe A. | Z. Anorg. Allg. Chem. 542, 59 (1986) | Adequate | 0.2 |  |  | data |  |  |  | No |  |  |  | Internal hydrocarbon | Reliable, with one-point correction of energy scale | crystal |  |  | 300 | Adequate
N | 1s | 397.9 | [(C6H5)4P][N(CN)2] | tetraphenylphosphonium dicyanamide | Kohler H., Nefedov V.I., Birkner G., Jeschke M., Kolbe A. | Z. Anorg. Allg. Chem. 542, 59 (1986) | Adequate | 0.2 |  |  | data |  |  |  | No |  |  |  | Internal hydrocarbon | Reliable, with one-point correction of energy scale | crystal |  |  | 300 | Adequate
N | 1s | 399.3 | [(C6H5)4P][N(CN)2] | tetraphenylphosphonium dicyanamide | Kohler H., Nefedov V.I., Birkner G., Jeschke M., Kolbe A. | Z. Anorg. Allg. Chem. 542, 59 (1986) | Adequate | 0.2 |  |  | data |  |  |  | No |  |  |  | Internal hydrocarbon | Reliable, with one-point correction of energy scale | crystal |  |  | 300 | Adequate
N | 1s | 400.6 | C20H36B2FeN6O8 | tris(mu(2,3-butanedione dioximato)) dibutoxyborato iron | Thompson M., Nunn A.D., Treher E. | Anal. Chem. 58, 3100 (1986) | Adequate | 0.2 |  |  | data |  |  |  | Yes | Mg |  |  | Internal hydrocarbon | Reliable, with one-point correction of energy scale | powder (when a special point is made in the article) |  |  | 300 | Adequate | dmg=dimethylglyoxime;A gold mask and electron flood gun at a setting of 10 eV were used to control sample charging.
N | 1s | 399.9 | C5H5N/O/MoS2 | oxygen/pyridine/molybdenum disulfide(C5H5N/O/MoS2) | Shuxian Z., Hall W.K., Ertl G., Knozinger H. | J. Catal. 100, 167 (1986) | Adequate | 0.1 |  |  | data |  |  |  | No | Al |  |  | Adventitious carbon | Reliable, with one-point correction of energy scale | adsorbed | X-ray Photoelectron Spectroscopy |  | 80 | Good | O2/900 L C5H5N/MoS2. Saturation coverage of oxygen. Composition of the substrate determined by XPS is MoS2.2, polycrystalline
N | 1s | 403 | HS(CH2)15C(O)OCH2CH(OC(O)(CH2)15SH)CH2OP(O)2OCH2CH2N(CH3)3/Au | 1,2-bis(16-mercaptohexadecanoyl)-sn-glycero-3-phosphocholine/gold | Fabianowski W., Coyle L.C., Weber B.A., Granata R.D., Gastner D.G., Sadownik A., et al. | Langmuir 5, 35 (1989) | Adequate |  |  | other | Gaussian |  |  |  | Yes | Al |  | Au,Cu= 84.00,932.67 | Internal hydrocarbon | Reliable, with two-point correction of energy scale | thin film |  |  | 300 | Adequate | The film thickness is 22 A.
N | 1s | 401.2 | (NH4)2WO4 | diammonium tungsten tetraoxide | Ho S.F., Contarini S., Rabalais J.W. | J. Phys. Chem. 91, 4779 (1987) | Adequate |  |  |  | data |  |  |  | No | Mg |  |  | Adventitious carbon | Reliable, with one-point correction of energy scale | pelletized |  |  | 300 | Adequate
N | 1s | 398.5 | (-C8H2N2S2C6H4-)n | poly(benzo-bis-thiazole) | Vargo T.G., Gardella J.A., Jr | J. Vac. Sci. Technol. A 7, 1733 (1989) | Adequate |  |  |  | data |  |  |  | No | Mg |  | Ag3d5= 368.27 | Internal hydrocarbon | Reliable, with one-point correction of energy scale |  |  |  | 293 | Adequate
N | 1s | 398.8 | Cr/(=(C10H2O4)=N-(C6H4)-O-(C6H4)-N=)n | chromium/poly(N,N'-(p,p'-oxydiphenylene)pyromellitimide) | Jordan J.L., Kovac C.A., Morar J.F., Pollak R.A. | Phys. Rev. B 36, 1369 (1987) | Adequate | 0.4 | 0.45 | other | Gaussian |  |  |  | Yes | other source | 460 |  | Internal hydrocarbon | Reliable, with one-point correction of energy scale | vapor deposited |  |  | 293 | Good | 1.4 A Cr/polyimide.
N | 1s | 397.8 | Si3N4/InP | trisilicon tetranitride/indium phosphide | Finster J., Klinkenberg E.-D., Heeg J. | Vacuum 41, 1586 (1990) | Adequate |  |  |  | data |  |  |  | No | Al |  |  | Adventitious carbon | Reliable, with one-point correction of energy scale | chemical vapor deposition, insulator, thin film |  |  | 300 | Adequate | 60 nm Si3N4/InP(100). Remote plasma enhanced CVD.
N | 1s | 398.67 | LiC12H4N4 | lithium 7,7,8,8-tetracyanoquinodimethane | Lindquist J.M., Hemminger J. | Chem. Mater. 1, 72 (1989) | Adequate |  |  |  | data |  |  |  | No | Al |  | Ag3d5= 368.27 |  | Reliable, with one-point correction of energy scale | pelletized |  |  | 293 | Adequate | Samples were prepared for analysis by pressing the powder into a Ag-painted sample-holding stub.
N | 1s | 397.1 | TiN0.12 | titanium nitride (TiN0.12) | Burrow B.J., Morgan A.E., Ellwanger R.C. | J. Vac. Sci. Technol. A 4, 2463 (1986) | Adequate |  |  |  | data |  |  |  | No | Mg |  | Other, Ti2p3/2= 453.98 | Conductor | Reliable, with one-point correction of energy scale | reaction by bombarding ions, sputter deposited, thin film | Rutherford Backscattering Spectrometry |  | 300 | Adequate | 100 nm TiN films were prepared in dc magnetron reactive sputter system on single-crystal silicon.
N | 1s | 397.1 | TiN0.24 | titanium nitride (TiN0.24) | Burrow B.J., Morgan A.E., Ellwanger R.C. | J. Vac. Sci. Technol. A 4, 2463 (1986) | Adequate |  |  |  | data |  |  |  | No | Mg |  | Other, Ti2p3/2= 453.98 | Conductor | Reliable, with one-point correction of energy scale | reaction by bombarding ions, sputter deposited, thin film | Rutherford Backscattering Spectrometry |  | 300 | Adequate | 100 nm TiN films were prepared in dc magnetron reactive sputter system on single-crystal silicon.
N | 1s | 397.1 | TiN0.72 | titanium nitride (TiN0.72) | Burrow B.J., Morgan A.E., Ellwanger R.C. | J. Vac. Sci. Technol. A 4, 2463 (1986) | Adequate |  |  |  | data |  |  |  | No | Mg |  | Other, Ti2p3/2= 453.98 | Conductor | Reliable, with one-point correction of energy scale | reaction by bombarding ions, sputter deposited, thin film | Rutherford Backscattering Spectrometry |  | 300 | Adequate | 100 nm TiN films were prepared in dc magnetron reactive sputter system on single-crystal silicon.
N | 1s | 396.9 | TiN0.96 | titanium nitride (TiN0.96) | Burrow B.J., Morgan A.E., Ellwanger R.C. | J. Vac. Sci. Technol. A 4, 2463 (1986) | Adequate |  |  |  | data |  |  |  | No | Mg |  | Other, Ti2p3/2= 453.98 | Conductor | Reliable, with one-point correction of energy scale | reaction by bombarding ions, sputter deposited, thin film | Rutherford Backscattering Spectrometry |  | 300 | Adequate | 100 nm TiN films were prepared in dc magnetron reactive sputter system on single-crystal silicon.
N | 1s | 397 | TiN1.01 | titanium nitride (TiN1.01) | Burrow B.J., Morgan A.E., Ellwanger R.C. | J. Vac. Sci. Technol. A 4, 2463 (1986) | Adequate |  |  |  | data |  |  |  | No | Mg |  | Other, Ti2p3/2= 453.98 | Conductor | Reliable, with one-point correction of energy scale | reaction by bombarding ions, sputter deposited, thin film | Rutherford Backscattering Spectrometry |  | 300 | Adequate | 100 nm TiN films were prepared in dc magnetron reactive sputter system on single-crystal silicon.
N | 1s | 397 | TiN1.19 | titanium nitride (TiN1.19) | Burrow B.J., Morgan A.E., Ellwanger R.C. | J. Vac. Sci. Technol. A 4, 2463 (1986) | Adequate |  |  |  | data |  |  |  | No | Mg |  | Other, Ti2p3/2= 453.98 | Conductor | Reliable, with one-point correction of energy scale | reaction by bombarding ions, sputter deposited, thin film | Rutherford Backscattering Spectrometry |  | 300 | Adequate | 100 nm TiN films were prepared in dc magnetron reactive sputter system on single-crystal silicon.
N | 1s | 397.6 | SiO0.7N0.9/Si | silicon oxynitride (SiO0.7N0.9/Si)/silicon | Finster J., Klinkenberg E.-D., Heeg J. | Vacuum 41, 1586 (1990) | Adequate |  |  |  | data |  |  |  | No | Al |  |  | Adventitious carbon | Reliable, with one-point correction of energy scale | chemical vapor deposition, insulator, thin film |  |  | 300 | Adequate | 30 nm SiO0.7N0.9/Si(100). Low pressure CVD.
N | 1s | 398.9 | C6H5S(O)2NH(C4H2N(S))C6H5 | 1-benzenesulfonamido-4-phenyl-2(1H)pyrimidinethion | Doring M., Uhlig E., Undeutsch B., Gloe K., Muhl P. | Z. Anorg. Allg. Chem. 567, 153 (1988) | Adequate | 0.3 |  | other | Gaussian |  |  |  | No |  |  |  | Internal hydrocarbon | Reliable, with one-point correction of energy scale |  |  |  | 300 | Adequate
N | 1s | 401.7 | C6H5S(O)2NH(C4H2N(S))C6H5 | 1-benzenesulfonamido-4-phenyl-2(1H)pyrimidinethion | Doring M., Uhlig E., Undeutsch B., Gloe K., Muhl P. | Z. Anorg. Allg. Chem. 567, 153 (1988) | Adequate | 0.3 |  | other | Gaussian |  |  |  | No |  |  |  | Internal hydrocarbon | Reliable, with one-point correction of energy scale |  |  |  | 300 | Adequate
N | 1s | 400.7 | C6H5S(O)2NH(C4H2N(S))C6H5 | 1-benzenesulfonamido-4-phenyl-2(1H)pyrimidinethion | Doring M., Uhlig E., Undeutsch B., Gloe K., Muhl P. | Z. Anorg. Allg. Chem. 567, 153 (1988) | Adequate | 0.3 |  | other | Gaussian |  |  |  | No |  |  |  | Internal hydrocarbon | Reliable, with one-point correction of energy scale |  |  |  | 300 | Adequate
N | 1s | 400.3 | C6H5NH2/Rh | aniline/rhodium | Xu X., Friend C.M. | J. Vac. Sci. Technol. A 9, 1599 (1991) | Adequate |  |  | other | Gaussian | 1.3 |  |  | No | Mg |  | Other, Rh3d5/2=307.2 | Conductor | Reliable, with one-point correction of energy scale | adsorbed, cooled |  |  | 120 | Adequate | Rh(111) was exposed to 0.5 of saturation coverage of C6H5NH2 at 120 K. The relative intensity was 0.63.
N | 1s | 399.6 | C6H5NH2/Rh | aniline/rhodium | Xu X., Friend C.M. | J. Vac. Sci. Technol. A 9, 1599 (1991) | Adequate |  |  | other | Gaussian | 1.3 |  |  | No | Mg |  | Other, Rh3d5/2=307.2 | Conductor | Reliable, with one-point correction of energy scale | adsorbed, cooled |  |  | 120 | Adequate | Rh(111) was exposed to 0.5 of saturation coverage of C6H5NH2 at 120 K. The relative intensity was 0.37.
N | 1s | 400.2 | C6H5NH2/Rh | aniline/rhodium | Xu X., Friend C.M. | J. Vac. Sci. Technol. A 9, 1599 (1991) | Adequate |  |  | other | Gaussian |  |  |  | No | Mg |  | Other, Rh3d5/2=307.2 | Conductor | Reliable, with one-point correction of energy scale | annealed, adsorbed, cooled |  |  | 120 | Adequate | Rh(111) was exposed to 0.5 of saturation coverage of C6H5NH2 at 120 K and annealed (T = 270 K). The relative intensity was 0.33.
N | 1s | 399.6 | C6H5NH2/Rh | aniline/rhodium | Xu X., Friend C.M. | J. Vac. Sci. Technol. A 9, 1599 (1991) | Adequate |  |  | other | Gaussian |  |  |  | No | Mg |  | Other, Rh3d5/2=307.2 | Conductor | Reliable, with one-point correction of energy scale | annealed, adsorbed, cooled |  |  | 120 | Adequate | Rh(111) was exposed to 0.5 of saturation coverage of C6H5NH2 at 120 K and annealed (T = 270 K). The relative intensity was 0.32.
N | 1s | 397.7 | C6H5NH2/Rh | aniline/rhodium | Xu X., Friend C.M. | J. Vac. Sci. Technol. A 9, 1599 (1991) | Adequate |  |  | other | Gaussian |  |  |  | No | Mg |  | Other, Rh3d5/2=307.2 | Conductor | Reliable, with one-point correction of energy scale | annealed, adsorbed, cooled |  |  | 120 | Adequate | Rh(111) was exposed to 0.5 of saturation coverage of C6H5NH2 at 120 K and annealed (T = 270 K). The relative intensity was 0.33.
N | 1s | 399.5 | C6H5NH2/Rh | aniline/rhodium | Xu X., Friend C.M. | J. Vac. Sci. Technol. A 9, 1599 (1991) | Adequate |  |  | other | Gaussian |  |  |  | No | Mg |  | Other, Rh3d5/2=307.2 | Conductor | Reliable, with one-point correction of energy scale | annealed, adsorbed, cooled |  |  | 120 | Adequate | Rh(111) was exposed to 0.5 of saturation coverage of C6H5NH2 at 120 K and annealed (T = 385 K). The relative intensity was 0.40.
N | 1s | 397.6 | C6H5NH2/Rh | aniline/rhodium | Xu X., Friend C.M. | J. Vac. Sci. Technol. A 9, 1599 (1991) | Adequate |  |  | other | Gaussian |  |  |  | No | Mg |  | Other, Rh3d5/2=307.2 | Conductor | Reliable, with one-point correction of energy scale | annealed, adsorbed, cooled |  |  | 120 | Adequate | Rh(111) was exposed to 0.5 of saturation coverage of C6H5NH2 at 120 K and annealed (T = 385 K). Rh(111) was cleaned by repeatedly annealing in O2 (T = 1200 K) followed by flashing to 1500 K. The relative intensity was 0.60.
N | 1s | 402.1 | CH3NNCH3/Ag | azomethane/silver | Castro M.E., Pressley L.A., White J.M. | Surf. Sci. 256, 227 (1991) | Adequate |  |  |  | data | 2.01 |  |  | No | Mg |  | Ag3d5 = 368.27 | Conductor | Reliable, with one-point correction of energy scale | adsorbed, monolayer |  |  | 105 | Adequate | The surface was cleaned by cycles of Ar+ ion bombardment(Ep = 1 keV, time = 5 min) and annealing (T = 675 K, time = 15 min). 1 ML of CH3N2CH3 corresponds to a surface density of 3.5E14 molecules cm-2 or 1/4 ML with respect to the Ag(111) surface.
N | 1s | 402.1 | CH3NNCH3/Ag | azomethane/silver | Castro M.E., Pressley L.A., White J.M. | Surf. Sci. 256, 227 (1991) | Adequate | 0.3 |  |  | data | 2.01 |  |  | No | Al |  | Ag3d5 = 368.27 | Conductor | Reliable, with one-point correction of energy scale | surface coverage from 1ML to 2ML (1ML <= coverage < 2ML), adsorbed, cooled, thin layer |  |  | 106 | Adequate | 1 ML CH3-N2-CH3/Ag(111). The substrate was cleaned by Ar+ ion bombardment (Ep = 1 keV, time = 5 min) and subsequently annealed (T = 675 K, time = 15 min).
N | 1s | 399.2 | (C6H5S(O)2N(C4H2N(S))C6H5)2Cu | bis(1-benzenesulfonamido-4-phenyl-2(1H)pyrimidinethion) copper | Doring M., Uhlig E., Undeutsch B., Gloe K., Muhl P. | Z. Anorg. Allg. Chem. 567, 153 (1988) | Adequate | 0.3 |  | other | Gaussian |  |  |  | No |  |  |  | Internal hydrocarbon | Reliable, with one-point correction of energy scale |  |  |  | 300 | Adequate | Colour is lilac.
N | 1s | 401.7 | (C6H5S(O)2N(C4H2N(S))C6H5)2Cu | bis(1-benzenesulfonamido-4-phenyl-2(1H)pyrimidinethion) copper | Doring M., Uhlig E., Undeutsch B., Gloe K., Muhl P. | Z. Anorg. Allg. Chem. 567, 153 (1988) | Adequate | 0.3 |  | other | Gaussian |  |  |  | No |  |  |  | Internal hydrocarbon | Reliable, with one-point correction of energy scale |  |  |  | 300 | Adequate | Colour is lilac.
N | 1s | 399.2 | (C6H5S(O)2N(C4H2N(S))C6H5)2Cu | bis(1-benzenesulfonamido-4-phenyl-2(1H)pyrimidinethion) copper | Doring M., Uhlig E., Undeutsch B., Gloe K., Muhl P. | Z. Anorg. Allg. Chem. 567, 153 (1988) | Adequate | 0.3 |  | other | Gaussian |  |  |  | No |  |  |  | Internal hydrocarbon | Reliable, with one-point correction of energy scale |  |  |  | 300 | Adequate | Colour is green.
N | 1s | 401.6 | (C6H5S(O)2N(C4H2N(S))C6H5)2Cu | bis(1-benzenesulfonamido-4-phenyl-2(1H)pyrimidinethion) copper | Doring M., Uhlig E., Undeutsch B., Gloe K., Muhl P. | Z. Anorg. Allg. Chem. 567, 153 (1988) | Adequate | 0.3 |  | other | Gaussian |  |  |  | No |  |  |  | Internal hydrocarbon | Reliable, with one-point correction of energy scale |  |  |  | 300 | Adequate | Colour is green.
N | 1s | 398.9 | ZrH[Cu(C12H8N2)]0.5(PO4)2.3H2O | zirconium hydrogen bis(phosphate) trihydrate-1,10-phenanthrolinecopper(II)-(1/0.5) | Arfelli M., Cossu G., Mattogno G., Ferragina C., Massucci M.A. | J. Inclusion Phenom. Mol. Recogn. Chem. 9, 161 (1990) | Adequate | 0.2 |  | other | Gaussian |  |  |  | No | Al |  | Au4f7 = 84.00 | Adventitious carbon | Reliable, with one-point correction of energy scale | alpha phase, cooled, crystal, exchangable, thin film |  | X-ray Diffraction | 77 | Adequate | Alpha-ZrH[Cu(phen)0.5](PO4)2.3H2O,phen = phenanthroline. Intercalation of alpha-Zr(HPO4)2.2H2O with Cu2+ - phenanthroline.
N | 1s | 399.4 | ZrH[Cu(C12H8N2)]0.5(PO4)2.3H2O | zirconium hydrogen bis(phosphate) trihydrate-1,10-phenanthrolinecopper(II)-(1/0.5) | Arfelli M., Cossu G., Mattogno G., Ferragina C., Massucci M.A. | J. Inclusion Phenom. Mol. Recogn. Chem. 9, 161 (1990) | Adequate | 0.2 |  | other | Gaussian |  |  |  | No | Al |  | Au4f7 = 84.00 | Adventitious carbon | Reliable, with one-point correction of energy scale | alpha phase, cooled, crystal, exchangable, thin film |  | X-ray Diffraction | 77 | Adequate | Alpha-ZrH[Cu(phen)0.5](PO4)2.3H2O,phen = phenanthroline. Intercalation of alpha-Zr(HPO4)2.2H2O with Cu2+ - phenanthroline.
N | 1s | 400.5 | ZrH[Cu(C12H8N2)]0.5(PO4)2.3H2O | zirconium hydrogen bis(phosphate) trihydrate-1,10-phenanthrolinecopper(II)-(1/0.5) | Arfelli M., Cossu G., Mattogno G., Ferragina C., Massucci M.A. | J. Inclusion Phenom. Mol. Recogn. Chem. 9, 161 (1990) | Adequate | 0.2 |  | other | Gaussian |  |  |  | No | Al |  | Au4f7 = 84.00 | Adventitious carbon | Reliable, with one-point correction of energy scale | alpha phase, cooled, crystal, exchangable, thin film |  | X-ray Diffraction | 77 | Adequate | Alpha-ZrH[Cu(phen)0.5](PO4)2.3H2O,phen = phenanthroline. Intercalation of alpha-Zr(HPO4)2.2H2O with Cu2+ - phenanthroline.
N | 1s | 398.6 | C32H29CuN4Na3O6 | chlorophyllin, coppered, trisodium salt | Carniato S., Roulet H., Dufour G., Palacin S., Barraud A., Millie P., et al. | J. Phys. Chem. 96, 7072 (1992) | Adequate |  |  | Shirley | data |  |  |  | No | Mg |  |  | Adventitious carbon | Reliable, with one-point correction of energy scale | amorphous |  |  | 300 | Adequate | FAT mode.
N | 1s | 396.7 | Ta0.4N0.5 | tantalum nitride | Badrinarayanan S., Sinha S. | J. Appl. Phys. 69, 1141 (1991) | Adequate | 0.2 |  |  | data |  |  |  | No | Al |  | Au,Ag,Cu = 84.00,368.27,932.67 | Conductor | Reliable, with two-point correction of energy scale | metal foil, implanted, sputtered and heated |  |  | 300 | Adequate | FAT mode. The sample was cleaned by cycles of Ar+ ion bombardment and annealing (T = 823 K). The N2+ ions were implanted at 8 keV ( j = 20 microamperes/cm2 , time = 20 min). The number of implanted atoms was ~2.4E17 ions/cm2.
N | 1s | 400.3 | C6H4(CH3)NH2 | m-toluidine | Wang S., Wang F., Ge X. | Synthetic Metals 16, 99 (1986) | Adequate |  |  |  | data |  |  |  | No |  |  |  | Internal hydrocarbon | Reliable, with one-point correction of energy scale | crystal |  | X-ray Diffraction | 293 | Adequate
N | 1s | 399.1 | (-C6H4-C6H2N2CHC-)n | poly(phenylquinoxaline) | Bellard L., Ammar C.F.-B., Themlin J.-M., Cros A. | J. Appl. Phys. 79, 4456 (1996) | Adequate |  |  |  | data |  |  |  | No | Al |  |  | Internal hydrocarbon | Reliable, with one-point correction of energy scale | annealed, cast film, thick film |  |  | 300 | Adequate | The composition determined by XPS was C88.5N10.4. The sample was aneealed at 673 Emission angle = 75 degrees.
N | 1s | 399.1 | (-C6H4-C6H2N2CHC-)n | poly(phenylquinoxaline) | Zhang C., Lai Z., Lu F. | Polymer 32, 3075 (1991) | Adequate |  |  |  | data |  |  |  | No | Mg |  |  | Adventitious carbon | Reliable, with one-point correction of energy scale | insulator, solid sample mounted on tape |  |  | 300 | Adequate
N | 1s | 399.2 | (-C6H4-C6H2N2CHC-)n | poly(phenylquinoxaline) | Shafeev G., Marine W., Dallaporta H., Bellard L., Cross A. | Thin Solid Films 241, 52 (1994) | Adequate |  |  |  | data |  |  |  | No | Al |  |  | Internal hydrocarbon | Reliable, with one-point correction of energy scale | annealed, cast film, thick film |  |  | 300 | Adequate | The composition determined by XPS was C83.30N11.34. The sample was aneealed at 673 K in a nitrogen flow.
N | 1s | 399.1 | (-C6H4-C6H2N2CHC-)n | poly(phenylquinoxaline) | Bellard L., Ammar C.F.-B., Themlin J.-M., Cros A. | J. Appl. Phys. 79, 4456 (1996) | Adequate |  |  |  | data |  |  |  | No | Al |  |  | Internal hydrocarbon | Reliable, with one-point correction of energy scale | annealed, cast film, thick film |  |  | 300 | Adequate | The composition determined by XPS was C88.5N10.4. The sample was aneealed at 673 Emission angle = 75 degrees.
N | 1s | 399.1 | (-C6H4-C6H2N2CHC-)n | poly(phenylquinoxaline) | Zhang C., Lai Z., Lu F. | Polymer 32, 3075 (1991) | Adequate |  |  |  | data |  |  |  | No | Mg |  |  | Adventitious carbon | Reliable, with one-point correction of energy scale | insulator, solid sample mounted on tape |  |  | 300 | Adequate
N | 1s | 399.2 | (-C6H4-C6H2N2CHC-)n | poly(phenylquinoxaline) | Shafeev G., Marine W., Dallaporta H., Bellard L., Cross A. | Thin Solid Films 241, 52 (1994) | Adequate |  |  |  | data |  |  |  | No | Al |  |  | Internal hydrocarbon | Reliable, with one-point correction of energy scale | annealed, cast film, thick film |  |  | 300 | Adequate | The composition determined by XPS was C83.30N11.34. The sample was aneealed at 673 K in a nitrogen flow.
N | 1s | 399.9 | C48H26N8 | 5,10,15,20-tetrakis(4-cyanophenyl)porphyrin | Gassman P.G., Ghosh A., Almlof J. | J. Am. Chem. Soc. 114, 9990 (1992) | Adequate | 0.1 |  |  | data |  |  |  | Yes | Al |  | Au,Cu = 84.00,932.67 | Internal hydrocarbon | Reliable, with one-point correction of energy scale | thin film |  |  | 300 | Adequate
N | 1s | 397.8 | C48H26N8 | 5,10,15,20-tetrakis(4-cyanophenyl)porphyrin | Gassman P.G., Ghosh A., Almlof J. | J. Am. Chem. Soc. 114, 9990 (1992) | Adequate | 0.1 |  |  | data |  |  |  | Yes | Al |  | Au,Cu = 84.00,932.67 | Internal hydrocarbon | Reliable, with one-point correction of energy scale | thin film |  |  | 300 | Adequate
N | 1s | 399.1 | C48H26N8 | 5,10,15,20-tetrakis(4-cyanophenyl)porphyrin | Gassman P.G., Ghosh A., Almlof J. | J. Am. Chem. Soc. 114, 9990 (1992) | Adequate | 0.1 |  |  | data |  |  |  | Yes | Al |  | Au,Cu = 84.00,932.67 | Internal hydrocarbon | Reliable, with one-point correction of energy scale | thin film |  |  | 300 | Adequate
N | 1s | 399.3 | Fe2.4C78.1N19.1 | iron phthalocyanine | Ewen R.J., Honeybourne C.L. | J. Phys. Cond. Matter 3, S303 (1991) | Adequate |  |  | other | Gaussian |  |  |  | No | Al |  |  | Internal hydrocarbon | Reliable (reported energy within 300 eV of a reference energy) | thick film, vapor deposited |  |  | 300 | Adequate | The film was prepared by vacuum sublimation. Bulk formula: C32H16N8Fe
N | 1s | 399.9 | (-CH(C12H8N)CH2-)n (C13H5N3O7)m | poly(9-vinyl-9H-carbazole) - 2,4,7-trinitrofluoren-9-one | Loh F.C., Tan K.L., Kang E.T. | Europ. Polym. J. 27, 1055 (1991) | Adequate |  |  | other | Gaussian |  |  |  | No | Mg |  |  | Internal hydrocarbon | Reliable, with one-point correction of energy scale | solid on double-sided tape, thick film | X-ray Photoelectron Spectroscopy |  | 300 | Adequate | The polymer-acceptor complex was prepared by mixing chloroform solution of both components under nitrogen atmosphere. The surface acceptor/monomer ratio was 0.08. The relative intensity was 0.92.
N | 1s | 406.7 | (-CH(C12H8N)CH2-)n (C13H5N3O7)m | poly(9-vinyl-9H-carbazole) - 2,4,7-trinitrofluoren-9-one | Loh F.C., Tan K.L., Kang E.T. | Europ. Polym. J. 27, 1055 (1991) | Adequate |  |  | other | Gaussian |  |  |  | No | Mg |  |  | Internal hydrocarbon | Reliable, with one-point correction of energy scale | solid on double-sided tape, thick film | X-ray Photoelectron Spectroscopy |  | 300 | Adequate | The polymer-acceptor complex was prepared by mixing chloroform solution of both components under nitrogen atmosphere. The surface acceptor/monomer ratio was 0.08.
N | 1s | 406.2 | (-O)3Si(CH2)3NHC(O)(CH2)11NO2/Si | 12-nitro-N-propyldodecanamide covalently bonded to oxidized silicon | Kallury K.M.R., Debono R.F., Krull U.J., Thompson M. | J. Adhesion Sci. Technol. 5, 801 (1991) | Adequate |  |  | other | Gaussian | 1.38 |  |  | No | Mg |  |  | Internal hydrocarbon | Reliable, with one-point correction of energy scale | thin film |  |  | 300 | Adequate | The thickness of the film determined by ellipsometry is 25+-1 A. The relative intensity was 0.48. The spectra were recorded at normal emission.
N | 1s | 399.9 | (-O)3Si(CH2)3NHC(O)(CH2)11NO2/Si | 12-nitro-N-propyldodecanamide covalently bonded to oxidized silicon | Kallury K.M.R., Debono R.F., Krull U.J., Thompson M. | J. Adhesion Sci. Technol. 5, 801 (1991) | Adequate |  |  | other | Gaussian | 1.38 |  |  | No | Mg |  |  | Internal hydrocarbon | Reliable, with one-point correction of energy scale | thin film |  |  | 300 | Adequate | The thickness of the film determined by ellipsometry is 25+-1 A. The relative intensity was 0.52. The spectra were recorded at normal emission.
N | 1s | 405.9 | [P(C6H5)3Pt(AuP(C6H5)3)6](NO3)2 | (triphenylphosphine)hexakis(triphenylphosphinegold)platinum dinitrate | Shul'ga Y.M., Bulatov A.V., Gould R.A.T., Konze W.V., Pignolet L.H. | Inorg. Chem. 31, 4704 (1992) | Adequate |  |  |  | data |  |  |  | No | Mg |  | Au4f7 = 84.00 | Internal hydrocarbon | Reliable, with two-point correction of energy scale | solid sample mounted on tape |  |  | 300 | Adequate | The Pt4f7/2/Au4f7/2 intensity ratio was 0.24.
N | 1s | 400.2 | (-O)3Si(CH2)3NHC(O)(CH2)11NH2/Si | 12-amino-N-propyldodecanamide covalently bonded to oxidized silicon | Kallury K.M.R., Debono R.F., Krull U.J., Thompson M. | J. Adhesion Sci. Technol. 5, 801 (1991) | Adequate |  |  | other | Gaussian |  |  |  | No | Mg |  |  | Internal hydrocarbon | Reliable, with one-point correction of energy scale | thin film |  |  | 300 | Adequate | The thickness of the film determined by ellipsometry is 30+-3 A. The relative intensity was 0.85. The spectra were recorded at normal emission.
N | 1s | 401.8 | (-O)3Si(CH2)3NHC(O)(CH2)11NH2/Si | 12-amino-N-propyldodecanamide covalently bonded to oxidized silicon | Kallury K.M.R., Debono R.F., Krull U.J., Thompson M. | J. Adhesion Sci. Technol. 5, 801 (1991) | Adequate |  |  | other | Gaussian |  |  |  | No | Mg |  |  | Internal hydrocarbon | Reliable, with one-point correction of energy scale | thin film |  |  | 300 | Adequate | The thickness of the film determined by ellipsometry is 30+-3 A. The relative intensity was 0.15. The spectra were recorded at normal emission.
N | 1s | 400 | HS(CH2)10C(O)NH(CH2)5CH3/Au | 11-mercaptoundecanoic acid hexylamide/gold | Duevel R.V., Corn R.M. | Anal. Chem. 64, 337 (1992) | Adequate |  |  |  | data |  |  |  | No | Mg |  |  | Internal hydrocarbon | Reliable, with one-point correction of energy scale | adsorbed |  |  | 300 | Adequate
N | 1s | 399.4 | C6H5NC6H4NC6H5 | N,N'-diphenyl-1,4-benzo-quinonediimine | Sjogren B., Salaneck W.R., Stafstrom S. | J. Chem. Phys. 97, 137 (1992) | Adequate | 0.02 |  |  | data |  |  |  | No | Mg |  | Au4f7 = 84.00 | Conductor | Reliable, with one-point correction of energy scale | thin film, vapor deposited |  |  | 300 | Adequate | The film thickness determined by XPS was ~100 A.
N | 1s | 398.1 | ((C2H5)4N)2[Ni(OC6H4C(O)NHCH2CH2NHC(O)C6H4O)] | bis(tetraethylammonium) N,N'-ethylenebis(2-hydroxybenzamide)nickelate(II) | Colpas G.J., Maroney M.J., Bagyinka C., Kumar M., Willis W.S., Suib S.L., et al. | Inorg. Chem. 30, 920 (1991) | Adequate | 0.2 |  |  | data |  |  |  | No | Mg |  | Au,Cu = 84.00,932.67 | Internal hydrocarbon | Reliable, with two-point correction of energy scale | crystal |  | X-ray Diffraction | 300 | Adequate | FAT mode. No x-ray induced damage to the sample was detected during analysis.
N | 1s | 398.8 | ZrH1.56[Co0.22(C12H8N2)0.5](PO4)2.3H2O | zirconium hydrogen bis(phosphate) trihydrate-cobalt(II)-1,10-phenanthroline(1/0.22/0.5) | Arfelli M., Mattogno G., Ferragina C., Massucci M.A. | J. Inclusion Phenom. Mol. Recogn. Chem. 11, 15 (1991) | Adequate | 0.2 |  | other | Gaussian |  |  |  | No | Al |  | Au4f7 = 84.00 | Adventitious carbon | Reliable, with one-point correction of energy scale | cooled, crystal, gamma phase, thin film |  | X-ray Diffraction | 77 | Adequate | Gamma-ZrH1.56[Co0.22(phen)0.5](PO4)2.3H2O,phen = phenanthroline. Intercalation of gamma-Zr(HPO4)2.2H2O with Co2+ - phenanthroline. FAT mode.
N | 1s | 399.3 | ZrH1.56[Co0.22(C12H8N2)0.5](PO4)2.3H2O | zirconium hydrogen bis(phosphate) trihydrate-cobalt(II)-1,10-phenanthroline(1/0.22/0.5) | Arfelli M., Mattogno G., Ferragina C., Massucci M.A. | J. Inclusion Phenom. Mol. Recogn. Chem. 11, 15 (1991) | Adequate | 0.2 |  | other | Gaussian |  |  |  | No | Al |  | Au4f7 = 84.00 | Adventitious carbon | Reliable, with one-point correction of energy scale | cooled, crystal, gamma phase, thin film |  | X-ray Diffraction | 77 | Adequate | Gamma-ZrH1.56[Co0.22(phen)0.5](PO4)2.3H2O,phen = phenanthroline. Intercalation of gamma-Zr(HPO4)2.2H2O with Co2+ - phenanthroline. FAT mode.
N | 1s | 400.9 | ZrH1.56[Co0.22(C12H8N2)0.5](PO4)2.3H2O | zirconium hydrogen bis(phosphate) trihydrate-cobalt(II)-1,10-phenanthroline(1/0.22/0.5) | Arfelli M., Mattogno G., Ferragina C., Massucci M.A. | J. Inclusion Phenom. Mol. Recogn. Chem. 11, 15 (1991) | Adequate | 0.2 |  | other | Gaussian |  |  |  | No | Al |  | Au4f7 = 84.00 | Adventitious carbon | Reliable, with one-point correction of energy scale | cooled, crystal, gamma phase, thin film |  | X-ray Diffraction | 77 | Adequate | Gamma-ZrH1.56[Co0.22(phen)0.5](PO4)2.3H2O,phen = phenanthroline. Intercalation of gamma-Zr(HPO4)2.2H2O with Co2+ - phenanthroline. FAT mode.
N | 1s | 399.85 | C44H22N4Cl8 | 5,10,15,20-tetrakis(2,6-dichlorophenyl)porphyrin | Gassman P.G., Ghosh A., Almlof J. | J. Am. Chem. Soc. 114, 9990 (1992) | Adequate | 0.1 |  |  | data |  |  |  | Yes | Al |  | Au,Cu = 84.00,932.67 | Internal hydrocarbon | Reliable, with one-point correction of energy scale | thin film |  |  | 300 | Adequate
N | 1s | 397.8 | C44H22N4Cl8 | 5,10,15,20-tetrakis(2,6-dichlorophenyl)porphyrin | Gassman P.G., Ghosh A., Almlof J. | J. Am. Chem. Soc. 114, 9990 (1992) | Adequate | 0.1 |  |  | data |  |  |  | Yes | Al |  | Au,Cu = 84.00,932.67 | Internal hydrocarbon | Reliable, with one-point correction of energy scale | thin film |  |  | 300 | Adequate
N | 1s | 399.1 | ((C2H5)4N)2[Ni(SC(O)(C5H3N)C(O)S)2] | bis(tetraethylammonium) bis(pyridine-2,6-bis(monothiocarboxylato))nickelate(II) | Colpas G.J., Maroney M.J., Bagyinka C., Kumar M., Willis W.S., Suib S.L., et al. | Inorg. Chem. 30, 920 (1991) | Adequate | 0.2 |  |  | data |  |  |  | No | Mg |  | Au,Cu = 84.00,932.67 | Internal hydrocarbon | Reliable, with two-point correction of energy scale | crystal |  | X-ray Diffraction | 300 | Adequate | pdtc = pyridine-2,6-bis(thiocarboxylate). FAT mode. No x-ray induced damage to the sample was detected during analysis.
N | 1s | 398.6 | C32H16CuN8 | copper phthalocyanine(C32H16CuN8) | Carniato S., Roulet H., Dufour G., Palacin S., Barraud A., Millie P., et al. | J. Phys. Chem. 96, 7072 (1992) | Adequate |  |  | Shirley | data |  |  |  | No | Mg |  |  | Adventitious carbon | Reliable, with one-point correction of energy scale | amorphous |  |  | 300 | Adequate | FAT mode.
N | 1s | 407.3 | Ba(NO3)2 | barium nitrate | Vasquez R.P. | J. Electron Spectrosc. Relat. Phenom. 56, 217 (1991) | Adequate |  |  |  | data | 1.6 |  |  | Yes | Al |  |  | Adventitious carbon | Reliable, with one-point correction of energy scale | pelletized |  |  | 300 | Adequate | An electron flood gun in conjunction with a 90% transmitting fine mesh proximity screen was used for charge compensation. The powder was pressed onto In metal.
N | 1s | 398 | (C6H5N)n | poly(pyrrole) | Kang E.T., Neoh K.G., Zhang X., Tan K.L., Liaw D.J. | Surf. Interface Anal. 24, 51 (1996) | Adequate | 0.1 |  | other | Gaussian |  |  |  | No | Mg |  |  | Internal hydrocarbon | Reliable, with one-point correction of energy scale | cast film, insulator, thick film |  |  | 300 | Adequate | The FWHMs of Gaussian peaks were maintained constant for all components. There w charged nitrogens with energy more 400 eV. Emission angle = 15 - 70 degrees.
N | 1s | 399.9 | (C6H5N)n | poly(pyrrole) | Kang E.T., Neoh K.G., Zhang X., Tan K.L., Liaw D.J. | Surf. Interface Anal. 24, 51 (1996) | Adequate | 0.1 |  | other | Gaussian |  |  |  | No | Mg |  |  | Internal hydrocarbon | Reliable, with one-point correction of energy scale | cast film, insulator, thick film |  |  | 300 | Adequate | The FWHMs of Gaussian peaks were maintained constant for all components. There w charged nitrogens with energy more 400 eV. Emission angle = 15 - 70 degrees.
N | 1s | 398 | (C6H5N)n | poly(pyrrole) | Kang E.T., Neoh K.G., Zhang X., Tan K.L., Liaw D.J. | Surf. Interface Anal. 24, 51 (1996) | Adequate | 0.1 |  | other | Gaussian |  |  |  | No | Mg |  |  | Internal hydrocarbon | Reliable, with one-point correction of energy scale | cast film, insulator, thick film |  |  | 300 | Adequate | The FWHMs of Gaussian peaks were maintained constant for all components. There w charged nitrogens with energy more 400 eV. Emission angle = 15 - 70 degrees.
N | 1s | 399.9 | (C6H5N)n | poly(pyrrole) | Kang E.T., Neoh K.G., Zhang X., Tan K.L., Liaw D.J. | Surf. Interface Anal. 24, 51 (1996) | Adequate | 0.1 |  | other | Gaussian |  |  |  | No | Mg |  |  | Internal hydrocarbon | Reliable, with one-point correction of energy scale | cast film, insulator, thick film |  |  | 300 | Adequate | The FWHMs of Gaussian peaks were maintained constant for all components. There w charged nitrogens with energy more 400 eV. Emission angle = 15 - 70 degrees.
N | 1s | 399.9 | (-O)3Si(CH2)3NHC(O)(CH2)16CH3/Si | N-propyloctadecanamide covalently bonded to oxidized silicon | Kallury K.M.R., Debono R.F., Krull U.J., Thompson M. | J. Adhesion Sci. Technol. 5, 801 (1991) | Adequate |  |  | other | Gaussian |  |  |  | No | Mg |  |  | Internal hydrocarbon | Reliable, with one-point correction of energy scale | thin film |  |  | 300 | Adequate | The thickness of the film determined by ellipsometry is 30+-3 A. The relative intensity was 0.87. The spectra were recorded at normal emission.
N | 1s | 401.7 | (-O)3Si(CH2)3NHC(O)(CH2)16CH3/Si | N-propyloctadecanamide covalently bonded to oxidized silicon | Kallury K.M.R., Debono R.F., Krull U.J., Thompson M. | J. Adhesion Sci. Technol. 5, 801 (1991) | Adequate |  |  | other | Gaussian |  |  |  | No | Mg |  |  | Internal hydrocarbon | Reliable, with one-point correction of energy scale | thin film |  |  | 300 | Adequate | The thickness of the film determined by ellipsometry is 30+-3 A. The relative intensity was 0.13. The spectra were recorded at normal emission.
N | 1s | 402.1 | NH4ClO4 | ammonium perchlorate | Beard B.C., Sandusky H.W., Glancy B.C., Elban W.L. | Surf. Interface Anal. 20, 140 (1993) | Good | 0.15 |  | other | mixed Gaussian/Lorentzian |  |  |  | Yes | Al |  |  | Adventitious carbon | Reliable, with one-point correction of energy scale | cleaved crystal, crystal |  |  | 300 | Adequate | An electron flood gun was used for charge compensation.
N | 1s | 399.05 | HxC78.2N21.4 | phthalocyanine | Ewen R.J., Honeybourne C.L. | J. Phys. Cond. Matter 3, S303 (1991) | Adequate |  |  | other | Gaussian |  |  |  | No | Al |  |  | Internal hydrocarbon | Reliable (reported energy within 300 eV of a reference energy) | thick film, vapor deposited |  |  | 300 | Adequate | The film was prepared by vacuum sublimation. Bulk formula: C32H18N8
N | 1s | 399.6 | (-O)3Si(CH2)3NHC(O)(CH2)7C(O)OCH3/Si | methyl 9-oxo-9-(propylamino)nonanoate covalently bonded to oxidized silicon | Kallury K.M.R., Debono R.F., Krull U.J., Thompson M. | J. Adhesion Sci. Technol. 5, 801 (1991) | Adequate |  |  | other | Gaussian |  |  |  | No | Mg |  |  | Internal hydrocarbon | Reliable, with one-point correction of energy scale | thin film |  |  | 300 | Adequate | The thickness of the film determined by ellipsometry is 27+-2 A. The relative intensity was 0.90. The spectra were recorded at normal emission.
N | 1s | 401.6 | (-O)3Si(CH2)3NHC(O)(CH2)7C(O)OCH3/Si | methyl 9-oxo-9-(propylamino)nonanoate covalently bonded to oxidized silicon | Kallury K.M.R., Debono R.F., Krull U.J., Thompson M. | J. Adhesion Sci. Technol. 5, 801 (1991) | Adequate |  |  | other | Gaussian |  |  |  | No | Mg |  |  | Internal hydrocarbon | Reliable, with one-point correction of energy scale | thin film |  |  | 300 | Adequate | The thickness of the film determined by ellipsometry is 27+-2 A. The relative intensity was 0.10. The spectra were recorded at normal emission.
N | 1s | 399.2 | Mn2.1C74.8N20.6 | manganese phthalocyanine | Ewen R.J., Honeybourne C.L. | J. Phys. Cond. Matter 3, S303 (1991) | Adequate |  |  | other | Gaussian |  |  |  | No | Al |  |  | Internal hydrocarbon | Reliable (reported energy within 300 eV of a reference energy) | thick film, vapor deposited |  |  | 300 | Adequate | The film was prepared by vacuum sublimation. Bulk formula: C32H16N8Mn
N | 1s | 399.1 | (C6H5)3(C6H5CH2)P[Ni(SC(O)(C5H3N)C(O)S)2] | benzyltriphenylphosphonium bis(pyridine-2,6-bis(monothiocarboxylato))nickelate(III) | Colpas G.J., Maroney M.J., Bagyinka C., Kumar M., Willis W.S., Suib S.L., et al. | Inorg. Chem. 30, 920 (1991) | Adequate | 0.2 |  |  | data |  |  |  | No | Mg |  | Au,Cu = 84.00,932.67 | Internal hydrocarbon | Reliable, with two-point correction of energy scale | crystal |  | X-ray Diffraction | 300 | Adequate | pdtc = pyridine-2,6-bis(thiocarboxylate). FAT mode. No x-ray induced damage to the sample was detected during analysis.
N | 1s | 399.6 | C36H46N4 | 2,3,7,8,12,13,17,18-octaethylporphyrin | Gassman P.G., Ghosh A., Almlof J. | J. Am. Chem. Soc. 114, 9990 (1992) | Adequate | 0.1 |  |  | data |  |  |  | Yes | Al |  | Au,Cu = 84.00,932.67 | Internal hydrocarbon | Reliable, with one-point correction of energy scale | beta phase, thin film |  |  | 300 | Adequate
N | 1s | 397.5 | C36H46N4 | 2,3,7,8,12,13,17,18-octaethylporphyrin | Gassman P.G., Ghosh A., Almlof J. | J. Am. Chem. Soc. 114, 9990 (1992) | Adequate | 0.1 |  |  | data |  |  |  | Yes | Al |  | Au,Cu = 84.00,932.67 | Internal hydrocarbon | Reliable, with one-point correction of energy scale | beta phase, thin film |  |  | 300 | Adequate
N | 1s | 400.1 | HS(CH2)10C(O)NHCH2C6H5/Au | 11-mercaptoundecanoic acid benzylamide/gold | Duevel R.V., Corn R.M. | Anal. Chem. 64, 337 (1992) | Adequate |  |  |  | data |  |  |  | No | Mg |  |  | Internal hydrocarbon | Reliable, with one-point correction of energy scale | adsorbed |  |  | 300 | Adequate
N | 1s | 407.3 | Sr(NO3)2 | strontium nitrate | Vasquez R.P. | J. Electron Spectrosc. Relat. Phenom. 56, 217 (1991) | Adequate |  |  |  | data | 1.7 |  |  | Yes | Al |  |  | Adventitious carbon | Reliable, with one-point correction of energy scale | pelletized |  |  | 300 | Adequate | An electron flood gun in conjunction with a 90% transmitting fine mesh proximity screen was used for charge compensation. The powder was pressed onto In metal.
N | 1s | 397.6 | [CNPt(AuP(C6H5)3)8AuCN]NO3 | dicyanooctakis(triphenylphosphinegold)gold platinum nitrate | Shul'ga Y.M., Bulatov A.V., Gould R.A.T., Konze W.V., Pignolet L.H. | Inorg. Chem. 31, 4704 (1992) | Adequate |  |  |  | data |  |  |  | No | Mg |  | Au4f7 = 84.00 | Internal hydrocarbon | Reliable, with two-point correction of energy scale | solid sample mounted on tape |  |  | 300 | Adequate | The Pt4f7/2/Au4f7/2 intensity ratio was 0.19.
N | 1s | 405.8 | [CNPt(AuP(C6H5)3)8AuCN]NO3 | dicyanooctakis(triphenylphosphinegold)gold platinum nitrate | Shul'ga Y.M., Bulatov A.V., Gould R.A.T., Konze W.V., Pignolet L.H. | Inorg. Chem. 31, 4704 (1992) | Adequate |  |  |  | data |  |  |  | No | Mg |  | Au4f7 = 84.00 | Internal hydrocarbon | Reliable, with two-point correction of energy scale | solid sample mounted on tape |  |  | 300 | Adequate | The Pt4f7/2/Au4f7/2 intensity ratio was 0.19.
N | 1s | 403 | [Pt(NH3)2((C2H5)2NCS2)]NO3.2H2O | diammine(diethyldithiocarbamato)platinum(II) nitrate dihydrate | Jain N., Paul A.K., Srivastava T.S. | J. Inorg. Biochem. 45, 123 (1992) | Adequate |  |  |  | data |  |  |  | No | Al/Mg |  |  | Internal hydrocarbon | Reliable, with one-point correction of energy scale | crystal |  |  | 300 | Adequate | ddtc = diethyldithiocarbamate. The sample was mounted by silver epoxyon a copper sample holder. The relative intensity was 0.75.
N | 1s | 409.2 | [Pt(NH3)2((C2H5)2NCS2)]NO3.2H2O | diammine(diethyldithiocarbamato)platinum(II) nitrate dihydrate | Jain N., Paul A.K., Srivastava T.S. | J. Inorg. Biochem. 45, 123 (1992) | Adequate |  |  |  | data |  |  |  | No | [5 empty] | crystal |  |  | 300 | Adequate | ddtc = diethyldithiocarbamate. The sample was mounted by silver epoxyon a copper sample holder. The relative intensity was 0.25.
N | 1s | 398.8 | ZrH[Cu0.5(C12H8N2)0.5](PO4)2.3H2O | zirconium hydrogen bis(phosphate) trihydrate-copper(II)-1,10-phenanthroline(1/0.5/0.5) | Arfelli M., Mattogno G., Ferragina C., Massucci M.A. | J. Inclusion Phenom. Mol. Recogn. Chem. 11, 15 (1991) | Adequate | 0.2 |  | other | Gaussian |  |  |  | No | Al |  | Au4f7 = 84.00 | Adventitious carbon | Reliable, with one-point correction of energy scale | alpha phase, cooled, crystal, thin film |  | X-ray Diffraction | 77 | Adequate | Alpha-ZrH[Cu0.5(phen)0.5](PO4)2.3H2O,phen = phenanthroline. Intercalation of alpha-Zr(HPO4)2.2H2O with Cu2+ - phenanthroline. FAT mode.
N | 1s | 399.5 | ZrH[Cu0.5(C12H8N2)0.5](PO4)2.3H2O | zirconium hydrogen bis(phosphate) trihydrate-copper(II)-1,10-phenanthroline(1/0.5/0.5) | Arfelli M., Mattogno G., Ferragina C., Massucci M.A. | J. Inclusion Phenom. Mol. Recogn. Chem. 11, 15 (1991) | Adequate | 0.2 |  | other | Gaussian |  |  |  | No | Al |  | Au4f7 = 84.00 | Adventitious carbon | Reliable, with one-point correction of energy scale | alpha phase, cooled, crystal, thin film |  | X-ray Diffraction | 77 | Adequate | Alpha-ZrH[Cu0.5(phen)0.5](PO4)2.3H2O,phen = phenanthroline. Intercalation of alpha-Zr(HPO4)2.2H2O with Cu2+ - phenanthroline. FAT mode.
N | 1s | 400.6 | ZrH[Cu0.5(C12H8N2)0.5](PO4)2.3H2O | zirconium hydrogen bis(phosphate) trihydrate-copper(II)-1,10-phenanthroline(1/0.5/0.5) | Arfelli M., Mattogno G., Ferragina C., Massucci M.A. | J. Inclusion Phenom. Mol. Recogn. Chem. 11, 15 (1991) | Adequate | 0.2 |  | other | Gaussian |  |  |  | No | Al |  | Au4f7 = 84.00 | Adventitious carbon | Reliable, with one-point correction of energy scale | alpha phase, cooled, crystal, thin film |  | X-ray Diffraction | 77 | Adequate | Alpha-ZrH[Cu0.5(phen)0.5](PO4)2.3H2O,phen = phenanthroline. Intercalation of alpha-Zr(HPO4)2.2H2O with Cu2+ - phenanthroline. FAT mode.
N | 1s | 399.9 | C48H26N4F12 | 5,10,15,20-tetrakis(4-(trifluoromethyl)phenyl)porphyrin | Gassman P.G., Ghosh A., Almlof J. | J. Am. Chem. Soc. 114, 9990 (1992) | Adequate | 0.1 |  |  | data |  |  |  | Yes | Al |  | Au,Cu = 84.00,932.67 | Internal hydrocarbon | Reliable, with one-point correction of energy scale | thin film |  |  | 300 | Adequate
N | 1s | 397.8 | C48H26N4F12 | 5,10,15,20-tetrakis(4-(trifluoromethyl)phenyl)porphyrin | Gassman P.G., Ghosh A., Almlof J. | J. Am. Chem. Soc. 114, 9990 (1992) | Adequate | 0.1 |  |  | data |  |  |  | Yes | Al |  | Au,Cu = 84.00,932.67 | Internal hydrocarbon | Reliable, with one-point correction of energy scale | thin film |  |  | 300 | Adequate
N | 1s | 401.8 | ((C2H5)4N)2[Mo2O2S2(S2)(S4)] | bis(tetraethylammonium) bis-mu-thio-dipolysulfido-tetrapolysulfido-bis(oxomolybdate) | Bhattacharyya R., Chakrabarty P.K., Ghosh P.N., Mukherjee A.K., Podder D., and Mukherjee M. | Inorg. Chem. 30, 3948 (1991) | Adequate |  |  |  | data |  |  |  | No | Al |  |  | Adventitious carbon | Reliable, with one-point correction of energy scale | crystal |  | X-ray Diffraction | 300 | Adequate
N | 1s | 400.3 | Cu24.6In24.8Se50.6Nx | copper indium selenide nitride | Kohiki S., Nishitani M., Negami T., Wada T. | J. Mater. Res. 7, 1984 (1992) | Adequate |  |  |  | data |  |  |  | No | Al |  | Au,Ag = 84.00,368.27 | Conductor | Reliable (reported energy within 300 eV of a reference energy) | crystal, implanted, semiconductor |  | X-ray Diffraction | 300 | Adequate | p-type N-doped CuInSe with a resistivity of 0.417 ohm cm. The N+ ions with Ep = 10 keV were implanted into CuInSe film at 380 K to a dose level of 5E17 cm-3. The sample was cleaned by Ar+ ion bombardment (Ep = 3 keV).
N | 1s | 398.6 | C100H160Br4CuN12/Si | 2,9,16,23-tetraoctadecyl-29H,31H-tetrapyridol[3,4-b:3',4'-g:3",4"-l:3''',4'''-q]porphyraziniumatocopper tetrabromide/silicon | Carniato S., Roulet H., Dufour G., Palacin S., Barraud A., Millie P., et al. | J. Phys. Chem. 96, 7072 (1992) | Adequate |  |  | Shirley | data |  |  |  | No | Mg |  |  | Adventitious carbon | Reliable, with one-point correction of energy scale | amorphous |  |  | 300 | Adequate | Langmuir - Blodgett film, amorphous phase. The relative intensity was 0.31. FAT mode.
N | 1s | 400.4 | C100H160Br4CuN12/Si | 2,9,16,23-tetraoctadecyl-29H,31H-tetrapyridol[3,4-b:3',4'-g:3",4"-l:3''',4'''-q]porphyraziniumatocopper tetrabromide/silicon | Carniato S., Roulet H., Dufour G., Palacin S., Barraud A., Millie P., et al. | J. Phys. Chem. 96, 7072 (1992) | Adequate |  |  | Shirley | data |  |  |  | No | Mg |  |  | Adventitious carbon | Reliable, with one-point correction of energy scale | amorphous |  |  | 300 | Adequate | Langmuir - Blodgett film, amorphous phase. The relative intensity was 0.69. FAT mode.
N | 1s | 398.5 | C100H160Br4CuN12/Si | 2,9,16,23-tetraoctadecyl-29H,31H-tetrapyridol[3,4-b:3',4'-g:3",4"-l:3''',4'''-q]porphyraziniumatocopper tetrabromide/silicon | Carniato S., Roulet H., Dufour G., Palacin S., Barraud A., Millie P., et al. | J. Phys. Chem. 96, 7072 (1992) | Adequate |  |  | Shirley | data |  |  |  | No | Mg |  |  | Adventitious carbon | Reliable, with one-point correction of energy scale | crystal, multilayer, thin layer |  |  | 300 | Adequate | Langmuir - Blodgett films with thicknesses of 3, 20, 45, and 100 ML. The relative intensity was 0.35. FAT mode.
N | 1s | 399.8 | C100H160Br4CuN12/Si | 2,9,16,23-tetraoctadecyl-29H,31H-tetrapyridol[3,4-b:3',4'-g:3",4"-l:3''',4'''-q]porphyraziniumatocopper tetrabromide/silicon | Carniato S., Roulet H., Dufour G., Palacin S., Barraud A., Millie P., et al. | J. Phys. Chem. 96, 7072 (1992) | Adequate |  |  | Shirley | data |  |  |  | No | Mg |  |  | Adventitious carbon | Reliable, with one-point correction of energy scale | crystal, multilayer, thin layer |  |  | 300 | Adequate | Langmuir - Blodgett films with thicknesses of 3, 20, 45, and 100 ML. The relative intensity was 0.35. FAT mode.
N | 1s | 398.5 | ((-CH2CH(C6H5)-)a(-CH2CH(C3H3N2)-)b)n | poly(N-vinylimidazole-co-styrene) | Lee H.F., Gardella J.A., Jr | Polymer 33, 4250 (1992) | Adequate |  |  | other | Gaussian |  |  |  | No | Mg/Ti |  | Ag,Cu = 368.27,932.67 | Internal hydrocarbon | Reliable, with one-point correction of energy scale | cast film, thick film |  |  | 300 | Adequate | The fitting was done in accordance with the composition.
N | 1s | 400.3 | ((-CH2CH(C6H5)-)a(-CH2CH(C3H3N2)-)b)n | poly(N-vinylimidazole-co-styrene) | Lee H.F., Gardella J.A., Jr | Polymer 33, 4250 (1992) | Adequate |  |  | other | Gaussian |  |  |  | No | Mg/Ti |  | Ag,Cu = 368.27,932.67 | Internal hydrocarbon | Reliable, with one-point correction of energy scale | cast film, thick film |  |  | 300 | Adequate | The fitting was done in accordance with the composition.
N | 1s | 399.9 | (-CH(C12H8N)CH2-)n (OC6Br4O)m | poly(9-vinyl-9H-carbazole) - tetrabromo-1,2-benzoquinone | Loh F.C., Tan K.L., Kang E.T. | Europ. Polym. J. 27, 1055 (1991) | Adequate |  |  | other | Gaussian |  |  |  | No | Mg |  |  | Internal hydrocarbon | Reliable, with one-point correction of energy scale | solid on double-sided tape, thick film | X-ray Photoelectron Spectroscopy |  | 300 | Adequate | The polymer-acceptor complex was prepared by mixing chloroform solution of both components under nitrogen atmosphere. The surface acceptor/monomer ratio was 0.14. The relative intensity was 0.92.
N | 1s | 401 | (-CH(C12H8N)CH2-)n (OC6Br4O)m | poly(9-vinyl-9H-carbazole) - tetrabromo-1,2-benzoquinone | Loh F.C., Tan K.L., Kang E.T. | Europ. Polym. J. 27, 1055 (1991) | Adequate |  |  | other | Gaussian |  |  |  | No | Mg |  |  | Internal hydrocarbon | Reliable, with one-point correction of energy scale | solid on double-sided tape, thick film | X-ray Photoelectron Spectroscopy |  | 300 | Adequate | The polymer-acceptor complex was prepared by mixing chloroform solution of both components under nitrogen atmosphere. The surface acceptor/monomer ratio was 0.14. The relative intensity was 0.08.
N | 1s | 399.9 | (-CH(C12H8N)CH2-)n (OC6Cl4O)m | poly(9-vinyl-9H-carbazole) - tetrachloro-1,4-benzoquinone | Loh F.C., Tan K.L., Kang E.T. | Europ. Polym. J. 27, 1055 (1991) | Adequate |  |  | other | Gaussian |  |  |  | No | Mg |  |  | Internal hydrocarbon | Reliable, with one-point correction of energy scale | solid on double-sided tape, thick film | X-ray Photoelectron Spectroscopy |  | 300 | Adequate | The polymer-acceptor complex was prepared by mixing chloroform solution of both components under nitrogen atmosphere. The surface acceptor/monomer ratio was 0.03. The relative intensity was 0.03.
N | 1s | 401.3 | (-CH(C12H8N)CH2-)n (OC6Cl4O)m | poly(9-vinyl-9H-carbazole) - tetrachloro-1,4-benzoquinone | Loh F.C., Tan K.L., Kang E.T. | Europ. Polym. J. 27, 1055 (1991) | Adequate |  |  | other | Gaussian |  |  |  | No | Mg |  |  | Internal hydrocarbon | Reliable, with one-point correction of energy scale | solid on double-sided tape, thick film | X-ray Photoelectron Spectroscopy |  | 300 | Adequate | The polymer-acceptor complex was prepared by mixing chloroform solution of both components under nitrogen atmosphere. The surface acceptor/monomer ratio was 0.03. The relative intensity was 0.12.
N | 1s | 399.8 | C44H26N8O8 | 5,10,15,20-tetrakis(4-nitrophenyl)porphyrin | Gassman P.G., Ghosh A., Almlof J. | J. Am. Chem. Soc. 114, 9990 (1992) | Adequate | 0.1 |  |  | data |  |  |  | Yes | Al |  | Au,Cu = 84.00,932.67 | Internal hydrocarbon | Reliable, with one-point correction of energy scale | thin film |  |  | 300 | Adequate
N | 1s | 397.7 | C44H26N8O8 | 5,10,15,20-tetrakis(4-nitrophenyl)porphyrin | Gassman P.G., Ghosh A., Almlof J. | J. Am. Chem. Soc. 114, 9990 (1992) | Adequate | 0.1 |  |  | data |  |  |  | Yes | Al |  | Au,Cu = 84.00,932.67 | Internal hydrocarbon | Reliable, with one-point correction of energy scale | thin film |  |  | 300 | Adequate
N | 1s | 405.7 | C44H26N8O8 | 5,10,15,20-tetrakis(4-nitrophenyl)porphyrin | Gassman P.G., Ghosh A., Almlof J. | J. Am. Chem. Soc. 114, 9990 (1992) | Adequate | 0.1 |  |  | data |  |  |  | Yes | Al |  | Au,Cu = 84.00,932.67 | Internal hydrocarbon | Reliable, with one-point correction of energy scale | thin film |  |  | 300 | Adequate
N | 1s | 402 | (-C6H4NHClC6H4NHC6H4NHClC6H4NH-)n | poly(aniline) hydrochloride | Yue J., Epstein A.J. | Macromolecules 24, 4441 (1991) | Adequate |  |  | other | mixed Gaussian/Lorentzian | 2 |  |  | No | Mg |  |  | Internal hydrocarbon | Reliable, with one-point correction of energy scale | solid on double-sided tape |  |  | 300 | Adequate | The relative intensity was 0.08. The total FWHM is 2.0 eV. emeraldine hydrochloride
N | 1s | 400.2 | (-C6H4NHClC6H4NHC6H4NHClC6H4NH-)n | poly(aniline) hydrochloride | Yue J., Epstein A.J. | Macromolecules 24, 4441 (1991) | Adequate |  |  | other | mixed Gaussian/Lorentzian | 1.8 |  |  | No | Mg |  |  | Internal hydrocarbon | Reliable, with one-point correction of energy scale | solid on double-sided tape |  |  | 300 | Adequate | The relative intensity was 0.25. The total FWHM is 1.8 eV. emeraldine hydrochloride
N | 1s | 398.9 | (-C6H4NHClC6H4NHC6H4NHClC6H4NH-)n | poly(aniline) hydrochloride | Yue J., Epstein A.J. | Macromolecules 24, 4441 (1991) | Adequate |  |  | other | mixed Gaussian/Lorentzian | 1.6 |  |  | No | Mg |  |  | Internal hydrocarbon | Reliable, with one-point correction of energy scale | solid on double-sided tape |  |  | 300 | Adequate | The relative intensity was 0.67. The total FWHM is 1.6 eV. emeraldine hydrochloride
N | 1s | 401.9 | (NH4)2Fe(SO4)2.6H2O | diammonium iron(II) bis(sulfate) hexahydrate | Konno H., Sasaki K., Tsunekawa M., Takamori T., Furuichi R. | Bunseki Kagaku 40, 609 (1991) | Adequate | 0.1 |  | Shirley | mixed Gaussian/Lorentzian |  |  |  | No | Al |  | Au4f7 = 84.00 | Adventitious carbon | Reliable, with one-point correction of energy scale | solid sample mounted on tape |  |  | 300 | Adequate
N | 1s | 398.9 | Zr(HPO4)2(C12H8N4)0.5.2H2O | zirconium bis(hydrogen phosphate) dihydrate-1,10-phenanthroline(1/0.5)(Zr(HPO4)2(C12H8N4)0.5.2H2O) | Arfelli M., Cossu G., Mattogno G., Ferragina C., Massucci M.A. | J. Inclusion Phenom. Mol. Recogn. Chem. 9, 161 (1990) | Adequate | 0.2 |  |  | data |  |  |  | No | Al |  | Au4f7 = 84.00 | Adventitious carbon | Reliable, with one-point correction of energy scale | alpha phase, cooled, crystal, thin film |  | X-ray Diffraction | 77 | Adequate | Alpha - Zr(HPO4)2(phen)0.5.2H2O,phen = phenanthroline.
N | 1s | 406 | [Pt(AuP(C6H5)3)8](NO3)2 | octakis(triphenylphosphinegold)platinum dinitrate | Shul'ga Y.M., Bulatov A.V., Gould R.A.T., Konze W.V., Pignolet L.H. | Inorg. Chem. 31, 4704 (1992) | Adequate |  |  |  | data |  |  |  | No | Mg |  | Au4f7 = 84.00 | Internal hydrocarbon | Reliable, with two-point correction of energy scale | solid sample mounted on tape |  |  | 300 | Adequate | The Pt4f7/2/Au4f7/2 intensity ratio was 0.20.
N | 1s | 400.3 | C0.795N0.085O0.061Cl0.055 | 4,4'-[(3,3'-dichloro[1,1'-biphenyl]-4,4'-diyl)bis(azo)]bis[3-hydroxy-N-phenyl -2-naphthalenecarboxamide](C0.795N0.085O0.061Cl0.055) | Pacancky J., Waltman R.J. | J. Am. Chem. Soc. 114, 5813 (1992) | Adequate |  |  | Shirley | mixed Gaussian/Lorentzian |  |  |  | No | Al |  |  | Internal hydrocarbon | Reliable, with one-point correction of energy scale | cast film |  |  | 300 | Adequate | No x-ray induced damage to the sample was detected during analysis. hydrazon -hydrazon chlorodiane blue
N | 1s | 406.4 | Au(P(C6H5)3)NO3 | (nitrato)triphenylphosphinegold(I) | Shul'ga Y.M., Bulatov A.V., Gould R.A.T., Konze W.V., Pignolet L.H. | Inorg. Chem. 31, 4704 (1992) | Adequate |  |  |  | data |  |  |  | No | Mg |  | Au4f7 = 84.00 | Internal hydrocarbon | Reliable, with two-point correction of energy scale | solid sample mounted on tape |  |  | 300 | Adequate
N | 1s | 399.05 | Co2.0C76.8N19.6 | cobalt phthalocyanine | Ewen R.J., Honeybourne C.L. | J. Phys. Cond. Matter 3, S303 (1991) | Adequate |  |  | other | Gaussian |  |  |  | No | Al |  |  | Internal hydrocarbon | Reliable (reported energy within 300 eV of a reference energy) | thick film, vapor deposited |  |  | 300 | Adequate | The film was prepared by vacuum sublimation. Bulk formula: C32H16N8Co
N | 1s | 406.1 | [Au8(P(C6H5)3)8](NO3)2 | octakis(triphenylphosphine)octagold dinitrate | Shul'ga Y.M., Bulatov A.V., Gould R.A.T., Konze W.V., Pignolet L.H. | Inorg. Chem. 31, 4704 (1992) | Adequate |  |  |  | data |  |  |  | No | Mg |  | Au4f7 = 84.00 | Internal hydrocarbon | Reliable, with two-point correction of energy scale | solid sample mounted on tape |  |  | 300 | Adequate
N | 1s | 398.7 | ZrH0.9[Co0.55(C12H8N2)0.5](PO4)2.3H2O | zirconium hydrogen bis(phosphate) trihydrate-cobalt(II)-1,10-phenanthroline(1/0.55/0.5) | Arfelli M., Mattogno G., Ferragina C., Massucci M.A. | J. Inclusion Phenom. Mol. Recogn. Chem. 11, 15 (1991) | Adequate | 0.2 |  | other | Gaussian |  |  |  | No | Al |  | Au4f7 = 84.00 | Adventitious carbon | Reliable, with one-point correction of energy scale | alpha phase, cooled, crystal, thin film |  | X-ray Diffraction | 77 | Adequate | Alpha-ZrH0.9[Co0.55(phen)0.5](PO4)2.3H2O,phen = phenanthroline. Intercalation of alpha-Zr(HPO4)2.2H2O with Co2+ - phenanthroline. FAT mode.
N | 1s | 399.3 | ZrH0.9[Co0.55(C12H8N2)0.5](PO4)2.3H2O | zirconium hydrogen bis(phosphate) trihydrate-cobalt(II)-1,10-phenanthroline(1/0.55/0.5) | Arfelli M., Mattogno G., Ferragina C., Massucci M.A. | J. Inclusion Phenom. Mol. Recogn. Chem. 11, 15 (1991) | Adequate | 0.2 |  | other | Gaussian |  |  |  | No | Al |  | Au4f7 = 84.00 | Adventitious carbon | Reliable, with one-point correction of energy scale | alpha phase, cooled, crystal, thin film |  | X-ray Diffraction | 77 | Adequate | Alpha-ZrH0.9[Co0.55(phen)0.5](PO4)2.3H2O,phen = phenanthroline. Intercalation of alpha-Zr(HPO4)2.2H2O with Co2+ - phenanthroline. FAT mode.
N | 1s | 400.6 | ZrH0.9[Co0.55(C12H8N2)0.5](PO4)2.3H2O | zirconium hydrogen bis(phosphate) trihydrate-cobalt(II)-1,10-phenanthroline(1/0.55/0.5) | Arfelli M., Mattogno G., Ferragina C., Massucci M.A. | J. Inclusion Phenom. Mol. Recogn. Chem. 11, 15 (1991) | Adequate | 0.2 |  | other | Gaussian |  |  |  | No | Al |  | Au4f7 = 84.00 | Adventitious carbon | Reliable, with one-point correction of energy scale | alpha phase, cooled, crystal, thin film |  | X-ray Diffraction | 77 | Adequate | Alpha-ZrH0.9[Co0.55(phen)0.5](PO4)2.3H2O,phen = phenanthroline. Intercalation of alpha-Zr(HPO4)2.2H2O with Co2+ - phenanthroline. FAT mode.
N | 1s | 399.9 | (-CH(C12H8N)CH2-)n (I2)m | poly(9-vinyl-9H-carbazole) - diiodine | Loh F.C., Tan K.L., Kang E.T. | Europ. Polym. J. 27, 1055 (1991) | Adequate |  |  | other | Gaussian |  |  |  | No | Mg |  |  | Internal hydrocarbon | Reliable, with one-point correction of energy scale | solid on double-sided tape, thick film | X-ray Photoelectron Spectroscopy |  | 300 | Adequate | The polymer-acceptor complex was prepared by mixing chloroform solution of both components under nitrogen atmosphere. The surface acceptor/monomer ratio was 0.02. The relative intensity was 0.96.
N | 1s | 401.2 | (-CH(C12H8N)CH2-)n (I2)m | poly(9-vinyl-9H-carbazole) - diiodine | Loh F.C., Tan K.L., Kang E.T. | Europ. Polym. J. 27, 1055 (1991) | Adequate |  |  | other | Gaussian |  |  |  | No | Mg |  |  | Internal hydrocarbon | Reliable, with one-point correction of energy scale | solid on double-sided tape, thick film | X-ray Photoelectron Spectroscopy |  | 300 | Adequate | The polymer-acceptor complex was prepared by mixing chloroform solution of both components under nitrogen atmosphere. The surface acceptor/monomer ratio was 0.02. The relative intensity was 0.04.
N | 1s | 402 | ((CH3)4N)2[W2O2S2(S2)(S4)] | bis(tetramethylammonium) bis-mu-thio-dipolysulfido-tetrapolysulfido-bis(oxotungstate) | Bhattacharyya R., Chakrabarty P.K., Ghosh P.N., Mukherjee A.K., Podder D., and Mukherjee M. | Inorg. Chem. 30, 3948 (1991) | Adequate |  |  |  | data |  |  |  | No | Al |  |  | Adventitious carbon | Reliable, with one-point correction of energy scale | crystal |  | X-ray Diffraction | 300 | Adequate
N | 1s | 399.9 | (-CH(C12H8N)CH2-)n (OC6Cl4O)m | poly(9-vinyl-9H-carbazole) - tetrachloro-1,2-benzoquinone | Loh F.C., Tan K.L., Kang E.T. | Europ. Polym. J. 27, 1055 (1991) | Adequate |  |  | other | Gaussian |  |  |  | No | Mg |  |  | Internal hydrocarbon | Reliable, with one-point correction of energy scale | solid on double-sided tape, thick film | X-ray Photoelectron Spectroscopy |  | 300 | Adequate | The polymer-acceptor complex was prepared by mixing chloroform solution of both components under nitrogen atmosphere. The surface acceptor/monomer ratio was 0.14. The relative intensity was 0.92
N | 1s | 401.5 | (-CH(C12H8N)CH2-)n (OC6Cl4O)m | poly(9-vinyl-9H-carbazole) - tetrachloro-1,2-benzoquinone | Loh F.C., Tan K.L., Kang E.T. | Europ. Polym. J. 27, 1055 (1991) | Adequate |  |  | other | Gaussian |  |  |  | No | Mg |  |  | Internal hydrocarbon | Reliable, with one-point correction of energy scale | solid on double-sided tape, thick film | X-ray Photoelectron Spectroscopy |  | 300 | Adequate | The polymer-acceptor complex was prepared by mixing chloroform solution of both components under nitrogen atmosphere. The surface acceptor/monomer ratio was 0.14. The relative intensity was 0.08.
N | 1s | 399 | [CN(CH3)2C6H3Pt(AuP(C6H5)3)8](NO3)2 | (2,6-dimethylphenyl)cyanooctakis(triphenylphosphinegold)platinum dinitrate | Shul'ga Y.M., Bulatov A.V., Gould R.A.T., Konze W.V., Pignolet L.H. | Inorg. Chem. 31, 4704 (1992) | Adequate |  |  |  | data |  |  |  | No | Mg |  | Au4f7 = 84.00 | Internal hydrocarbon | Reliable, with two-point correction of energy scale | solid sample mounted on tape |  |  | 300 | Adequate | The Pt4f7/2/Au4f7/2 intensity ratio was 0.20.
N | 1s | 406 | [CN(CH3)2C6H3Pt(AuP(C6H5)3)8](NO3)2 | (2,6-dimethylphenyl)cyanooctakis(triphenylphosphinegold)platinum dinitrate | Shul'ga Y.M., Bulatov A.V., Gould R.A.T., Konze W.V., Pignolet L.H. | Inorg. Chem. 31, 4704 (1992) | Adequate |  |  |  | data |  |  |  | No | Mg |  | Au4f7 = 84.00 | Internal hydrocarbon | Reliable, with two-point correction of energy scale | solid sample mounted on tape |  |  | 300 | Adequate | The Pt4f7/2/Au4f7/2 intensity ratio was 0.20.
N | 1s | 399.3 | Cu(C12H8N2)2(ClO4)2 | bis(1,10-phenanthroline)copper(II) perchlorate | Arfelli M., Cossu G., Mattogno G., Ferragina C., Massucci M.A. | J. Inclusion Phenom. Mol. Recogn. Chem. 9, 161 (1990) | Adequate | 0.2 |  | other | Gaussian |  |  |  | No | Al |  | Au4f7 = 84.00 | Adventitious carbon | Reliable, with one-point correction of energy scale | cooled, crystal, thin film |  | X-ray Diffraction | 77 | Adequate
N | 1s | 401.9 | ((C2H5)4N)2[W2O2S2(S4)2] | bis(tetraethylammonium) bis-mu-thio-bis(tetrapolysulfido)-bis(oxotungstate) | Bhattacharyya R., Chakrabarty P.K., Ghosh P.N., Mukherjee A.K., Podder D., and Mukherjee M. | Inorg. Chem. 30, 3948 (1991) | Adequate |  |  |  | data |  |  |  | No | Al |  |  | Adventitious carbon | Reliable, with one-point correction of energy scale | crystal |  | X-ray Diffraction | 300 | Adequate
N | 1s | 397.2 | Al2N6O2Si4 | silicon nitride aluminum oxide aluminum nitride ss(Al2N6O2Si4) | Hagio T., Takase A., Umebayashi S. | J. Mater. Sci. Lett. 11, 878 (1992) | Adequate |  |  |  | data | 2.3 |  |  | No | Mg |  |  | Argon | Reliable, with one-point correction of energy scale | beta phase, heated and cooled, sputtered in argon |  |  | 300 | Adequate | The sialon was obtained by hot-pressing mixtures in the system Si3N4 and Al2O3.AlN at 2073 K for 1 h at a pressure of 20 MPa under 1 atm N2. The sample was cleaned by Ar+ ion bombardment (Ep = 400 eV, time = 200 s). No Ar+ ion-induced damage to the sample
N | 1s | 400.5 | CH3CH2OC(O)NHC6H4CH2C6H4NHC(O)OCH2CH3 | ethyl-4-(4-((ethoxycarbonyl)amino)benzyl)phenylcarbamate | Pertsin A.J., Gorelova M.M., Levin V.Y., Makarova L.I. | J. Appl. Polymer Sci. 45, 1195 (1992) | Adequate |  |  | other | data |  |  |  | No | Mg |  | Au,Ag,Cu = 84.00,368.27,932.67 | Internal hydrocarbon | Reliable, with one-point correction of energy scale | insulator, thick film | X-ray Photoelectron Spectroscopy |  | 300 | Adequate | Adduct of diphenyl methane diisocyanate with ethanol. The composition determined by XPS was C0.72O0.17N0.08. FRR mode. The fitting was done in accordance with the stoichiometry. No x-ray induced damage to the sample was detected during analysis.
N | 1s | 397.6 | TiN0.09O0.74 | titanium oxynitride(TiN0.09O0.74) | Kuznetsov M.V., Zhuravlev J.F., Gubanov V.A. | J. Electron Spectrosc. Relat. Phenom. 58, 169 (1992) | Adequate | 0.1 |  |  | data |  |  |  | No | Mg |  | Other,Au4f7,Ti2p3 = 84.00, 453.98 | Conductor | Reliable, with one-point correction of energy scale | arc method |  |  | 300 | Adequate
N | 1s | 406 | [P(C6H5)3Pt(AuP(C6H5)3)6(HgNO3)]NO3 | nitrato(triphenylhosphine)hexakis(triphenylphosphinegold)mercury platinum nitrate | Shul'ga Y.M., Bulatov A.V., Gould R.A.T., Konze W.V., Pignolet L.H. | Inorg. Chem. 31, 4704 (1992) | Adequate |  |  |  | data |  |  |  | No | Mg |  | Au4f7 = 84.00 | Internal hydrocarbon | Reliable, with two-point correction of energy scale | solid sample mounted on tape |  |  | 300 | Adequate | The Pt4f7/2/Au4f7/2 intensity ratio was 0.23.
N | 1s | 398.1 | ((C2H5)4N)2[Ni(SC6H4C(O)NHCH2CH2NHC(O)C6H4S)] | bis(tetraethylammonium) N,N'-ethylenebis(2-mercaptobenzamide)nickelate(II) | Colpas G.J., Maroney M.J., Bagyinka C., Kumar M., Willis W.S., Suib S.L., et al. | Inorg. Chem. 30, 920 (1991) | Adequate | 0.2 |  |  | data |  |  |  | No | Mg |  | Au,Cu = 84.00,932.67 | Internal hydrocarbon | Reliable, with two-point correction of energy scale | crystal |  | X-ray Diffraction | 300 | Adequate | FAT mode. No x-ray induced damage to the sample was detected during analysis.
N | 1s | 399.9 | (-CH(C12H8N)CH2-)n (Br2)m | poly(9-vinyl-9H-carbazole) - dibromine | Loh F.C., Tan K.L., Kang E.T. | Europ. Polym. J. 27, 1055 (1991) | Adequate |  |  | other | Gaussian |  |  |  | No | Mg |  |  | Internal hydrocarbon | Reliable, with one-point correction of energy scale | solid on double-sided tape, thick film | X-ray Photoelectron Spectroscopy |  | 300 | Adequate | The polymer-acceptor complex was prepared by mixing chloroform solution of both components under nitrogen atmosphere. The surface acceptor/monomer ratio was 0.19. The relative intensity was 0.89.
N | 1s | 401.5 | (-CH(C12H8N)CH2-)n (Br2)m | poly(9-vinyl-9H-carbazole) - dibromine | Loh F.C., Tan K.L., Kang E.T. | Europ. Polym. J. 27, 1055 (1991) | Adequate |  |  | other | Gaussian |  |  |  | No | Mg |  |  | Internal hydrocarbon | Reliable, with one-point correction of energy scale | solid on double-sided tape, thick film | X-ray Photoelectron Spectroscopy |  | 300 | Adequate | The polymer-acceptor complex was prepared by mixing chloroform solution of both components under nitrogen atmosphere. The surface acceptor/monomer ratio was 0.19. The relative intensity was 0.11.
N | 1s | 406.6 | AgNO3 | silver nitrate | Kaushik V.K. | J. Electron Spectrosc. Relat. Phenom. 56, 273 (1991) | Adequate | 0.2 |  |  | data |  |  |  | No | Al/Mg |  | Ag,Cu = 368.27,932.67 | Adventitious carbon | Reliable (reported energy within 300 eV of a reference energy) | solid on double-sided tape |  |  | 300 | Adequate | An electron flood gun was used for charge compensation.
N | 1s | 400.6 | (=(C10H2O4)=N-(C6H4)-O-(C6H4)-N=)n | poly(N,N'-(p,p'-oxydiphenylene)pyromellitimide)/chromium/gold | Meyer W., Grunze M., Lamb R., Ortega-Vilamil A., Schrepp W., and Braun W. | Surf. Sci. 273, 205 (1992) | Adequate |  |  | other | Gaussian | 1.5 |  |  | No |  |  |  | Internal hydrocarbon | Reliable, with one-point correction of energy scale | multilayer structure, thin layer |  |  | 300 | Adequate | 5 ML polyimide/50 A Cr/Au. pyromellitic dianhydride-oxydianiline polyimide
N | 1s | 400.5 | (-C6H3(SO3)NHC6H4NHC6H3(SO3)NH-)n | poly(aniline) sulfonate | Yue J., Epstein A.J. | Macromolecules 24, 4441 (1991) | Adequate |  |  | other | mixed Gaussian/Lorentzian | 1.8 |  |  | No | Mg |  |  | Internal hydrocarbon | Reliable, with one-point correction of energy scale | solid on double-sided tape |  |  | 300 | Adequate | The relative intensity was 0.5. The total FWHM is 1.8 eV.
N | 1s | 398.9 | (-C6H3(SO3)NHC6H4NHC6H3(SO3)NH-)n | poly(aniline) sulfonate | Yue J., Epstein A.J. | Macromolecules 24, 4441 (1991) | Adequate |  |  | other | mixed Gaussian/Lorentzian | 1.5 |  |  | No | Mg |  |  | Internal hydrocarbon | Reliable, with one-point correction of energy scale | solid on double-sided tape |  |  | 300 | Adequate | The relative intensity was 0.5. The total FWHM is 1.5 eV.
N | 1s | 400 | C6H5NHC6H4NHC6H5 | N,N'-diphenyl-1,4-phenylenediamine | Sjogren B., Salaneck W.R., Stafstrom S. | J. Chem. Phys. 97, 137 (1992) | Adequate | 0.02 |  |  | data |  |  |  | No | Mg |  | Au4f7 = 84.00 | Conductor | Reliable, with one-point correction of energy scale | thin film, vapor deposited |  |  | 300 | Adequate | The film thickness determined by XPS was ~100 A.
N | 1s | 398.6 | C40H24CuN8 | [5,10,15,20-tetra-4-pyridinyl-21H,23H-porphinato-N21,N22,N23,N24]copper | Carniato S., Roulet H., Dufour G., Palacin S., Barraud A., Millie P., et al. | J. Phys. Chem. 96, 7072 (1992) | Adequate |  |  | Shirley | data |  |  |  | No | Mg |  |  | Adventitious carbon | Reliable, with one-point correction of energy scale | amorphous |  |  | 300 | Adequate | FAT mode.
N | 1s | 400.65 | Re2(CO)9(CH3CN) | (acetonitrile)nonacarbonyldirhenium | Hor T.S.A., Chan H.S.O., Tan K.-L., Phang L.-T., Yan Y.K., Liu L.-K., and Wen Y.-S | Polyhedron 10, 2437 (1991) | Adequate | 0.2 |  | other | other type of curve fit | 1.9 |  |  | No | Mg |  |  | Internal hydrocarbon | Reliable, with one-point correction of energy scale | solid on double-sided tape |  |  | 300 | Adequate
N | 1s | 405.8 | [(CO)3(P(C6H5)3)4Pt3(AuP(C6H5)3)]NO3 | (mu-tricarbonyl)tetrakis(triphenylphosphine)(triphenylphosphinegold)triplatinum nitrate | Shul'ga Y.M., Bulatov A.V., Gould R.A.T., Konze W.V., Pignolet L.H. | Inorg. Chem. 31, 4704 (1992) | Adequate |  |  |  | data |  |  |  | No | Mg |  | Au4f7 = 84.00 | Internal hydrocarbon | Reliable, with two-point correction of energy scale | solid sample mounted on tape |  |  | 300 | Adequate | [mu-CO3(P(C6H5)3)4Pt3(AuP(C6H5)3]NO3. The Pt4f7/2/Au4f7/2 intensity ratio was 2.12.
N | 1s | 398.7 | ZrH1.2[Cu0.4(C12H8N2)0.5](PO4)2.2H2O | zirconium hydrogen bis(phosphate) dihydrate-copper(II)-1,10-phenanthroline(1/0.4/0.5) | Arfelli M., Mattogno G., Ferragina C., Massucci M.A. | J. Inclusion Phenom. Mol. Recogn. Chem. 11, 15 (1991) | Adequate | 0.2 |  | other | Gaussian |  |  |  | No | Al |  | Au4f7 = 84.00 | Adventitious carbon | Reliable, with one-point correction of energy scale | cooled, crystal, gamma phase, thin film |  | X-ray Diffraction | 77 | Adequate | Gamma-ZrH1.2[Cu0.4(phen)0.5](PO4)2.2H2O,phen = phenanthroline. Intercalation of gamma-Zr(HPO4)2.2H2O with Cu2+ - phenanthroline. FAT mode.
N | 1s | 399.3 | ZrH1.2[Cu0.4(C12H8N2)0.5](PO4)2.2H2O | zirconium hydrogen bis(phosphate) dihydrate-copper(II)-1,10-phenanthroline(1/0.4/0.5) | Arfelli M., Mattogno G., Ferragina C., Massucci M.A. | J. Inclusion Phenom. Mol. Recogn. Chem. 11, 15 (1991) | Adequate | 0.2 |  | other | Gaussian |  |  |  | No | Al |  | Au4f7 = 84.00 | Adventitious carbon | Reliable, with one-point correction of energy scale | cooled, crystal, gamma phase, thin film |  | X-ray Diffraction | 77 | Adequate | Gamma-ZrH1.2[Cu0.4(phen)0.5](PO4)2.2H2O,phen = phenanthroline. Intercalation of gamma-Zr(HPO4)2.2H2O with Cu2+ - phenanthroline. FAT mode.
N | 1s | 400.8 | ZrH1.2[Cu0.4(C12H8N2)0.5](PO4)2.2H2O | zirconium hydrogen bis(phosphate) dihydrate-copper(II)-1,10-phenanthroline(1/0.4/0.5) | Arfelli M., Mattogno G., Ferragina C., Massucci M.A. | J. Inclusion Phenom. Mol. Recogn. Chem. 11, 15 (1991) | Adequate | 0.2 |  | other | Gaussian |  |  |  | No | Al |  | Au4f7 = 84.00 | Adventitious carbon | Reliable, with one-point correction of energy scale | cooled, crystal, gamma phase, thin film |  | X-ray Diffraction | 77 | Adequate | Gamma-ZrH1.2[Cu0.4(phen)0.5](PO4)2.2H2O,phen = phenanthroline. Intercalation of gamma-Zr(HPO4)2.2H2O with Cu2+ - phenanthroline. FAT mode.
N | 1s | 406.1 | [P(C6H5)3Pt(AuP(C6H5)3)5(HgNO3)2]NO3 | dinitrato(triphenylhosphine)pentakis(triphenylphosphinegold)dimercury platinum nitrate | Shul'ga Y.M., Bulatov A.V., Gould R.A.T., Konze W.V., Pignolet L.H. | Inorg. Chem. 31, 4704 (1992) | Adequate |  |  |  | data |  |  |  | No | Mg |  | Au4f7 = 84.00 | Internal hydrocarbon | Reliable, with two-point correction of energy scale | solid sample mounted on tape |  |  | 300 | Adequate | The Pt4f7/2/Au4f7/2 intensity ratio was 0.26.
N | 1s | 399.8 | HS(CH2)10C(O)NHC6H5/Au | 11-mercaptoundecanoic acid phenylamide/gold | Duevel R.V., Corn R.M. | Anal. Chem. 64, 337 (1992) | Adequate |  |  |  | data |  |  |  | No | Mg |  |  | Internal hydrocarbon | Reliable, with one-point correction of energy scale | adsorbed |  |  | 300 | Adequate
N | 1s | 398.9 | C44H28N4OV | 5,10,15,20-tetraphenyl-21H,23H-porphine vanadium(IV) oxide | Ferrer E.G., Baran E.J. | J. Electron Spectrosc. Relat. Phenom. 57, 189 (1991) | Adequate | 0.5 |  |  | data |  |  |  | No | Al |  |  | Internal hydrocarbon | Reliable, with one-point correction of energy scale | crystal, solid on double-sided tape |  |  | 300 | Adequate | The crystallization was achieved by slow evaporation of the solvents in a rotary evaporator.
N | 1s | 400.2 | Pd(S2CNHCH(CH2CH(CH3)2)COOH)2 | bis(2-dithiocarboxyamino-4-methyl-pentanoic acid) palladium | Criado J.J., Fernandez I., Macias B., Salas J.M., Medarde M. | Inorg. Chim. Acta 174, 67 (1990) | Adequate |  |  |  | data |  |  |  | No | Al |  |  | Internal hydrocarbon | Reliable, with one-point correction of energy scale | solid sample mounted on tape | X-ray Photoelectron Spectroscopy |  | 300 | Good | palladium(DL-leucine dithiocarbamate)
N | 1s | 399.7 | (-O)3Si(CH2)3NHC(O)(CH2)7C(O)OH/Si | 9-oxo-9-(propylamino)nonanoic acid covalently bonded to oxidized silicon | Kallury K.M.R., Debono R.F., Krull U.J., Thompson M. | J. Adhesion Sci. Technol. 5, 801 (1991) | Adequate |  |  | other | Gaussian |  |  |  | No | Mg |  |  | Internal hydrocarbon | Reliable, with one-point correction of energy scale | thin film |  |  | 300 | Adequate | The thickness of the film determined by ellipsometry is 31+-4 A. The relative intensity was 0.88. The spectra were recorded at normal emission.
N | 1s | 401.6 | (-O)3Si(CH2)3NHC(O)(CH2)7C(O)OH/Si | 9-oxo-9-(propylamino)nonanoic acid covalently bonded to oxidized silicon | Kallury K.M.R., Debono R.F., Krull U.J., Thompson M. | J. Adhesion Sci. Technol. 5, 801 (1991) | Adequate |  |  | other | Gaussian |  |  |  | No | Mg |  |  | Internal hydrocarbon | Reliable, with one-point correction of energy scale | thin film |  |  | 300 | Adequate | The thickness of the film determined by ellipsometry is 31+-4 A. The relative intensity was 0.12. The spectra were recorded at normal emission.
N | 1s | 398 | K4Fe(CN)6.3H2O | potassium hexacyanoferrate(II) trihydrate | Konno H., Sasaki K., Tsunekawa M., Takamori T., Furuichi R. | Bunseki Kagaku 40, 609 (1991) | Adequate | 0.1 |  | Shirley | mixed Gaussian/Lorentzian |  |  |  | No | Al |  | Au4f7 = 84.00 | Adventitious carbon | Reliable, with one-point correction of energy scale | solid sample mounted on tape |  |  | 300 | Adequate
N | 1s | 400.4 | NH2(CH2)4CH(NH2)C(O)OH | D,L-2,6-diaminohexanoic acid | Bozack M.J., Zhou Y., Worley S.D. | J. Chem. Phys. 100, 8392 (1994) | Adequate | 0.1 |  | other | Gaussian | 2.06 |  |  | No | Mg |  | Ag3d5 = 368.27 | Internal hydrocarbon | Reliable, with one-point correction of energy scale | crystal |  |  | 300 | Adequate | Zwitterion form. DL- lysine was purified by recrystallization from aqueous solution and pressed into an indium substrate. FAT mode. The relative intensity was 0.50.
N | 1s | 398.2 | NH2(CH2)4CH(NH2)C(O)OH | D,L-2,6-diaminohexanoic acid | Bozack M.J., Zhou Y., Worley S.D. | J. Chem. Phys. 100, 8392 (1994) | Adequate | 0.1 |  | other | Gaussian | 2.14 |  |  | No | Mg |  | Ag3d5 = 368.27 | Internal hydrocarbon | Reliable, with one-point correction of energy scale | crystal |  |  | 300 | Adequate | Zwitterion form. DL- lysine was purified by recrystallization from aqueous solution and pressed into an indium substrate. FAT mode. The relative intensity was 0.50.
N | 1s | 397.5 | TiN0.12O0.98 | titanium oxynitride(TiN0.12O0.98) | Kuznetsov M.V., Zhuravlev J.F., Zhilyaev V.A., Gubanov V.A. | J. Electron Spectrosc. Relat. Phenom. 58, 1 (1992) | Adequate | 0.1 |  |  | data |  |  |  | No | Mg |  |  | Adventitious carbon | Reliable, with one-point correction of energy scale | solid sample mounted on tape |  |  | 300 | Adequate | The titanium oxynitride was synthesized by 40 - 50 h sintering of the mixture of initial components TiO0.95 and TiO1.03 compacted in 1E-2 Pa vacuum at 1800 K.
N | 1s | 397.5 | TiN0.31O0.44 | titanium oxynitride(TiN0.31O0.44) | Kuznetsov M.V., Zhuravlev J.F., Gubanov V.A. | J. Electron Spectrosc. Relat. Phenom. 58, 169 (1992) | Adequate | 0.1 |  |  | data |  |  |  | No | Mg |  | Other,Au4f7,Ti2p3 = 84.00, 453.98 | Conductor | Reliable, with one-point correction of energy scale | arc method |  |  | 300 | Adequate
N | 1s | 397.4 | TiN0.54O0.17 | titanium oxynitride(TiN0.54O0.17) | Kuznetsov M.V., Zhuravlev J.F., Gubanov V.A. | J. Electron Spectrosc. Relat. Phenom. 58, 169 (1992) | Adequate | 0.1 |  |  | data |  |  |  | No | Mg |  | Other,Au4f7,Ti2p3 = 84.00, 453.98 | Conductor | Reliable, with one-point correction of energy scale | arc method |  |  | 300 | Adequate
N | 1s | 397.3 | TiN0.61O0.37 | titanium oxynitride(TiN0.61O0.37) | Kuznetsov M.V., Zhuravlev J.F., Zhilyaev V.A., Gubanov V.A. | J. Electron Spectrosc. Relat. Phenom. 58, 1 (1992) | Adequate | 0.1 |  |  | data |  |  |  | No | Mg |  |  | Adventitious carbon | Reliable, with one-point correction of energy scale | solid sample mounted on tape |  |  | 300 | Adequate | The titanium oxynitride was synthesized by 40 - 50 h sintering of the mixture of initial components TiO0.95 and TiO1.03 compacted in 1E-2 Pa vacuum at 1800 K.
N | 1s | 397.4 | TiN0.63O0.08 | titanium oxynitride(TiN0.63O0.08) | Kuznetsov M.V., Zhuravlev J.F., Gubanov V.A. | J. Electron Spectrosc. Relat. Phenom. 58, 169 (1992) | Adequate | 0.1 |  |  | data |  |  |  | No | Mg |  | Other,Au4f7,Ti2p3 = 84.00, 453.98 | Conductor | Reliable, with one-point correction of energy scale | arc method |  |  | 300 | Adequate
N | 1s | 397.3 | TiN0.7 | titanium nitride(TiN0.7) | Kuznetsov M.V., Zhuravlev J.F., Zhilyaev V.A., Gubanov V.A. | J. Electron Spectrosc. Relat. Phenom. 58, 1 (1992) | Adequate | 0.1 |  |  | data |  |  |  | No | Mg |  |  | Adventitious carbon | Reliable, with one-point correction of energy scale | reduced, solid sample mounted on tape |  |  | 300 | Adequate
N | 1s | 397.4 | TiN0.75 | titanium nitride(TiN0.75) | Kuznetsov M.V., Zhuravlev J.F., Gubanov V.A. | J. Electron Spectrosc. Relat. Phenom. 58, 169 (1992) | Adequate | 0.1 |  |  | data |  |  |  | No | Mg |  | Other,Au4f7,Ti2p3 = 84.00, 453.98 | Conductor | Reliable, with one-point correction of energy scale | arc method |  |  | 300 | Adequate | The surfacewas cleaned by Ar+ ion bombardment (Ep = 6 keV).
N | 1s | 396.9 | TiN0.92 | titanium nitride(TiN0.92) | Carter W.B., Papageorge M.V. | J. Vac. Sci. Technol. A 10, 3460 (1992) | Adequate |  |  |  | data |  |  |  | Yes | Al |  | Other, Ti2p3/2 = 453.98 | Adventitious carbon | Reliable, with one-point correction of energy scale | sputtered |  |  | 300 | Adequate | An electron flood gun was used for charge compensation.
N | 1s | 397.2 | AlN1.1 | aluminum nitride(AlN1.1) | Gordon R.G., Hoffman D.M., Riaz U. | J. Mater. Res. 6, 5 (1991) | Adequate |  |  |  | data |  |  |  | No |  |  |  | Adventitious carbon | Reliable, with one-point correction of energy scale | amorphous, chemical vapor deposition, thin film | Rutherford Backscattering Spectrometry | X-ray Diffraction | 300 | Adequate | The film was deposited from Al2(N(CH3)2)6 and NH3 precursors at substrate (silicon, vitreous carbon, glass) temperatures of 473 -523 K.
N | 1s | 397.2 | AlN1.2 | aluminum nitride(AlN1.2) | Gordon R.G., Hoffman D.M., Riaz U. | J. Mater. Res. 6, 5 (1991) | Adequate |  |  |  | data |  |  |  | No |  |  |  | Adventitious carbon | Reliable, with one-point correction of energy scale | amorphous, chemical vapor deposition, thin film | Rutherford Backscattering Spectrometry | X-ray Diffraction | 300 | Adequate | The film was deposited from Al2(N(CH3)2)6 and NH3 precursors at substrate (silicon, vitreous carbon, glass) temperatures of 473 -523 K.
N | 1s | 399.55 | Cu1.9C77.7N19.3 | copper phthalocyanine(Cu1.9C77.7N19.3) | Ewen R.J., Honeybourne C.L. | J. Phys. Cond. Matter 3, S303 (1991) | Adequate |  |  | other | Gaussian |  |  |  | No | Al |  |  | Internal hydrocarbon | Reliable (reported energy within 300 eV of a reference energy) | thick film, vapor deposited |  |  | 300 | Adequate | The film was prepared by vacuum sublimation. Bulk formula: C32H16N8Cu
N | 1s | 397.32 | NbN0.87 | niobium nitride(NbN0.87) | Prieto P., Galan L., Sanz J.M. | Surf. Sci. 251, 701 (1991) | Adequate |  |  |  | data | 1.73 |  |  | No | Mg |  | Other, Nb3d5/2 = 202.34 | Conductor | Reliable, with one-point correction of energy scale | metal foil, implanted |  |  | 300 | Adequate | The sample was obtained by implantation with 2 keV N2+ ions striking normally to the surface. The Nb foil was cleaned by annealing in UHV (T = 1500 K, time = 2 min) and subsequent Ar+ ion bombardment (Ep = 3.3 keV, time = 1 h, fluence = ~6E16 cm-2).
N | 1s | 397.29 | NbN0.99 | niobium nitride(NbN0.99) | Prieto P., Galan L., Sanz J.M. | Surf. Sci. 251, 701 (1991) | Adequate |  |  |  | data | 1.67 |  |  | No | Mg |  | Other, Nb3d5/2 = 202.34 | Conductor | Reliable, with one-point correction of energy scale | metal foil, heated, implanted |  |  | 300 | Adequate | The sample was obtained by implantation with 0.25 keV N2+ ions striking normally to the surface at 590 K. The Nb foil was cleaned by annealing in UHV (T = 1500 K, time = 2 min) and subsequent Ar+ ion bombardment (Ep = 3.3 keV, time = 1 h, fluence = ~6E16
N | 1s | 397 | Al3N5O3Si3 | silicon nitride aluminum oxide aluminum nitride ss(Al3N5O3Si3) | Hagio T., Takase A., Umebayashi S. | J. Mater. Sci. Lett. 11, 878 (1992) | Adequate |  |  |  | data | 2.4 |  |  | No | Mg |  |  | Argon | Reliable, with one-point correction of energy scale | beta phase, heated and cooled, sputtered in argon |  |  | 300 | Adequate | The sialon was obtained by hot-pressing mixtures in the system Si3N4 and Al2O3.AlN at 2073 K for 1 h at a pressure of 20 MPa under 1 atm N2. The sample was cleaned by Ar+ ion bombardment (Ep = 400 eV, time = 200 s). No Ar+ ion-induced damage to the sample
N | 1s | 396.8 | Al4N4O4Si2 | silicon nitride aluminum oxide aluminum nitride ss(Al4N4O4Si2) | Hagio T., Takase A., Umebayashi S. | J. Mater. Sci. Lett. 11, 878 (1992) | Adequate |  |  |  | data | 2.5 |  |  | No | Mg |  |  | Argon | Reliable, with one-point correction of energy scale | beta phase, heated and cooled, sputtered in argon |  |  | 300 | Adequate | The sialon was obtained by hot-pressing mixtures in the system Si3N4 and Al2O3.AlN at 2073 K for 1 h at a pressure of 20 MPa under 1 atm N2. The sample was cleaned by Ar+ ion bombardment (Ep = 400 eV, time = 200 s). No Ar+ ion-induced damage to the sample
N | 1s | 397.4 | AlN7OSi5 | silicon nitride aluminum oxide aluminum nitride ss(AlN7OSi5) | Hagio T., Takase A., Umebayashi S. | J. Mater. Sci. Lett. 11, 878 (1992) | Adequate |  |  |  | data | 2.2 |  |  | No | Mg |  |  | Argon | Reliable, with one-point correction of energy scale | beta phase, heated and cooled, sputtered in argon |  |  | 300 | Adequate | The sialon was obtained by hot-pressing mixtures in the system Si3N4 and Al2O3.AlN at 2073 K for 1 h at a pressure of 20 MPa under 1 atm N2. The sample was cleaned by Ar+ ion bombardment (Ep = 400 eV, time = 200 s). No Ar+ ion-induced damage to the sample
N | 1s | 400.4 | C0.775N0.103O0.067Cl0.060 | 4,4'-[(3,3'-dichloro[1,1'-biphenyl]-4,4'-diyl)bis(azo)]bis[3-hydroxy-N-phenyl -2-naphthalenecarboxamide](C0.775N0.103O0.067Cl0.060) | Pacancky J., Waltman R.J. | J. Am. Chem. Soc. 114, 5813 (1992) | Adequate |  |  | Shirley | mixed Gaussian/Lorentzian |  |  |  | No | Al |  |  | Internal hydrocarbon | Reliable, with one-point correction of energy scale | cast film |  |  | 300 | Adequate | No x-ray induced damage to the sample was detected during analysis. azo-azo chlorodiane blue Theoretical formula: C46H30Cl2N6O4
N | 1s | 400.7 | Zr(HPO4)2(C12H8N2)0.5.2H2O | zirconium bis(hydrogen phosphate) dihydrate-1,10-phenanthroline(1/0.5)(Zr(HPO4)2(C12H8N2)0.5.2H2O) | Arfelli M., Cossu G., Mattogno G., Ferragina C., Massucci M.A. | J. Inclusion Phenom. Mol. Recogn. Chem. 9, 161 (1990) | Adequate |  |  |  | data |  |  |  | No | Al |  | Au4f7 = 84.00 | Adventitious carbon | Reliable, with one-point correction of energy scale | alpha phase, cooled, crystal, thin film |  | X-ray Diffraction | 77 | Adequate | Alpha - Zr(HPO4)2(phen)0.5.2H2O,phen = phenanthroline.
N | 1s | 398.8 | Zr(HPO4)2(C12H8N2)0.5.2H2O | zirconium bis(hydrogen phosphate) dihydrate-1,10-phenanthroline(1/0.5)(Zr(HPO4)2(C12H8N2)0.5.2H2O) | Arfelli M., Mattogno G., Ferragina C., Massucci M.A. | J. Inclusion Phenom. Mol. Recogn. Chem. 11, 15 (1991) | Adequate | 0.2 |  | other | Gaussian |  |  |  | No | Al |  | Au4f7 = 84.00 | Adventitious carbon | Reliable, with one-point correction of energy scale | alpha phase, cooled, crystal, thin film |  | X-ray Diffraction | 77 | Adequate | Alpha-Zr(HPO4)2(phen)0.5.2H2O,phen = phenanthroline. Intercalation of alpha-Zr(HPO4)2.2H2O with 1,10 - phenanthroline. FAT mode.
N | 1s | 400.6 | Zr(HPO4)2(C12H8N2)0.5.2H2O | zirconium bis(hydrogen phosphate) dihydrate-1,10-phenanthroline(1/0.5)(Zr(HPO4)2(C12H8N2)0.5.2H2O) | Arfelli M., Mattogno G., Ferragina C., Massucci M.A. | J. Inclusion Phenom. Mol. Recogn. Chem. 11, 15 (1991) | Adequate | 0.2 |  | other | Gaussian |  |  |  | No | Al |  | Au4f7 = 84.00 | Adventitious carbon | Reliable, with one-point correction of energy scale | alpha phase, cooled, crystal, thin film |  | X-ray Diffraction | 77 | Adequate | Alpha-Zr(HPO4)2(phen)0.5.2H2O,phen = phenanthroline. Intercalation of alpha-Zr(HPO4)2.2H2O with 1,10 - phenanthroline. FAT mode.
N | 1s | 400.7 | (C14H4O5)(C14H12(N-)2O2)2(C14H4O4)2NC6H4SH | thiophenol terminated (naphtalene-1,4,5,8-tetracarboxylic dianhydride-co-3,3'-dimethoxy-biphenyl-4,4'-diamine) imide oligomer/gold | Kwan W.S.V., Atanasoska L., Miller L.L. | Langmuir 7, 1419 (1991) | Adequate |  |  | other | mixed Gaussian/Lorentzian |  |  |  | No | Mg |  | Au4f7 = 84.00 | Conductor | Reliable (reported energy within 300 eV of a reference energy) | surface coverage from 1ML to 2ML (1ML <= coverage < 2ML), precipitate, thin layer |  |  | 300 | Adequate | The total FWHM is 1.7 eV. The intensity ratio of the Gaussian/Lorentzian components was 85/15. monomer ratio=3:2
N | 1s | 400.54 | (-C5HxN0.54O1.44P0.066-)n | poly(((7-oxo-7,10 H-benz[de]-imidazo[4',5':5,6]benzimidazo[2,1-a]isoquinoline-3,4:10,11-tetrayl)-10-carbonyl)-co-phosphoric acid) | Nalwa H.S. | Polymer 32, 802 (1991) | Adequate |  |  | other | mixed Gaussian/Lorentzian |  |  |  | No | Mg |  |  | Internal hydrocarbon | Reliable, with one-point correction of energy scale | cast film, thin film | X-ray Photoelectron Spectroscopy |  | 300 | Adequate | The composition determined by XPS was C5HxN0.54O1.44P0.066. The film was grown from methanesulfonic acid solution. Polyphosphonic acid is incorporated in polymer. The total FWHM is 1.93 eV. The relative intensity was 0.72.
N | 1s | 398.61 | (-C5HxN0.54O1.44P0.066-)n | poly(((7-oxo-7,10 H-benz[de]-imidazo[4',5':5,6]benzimidazo[2,1-a]isoquinoline-3,4:10,11-tetrayl)-10-carbonyl)-co-phosphoric acid) | Nalwa H.S. | Polymer 32, 802 (1991) | Adequate |  |  | other | mixed Gaussian/Lorentzian |  |  |  | No | Mg |  |  | Internal hydrocarbon | Reliable, with one-point correction of energy scale | cast film, thin film | X-ray Photoelectron Spectroscopy |  | 300 | Adequate | The composition determined by XPS was C5HxN0.54O1.44P0.066. The film was grown from methanesulfonic acid solution. Polyphosphonic acid is incorporated in polymer. The total FWHM is 1.40 eV. The relative intensity was 0.28.
N | 1s | 400.1 | C44H30N4 | 5,10,15,20-tetraphenylporphyrin | Gassman P.G., Ghosh A., Almlof J. | J. Am. Chem. Soc. 114, 9990 (1992) | Adequate | 0.1 |  |  | data |  |  |  | Yes | Al |  | Au,Cu = 84.00,932.67 | Internal hydrocarbon | Reliable, with one-point correction of energy scale | thin film |  |  | 300 | Adequate
N | 1s | 398 | C44H30N4 | 5,10,15,20-tetraphenylporphyrin | Gassman P.G., Ghosh A., Almlof J. | J. Am. Chem. Soc. 114, 9990 (1992) | Adequate | 0.1 |  |  | data |  |  |  | Yes | Al |  | Au,Cu = 84.00,932.67 | Internal hydrocarbon | Reliable, with one-point correction of energy scale | thin film |  |  | 300 | Adequate
N | 1s | 406 | [P(C6H5)3HPt(AuP(C6H5)3)7](NO3)2 | hydrido(triphenylhosphine)heptakis(triphenylphosphinegold)platinum dinitrate | Shul'ga Y.M., Bulatov A.V., Gould R.A.T., Konze W.V., Pignolet L.H. | Inorg. Chem. 31, 4704 (1992) | Adequate |  |  |  | data |  |  |  | No | Mg |  | Au4f7 = 84.00 | Internal hydrocarbon | Reliable, with two-point correction of energy scale | solid sample mounted on tape |  |  | 300 | Adequate | The Pt4f7/2/Au4f7/2 intensity ratio was 0.23.
N | 1s | 399 | Zr(HPO4)2(C12H8N2)0.5.3H2O | zirconium bis(hydrogen phosphate) trihydrate-1,10-phenanthroline(1/0.5) | Arfelli M., Mattogno G., Ferragina C., Massucci M.A. | J. Inclusion Phenom. Mol. Recogn. Chem. 11, 15 (1991) | Adequate | 0.2 |  | other | Gaussian |  |  |  | No | Al |  | Au4f7 = 84.00 | Adventitious carbon | Reliable, with one-point correction of energy scale | cooled, crystal, gamma phase, thin film |  | X-ray Diffraction | 77 | Adequate | Gamma-Zr(HPO4)2(phen)0.5.3H2O,phen = phenanthroline. Intercalation of gamma-Zr(HPO4)2.2H2O with 1,10 - phenanthroline. FAT mode.
N | 1s | 400.9 | Zr(HPO4)2(C12H8N2)0.5.3H2O | zirconium bis(hydrogen phosphate) trihydrate-1,10-phenanthroline(1/0.5) | Arfelli M., Mattogno G., Ferragina C., Massucci M.A. | J. Inclusion Phenom. Mol. Recogn. Chem. 11, 15 (1991) | Adequate | 0.2 |  | other | Gaussian |  |  |  | No | Al |  | Au4f7 = 84.00 | Adventitious carbon | Reliable, with one-point correction of energy scale | cooled, crystal, gamma phase, thin film |  | X-ray Diffraction | 77 | Adequate | Gamma-Zr(HPO4)2(phen)0.5.3H2O,phen = phenanthroline. Intercalation of gamma-Zr(HPO4)2.2H2O with 1,10 - phenanthroline. FAT mode.
N | 1s | 399.9 | (-CH(C12H8N)CH2-)n (OC6(CN)2Cl2O)m | poly(9-vinyl-9H-carbazole) - 2,3-dichloro-5,6-dicyano-1,4-benzoquinone | Loh F.C., Tan K.L., Kang E.T. | Europ. Polym. J. 27, 1055 (1991) | Adequate |  |  | other | Gaussian |  |  |  | No | Mg |  |  | Internal hydrocarbon | Reliable, with one-point correction of energy scale | solid on double-sided tape, thick film | X-ray Photoelectron Spectroscopy |  | 300 | Adequate | The polymer-acceptor complex was prepared by mixing chloroform solution of both components under nitrogen atmosphere. The surface acceptor/monomer ratio was 0.43. The relative intensity was 0.12.
N | 1s | 401.5 | (-CH(C12H8N)CH2-)n (OC6(CN)2Cl2O)m | poly(9-vinyl-9H-carbazole) - 2,3-dichloro-5,6-dicyano-1,4-benzoquinone | Loh F.C., Tan K.L., Kang E.T. | Europ. Polym. J. 27, 1055 (1991) | Adequate |  |  | other | Gaussian |  |  |  | No | Mg |  |  | Internal hydrocarbon | Reliable, with one-point correction of energy scale | solid on double-sided tape, thick film | X-ray Photoelectron Spectroscopy |  | 300 | Adequate | The polymer-acceptor complex was prepared by mixing chloroform solution of both components under nitrogen atmosphere. The surface acceptor/monomer ratio was 0.43. The relative intensity was 0.12.
N | 1s | 400.7 | (CH3)3CC6H4(C14H4N2O4)C6H4SH/Au | 2-(4-tert-Butyl-phenyl)-7-(4-mercapto-phenyl)-benzo[lmn][3,8]phenanthroline-1,3,6,8-tetraone/gold | Kwan W.S.V., Atanasoska L., Miller L.L. | Langmuir 7, 1419 (1991) | Adequate |  |  | other | mixed Gaussian/Lorentzian |  |  |  | No | Mg |  | Au4f7 = 84.00 | Conductor | Reliable (reported energy within 300 eV of a reference energy) | surface coverage from 1ML to 2ML (1ML <= coverage < 2ML), precipitate, thin layer |  |  | 300 | Good | The total FWHM is 1.7 eV. The intensity ratio of the Gaussian/Lorentzian components was 85/15.
N | 1s | 402.2 | Fe(NH4)(SO4)2.12H2O | ammonium iron(III) sulfate dodecahydrate | Konno H., Sasaki K., Tsunekawa M., Takamori T., Furuichi R. | Bunseki Kagaku 40, 609 (1991) | Adequate | 0.1 |  | Shirley | mixed Gaussian/Lorentzian |  |  |  | No | Al |  | Au4f7 = 84.00 | Adventitious carbon | Reliable, with one-point correction of energy scale | solid sample mounted on tape |  |  | 300 | Adequate
N | 1s | 399.3 | ZrH1.6[Cu(C12H8N2)2]0.2(PO4)2.3H2O | zirconium hydrogen bis(phosphate) trihydrate-bis(1,10-phenanthroline)copper(II)-(1/0.2) | Arfelli M., Cossu G., Mattogno G., Ferragina C., Massucci M.A. | J. Inclusion Phenom. Mol. Recogn. Chem. 9, 161 (1990) | Adequate | 0.2 |  | other | Gaussian |  |  |  | No | Al |  | Au4f7 = 84.00 | Adventitious carbon | Reliable, with one-point correction of energy scale | alpha phase, cooled, crystal, exchangable, thin film |  | X-ray Diffraction | 77 | Adequate | Alpha-ZrH1.6[Cu(phen)2]0.2(PO4)2.3H2O,phen = phenanthroline. Intercalation of alpha-Zr(HPO4)2.2H2O with Cu2+ - phenanthroline.
N | 1s | 400.5 | ZrH1.6[Cu(C12H8N2)2]0.2(PO4)2.3H2O | zirconium hydrogen bis(phosphate) trihydrate-bis(1,10-phenanthroline)copper(II)-(1/0.2) | Arfelli M., Cossu G., Mattogno G., Ferragina C., Massucci M.A. | J. Inclusion Phenom. Mol. Recogn. Chem. 9, 161 (1990) | Adequate | 0.2 |  | other | Gaussian |  |  |  | No | Al |  | Au4f7 = 84.00 | Adventitious carbon | Reliable, with one-point correction of energy scale | alpha phase, cooled, crystal, exchangable, thin film |  | X-ray Diffraction | 77 | Adequate | Alpha-ZrH1.6[Cu(phen)2]0.2(PO4)2.3H2O,phen = phenanthroline. Intercalation of alpha-Zr(HPO4)2.2H2O with Cu2+ - phenanthroline.
N | 1s | 400.1 | ((-OC(O)NHC6H4NHC(O)O(CH2)4-)x(-(CH2)4O-)y)n | poly(etherurethane) | Vargo T.G., Hook D.J., Gardella J.A., Jr, Eberhardt M.A., Meyer A.E., and Baier R.E. | Appl. Spectrosc. 45, 448 (1991) | Adequate | 0.08 |  | other | Gaussian | 1.43 |  |  | No | Mg |  | Ag3d5 = 368.27 | Internal hydrocarbon | Reliable, with one-point correction of energy scale | cast film, thick film |  |  | 300 | Adequate | Texin-985. Hard segment is 4,4' diphenyl-methane diisocyanate reacted in a 1:1 ratio with 1,4 butane diol chain extender, soft segment is polytetramethylene ether glycol. FAT mode.
N | 1s | 399.4 | Ni2.0C77.4N20.0 | nickel phthalocyanine | Ewen R.J., Honeybourne C.L. | J. Phys. Cond. Matter 3, S303 (1991) | Adequate |  |  | other | Gaussian |  |  |  | No | Al |  |  | Internal hydrocarbon | Reliable (reported energy within 300 eV of a reference energy) | thick film, vapor deposited |  |  | 300 | Adequate | The film was prepared by vacuum sublimation. Bulk formula: C32H16N8Ni
N | 1s | 397.7 | (MgO)0.047Si3N4 | magnesium oxide trisilicon tetranitride | Hagio T., Takase A., Umebayashi S. | J. Mater. Sci. Lett. 11, 878 (1992) | Adequate |  |  |  | data | 2.1 |  |  | No | Mg |  |  | Argon | Reliable, with one-point correction of energy scale | heated and cooled, sputtered and heated |  |  | 300 | Adequate | 0.047 is a weight quantity. The sample was obtained by hot-pressing Si3N4 with 4.7 wt% MgO at 2023 K at a pressure of 50 MPa. The sample was cleaned by Ar+ ion bombardment(Ep = 400 eV, time = 200 s). No Ar+ ion-induced damage to the sample was detected.
N | 1s | 397.9 | [P(C6H5)3CNPt(AuP(C6H5)3)6]NO3 | cyano(triphenylphosphine)hexakis(triphenylphosphinegold)platinum nitrate | Shul'ga Y.M., Bulatov A.V., Gould R.A.T., Konze W.V., Pignolet L.H. | Inorg. Chem. 31, 4704 (1992) | Adequate |  |  |  | data |  |  |  | No | Mg |  | Au4f7 = 84.00 | Internal hydrocarbon | Reliable, with two-point correction of energy scale | solid sample mounted on tape |  |  | 300 | Adequate | The Pt4f7/2/Au4f7/2 intensity ratio was 0.24.
N | 1s | 406.1 | [P(C6H5)3CNPt(AuP(C6H5)3)6]NO3 | cyano(triphenylphosphine)hexakis(triphenylphosphinegold)platinum nitrate | Shul'ga Y.M., Bulatov A.V., Gould R.A.T., Konze W.V., Pignolet L.H. | Inorg. Chem. 31, 4704 (1992) | Adequate |  |  |  | data |  |  |  | No | Mg |  | Au4f7 = 84.00 | Internal hydrocarbon | Reliable, with two-point correction of energy scale | solid sample mounted on tape |  |  | 300 | Adequate | The Pt4f7/2/Au4f7/2 intensity ratio was 0.24.
N | 1s | 397 | TiN/Ti | titanium nitride/titanium | Siemensmeyer B., Bade K., Schultze J.W. | Ber. Bunsenges. Phys. Chem. 95, 1461 (1991) | Good | 0.2 |  | Shirley | mixed Gaussian/Lorentzian | 1.8 |  |  | No | Al |  | Au,Ag,Cu = 84.00,368.27,932.67 | Conductor | Calibration study | implanted, polycrystalline |  |  | 300 | Good | The TiN layers with a thickness of about 80 A were prepared by implantation of 3 keV N2+ into polycrystalline Ti. The N+ ion dose was about 3E17 cm-2. FAT mode. The total FWHM is 1.8 eV.
N | 1s | 400.16 | (-C5HxN0.56O1.76P0.07-)n | poly((6,9-dihydro-6,9-dioxobisbenzimidazo[2,1-b:1',2'-j]benzo[1mn][3,8]-phenanthroline-2,13-diyl)-co-phosphoric acid) | Nalwa H.S. | Polymer 32, 802 (1991) | Adequate |  |  | other | mixed Gaussian/Lorentzian |  |  |  | No | Mg |  |  | Internal hydrocarbon | Reliable, with one-point correction of energy scale | cast film, thin film | X-ray Photoelectron Spectroscopy |  | 300 | Adequate | The composition determined by XPS was C5HxN0.56O1.76P0.07. The film was grown from methanesulfonic acid solution. Polyphosphonic acid is incorporated in polymer. The total FWHM is 1.76 eV. The relative intensity was 0.79.
N | 1s | 398.89 | (-C5HxN0.56O1.76P0.07-)n | poly((6,9-dihydro-6,9-dioxobisbenzimidazo[2,1-b:1',2'-j]benzo[1mn][3,8]-phenanthroline-2,13-diyl)-co-phosphoric acid) | Nalwa H.S. | Polymer 32, 802 (1991) | Adequate |  |  | other | mixed Gaussian/Lorentzian |  |  |  | No | Mg |  |  | Internal hydrocarbon | Reliable, with one-point correction of energy scale | cast film, thin film | X-ray Photoelectron Spectroscopy |  | 300 | Adequate | The composition determined by XPS was C5HxN0.56O1.76P0.07. The film was grown from methanesulfonic acid solution. Polyphosphonic acid is incorporated in polymer. The total FWHM is 1.79 eV. The relative intensity was 0.21.
N | 1s | 398.95 | Mg1.9C76.7N20.2 | magnesium phthalocyanine (Mg1.9C76.7N20.2) | Ewen R.J., Honeybourne C.L. | J. Phys. Cond. Matter 3, S303 (1991) | Adequate |  |  | other | Gaussian |  |  |  | No | Al |  |  | Internal hydrocarbon | Reliable (reported energy within 300 eV of a reference energy) | thick film, vapor deposited |  |  | 300 | Adequate | The film was prepared by vacuum sublimation. Bulk formula: C32H16N8Mg
N | 1s | 399.1 | [(C10H24N4)NiCl2]ClO4 | dichloro(1,4,8,11-tetraazacyclodecane)nickel perchlorate | Colpas G.J., Maroney M.J., Bagyinka C., Kumar M., Willis W.S., Suib S.L., et al. | Inorg. Chem. 30, 920 (1991) | Adequate | 0.2 |  |  | data |  |  |  | No | Mg |  | Au,Cu = 84.00,932.67 | Internal hydrocarbon | Reliable, with two-point correction of energy scale | crystal |  | X-ray Diffraction | 300 | Adequate | FAT mode. No x-ray induced damage to the sample was detected during analysis.
N | 1s | 398.6 | C28H12CuN12 | [29H,31H-tetrapyrido[3,4-b;3',4'-g;3",4"-l:3''',4'''-q]porphyrazinato-N29,N30,N31,N32]copper | Carniato S., Roulet H., Dufour G., Palacin S., Barraud A., Millie P., et al. | J. Phys. Chem. 96, 7072 (1992) | Adequate |  |  | Shirley | data |  |  |  | No | Mg |  |  | Adventitious carbon | Reliable, with one-point correction of energy scale | amorphous |  |  | 300 | Adequate | FAT mode.
N | 1s | 399.4 | Ba(S2CNHCH(CH2CH(CH3)2)COO).3H2O | barium 2-dithiocarboxyamino-4-methyl-pentanoate trihydrate | Criado J.J., Fernandez I., Macias B., Salas J.M., Medarde M. | Inorg. Chim. Acta 174, 67 (1990) | Adequate |  |  |  | data |  |  |  | No | Al |  |  | Internal hydrocarbon | Reliable, with one-point correction of energy scale | solid sample mounted on tape | X-ray Photoelectron Spectroscopy |  | 300 | Good
N | 1s | 399.15 | (VO)2.5C74.6N20.8 | oxovanadium phthalocyanine | Ewen R.J., Honeybourne C.L. | J. Phys. Cond. Matter 3, S303 (1991) | Adequate |  |  | other | Gaussian |  |  |  | No | Al |  |  | Internal hydrocarbon | Reliable (reported energy within 300 eV of a reference energy) | thick film, vapor deposited |  |  | 300 | Adequate | The film was prepared by vacuum sublimation. Bulk formula: C32H16N8OV
N | 1s | 398.9 | (C10H24N4)NiCl2 | dichloro(1,4,8,11-tetraazacyclodecane)nickel | Colpas G.J., Maroney M.J., Bagyinka C., Kumar M., Willis W.S., Suib S.L., et al. | Inorg. Chem. 30, 920 (1991) | Adequate | 0.2 |  |  | data |  |  |  | No | Mg |  | Au,Cu = 84.00,932.67 | Internal hydrocarbon | Reliable, with two-point correction of energy scale | crystal |  | X-ray Diffraction | 300 | Adequate | FAT mode. No x-ray induced damage to the sample was detected during analysis.
N | 1s | 396.5 | NbN0.93 | niobium nitride | Badrinarayanan S., Sinha S. | J. Appl. Phys. 69, 1141 (1991) | Adequate | 0.2 |  |  | data |  |  |  | No | Al |  | Au,Ag,Cu = 84.00,368.27,932.67 | Conductor | Reliable, with two-point correction of energy scale | metal foil, implanted, sputtered and heated |  |  | 300 | Adequate | FAT mode. The sample was cleaned by cycles of Ar+ ion bombardment and annealing (T = 823 K). The N2+ ions were implanted at 8 keV ( j = 20 microamperes/cm2 , time = 20 min). The number of implanted atoms was ~2.4E17 ions/cm2.
N | 1s | 396.5 | NbN0.93 | niobium nitride | Badrinarayanan S., Sinha S. | J. Appl. Phys. 69, 1141 (1991) | Adequate | 0.2 |  |  | data |  |  |  | No | Al |  | Au,Ag,Cu = 84.00,368.27,932.67 | Conductor | Reliable, with two-point correction of energy scale | metal foil, implanted, sputtered and heated |  |  | 300 | Adequate | FAT mode. The sample was cleaned by cycles of Ar+ ion bombardment and annealing (T = 823 K). The N2+ ions were implanted at 8 keV ( j = 20 microamperes/cm2 , time = 20 min). The number of implanted atoms was ~2.4E17 ions/cm2.
N | 1s | 400.6 | [Pt(NH2(CH2)2NH(CH2)2NH2)I]I | (N,N-bis(2-aminoethyl)amine)iodoplatinum(II) iodide | Palmer J.W., Swartz W.E., Jr, King D., Stanko J.A. | Florida Scientist 56, 123 (1993) | Adequate |  |  |  | data | 2.8 |  |  | No | Al |  |  | Internal hydrocarbon | Reliable, with one-point correction of energy scale | solid on double-sided tape |  |  | 300 | Adequate | [Pt(dien)I]I.
N | 1s | 401 | (C100H158N2O4)n/Au | poly(2,5,2',5',2",5"-hexadodecyl-p-terphenyl-4,4"-ylen-alt-1,2,4,5-benzenetetracarboxylic acid diimide)/gold | Steiner U.B., Caseri W.R., Suter U.W., Rehahn M., Schmitz L. | Langmuir 9, 3245 (1993) | Adequate | 0.2 |  | other | Gaussian |  |  |  | No | Mg |  | Au,Ag,Cu = 84.00,368.27,932.67 | Conductor | Reliable, with one-point correction of energy scale | thin film |  |  | 300 | Adequate | The slide of gold was instantly immersed into the adsorption solution that was kept under argon. The film thickness measured by ellipsometry was 12.4 A. The spectra were recorded at normal emission.
N | 1s | 397.2 | TiN/SiO2 | titanium nitride/silicon dioxide | Chourasia A.R., Chopra D.R. | Thin Solid Films 266, 298 (1995) | Adequate |  | 0.7 |  | data |  |  |  | No | Mg |  | Ag3d5 = 368.27 | Conductor | Reliable, with one-point correction of energy scale | chemical vapor deposition, sputtered, thin film | X-ray Photoelectron Spectroscopy |  | 300 | Good | ~ 1000 A TiN/~ 1000 A SiO2 thermally grown on p-type Si. The substrate temperature was maintained at 873 K. FAT mode.
N | 1s | 402.7 | C3H4N2 | imidazole | Dai Q., Zhang J., Ma M. | Appl. Surf. Sci. 72, 67 (1993) | Adequate |  |  |  | data |  |  |  | No | Mg |  |  | Adventitious carbon | Reliable, with one-point correction of energy scale |  |  |  | 300 | Adequate
N | 1s | 401.1 | C3H4N2 | imidazole | Dai Q., Zhang J., Ma M. | Appl. Surf. Sci. 72, 67 (1993) | Adequate |  |  |  | data |  |  |  | No | Mg |  |  | Adventitious carbon | Reliable, with one-point correction of energy scale |  |  |  | 300 | Adequate
N | 1s | 397.3 | (P(C6H5)4)2W(CN)6O | bis(tetraphenylphosphonium) hexacyanooxotungstate(VI) | Sieklucka B., Dziembaj R., Witkowski S. | Inorg. Chim. Acta 187, 5 (1991) | Adequate |  |  | other | Gaussian | 2 |  |  | No | Mg |  |  | Internal hydrocarbon | Reliable, with one-point correction of energy scale | cooled, vapor deposited |  |  | 170 | Adequate | The sample was deposited from CH3CN or CH3OH solutions by evaporation of the solvent. The relative intensity was 0.840.
N | 1s | 399.4 | (P(C6H5)4)2W(CN)6O | bis(tetraphenylphosphonium) hexacyanooxotungstate(VI) | Sieklucka B., Dziembaj R., Witkowski S. | Inorg. Chim. Acta 187, 5 (1991) | Adequate |  |  | other | Gaussian | 1.7 |  |  | No | Mg |  |  | Internal hydrocarbon | Reliable, with one-point correction of energy scale | cooled, vapor deposited |  |  | 170 | Adequate | The sample was deposited from CH3CN or CH3OH solutions by evaporation of the solvent. The relative intensity was 0.160.
N | 1s | 399.85 | Cu/HS(CH2)11CN/Au | copper/12-mercaptododecanenitrile/gold | Jung D.R., King D.E., Czanderna A.W. | J. Vac. Sci. Technol. A 11, 2382 (1993) | Adequate | 0.2 |  | other | Gaussian | 3.45 |  |  | No | Al |  | Au,Cu = 84.00,932.67 | Internal hydrocarbon | Reliable, with one-point correction of energy scale | multilayer structure, thin layer, vapor deposited |  |  | 300 | Adequate | Copper coverage was 0.03 nm. Self-assembly film.
N | 1s | 399.66 | Cu/HS(CH2)11CN/Au | copper/12-mercaptododecanenitrile/gold | Jung D.R., King D.E., Czanderna A.W. | J. Vac. Sci. Technol. A 11, 2382 (1993) | Adequate | 0.2 |  | other | Gaussian | 3.35 |  |  | No | Al |  | Au,Cu = 84.00,932.67 | Internal hydrocarbon | Reliable, with one-point correction of energy scale | multilayer structure, thin layer, vapor deposited |  |  | 300 | Adequate | Copper coverage was 0.06 nm. Self-assembly film.
N | 1s | 399.57 | Cu/HS(CH2)11CN/Au | copper/12-mercaptododecanenitrile/gold | Jung D.R., King D.E., Czanderna A.W. | J. Vac. Sci. Technol. A 11, 2382 (1993) | Adequate | 0.2 |  | other | Gaussian | 3.59 |  |  | No | Al |  | Au,Cu = 84.00,932.67 | Internal hydrocarbon | Reliable, with one-point correction of energy scale | multilayer structure, thin layer, vapor deposited |  |  | 300 | Adequate | Copper coverage was 0.1 nm. Self-assembly film.
N | 1s | 399.46 | Cu/HS(CH2)11CN/Au | copper/12-mercaptododecanenitrile/gold | Jung D.R., King D.E., Czanderna A.W. | J. Vac. Sci. Technol. A 11, 2382 (1993) | Adequate | 0.2 |  | other | Gaussian | 3.82 |  |  | No | Al |  | Au,Cu = 84.00,932.67 | Internal hydrocarbon | Reliable, with one-point correction of energy scale | multilayer structure, thin layer, vapor deposited |  |  | 300 | Adequate | Copper coverage was 0.2 nm. Self-assembly film.
N | 1s | 399.4 | Cu/HS(CH2)11CN/Au | copper/12-mercaptododecanenitrile/gold | Jung D.R., King D.E., Czanderna A.W. | J. Vac. Sci. Technol. A 11, 2382 (1993) | Adequate | 0.2 |  | other | Gaussian | 3.57 |  |  | No | Al |  | Au,Cu = 84.00,932.67 | Internal hydrocarbon | Reliable, with one-point correction of energy scale | multilayer structure, thin layer, vapor deposited |  |  | 300 | Adequate | Copper coverage was 0.4 nm. Self-assembly film.
N | 1s | 399.35 | Cu/HS(CH2)11CN/Au | copper/12-mercaptododecanenitrile/gold | Jung D.R., King D.E., Czanderna A.W. | J. Vac. Sci. Technol. A 11, 2382 (1993) | Adequate | 0.2 |  | other | Gaussian | 4.62 |  |  | No | Al |  | Au,Cu = 84.00,932.67 | Internal hydrocarbon | Reliable, with one-point correction of energy scale | multilayer structure, thin layer, vapor deposited |  |  | 300 | Adequate | Copper coverage was 0.8 nm. Self-assembly film.
N | 1s | 400.3 | C82H114Br2N2O4/Au | N,N'-bis(4-bromo-2,5-didodecylphenyl)pyromellitdiimide/gold | Steiner U.B., Caseri W.R., Suter U.W., Rehahn M., Schmitz L. | Langmuir 9, 3245 (1993) | Adequate | 0.2 |  | other | Gaussian |  |  |  | No | Mg |  | Au,Ag,Cu = 84.00,368.27,932.67 | Conductor | Reliable, with one-point correction of energy scale | thin film |  |  | 300 | Adequate | The slide of gold was instantly immersed into the adsorption solution that was kept under argon. The film thickness measured by ellipsometry was 5.4 A. The spectra were recorded at normal emission.
N | 1s | 400 | NO/Rh | nitrogen oxide/rhodium | Baraldi A., Dhanak V.R., Kiskinova M., Rosei R. | Appl. Surf. Sci. 78, 445 (1994) | Adequate |  |  | Linear | mixed Gaussian/Lorentzian |  |  |  | No | Mg |  | Other, Rh3p1 =521.3 | Conductor | Reliable (reported energy within 300 eV of a reference energy) | adsorbed, cooled, crystal, thin layer |  | Low-energy Electron Diffraction | 160 | Good | 0.5 ML NO/Rh(110)-(1x1). Peak locations: Doniach - Sunjic & Gaussian. FAT mode.
N | 1s | 400 | NO/Rh | nitrogen oxide/rhodium | Baraldi A., Dhanak V.R., Kiskinova M., Rosei R. | Appl. Surf. Sci. 78, 445 (1994) | Adequate |  |  | Linear | mixed Gaussian/Lorentzian |  |  |  | No | Mg |  | Other, Rh3p1 =521.3 | Conductor | Reliable (reported energy within 300 eV of a reference energy) | adsorbed, cooled, crystal, thin layer |  | Low-energy Electron Diffraction | 160 | Good | 0.5 ML NO/Rh(110)-(1x2). Peak locations: Doniach - Sunjic & Gaussian. FAT mode.
N | 1s | 400 | NO/Rh | nitrogen oxide/rhodium | Baraldi A., Dhanak V.R., Kiskinova M., Rosei R. | Appl. Surf. Sci. 78, 445 (1994) | Adequate |  |  | Linear | mixed Gaussian/Lorentzian |  |  |  | No | Mg |  | Other, Rh3p1 =521.3 | Conductor | Reliable (reported energy within 300 eV of a reference energy) | annealed, adsorbed, cooled, crystal, thin layer |  | Low-energy Electron Diffraction | 300 | Good | 0.5 ML NO/Rh(110)-(1x1) was prepared at 160 K and then annealed at 320 or 370 K. LEED pattern was transformed to (2x1)pg. Peak locations: Doniach - Sunjic & Gaussian. FAT mode.
N | 1s | 397.3 | NO/Rh | nitrogen oxide/rhodium | Baraldi A., Dhanak V.R., Kiskinova M., Rosei R. | Appl. Surf. Sci. 78, 445 (1994) | Adequate |  |  | Linear | mixed Gaussian/Lorentzian |  |  |  | No | Mg |  | Other, Rh3p1 =521.3 | Conductor | Reliable (reported energy within 300 eV of a reference energy) | annealed, adsorbed, cooled, crystal, thin layer |  | Low-energy Electron Diffraction | 300 | Good | 0.5 ML NO/Rh(110)-(1x1) was prepared at 160 K and then annealed at 320 or 370 K. LEED pattern was transformed to (2x1)pg. Peak locations: Doniach - Sunjic & Gaussian. FAT mode.
N | 1s | 397.3 | NO/Rh | nitrogen oxide/rhodium | Baraldi A., Dhanak V.R., Kiskinova M., Rosei R. | Appl. Surf. Sci. 78, 445 (1994) | Adequate |  |  | Linear | mixed Gaussian/Lorentzian |  |  |  | No | Mg |  | Other, Rh3p1 =521.3 | Conductor | Reliable (reported energy within 300 eV of a reference energy) | adsorbed, crystal, heated, thin layer |  | Low-energy Electron Diffraction | 400 | Good | NO/Rh(110)-(1x1) and NO/Rh(110)-(3x1). Peak locations: Doniach - Sunjic & Gaussian. FAT mode.
N | 1s | 397.6 | NO/Rh | nitrogen oxide/rhodium | Baraldi A., Dhanak V.R., Kiskinova M., Rosei R. | Appl. Surf. Sci. 78, 445 (1994) | Adequate |  |  | Linear | mixed Gaussian/Lorentzian |  |  |  | No | Mg |  | Other, Rh3p1 =521.3 | Conductor | Reliable (reported energy within 300 eV of a reference energy) | adsorbed, crystal, heated, thin layer |  | Low-energy Electron Diffraction | 400 | Good | NO/Rh(110)c(2x4). Peak locations: Doniach - Sunjic & Gaussian. FAT mode.
N | 1s | 400 | NO/Rh | nitrogen oxide/rhodium | Baraldi A., Dhanak V.R., Kiskinova M., Rosei R. | Appl. Surf. Sci. 78, 445 (1994) | Adequate |  |  | Linear | mixed Gaussian/Lorentzian |  |  |  | No | Mg |  | Other, Rh3p1 =521.3 | Conductor | Reliable (reported energy within 300 eV of a reference energy) | adsorbed, cooled, crystal, thin layer |  | Low-energy Electron Diffraction | 160 | Good | 0.5 ML NO/Rh(110)-(1x1). Peak locations: Doniach - Sunjic & Gaussian. FAT mode.
N | 1s | 400 | NO/Rh | nitrogen oxide/rhodium | Baraldi A., Dhanak V.R., Kiskinova M., Rosei R. | Appl. Surf. Sci. 78, 445 (1994) | Adequate |  |  | Linear | mixed Gaussian/Lorentzian |  |  |  | No | Mg |  | Other, Rh3p1 =521.3 | Conductor | Reliable (reported energy within 300 eV of a reference energy) | adsorbed, cooled, crystal, thin layer |  | Low-energy Electron Diffraction | 160 | Good | 0.5 ML NO/Rh(110)-(1x2). Peak locations: Doniach - Sunjic & Gaussian. FAT mode.
N | 1s | 400 | NO/Rh | nitrogen oxide/rhodium | Baraldi A., Dhanak V.R., Kiskinova M., Rosei R. | Appl. Surf. Sci. 78, 445 (1994) | Adequate |  |  | Linear | mixed Gaussian/Lorentzian |  |  |  | No | Mg |  | Other, Rh3p1 =521.3 | Conductor | Reliable (reported energy within 300 eV of a reference energy) | annealed, adsorbed, cooled, crystal, thin layer |  | Low-energy Electron Diffraction | 300 | Good | 0.5 ML NO/Rh(110)-(1x1) was prepared at 160 K and then annealed at 320 or 370 K. LEED pattern was transformed to (2x1)pg. Peak locations: Doniach - Sunjic & Gaussian. FAT mode.
N | 1s | 397.3 | NO/Rh | nitrogen oxide/rhodium | Baraldi A., Dhanak V.R., Kiskinova M., Rosei R. | Appl. Surf. Sci. 78, 445 (1994) | Adequate |  |  | Linear | mixed Gaussian/Lorentzian |  |  |  | No | Mg |  | Other, Rh3p1 =521.3 | Conductor | Reliable (reported energy within 300 eV of a reference energy) | annealed, adsorbed, cooled, crystal, thin layer |  | Low-energy Electron Diffraction | 300 | Good | 0.5 ML NO/Rh(110)-(1x1) was prepared at 160 K and then annealed at 320 or 370 K. LEED pattern was transformed to (2x1)pg. Peak locations: Doniach - Sunjic & Gaussian. FAT mode.
N | 1s | 397.3 | NO/Rh | nitrogen oxide/rhodium | Baraldi A., Dhanak V.R., Kiskinova M., Rosei R. | Appl. Surf. Sci. 78, 445 (1994) | Adequate |  |  | Linear | mixed Gaussian/Lorentzian |  |  |  | No | Mg |  | Other, Rh3p1 =521.3 | Conductor | Reliable (reported energy within 300 eV of a reference energy) | adsorbed, crystal, heated, thin layer |  | Low-energy Electron Diffraction | 400 | Good | NO/Rh(110)-(1x1) and NO/Rh(110)-(3x1). Peak locations: Doniach - Sunjic & Gaussian. FAT mode.
N | 1s | 397.6 | NO/Rh | nitrogen oxide/rhodium | Baraldi A., Dhanak V.R., Kiskinova M., Rosei R. | Appl. Surf. Sci. 78, 445 (1994) | Adequate |  |  | Linear | mixed Gaussian/Lorentzian |  |  |  | No | Mg |  | Other, Rh3p1 =521.3 | Conductor | Reliable (reported energy within 300 eV of a reference energy) | adsorbed, crystal, heated, thin layer |  | Low-energy Electron Diffraction | 400 | Good | NO/Rh(110)c(2x4). Peak locations: Doniach - Sunjic & Gaussian. FAT mode.
N | 1s | 399.5 | C46H30Cl2N6O4 | 4,4'-[(3,3'-dichloro[1,1'-biphenyl]-4,4'-diyl)bis(azo)]bis[3-hydroxy-N-phenyl -2-naphthalenecarboxamide] | Waltman R.J., Pacansky J., Bates C.W., Jr | Chem. Mater. 5, 1799 (1993) | Adequate |  |  | other | other type of curve fit |  |  |  | No | Al |  |  | Internal hydrocarbon | Reliable, with one-point correction of energy scale | cast film, thin film | X-ray Photoelectron Spectroscopy |  | 300 | Adequate | The composition determined by XPS was C0.795N0.085O0.061Cl0.055. The film thickness was 2000 A. No radiation damage was detected. chlorodiane blue
N | 1s | 400.1 | C46H30Cl2N6O4 | 4,4'-[(3,3'-dichloro[1,1'-biphenyl]-4,4'-diyl)bis(azo)]bis[3-hydroxy-N-phenyl -2-naphthalenecarboxamide] | Waltman R.J., Pacansky J., Bates C.W., Jr | Chem. Mater. 5, 1799 (1993) | Adequate |  |  | other | other type of curve fit |  |  |  | No | Al |  |  | Internal hydrocarbon | Reliable, with one-point correction of energy scale | thin film | X-ray Photoelectron Spectroscopy |  | 300 | Adequate | Chlorodiane blue.The composition determined by XPS was C0.795N0.085O0.061Cl0.055.The film thickness was 2000 A. No radiation damage was observed.
N | 1s | 398.3 | C32H16FeN8 | iron(II) phthalocyanine | Wang M., Chen H.-Z., Shen J.-L., Yang S.-L. | Sci. China, Ser. A 37, 497 (1994) | Adequate |  |  |  | data |  |  |  | No | Al |  |  | Internal hydrocarbon | Reliable, with one-point correction of energy scale | crystal, solid on double-sided tape |  | X-ray Diffraction | 300 | Adequate
N | 1s | 398.6 | Zr(HPO4)2[(CuC12H8N2)0.5].2H2O | zirconium bis( hydrogenphosphate) dihydrate 1,10-phenanthrolinecopper(II) (1/0.5) | Parmigiani F., Depero L.E. | Struct. Chem. 5, 117 (1994) | Adequate |  | 0.4 | other | Gaussian | 1.35 |  |  | Yes | Al |  | Au,Ag,Cu = 84.00,368.27,932.67 | Internal hydrocarbon | Reliable, with two-point correction of energy scale | alpha phase, cooled, pelletized |  |  | 77 | Adequate | Zr(HPO4)2(Cuphen)0.50.2H2O,phen = phenanthroline. An electron flood gun (Ep = 2 - 5 eV) was used for charge compensation.
N | 1s | 400.2 | (NH4)2B4O7.4H2O | ammonium tetraborate tetrahydrate | Cholet V., Vandenbulcke L., Rouan J.P., Baillif P., Erre R. | J. Mater. Sci. 29, 1417 (1994) | Adequate | 0.2 |  | other | Gaussian |  |  |  | No | Mg |  |  | Adventitious carbon | Reliable, with one-point correction of energy scale | crystal |  |  | 300 | Adequate
N | 1s | 400.3 | (C112H166N2O4)n/Cu | poly(2,5,2',5',2",5"-hexadodecyl-p-terphenyl-4,4"-ylen-alt-3,6-diphenyl-1,2,4,5-benzenetetracarboxylic acid diimide)/copper | Steiner U.B., Caseri W.R., Suter U.W., Rehahn M., Schmitz L. | Langmuir 9, 3245 (1993) | Adequate | 0.2 |  | other | Gaussian |  |  |  | No | Mg |  | Au,Ag,Cu = 84.00,368.27,932.67 | Conductor | Reliable, with one-point correction of energy scale | thin film |  |  | 300 | Adequate | The slide of copper was instantly immersed into the adsorption solution that was kept under argon. The film thickness measured by ellipsometry was 20.9 A. The spectra were recorded at normal emission.
N | 1s | 400.1 | [Pt(NH2(CH2)2NH(CH2)2NH2)Cl]Cl | (N,N-bis(2-aminoethyl)amine)chloroplatinum(II) chloride | Palmer J.W., Swartz W.E., Jr, King D., Stanko J.A. | Florida Scientist 56, 123 (1993) | Adequate |  |  |  | data | 2.4 |  |  | No | Al |  |  | Internal hydrocarbon | Reliable, with one-point correction of energy scale | solid on double-sided tape |  |  | 300 | Adequate | [Pt(dien)Cl]Cl.
N | 1s | 399.1 | (C12H8N2)CuCl2 | 1,10-phenanthrolinecopper dichloride | Shul'ga Y.M., Makhaev V.D. | Koord. Khim. 19, 809 (1993) | Adequate |  |  |  | data |  |  |  | No | Mg |  |  | Internal hydrocarbon | Reliable, with one-point correction of energy scale |  |  |  | 300 | Adequate
N | 1s | 405.5 | C32H16ClInN8 | phthalocyanineindium chloride | Wang M., Chen H.-Z., Shen J.-L., Yang S.-L. | Sci. China, Ser. A 37, 497 (1994) | Adequate |  |  |  | data |  |  |  | No | Al |  |  | Internal hydrocarbon | Reliable, with one-point correction of energy scale | crystal, solid on double-sided tape |  | X-ray Diffraction | 300 | Adequate
N | 1s | 399.1 | [(C10H24N4)Cu](BH4)2 | 1,4,8,11-tetraazacyclotetradecanecopper bis(tetrahydridoborate) | Shul'ga Y.M., Makhaev V.D. | Koord. Khim. 19, 809 (1993) | Adequate |  |  |  | data |  |  |  | No | Mg |  |  | Internal hydrocarbon | Reliable, with one-point correction of energy scale |  |  |  | 300 | Adequate
N | 1s | 399.29 | Sn[Al4.0O3.1(OH)5.7](C4H5N)1.4Cu0.95(PO4)2.0.6H2O | tin phosphate hydrate - aluminum oxyde hydrate - copper(II) - pyrrole (Sn[Al4.0O3.1(OH)5.7](C4H5N)1.4Cu0.95(PO4)2.0.6H2O) | Maireles-Torres P., Olivera-Pastor P., Castellon E.R., Lopez A.J. | J. Inclusion Phenom. Mol. Recogn. Chem. 14, 327 (1992) | Adequate | 0.2 |  |  | data |  |  |  | No | Al |  |  | Internal hydrocarbon | Reliable, with one-point correction of energy scale | annealed, crystal, insulator |  | X-ray Diffraction | 300 | Adequate | The sample was prepared by the reaction of gaseous pyrrole with Cu2+ exchanged alumina-pillared alpha-tin phosphate and calcined (T = 673 K). The composition was determined using chemical, thermal and CNH analyses. The intensity ratio of the neutral/charg
N | 1s | 400.69 | Sn[Al4.0O3.1(OH)5.7](C4H5N)1.4Cu0.95(PO4)2.0.6H2O | tin phosphate hydrate - aluminum oxyde hydrate - copper(II) - pyrrole (Sn[Al4.0O3.1(OH)5.7](C4H5N)1.4Cu0.95(PO4)2.0.6H2O) | Maireles-Torres P., Olivera-Pastor P., Castellon E.R., Lopez A.J. | J. Inclusion Phenom. Mol. Recogn. Chem. 14, 327 (1992) | Adequate | 0.1 |  |  | data |  |  |  | No | Al |  |  | Internal hydrocarbon | Reliable, with one-point correction of energy scale | annealed, crystal, insulator |  | X-ray Diffraction | 300 | Adequate | The sample was prepared by the reaction of gaseous pyrrole with Cu2+ exchanged alumina-pillared alpha-tin phosphate and calcined (T = 673 K). The composition was determined using chemical, thermal and CNH analyses. The intensity ratio of the neutral/charg
N | 1s | 398.9 | C32H16CuN8 | copper(II) phthalocyanine | Wang M., Chen H.-Z., Shen J.-L., Yang S.-L. | Sci. China, Ser. A 37, 497 (1994) | Adequate |  |  |  | data |  |  |  | No | Al |  |  | Internal hydrocarbon | Reliable, with one-point correction of energy scale | crystal, solid on double-sided tape |  | X-ray Diffraction | 300 | Adequate
N | 1s | 399.3 | C32H16CuN8:C32H16N8Zn(1:1) | copper phthalocyanine zinc phthalocyanine | Wang M., Chen H.-Z., Shen J.-L., Yang S.-L. | Sci. China, Ser. A 37, 497 (1994) | Adequate |  |  |  | data |  |  |  | No | Al |  |  | Internal hydrocarbon | Reliable, with one-point correction of energy scale | crystal, solid on double-sided tape |  | X-ray Diffraction | 300 | Adequate | The content ratio of copper phtalocyanine/zincphtalocyanine was 1/1 (in wt%).
N | 1s | 399.1 | C32H16CuN8:C32H16MgN8(3:1) | copper phthalocyanine magnesium phthalocyanine | Wang M., Chen H.-Z., Shen J.-L., Yang S.-L. | Sci. China, Ser. A 37, 497 (1994) | Adequate |  |  |  | data |  |  |  | No | Al |  |  | Internal hydrocarbon | Reliable, with one-point correction of energy scale | crystal, solid on double-sided tape |  | X-ray Diffraction | 300 | Adequate | The content ratio of copper phtalocyanine/magnesium phtalocyanine was 3/1 (in wt%).
N | 1s | 399.5 | (C2H5)2NC6H4CHNN(C6H5)2 | 4-diethylaminobenzaldehyde diphenylhydrazone | Waltman R.J., Pacansky J., Bates C.W., Jr | Chem. Mater. 5, 1799 (1993) | Adequate |  |  | other | other type of curve fit |  |  |  | No | Al |  |  | Internal hydrocarbon | Reliable, with one-point correction of energy scale | cast film, thin film | X-ray Photoelectron Spectroscopy |  | 300 | Adequate | The film thickness was 1800 A. The composition determined by XPS was C0.886N0.114. No radiation damage was detected.
N | 1s | 400.1 | (C2H5)2NC6H4CHNN(C6H5)2 | 4-diethylaminobenzaldehyde diphenylhydrazone | Waltman R.J., Pacansky J., Bates C.W., Jr | Chem. Mater. 5, 1799 (1993) | Adequate |  |  | other | other type of curve fit |  |  |  | No | Al |  |  | Internal hydrocarbon | Reliable, with one-point correction of energy scale | cast film, thin film | X-ray Photoelectron Spectroscopy |  | 300 | Adequate | The film thickness was 1800 A. The composition determined by XPS was C0.886N0.114. No radiation damage was detected.
N | 1s | 400.5 | (C2H5)2NC6H4CHNN(C6H5)2 | 4-diethylaminobenzaldehyde diphenylhydrazone | Waltman R.J., Pacansky J., Bates C.W., Jr | Chem. Mater. 5, 1799 (1993) | Adequate |  |  | other | other type of curve fit |  |  |  | No | Al |  |  | Internal hydrocarbon | Reliable, with one-point correction of energy scale | cast film, thin film | X-ray Photoelectron Spectroscopy |  | 300 | Adequate | The film thickness was 1800 A. The composition determined by XPS was C0.886N0.114. No radiation damage was detected.
N | 1s | 400.7 | [Pt(NH2(CH2)2NH(CH2)2NH2)CN]I | (N,N-bis(2-aminoethyl)amine)cyanoplatinum(II) iodide | Palmer J.W., Swartz W.E., Jr, King D., Stanko J.A. | Florida Scientist 56, 123 (1993) | Adequate |  |  |  | data | 3.2 |  |  | No | Al |  |  | Internal hydrocarbon | Reliable, with one-point correction of energy scale | solid on double-sided tape |  |  | 300 | Adequate | [Pt(dien)CN]I.
N | 1s | 399.6 | CxHy(Cl)vNOz | chlorine-doped poly(aniline) oxide | Chan H.S.O., Gan L.M., Chew C.H., Ma L., Seow S.H. | J. Mater. Chem. 3, 1109 (1993) | Adequate |  |  | other | Gaussian | 1.5 |  |  | No | Mg |  |  | Internal hydrocarbon | Reliable, with one-point correction of energy scale | solid on double-sided tape | X-ray Photoelectron Spectroscopy |  | 300 | Adequate | C10.46NO1.86Cl0.26, C6.49NO0.62Cl0.05, C6.51NO0.98Cl0.29, C7.90NO0.64Cl0.24, C8.20NO0.87Cl0.29, and C7.35NO0.62Cl0.34. Percentages of N+ in the N1s spectra are 31.7, 20.1, 25.5, 31.4, 42.8, and 32.3, respectively.
N | 1s | 400.4 | CxHy(Cl)vNOz | chlorine-doped poly(aniline) oxide | Chan H.S.O., Gan L.M., Chew C.H., Ma L., Seow S.H. | J. Mater. Chem. 3, 1109 (1993) | Adequate |  |  | other | Gaussian | 1.5 |  |  | No | Mg |  |  | Internal hydrocarbon | Reliable, with one-point correction of energy scale | solid on double-sided tape | X-ray Photoelectron Spectroscopy |  | 300 | Adequate | C10.46NO1.86Cl0.26, C6.49NO0.62Cl0.05, C6.51NO0.98Cl0.29, C7.90NO0.64Cl0.24, C8.20NO0.87Cl0.29, and C7.35NO0.62Cl0.34. Percentages of N+ in the N1s spectra are 31.7, 20.1, 25.5, 31.4, 42.8, and 32.3, respectively.
N | 1s | 401.4 | CxHy(Cl)vNOz | chlorine-doped poly(aniline) oxide | Chan H.S.O., Gan L.M., Chew C.H., Ma L., Seow S.H. | J. Mater. Chem. 3, 1109 (1993) | Adequate |  |  | other | Gaussian | 1.5 |  |  | No | Mg |  |  | Internal hydrocarbon | Reliable, with one-point correction of energy scale | solid on double-sided tape | X-ray Photoelectron Spectroscopy |  | 300 | Adequate | C10.46NO1.86Cl0.26, C6.49NO0.62Cl0.05, C6.51NO0.98Cl0.29, C7.90NO0.64Cl0.24, C8.20NO0.87Cl0.29, and C7.35NO0.62Cl0.34. Percentages of N+ in the N1s spectra are 31.7, 20.1, 25.5, 31.4, 42.8, and 32.3, respectively.
N | 1s | 402.7 | CxHy(Cl)vNOz | chlorine-doped poly(aniline) oxide | Chan H.S.O., Gan L.M., Chew C.H., Ma L., Seow S.H. | J. Mater. Chem. 3, 1109 (1993) | Adequate |  |  | other | Gaussian | 1.5 |  |  | No | Mg |  |  | Internal hydrocarbon | Reliable, with one-point correction of energy scale | solid on double-sided tape | X-ray Photoelectron Spectroscopy |  | 300 | Adequate | C10.46NO1.86Cl0.26, C6.49NO0.62Cl0.05, C6.51NO0.98Cl0.29, C7.90NO0.64Cl0.24, C8.20NO0.87Cl0.29, and C7.35NO0.62Cl0.34. Percentages of N+ in the N1s spectra are 31.7, 20.1, 25.5, 31.4, 42.8, and 32.3, respectively.
N | 1s | 400.7 | (C100H158N2O4)n/Cu | poly(2,5,2',5',2",5"-hexadodecyl-p-terphenyl-4,4"-ylen-alt-1,2,4,5-benzenetetracarboxylic acid diimide)/copper | Steiner U.B., Caseri W.R., Suter U.W., Rehahn M., Schmitz L. | Langmuir 9, 3245 (1993) | Adequate | 0.2 |  | other | Gaussian |  |  |  | No | Mg |  | Au,Ag,Cu = 84.00,368.27,932.67 | Conductor | Reliable, with one-point correction of energy scale | thin film |  |  | 300 | Adequate | The slide of copper was instantly immersed into the adsorption solution that was kept under argon. The film thickness measured by ellipsometry was 10.6 A. The spectra were recorded at normal emission.
N | 1s | 400.4 | C12H25SCH2C6H4N3 | S-(1-H-1,2,3-benzotriazol-1-yl)methyl dodecyl thioether | Wei J., Xue Q. | Wear 176, 213 (1994) | Adequate |  |  |  | data |  |  |  | No |  |  |  | Internal hydrocarbon | Reliable, with one-point correction of energy scale | cooled |  |  | 77 | Adequate
N | 1s | 401.93 | CH3(CH2)16COOH + CH3(CH2)17NH2/Ge | octadecanoic acid + octadecylamine/gemanium | Puggelli M., Gabrielli G., Caminati G. | Thin Solid Films 244, 1050 (1994) | Adequate |  |  |  | data |  |  |  | No |  |  |  | Internal hydrocarbon | Reliable, with one-point correction of energy scale | surface coverage from 1ML to 2ML (1ML <= coverage < 2ML), thin layer |  |  | 300 | Adequate | Langmuir-Blodgett film. Chloroform solution.
N | 1s | 396.97 | TiN0.9 | titanium nitride/stainless steel | Prieto P., Kirby R.E. | J. Vac. Sci. Technol. A 13, 2819 (1995) | Good | 0.05 | 0.75 | other | mixed Gaussian/Lorentzian |  |  |  | No | Mg |  | Ag3d5, PdFL= 368.27, 0.0 | Conductor | Reliable, with one-point correction of energy scale | thin film, vapor deposited |  |  | 300 | Good | The 14-nm-thin TiN film was grown by reactive evaporation of Ti in a nitrogen atmosphere (p = 5E-4 - 5E-6 Torr). The total FWHM is 1.65 eV. The thickness was measured using a quartz-crystal thickness monitor. FAT mode. Emission angle = 15 degrees.
N | 1s | 398.2 | C12H4N4/Ni | 7,7,8,8-tetracyanoquinodimethane/nickel | Giergiel J., Wells S., Land T.A., Hemminger J.C. | Surf. Sci. 255, 31 (1991) | Adequate |  |  | other | mixed Gaussian/Lorentzian |  |  |  | Yes | Al |  | Ag3d5 = 368.27 | Conductor | Reliable, with one-point correction of energy scale | adsorbed, heated, thin layer |  |  | 350 | Adequate | Saturation coverage. The Ni(111) substrate was cleaned by repeated cycles of Ne+/Ar+ ion bombardment (Ep = 1.5 keV) and annealing (T = 1100 K).
N | 1s | 399.6 | C12H4N4/Ni | 7,7,8,8-tetracyanoquinodimethane/nickel | Giergiel J., Wells S., Land T.A., Hemminger J.C. | Surf. Sci. 255, 31 (1991) | Adequate |  |  | other | mixed Gaussian/Lorentzian |  |  |  | Yes | Al |  | Ag3d5 = 368.27 | Conductor | Reliable, with one-point correction of energy scale | adsorbed, heated, thin layer |  |  | 350 | Adequate | Saturation coverage. The Ni(111) substrate was cleaned by repeated cycles of Ne+/Ar+ ion bombardment (Ep = 1.5 keV) and annealing (T = 1100 K).
N | 1s | 400.6 | (C112H166N2O4)n/Au | poly(2,5,2',5',2",5"-hexadodecyl-p-terphenyl-4,4"-ylen-alt-3,6-diphenyl-1,2,4,5-benzenetetracarboxylic acid diimide)/gold | Steiner U.B., Caseri W.R., Suter U.W., Rehahn M., Schmitz L. | Langmuir 9, 3245 (1993) | Adequate | 0.2 |  | other | Gaussian |  |  |  | No | Mg |  | Au,Ag,Cu = 84.00,368.27,932.67 | Conductor | Reliable, with one-point correction of energy scale | thin film |  |  | 300 | Adequate | The slide of gold was instantly immersed into the adsorption solution that was kept under argon. The film thickness measured by ellipsometry was 20.9 A. The spectra were recorded at normal emission.
N | 1s | 401.5 | (C100H158N2O4)n | poly(2,5,2',5',2",5"-hexadodecyl-p-terphenyl-4,4"-ylen-alt-1,2,4,5-benzenetetracarboxylic acid diimide) | Steiner U.B., Caseri W.R., Suter U.W., Rehahn M., Schmitz L. | Langmuir 9, 3245 (1993) | Adequate | 0.2 |  | other | Gaussian |  |  |  | No | Mg |  | Au,Ag,Cu = 84.00,368.27,932.67 | Conductor | Reliable, with one-point correction of energy scale |  |  |  | 300 | Adequate | The spectra were recorded at normal emission.
N | 1s | 403.7 | C32H16N8Zn:C32H16ClInN8(3:1) | zinc phthalocyanine phthalocyanineindium chloride | Wang M., Chen H.-Z., Shen J.-L., Yang S.-L. | Sci. China, Ser. A 37, 497 (1994) | Adequate |  |  |  | data |  |  |  | No | Al |  |  | Internal hydrocarbon | Reliable, with one-point correction of energy scale | crystal, solid on double-sided tape |  | X-ray Diffraction | 300 | Adequate | The content ratio of zinc phtalocyanine/chlorine indium phtalocyanine was 1/1 (in wt%).
N | 1s | 398.7 | Zr[Cr3.0O2.5(OH)3.6](C4H5N)2.2H1.6(PO4)2.1.0H2O | zirconium phosphate hydrate - chromium oxyde hydrate - copper(II) - pyrrole (Zr[Cr3.0O2.5(OH)3.6](C4H5N)2.2H1.6(PO4)2.1.0H2O) | Maireles-Torres P., Olivera-Pastor P., Castellon E.R., Lopez A.J. | J. Inclusion Phenom. Mol. Recogn. Chem. 14, 327 (1992) | Adequate | 0.2 |  |  | data |  |  |  | No | Al |  |  | Internal hydrocarbon | Reliable, with one-point correction of energy scale | annealed, crystal, insulator |  | X-ray Diffraction | 300 | Adequate | The sample was prepared by the reaction of gaseous pyrrole with Cu2+ exchanged chromia-pillared alpha-zirconium phosphate and calcined (T = 673 K). The composition was determined using chemical, thermal and CNH analyses. The intensity ratio of the neutral
N | 1s | 400.42 | Zr[Cr3.0O2.5(OH)3.6](C4H5N)2.2H1.6(PO4)2.1.0H2O | zirconium phosphate hydrate - chromium oxyde hydrate - copper(II) - pyrrole (Zr[Cr3.0O2.5(OH)3.6](C4H5N)2.2H1.6(PO4)2.1.0H2O) | Maireles-Torres P., Olivera-Pastor P., Castellon E.R., Lopez A.J. | J. Inclusion Phenom. Mol. Recogn. Chem. 14, 327 (1992) | Adequate | 0.1 |  |  | data |  |  |  | No | Al |  |  | Internal hydrocarbon | Reliable, with one-point correction of energy scale | annealed, crystal, insulator |  | X-ray Diffraction | 300 | Adequate | The sample was prepared by the reaction of gaseous pyrrole with Cu2+ exchanged chromia-pillared alpha-zirconium phosphate and calcined (T = 673 K). The composition was determined using chemical, thermal and CNH analyses. The intensity ratio of the neutral
N | 1s | 398.1 | Si32O49N19 | silicon oxide nitride (Si32O49N19) | van Weeren R., Leone E.A., Curran S., Klein L.C., Danforth S.C. | J. Am. Ceram. Soc. 77, 2699 (1994) | Adequate |  |  |  | data |  |  |  | No | Mg |  | Au4f7 = 84.00 | Adventitious carbon | Reliable (reported energy within 300 eV of a reference energy) | amorphous, insulator | X-ray Photoelectron Spectroscopy | X-ray Diffraction | 300 | Good
N | 1s | 398.1 | Si33O44N22 | silicon oxide nitride (Si33O44N22) | van Weeren R., Leone E.A., Curran S., Klein L.C., Danforth S.C. | J. Am. Ceram. Soc. 77, 2699 (1994) | Adequate |  |  |  | data |  |  |  | No | Mg |  | Au4f7 = 84.00 | Adventitious carbon | Reliable (reported energy within 300 eV of a reference energy) | amorphous, insulator | X-ray Photoelectron Spectroscopy | X-ray Diffraction | 300 | Good
N | 1s | 399.1 | Zr[Cr3.0O2.5(OH)3.6](C4H5N)1.9Cu0.8(PO4)2.0.9H2O | zirconium phosphate hydrate - chromium oxyde hydrate - copper(II) - pyrrole (Zr[Cr3.0O2.5(OH)3.6](C4H5N)1.9Cu0.8(PO4)2.0.9H2O) | Maireles-Torres P., Olivera-Pastor P., Castellon E.R., Lopez A.J. | J. Inclusion Phenom. Mol. Recogn. Chem. 14, 327 (1992) | Adequate | 0.2 |  |  | data |  |  |  | No | Al |  |  | Internal hydrocarbon | Reliable, with one-point correction of energy scale | annealed, crystal, insulator |  | X-ray Diffraction | 300 | Adequate | The sample was prepared by the reaction of gaseous pyrrole with Cu2+ exchanged chromia-pillared alpha-zirconium phosphate and calcined (T = 673 K). The composition was determined using chemical, thermal and CNH analyses. The intensity ratio of the neutral
N | 1s | 400.54 | Zr[Cr3.0O2.5(OH)3.6](C4H5N)1.9Cu0.8(PO4)2.0.9H2O | zirconium phosphate hydrate - chromium oxyde hydrate - copper(II) - pyrrole (Zr[Cr3.0O2.5(OH)3.6](C4H5N)1.9Cu0.8(PO4)2.0.9H2O) | Maireles-Torres P., Olivera-Pastor P., Castellon E.R., Lopez A.J. | J. Inclusion Phenom. Mol. Recogn. Chem. 14, 327 (1992) | Adequate | 0.1 |  |  | data |  |  |  | No | Al |  |  | Internal hydrocarbon | Reliable, with one-point correction of energy scale | annealed, crystal, insulator |  | X-ray Diffraction | 300 | Adequate | The sample was prepared by the reaction of gaseous pyrrole with Cu2+ exchanged chromia-pillared alpha-zirconium phosphate and calcined (T = 673 K). The composition was determined using chemical, thermal and CNH analyses. The intensity ratio of the neutral
N | 1s | 397.4 | TiN0.81 | titanium nitride (TiN0.81) | Kuznetsov M.V., Zhuravlev M.V., Shalayeva E.V., Gubanov V.A. | Thin Solid Films 215, 1 (1992) | Adequate |  |  |  | data |  |  |  | No | Mg |  | Ti2p3/2 = 453.98 | Conductor | Reliable, with one-point correction of energy scale | arc method, metal foil, sputtered in argon |  |  | 300 | Adequate | The surface was cleaned by Ar+ ion bombardment (Ep = 6 keV, Ip = 20 microamperes).
N | 1s | 397.1 | TiN0.20 | titanium nitride (TiN0.20) | Kuznetsov M.V., Zhuravlev M.V., Shalayeva E.V., Gubanov V.A. | Thin Solid Films 215, 1 (1992) | Adequate |  |  |  | data |  |  |  | No | Mg |  | Ti2p3/2 = 453.98 | Conductor | Reliable, with one-point correction of energy scale | arc method, metal foil, sputtered in argon |  |  | 300 | Adequate | The surface was cleaned by Ar+ ion bombardment (Ep = 6 keV, Ip = 20 microamperes).
N | 1s | 398.97 | Sn[Cr1.9O1.9(OH)1.3](C4H5N)1.2Cu0.70(PO4)2.0.5H2O | tin phosphate hydrate - chromium oxyde hydrate - copper(II) - pyrrole (Sn[Cr1.9O1.9(OH)1.3](C4H5N)1.2Cu0.70(PO4)2.0.5H2O) | Maireles-Torres P., Olivera-Pastor P., Castellon E.R., Lopez A.J. | J. Inclusion Phenom. Mol. Recogn. Chem. 14, 327 (1992) | Adequate | 0.2 |  |  | data |  |  |  | No | Al |  |  | Internal hydrocarbon | Reliable, with one-point correction of energy scale | annealed, crystal, insulator |  | X-ray Diffraction | 300 | Adequate | The sample was prepared by the reaction of gaseous pyrrole with Cu2+ exchanged chromia-pillared alpha-tin phosphate and calcined (T = 673 K). The composition was determined using chemical, thermal and CNH analyses. The intensity ratio of the neutral/charg
N | 1s | 400.46 | Sn[Cr1.9O1.9(OH)1.3](C4H5N)1.2Cu0.70(PO4)2.0.5H2O | tin phosphate hydrate - chromium oxyde hydrate - copper(II) - pyrrole (Sn[Cr1.9O1.9(OH)1.3](C4H5N)1.2Cu0.70(PO4)2.0.5H2O) | Maireles-Torres P., Olivera-Pastor P., Castellon E.R., Lopez A.J. | J. Inclusion Phenom. Mol. Recogn. Chem. 14, 327 (1992) | Adequate | 0.1 |  |  | data |  |  |  | No | Al |  |  | Internal hydrocarbon | Reliable, with one-point correction of energy scale | annealed, crystal, insulator |  | X-ray Diffraction | 300 | Adequate | The sample was prepared by the reaction of gaseous pyrrole with Cu2+ exchanged chromia-pillared alpha-tin phosphate and calcined (T = 673 K). The composition was determined using chemical, thermal and CNH analyses. The intensity ratio of the neutral/charg
N | 1s | 399.6 | C32H16CuN8:C32H16FeN8(1:1) | copper(II) phthalocyanine iron(II) phthalocyanine (C32H16CuN8:C32H16FeN8(1:1)) | Wang M., Chen H.-Z., Shen J.-L., Yang S.-L. | Sci. China, Ser. A 37, 497 (1994) | Adequate |  |  |  | data |  |  |  | No | Al |  |  | Internal hydrocarbon | Reliable, with one-point correction of energy scale | crystal, solid on double-sided tape |  | X-ray Diffraction | 300 | Adequate | The content ratio of copper phtalocyanine/iron phtalocyanine was 1/1 (in wt%).
N | 1s | 398.96 | Sn[Al2.0O1.9(OH)0.5](C4H5N)0.7Cu0.15(PO4)2.0.6H2O | tin phosphate hydrate - aluminum oxyde hydrate - copper(II) - pyrrole (Sn[Al2.0O1.9(OH)0.5](C4H5N)0.7Cu0.15(PO4)2.0.6H2O) | Maireles-Torres P., Olivera-Pastor P., Castellon E.R., Lopez A.J. | J. Inclusion Phenom. Mol. Recogn. Chem. 14, 327 (1992) | Adequate | 0.2 |  |  | data |  |  |  | No | Al |  |  | Internal hydrocarbon | Reliable, with one-point correction of energy scale | annealed, crystal, insulator |  | X-ray Diffraction | 300 | Adequate | The sample was prepared by the reaction of gaseous pyrrole with Cu2+ exchanged alumina-pillared alpha-tin phosphate and calcined (T = 673 K). The composition was determined using chemical, thermal and CNH analyses. The intensity ratio of the neutral/charg
N | 1s | 400.57 | Sn[Al2.0O1.9(OH)0.5](C4H5N)0.7Cu0.15(PO4)2.0.6H2O | tin phosphate hydrate - aluminum oxyde hydrate - copper(II) - pyrrole (Sn[Al2.0O1.9(OH)0.5](C4H5N)0.7Cu0.15(PO4)2.0.6H2O) | Maireles-Torres P., Olivera-Pastor P., Castellon E.R., Lopez A.J. | J. Inclusion Phenom. Mol. Recogn. Chem. 14, 327 (1992) | Adequate | 0.1 |  |  | data |  |  |  | No | Al |  |  | Internal hydrocarbon | Reliable, with one-point correction of energy scale | annealed, crystal, insulator |  | X-ray Diffraction | 300 | Adequate | The sample was prepared by the reaction of gaseous pyrrole with Cu2+ exchanged alumina-pillared alpha-tin phosphate and calcined (T = 673 K). The composition was determined using chemical, thermal and CNH analyses. The intensity ratio of the neutral/charg
N | 1s | 398.6 | NH3/Si | ammonia/silicon | Peden C.H.F., Rogers J.W., Jr., Shinn N.D., Kidd K.B., Tsang K.L. | Phys. Rev. B 47, 15622 (1993) | Adequate |  | 0.3 | Shirley | mixed Gaussian/Lorentzian |  |  |  | Yes | other source |  | Other, Si2p = 99.34 | Element | Reliable, with one-point correction of energy scale | adsorbed, reacted |  |  | 300 | Adequate | Saturation coverage of NH3 was adsorbed onto n-type doped Si(100) single crystal with resistivity of 20 ohm cm. The Si2p energy of the bulk atoms was used for charge reference. The total FWHM was 1.15 eV.
N | 1s | 398.6 | NH3/Si | ammonia/silicon | Peden C.H.F., Rogers J.W., Jr., Shinn N.D., Kidd K.B., Tsang K.L. | Phys. Rev. B 47, 15622 (1993) | Adequate |  | 0.3 | Shirley | mixed Gaussian/Lorentzian |  |  |  | Yes | other source |  | Other, Si2p = 99.34 | Element | Reliable, with one-point correction of energy scale | annealed, adsorbed, reacted |  |  | 300 | Adequate | Saturation coverage of NH3 was adsorbed onto n-type doped Si(100) single crystal with resistivity of 20 ohm cm and flashed to 750 K. The Si2p energy of the bulk atoms was used for charge reference. The total FWHM was 1.15 eV.
N | 1s | 397.5 | NH3/Si | ammonia/silicon | Peden C.H.F., Rogers J.W., Jr., Shinn N.D., Kidd K.B., Tsang K.L. | Phys. Rev. B 47, 15622 (1993) | Adequate |  | 0.3 | Shirley | mixed Gaussian/Lorentzian |  |  |  | Yes | other source |  | Other, Si2p = 99.34 | Element | Reliable, with one-point correction of energy scale | annealed, adsorbed, reacted |  |  | 300 | Adequate | Saturation coverage of NH3 was adsorbed onto n-type doped Si(100) single crystal with resistivity of 20 ohm cm and flashed to 750 K. The Si2p energy of the bulk atoms was used for charge reference. The total FWHM was 1.15 eV.
N | 1s | 397.5 | NH3/Si | ammonia/silicon | Peden C.H.F., Rogers J.W., Jr., Shinn N.D., Kidd K.B., Tsang K.L. | Phys. Rev. B 47, 15622 (1993) | Adequate |  | 0.3 | Shirley | mixed Gaussian/Lorentzian |  |  |  | Yes | other source |  | Other, Si2p = 99.34 | Element | Reliable, with one-point correction of energy scale | annealed, adsorbed, reacted, thin layer |  |  | 300 | Adequate | Saturation coverage of NH3 was adsorbed onto n-type doped Si(100) single crystal with resistivity of 20 ohm cm and flashed to 850 K or more. The Si2p energy of the bulk atoms was used for charge reference. The total FWHM was 1.15 eV.
N | 1s | 398.8 | C32H16MgN8 | magnesium phthalocyanine (C32H16MgN8) | Wang M., Chen H.-Z., Shen J.-L., Yang S.-L. | Sci. China, Ser. A 37, 497 (1994) | Adequate |  |  |  | data |  |  |  | No | Al |  |  | Internal hydrocarbon | Reliable, with one-point correction of energy scale | crystal, solid on double-sided tape |  | X-ray Diffraction | 300 | Adequate
N | 1s | 400.3 | C44H28ClFeN4 | iron tetraphenylporphyrin chloride tetraphenylporphyrin | Huang J.-W., Liu Z.-L., Gao X.-R., Yang D., Peng X.-Y., and Ji L.-N. | J. Molecular Catal. A 111, 261 (1996) | Adequate |  |  |  | data |  |  |  | No | Mg |  |  | Internal hydrocarbon | Reliable, with one-point correction of energy scale | crystal |  |  | 300 | Adequate | The relative intensity was 0.25.
N | 1s | 398 | C44H28ClFeN4 | iron tetraphenylporphyrin chloride tetraphenylporphyrin | Huang J.-W., Liu Z.-L., Gao X.-R., Yang D., Peng X.-Y., and Ji L.-N. | J. Molecular Catal. A 111, 261 (1996) | Adequate |  |  |  | data |  |  |  | No | Mg |  |  | Internal hydrocarbon | Reliable, with one-point correction of energy scale | crystal |  |  | 300 | Adequate | The relative intensity was 0.25.
N | 1s | 398.9 | C44H28ClFeN4 | iron tetraphenylporphyrin chloride tetraphenylporphyrin | Huang J.-W., Liu Z.-L., Gao X.-R., Yang D., Peng X.-Y., and Ji L.-N. | J. Molecular Catal. A 111, 261 (1996) | Adequate |  |  |  | data |  |  |  | No | Mg |  |  | Internal hydrocarbon | Reliable, with one-point correction of energy scale | crystal |  |  | 300 | Adequate | The relative intensity was 0.50.
N | 1s | 400 | CH3NH2/Pd | methylamine/palladium | Chen J.J., Winograd N. | Surf. Sci. 326, 285 (1995) | Adequate |  |  | other | data |  |  |  | No | Mg |  | Pd3d5 = 335.12 | Conductor | Reliable, with one-point correction of energy scale | adsorbed, cooled, thin layer |  | XRD/LEED | 100 | Adequate | A clean Pd(111) was exposed to 1.0 L of CH3NH2 at 100 K. The substrate was cleaned by cycles of O2 treatment, Ar+ ion bombardment, flashing and annealing. FAT mode.
N | 1s | 400 | CH3NH2/Pd | methylamine/palladium | Chen J.J., Winograd N. | Surf. Sci. 326, 285 (1995) | Adequate |  |  | other | data |  |  |  | No | Mg |  | Pd3d5 = 335.12 | Conductor | Reliable, with one-point correction of energy scale | adsorbed, cooled, heated, thin layer |  | XRD/LEED | 175-275 | Adequate | A clean Pd(111) was exposed to 1.0 L of CH3NH2 at 100 K and heated to 175, 225 and 275 K. The substrate was cleaned by cycles of O2 treatment, Ar+ ion bombardment, flashing and annealing. FAT mode.
N | 1s | 399.6 | CH3NH2/Pd | methylamine/palladium | Chen J.J., Winograd N. | Surf. Sci. 326, 285 (1995) | Adequate |  |  | other | data |  |  |  | No | Mg |  | Pd3d5 = 335.12 | Conductor | Reliable, with one-point correction of energy scale | adsorbed, cooled, heated, thin layer |  | XRD/LEED | 300 | Adequate | A clean Pd(111) was exposed to 1.0 L of CH3NH2 at 100 K and heated to 300 K. The substrate was cleaned by cycles of O2 treatment, Ar+ ion bombardment, flashing and annealing. FAT mode.
N | 1s | 401.3 | CH3NH2/Pd | methylamine/palladium | Chen J.J., Winograd N. | Surf. Sci. 326, 285 (1995) | Adequate |  |  | other | data |  |  |  | No | Mg |  | Pd3d5 = 335.12 | Conductor | Reliable, with one-point correction of energy scale | adsorbed, cooled, heated, thin layer |  | XRD/LEED | 350 | Adequate | A clean Pd(111) was exposed to 1.0 L of CH3NH2 at 100 K and heated to 350 K. The substrate was cleaned by cycles of O2 treatment, Ar+ ion bombardment, flashing and annealing. FAT mode.
N | 1s | 398.5 | CH3NH2/Pd | methylamine/palladium | Chen J.J., Winograd N. | Surf. Sci. 326, 285 (1995) | Adequate |  |  | other | data |  |  |  | No | Mg |  | Pd3d5 = 335.12 | Conductor | Reliable, with one-point correction of energy scale | adsorbed, cooled, heated, thin layer |  | XRD/LEED | 350 | Adequate | A clean Pd(111) was exposed to 1.0 L of CH3NH2 at 100 K and heated to 350 K. The substrate was cleaned by cycles of O2 treatment, Ar+ ion bombardment, flashing and annealing. FAT mode.
N | 1s | 397.3 | CH3NH2/Pd | methylamine/palladium | Chen J.J., Winograd N. | Surf. Sci. 326, 285 (1995) | Adequate |  |  | other | data |  |  |  | No | Mg |  | Pd3d5 = 335.12 | Conductor | Reliable, with one-point correction of energy scale | adsorbed, cooled, heated, thin layer |  | XRD/LEED | 350 | Adequate | A clean Pd(111) was exposed to 1.0 L of CH3NH2 at 100 K and heated to 350 K. The substrate was cleaned by cycles of O2 treatment, Ar+ ion bombardment, flashing and annealing. FAT mode.
N | 1s | 398.5 | CH3NH2/Pd | methylamine/palladium | Chen J.J., Winograd N. | Surf. Sci. 326, 285 (1995) | Adequate |  |  | other | mixed Gaussian/Lorentzian |  |  |  | No | Mg |  | Pd3d5 = 335.12 | Conductor | Reliable, with one-point correction of energy scale | adsorbed, cooled, heated, thin layer |  | XRD/LEED | 375 | Adequate | A clean Pd(111) was exposed to 1.5 and 3 L of CH3NH2 at 375 K. The substrate was cleaned by cycles of O2 treatment, Ar+ ion bombardment, flashing and annealing. FAT mode. Peak locations: Voigt function. The total FWHM is 1.5 eV.
N | 1s | 398.5 | CH3NH2/Pd | methylamine/palladium | Chen J.J., Winograd N. | Surf. Sci. 326, 285 (1995) | Adequate |  |  | other | other type of curve fit |  |  |  | No | Mg |  | Pd3d5 = 335.12 | Conductor | Reliable, with one-point correction of energy scale | adsorbed, cooled, heated, thin layer |  | XRD/LEED | 340 | Adequate | A clean Pd(111) was exposed to a saturation coverage of CH3NH2 at 340 K. The substrate was cleaned by cycles of O2 treatment, Ar+ ion bombardment, flashing and annealing. FAT mode.
N | 1s | 397.2 | CH3NH2/Pd | methylamine/palladium | Chen J.J., Winograd N. | Surf. Sci. 326, 285 (1995) | Adequate |  |  | other | other type of curve fit |  |  |  | No | Mg |  | Pd3d5 = 335.12 | Conductor | Reliable, with one-point correction of energy scale | adsorbed, cooled, heated, thin layer |  | XRD/LEED | 340 | Adequate | A clean Pd(111) was exposed to a saturation coverage of CH3NH2 at 340 K. The substrate was cleaned by cycles of O2 treatment, Ar+ ion bombardment, flashing and annealing. FAT mode.
N | 1s | 398.5 | CH3NH2/Pd | methylamine/palladium | Chen J.J., Winograd N. | Surf. Sci. 326, 285 (1995) | Adequate |  |  | other | data |  |  |  | No | Mg |  | Pd3d5 = 335.12 | Conductor | Reliable, with one-point correction of energy scale | adsorbed, cooled, heated, thin layer |  | XRD/LEED | 375 | Adequate | A clean Pd(111) was exposed to a saturation coverage of CH3NH2 at 375 K. The substrate was cleaned by cycles of O2 treatment, Ar+ ion bombardment, flashing and annealing. FAT mode.
N | 1s | 397.3 | CH3NH2/Pd | methylamine/palladium | Chen J.J., Winograd N. | Surf. Sci. 326, 285 (1995) | Adequate |  |  | other | data |  |  |  | No | Mg |  | Pd3d5 = 335.12 | Conductor | Reliable, with one-point correction of energy scale | adsorbed, cooled, heated, thin layer |  | XRD/LEED | 375 | Adequate | A clean Pd(111) was exposed to a saturation coverage of CH3NH2 at 375 K. The substrate was cleaned by cycles of O2 treatment, Ar+ ion bombardment, flashing and annealing. FAT mode.
N | 1s | 397.3 | CH3NH2/Pd | methylamine/palladium | Chen J.J., Winograd N. | Surf. Sci. 326, 285 (1995) | Adequate |  |  | other | mixed Gaussian/Lorentzian |  |  |  | No | Mg |  | Pd3d5 = 335.12 | Conductor | Reliable, with one-point correction of energy scale | adsorbed, cooled, heated, thin layer |  | XRD/LEED | 375 | Adequate | A clean Pd(111) was exposed to 1.5 and 3 L of CH3NH2 at 375 K. The substrate was cleaned by cycles of O2 treatment, Ar+ ion bombardment, flashing and annealing. FAT mode. Peak locations: Voigt function. The total FWHM is 1.5 eV.
N | 1s | 401.3 | CH3NH2/Pd | methylamine/palladium | Chen J.J., Winograd N. | Surf. Sci. 326, 285 (1995) | Adequate |  |  | other | mixed Gaussian/Lorentzian |  |  |  | No | Mg |  | Pd3d5 = 335.12 | Conductor | Reliable, with one-point correction of energy scale | adsorbed, cooled, heated, thin layer |  | XRD/LEED | 375 | Adequate | A clean Pd(111) was exposed to 1.5 and 3 L of CH3NH2 at 375 K. The substrate was cleaned by cycles of O2 treatment, Ar+ ion bombardment, flashing and annealing. FAT mode. Peak locations: Voigt function. The total FWHM is 1.5 eV.
N | 1s | 397.3 | CH3NH2/Pd | methylamine/palladium | Chen J.J., Winograd N. | Surf. Sci. 326, 285 (1995) | Adequate |  |  | other | data |  |  |  | No | Mg |  | Pd3d5 = 335.12 | Conductor | Reliable, with one-point correction of energy scale | adsorbed, cooled, heated, thin layer |  | XRD/LEED | 400 | Adequate | A clean Pd(111) was exposed to 1.0 L of CH3NH2 at 100 K and heated to 400 K. The substrate was cleaned by cycles of O2 treatment, Ar+ ion bombardment, flashing and annealing. FAT mode.
N | 1s | 400 | CH3NH2/Pd | methylamine/palladium | Chen J.J., Winograd N. | Surf. Sci. 326, 285 (1995) | Adequate |  |  | other | data |  |  |  | No | Mg |  | Pd3d5 = 335.12 | Conductor | Reliable, with one-point correction of energy scale | adsorbed, cooled, thin layer |  | XRD/LEED | 100 | Adequate | A clean Pd(111) was exposed to a saturation coverage of CH3NH2 at 100 K. The substrate was cleaned by cycles of O2 treatment, Ar+ ion bombardment, flashing and annealing. FAT mode.
N | 1s | 401.3 | CH3NH2/Pd | methylamine/palladium | Chen J.J., Winograd N. | Surf. Sci. 326, 285 (1995) | Adequate |  |  | other | data |  |  |  | No | Mg |  | Pd3d5 = 335.12 | Conductor | Reliable, with one-point correction of energy scale | adsorbed, cooled, heated, thin layer |  | XRD/LEED | 320 | Adequate | A clean Pd(111) was exposed to a saturation coverage of CH3NH2 at 320 K. The substrate was cleaned by cycles of O2 treatment, Ar+ ion bombardment, flashing and annealing. FAT mode.
N | 1s | 399.7 | CH3NH2/Pd | methylamine/palladium | Chen J.J., Winograd N. | Surf. Sci. 326, 285 (1995) | Adequate |  |  | other | data |  |  |  | No | Mg |  | Pd3d5 = 335.12 | Conductor | Reliable, with one-point correction of energy scale | adsorbed, cooled, heated, thin layer |  | XRD/LEED | 320 | Adequate | A clean Pd(111) was exposed to a saturation coverage of CH3NH2 at 320 K. The substrate was cleaned by cycles of O2 treatment, Ar+ ion bombardment, flashing and annealing. FAT mode.
N | 1s | 397.3 | CH3NH2/Pd | methylamine/palladium | Chen J.J., Winograd N. | Surf. Sci. 326, 285 (1995) | Adequate |  |  | other | data |  |  |  | No | Mg |  | Pd3d5 = 335.12 | Conductor | Reliable, with one-point correction of energy scale | adsorbed, cooled, heated, thin layer |  | XRD/LEED | 320 | Adequate | A clean Pd(111) was exposed to a saturation coverage of CH3NH2 at 320 K. The substrate was cleaned by cycles of O2 treatment, Ar+ ion bombardment, flashing and annealing. FAT mode.
N | 1s | 401.1 | CH3NH2/Pd | methylamine/palladium | Chen J.J., Winograd N. | Surf. Sci. 326, 285 (1995) | Adequate |  |  | other | other type of curve fit |  |  |  | No | Mg |  | Pd3d5 = 335.12 | Conductor | Reliable, with one-point correction of energy scale | adsorbed, cooled, heated, thin layer |  | XRD/LEED | 340 | Adequate | A clean Pd(111) was exposed to a saturation coverage of CH3NH2 at 340 K. The substrate was cleaned by cycles of O2 treatment, Ar+ ion bombardment, flashing and annealing. FAT mode.
N | 1s | 407.3 | Sr(NO3)2 | strontium(II) dinitrate | Vasquez R.P. | Surf. Sci. Spectra 1, 122 (1992) | Adequate |  |  | Shirley | mixed Gaussian/Lorentzian | 1.7 |  |  | Yes | Al |  | Au,Cu = 84.00,932.67 | Adventitious carbon | Reliable, with two-point correction of energy scale | insulator, polycrystalline | X-ray Photoelectron Spectroscopy |  | 300 | Adequate | The powder was pressed into In foil. An electron flood gun and a 90% transmittin charge compensation. Emission angle = 55 degrees. The intensity ratio of the Gau FAT mode. The composition determined by XPS was Sr0.096N0.20O0.65.
N | 1s | 407.6 | Ca(NO3)2 | calcium(II) dinitrate | Demri B., Muster D. | J. Mater. Process. Technol. 55, 311 (1995) | Adequate |  |  |  | data |  |  |  | No | Al |  |  | Adventitious carbon | Reliable, with one-point correction of energy scale | insulator, pelletized |  |  | 300 | Adequate | The powder was pressed into indium sheet.
N | 1s | 399.67 | (-(CH(C(O)NH2)CH2)k-(CH(C(O)NH(CH2)3N(CH3)3Cl)CH2)m-)n | poly(acrylamide-co-(3-(acryloylamino) propyltrimethylammoniumchloride)) | Baumgarten E., Fiebes A., Stumpe A., Ronkel F., Schultze J.W. | J. Molecular Catal. A 113, 469 (1996) | Adequate |  |  | other | Gaussian | 1.7 |  |  | No | Mg |  |  | Internal hydrocarbon | Reliable, with one-point correction of energy scale | insulator, thin film |  |  | 300 | Adequate | The relative intensity was 0.581.
N | 1s | 402.52 | (-(CH(C(O)NH2)CH2)k-(CH(C(O)NH(CH2)3N(CH3)3Cl)CH2)m-)n | poly(acrylamide-co-(3-(acryloylamino) propyltrimethylammoniumchloride)) | Baumgarten E., Fiebes A., Stumpe A., Ronkel F., Schultze J.W. | J. Molecular Catal. A 113, 469 (1996) | Adequate |  |  | other | Gaussian | 1.8 |  |  | No | Mg |  |  | Internal hydrocarbon | Reliable, with one-point correction of energy scale | insulator, thin film |  |  | 300 | Adequate | The relative intensity was 0.419.
N | 1s | 399.4 | HS(CH2)2C(O)N(H)(CH2)14CH3/Au | 3-mercapto-N-pentadecylpropionamide/gold | Clegg R.S., Hutchison J.E. | Langmuir 12, 5239 (1996) | Adequate |  |  |  | data |  |  |  | Yes | Al |  |  | Internal hydrocarbon | Reliable, with one-point correction of energy scale | surface coverage from 1ML to 2ML (1ML <= coverage < 2ML), thin layer |  |  | 300 | Adequate | Self-assembled monolayer. The composition determined by XPS was C0.902N0.044O0.0
N | 1s | 399.3 | C3N6H6 | melamine | Feng D., Zhou Z., Bo M. | Polym. Degrad. Stability 50, 65 (1995) | Adequate |  |  | other | Gaussian | 2.3 |  |  | No | Mg |  |  | Adventitious carbon | Reliable, with one-point correction of energy scale | solid on double-sided tape |  |  | 300 | Adequate | The N/C intensity ratio determined by XPS was 1.78. The relative intensity was 0
N | 1s | 398.4 | C3N6H6 | melamine | Feng D., Zhou Z., Bo M. | Polym. Degrad. Stability 50, 65 (1995) | Adequate |  |  | other | Gaussian | 2.15 |  |  | No | Mg |  |  | Adventitious carbon | Reliable, with one-point correction of energy scale | solid on double-sided tape |  |  | 300 | Adequate | The N/C intensity ratio determined by XPS was 1.78. The relative intensity was 0
N | 1s | 399.5 | C3N6H6 | melamine | Feng D., Zhou Z., Bo M. | Polym. Degrad. Stability 50, 65 (1995) | Adequate |  |  | other | Gaussian | 2.3 |  |  | No | Mg |  |  | Adventitious carbon | Reliable, with one-point correction of energy scale | heated, solid on double-sided tape |  |  | 373 | Adequate | The N/C intensity ratio determined by XPS was 1.82. The relative intensity was 0
N | 1s | 398.3 | C3N6H6 | melamine | Feng D., Zhou Z., Bo M. | Polym. Degrad. Stability 50, 65 (1995) | Adequate |  |  | other | Gaussian | 2.1 |  |  | No | Mg |  |  | Adventitious carbon | Reliable, with one-point correction of energy scale | heated, solid on double-sided tape |  |  | 573 | Adequate | The N/C intensity ratio determined by XPS was 1.81. The relative intensity was 0
N | 1s | 398.4 | C3N6H6 | melamine | Feng D., Zhou Z., Bo M. | Polym. Degrad. Stability 50, 65 (1995) | Adequate |  |  | other | Gaussian | 2.1 |  |  | No | Mg |  |  | Adventitious carbon | Reliable, with one-point correction of energy scale | heated, solid on double-sided tape |  |  | 373 | Adequate | The N/C intensity ratio determined by XPS was 1.82. The relative intensity was 0
N | 1s | 399.3 | C3N6H6 | melamine | Feng D., Zhou Z., Bo M. | Polym. Degrad. Stability 50, 65 (1995) | Adequate |  |  | other | Gaussian | 2.3 |  |  | No | Mg |  |  | Adventitious carbon | Reliable, with one-point correction of energy scale | heated, solid on double-sided tape |  |  | 473 | Adequate | The N/C intensity ratio determined by XPS was 1.84. The relative intensity was 0
N | 1s | 398.5 | C3N6H6 | melamine | Feng D., Zhou Z., Bo M. | Polym. Degrad. Stability 50, 65 (1995) | Adequate |  |  | other | Gaussian | 2.1 |  |  | No | Mg |  |  | Adventitious carbon | Reliable, with one-point correction of energy scale | heated, solid on double-sided tape |  |  | 473 | Adequate | The N/C intensity ratio determined by XPS was 1.84. The relative intensity was 0
N | 1s | 399.2 | C3N6H6 | melamine | Feng D., Zhou Z., Bo M. | Polym. Degrad. Stability 50, 65 (1995) | Adequate |  |  | other | Gaussian | 2.3 |  |  | No | Mg |  |  | Adventitious carbon | Reliable, with one-point correction of energy scale | heated, solid on double-sided tape |  |  | 523 | Adequate | The N/C intensity ratio determined by XPS was 1.85. The relative intensity was 0
N | 1s | 398.3 | C3N6H6 | melamine | Feng D., Zhou Z., Bo M. | Polym. Degrad. Stability 50, 65 (1995) | Adequate |  |  | other | Gaussian | 2.1 |  |  | No | Mg |  |  | Adventitious carbon | Reliable, with one-point correction of energy scale | heated, solid on double-sided tape |  |  | 523 | Adequate | The N/C intensity ratio determined by XPS was 1.85. The relative intensity was 0
N | 1s | 399.2 | C3N6H6 | melamine | Feng D., Zhou Z., Bo M. | Polym. Degrad. Stability 50, 65 (1995) | Adequate |  |  | other | Gaussian | 2.3 |  |  | No | Mg |  |  | Adventitious carbon | Reliable, with one-point correction of energy scale | heated, solid on double-sided tape |  |  | 573 | Adequate | The N/C intensity ratio determined by XPS was 1.81. The relative intensity was 0
N | 1s | 399.4 | [Eu(C4H3O-CH=NC6H4N=CHC6H4O)2]ClO4 | di((N1-salicyl)(N2-2-furanmethyl)ortho-phenyl(di)imine) europium perchlorate | Zhou L., Wang B., Yang S., Jin D. | Polyhedron 12, 1607 (1993) | Adequate |  |  | other | Gaussian |  |  |  | No | Mg |  |  | Internal hydrocarbon | Reliable (reported energy within 300 eV of a reference energy) | insulator, solid sample mounted on tape |  |  | 300 | Adequate | The sample was finaly pulverized and spread onto on a gold holder as thin film.
N | 1s | 399.5 | Mo(O)2O2(ClC6H4CH2NH2)2 | di(chlorophenylmethylamine)(cis-dioxoperoxo)molybdenum(VI) | Bianchi C.L., Porta F. | Vacuum 47, 179 (1996) | Adequate |  |  |  | data |  |  |  | Yes | Al |  | Au,Cu = 84.00,932.67 | Adventitious carbon | Reliable, with one-point correction of energy scale | solid sample mounted on tape |  |  | 300 | Adequate | FAT mode.
N | 1s | 400 | [MoBr(NNH2)((C6H5)2CH2CH2P(C6H5)2)2]Br | molybdenum bromide diazenido di-1,2-bis(diphenylphosphino)ethane bromide | George T.A., Kwarcinski M.E. | J. Coord. Chem. 35, 349 (1995) | Adequate | 0.2 |  | other | other type of curve fit |  |  |  | No | Mg |  |  | Internal hydrocarbon | Reliable, with one-point correction of energy scale | solid sample mounted on tape |  |  | 300 | Adequate
N | 1s | 397.7 | [MoBr(NNH2)((C6H5)2CH2CH2P(C6H5)2)2]Br | molybdenum bromide diazenido di-1,2-bis(diphenylphosphino)ethane bromide | George T.A., Kwarcinski M.E. | J. Coord. Chem. 35, 349 (1995) | Adequate | 0.2 |  | other | other type of curve fit |  |  |  | No | Mg |  |  | Internal hydrocarbon | Reliable, with one-point correction of energy scale | solid sample mounted on tape |  |  | 300 | Adequate
N | 1s | 399.4 | [Dy(C4H3O-CH=NC6H4N=CHC6H4O)2]ClO4 | di((N1-salicyl)(N2-2-furanmethyl)ortho-phenyl(di)imine) dysprosium perchlorate | Zhou L., Wang B., Yang S., Jin D. | Polyhedron 12, 1607 (1993) | Adequate |  |  | other | Gaussian |  |  |  | No | Mg |  |  | Internal hydrocarbon | Reliable (reported energy within 300 eV of a reference energy) | insulator, solid sample mounted on tape |  |  | 300 | Adequate | The sample was finaly pulverized and spread onto on a gold holder as thin film.
N | 1s | 399.4 | [(Ru(C5NH4)4Cl)2(C5NH4)2](BF4)2 | bis(di(2,2'-bipyridyl)chlororuthenium) (mu-4,4'-bipyridyl) bis(tetrafluoroborate) | Veletsky N.I., Dementiev I.A., Ershov A.Y., Nikol'skii A.B. | J. Photochem. Photobiol. A 89, 99 (1995) | Adequate |  |  |  | data |  |  |  | Yes | Al |  | Au4f7 = 84.00 | Internal hydrocarbon | Reliable, with one-point correction of energy scale | precipitate |  |  | 293 | Adequate | [(Ru(bpy)2Cl)2(bpy*)](BF4)2, bpy = 2,2'-bipyridyl, bpy* = 4,4'-bipyridyl.
N | 1s | 398.4 | B44.6N37.9O17.5 | boron oxide nitride (B44.6N37.9O17.5) | Gouin X., Grange P., Bois L., L'Haridon P., Laurent Y. | J. Alloys and Compounds 224, 22 (1995) | Adequate |  |  | other | data | 1.4 |  |  | Yes | Al |  |  | Adventitious carbon | Reliable (reported energy within 300 eV of a reference energy) | solid sample mounted on tape |  |  | 300 | Adequate | The sample was prepared by the reaction of gaseous ammonia with B33.8N6.6O59.5 at 1573 K. An electron flood gun (Ep = 6eV) and a nickel grid placed 3mm above sample surface were used for charge compensation. FAT mode.
N | 1s | 396.3 | Al0.488O0.072N0.44 | aluminum oxide nitride (Al0.488O0.072N0.44) | von Richthofen A., Domnick R. | Thin Solid Films 283, 37 (1996) | Adequate | 0.3 |  |  | data |  |  |  | No | Mg |  | Ar2p3 = 241.85 | Argon | Reliable, with one-point correction of energy scale | sputter deposited, thick film | X-ray Photoelectron Spectroscopy |  | 300 | Adequate | The Cu substrate was cleaned by two cycles of Ar+ ion bombardment (Ep = 5 keV, Ip = 50 nA, angle of incidence = 70 degrees).
N | 1s | 400.5 | NH3/Ag | ammonia/silver | Schwaner A.L., Pylant E.D., White J.M. | J. Vac. Sci. Technol. A 14, 1453 (1996) | Adequate | 2.4 |  | other | mixed Gaussian/Lorentzian |  |  |  | No | Mg |  | Ag3d5 = 368.27 | Conductor | Reliable (reported energy within 300 eV of a reference energy) | adsorbed, cooled, thin layer |  |  | 115 | Adequate | Saturation coverage. FAT mode.
N | 1s | 400 | [WBr(NNH2)((C6H5)2CH2CH2P(C6H5)2)2]Br | tungsten bromide diazenido di-1,2-bis(diphenylphosphino)ethane bromide | George T.A., Kwarcinski M.E. | J. Coord. Chem. 35, 349 (1995) | Adequate | 0.2 |  | other | other type of curve fit |  |  |  | No | Mg |  |  | Internal hydrocarbon | Reliable, with one-point correction of energy scale | solid sample mounted on tape |  |  | 300 | Adequate
N | 1s | 398.3 | [WBr(NNH2)((C6H5)2CH2CH2P(C6H5)2)2]Br | tungsten bromide diazenido di-1,2-bis(diphenylphosphino)ethane bromide | George T.A., Kwarcinski M.E. | J. Coord. Chem. 35, 349 (1995) | Adequate | 0.2 |  | other | other type of curve fit |  |  |  | No | Mg |  |  | Internal hydrocarbon | Reliable, with one-point correction of energy scale | solid sample mounted on tape |  |  | 300 | Adequate
N | 1s | 399.8 | [Ru(C5NH4)4(C4N2H4)Cl]BF4 | di(2,2'-bipyridyl)(pyrazine)chlororuthenium tetrafluoroborate | Veletsky N.I., Dementiev I.A., Ershov A.Y., Nikol'skii A.B. | J. Photochem. Photobiol. A 89, 99 (1995) | Adequate |  |  |  | data |  |  |  | Yes | Al |  | Au4f7 = 84.00 | Internal hydrocarbon | Reliable, with one-point correction of energy scale | precipitate |  |  | 293 | Adequate | [Ru(bpy)2(pyz)Cl]BF4, pyz = pyrazine, bpy = 2,2'-bipyridyl.
N | 1s | 400.8 | K2[HON(SO3)2] | dipotassium hydroxyimidodisulfate | Littlejohn D., Chang S.-G. | J. Electron Spectrosc. Relat. Phenom. 71, 47 (1995) | Adequate |  |  |  | data |  |  |  | No | Mg |  |  | Adventitious carbon | Reliable, with one-point correction of energy scale | solid on double-sided tape |  |  | 300 | Adequate
N | 1s | 397.55 | Mo2N | dimolybdenum nitride | Sanjines R., Wiemer C., Almeida J., Levy F. | Thin Solid Films 290, 334 (1996) | Adequate | 0.05 |  |  | data |  |  |  | Yes | Al |  |  | Adventitious carbon | Reliable, with one-point correction of energy scale | crystal, gamma phase, sputter deposited, thin film |  | X-ray Diffraction | 300 | Adequate | The film was deposited at 525 K.
N | 1s | 402.3 | HONH2HCl | hydroxylamine hydrochloride | Littlejohn D., Chang S.-G. | J. Electron Spectrosc. Relat. Phenom. 71, 47 (1995) | Adequate |  |  |  | data |  |  |  | No | Mg |  |  | Adventitious carbon | Reliable, with one-point correction of energy scale | solid on double-sided tape |  |  | 300 | Adequate
N | 1s | 399.6 | [Yb(C4H3O-CH=NC6H4N=CHC6H4O)2]ClO4 | di((N1-salicyl)(N2-2-furanmethyl)ortho-phenyl(di)imine) ytterbium perchlorate | Zhou L., Wang B., Yang S., Jin D. | Polyhedron 12, 1607 (1993) | Adequate |  |  | other | Gaussian |  |  |  | No | Mg |  |  | Internal hydrocarbon | Reliable (reported energy within 300 eV of a reference energy) | insulator, solid sample mounted on tape |  |  | 300 | Adequate | The sample was finaly pulverized and spread onto on a gold holder as thin film.
N | 1s | 400.1 | (SiO2)4.5SiO1.5(CH2)3NHC(S)NHC(O)C6H5 | benzoylthiourea-functionalized silica xerogel | Cauzzi D., Lanfranchi M., Marzolini G., Predieri G., Tiripicchio A., et al. | J. Organometal. Chem. 488, 115 (1995) | Adequate | 0.2 |  |  | data |  |  |  | No | Mg |  | Au4f7 = 84.00 | Adventitious carbon | Reliable, with one-point correction of energy scale | crystal |  | X-ray Diffraction | 300 | Adequate | FAT mode.
N | 1s | 400.4 | (SiO2)4.5SiO1.5(CH2)3NHC(S)NHC(O)C6H5 | benzoylthiourea-functionalized silica xerogel | Cauzzi D., Marzolini G., Predieri G., Tiripicchio A., Costa M., Salviati G., et al. | J. Mater. Chem. 5, 1375 (1995) | Adequate | 0.2 |  |  | data |  |  |  | No | Al/Mg |  | Au4f7 = 84.00 | Internal hydrocarbon | Reliable, with one-point correction of energy scale | insulator, solid sample mounted on tape |  |  | 300 | Adequate
N | 1s | 396.6 | CrN | chromium nitride | Sleigh C., Pijpers A.P., Jaspers A., Coussens B., Meier R.J. | J. Electron Spectrosc. Relat. Phenom. 77, 41 (1996) | Adequate |  |  |  | data |  |  |  | No | Al/Mg |  | Au,Ag,Cu = 84.00,368.27,932.67 | Conductor | Reliable (reported energy within 300 eV of a reference energy) | chemically etched, metal foil |  |  | 300 | Adequate
N | 1s | 399.2 | [Pr(C4H3O-CH=NC6H4N=CHC6H4O)2]ClO4 | di((N1-salicyl)(N2-2-furanmethyl)ortho-phenyl(di)imine) preseodymium perchlorate | Zhou L., Wang B., Yang S., Jin D. | Polyhedron 12, 1607 (1993) | Adequate |  |  | other | Gaussian |  |  |  | No | Mg |  |  | Internal hydrocarbon | Reliable (reported energy within 300 eV of a reference energy) | insulator, solid sample mounted on tape |  |  | 300 | Adequate | The sample was finaly pulverized and spread onto on a gold holder as thin film.
N | 1s | 400.8 | Mg0.059Al0.126P0.158O0.635 | magnesium aluminophosphate zeolite (MAPO-50) | Akolekar D.B. | Zeolites 15, 583 (1995) | Adequate |  |  | Linear | data | 3.3 |  |  | No | Mg |  |  | Adventitious carbon | Reliable, with one-point correction of energy scale | annealed, crystal, insulator | X-ray Photoelectron Spectroscopy | X-ray Diffraction | 300 | Adequate | Zeolite MAPO-50.
N | 1s | 399.6 | (NH2C6H4C(CH3)2)3(C3N3)/SiO2/Si | 2,4,6,-tris-(p-cumylphenylcyanate)-1,3,5-triazine/silicon(IV) dioxide/silicon | Dieckhoff S., Schlett V., Possart W., Hennemann O.-D., Gunster J., and Kempter V. | Appl. Surf. Sci. 103, 221 (1996) | Adequate |  |  |  | data |  |  |  | Yes | Al |  |  | Internal hydrocarbon | Reliable, with one-point correction of energy scale | thin layer |  |  | 300 | Adequate | 37 A 2,4,6,-tris-(p-cumylphenylcyanate)-1,3,5-triazine/10 A SiO2/n-type Sb-doped heating (T = 773 K) with an electron beam bombardment. FAT mode. The spectra wer 80 degrees.
N | 1s | 399.9 | NH2-C6H4-SH/Cu | aminophenylthiolate/copper | Golzhauser A., Panov S., Mast M., Schertel A., Grunze M., and Woll C. | Surf. Sci. 334, 235 (1995) | Adequate | 0.3 |  | other | Gaussian | 1.2 |  |  | No | Al |  |  | Internal hydrocarbon | Reliable, with one-point correction of energy scale | surface coverage from 1ML to 2ML (1ML <= coverage < 2ML), thin layer |  | Low-energy Electron Diffraction | 300 | Adequate | NH2-C6H4-SH/Cu(100)-(1x1). The substrate was cleaned by cycles of Ar+ ion bombar annealing (T = 900 K). FAT mode.
N | 1s | 397.9 | WCl(N)((C6H5)2CH2CH2P(C6H5)2)2 | tungsten chloride nitride di-1,2-bis(diphenylphosphino)ethane | George T.A., Kwarcinski M.E. | J. Coord. Chem. 35, 349 (1995) | Adequate | 0.2 |  | other | other type of curve fit |  |  |  | No | Mg |  |  | Internal hydrocarbon | Reliable, with one-point correction of energy scale | solid sample mounted on tape |  |  | 300 | Adequate
N | 1s | 399.8 | H-(N(H)C(H)(C(H)2OHC(O))n-OH | poly(L-serine) | Bartiaux S., Lhoest J.-B., Genet M.J., Bertrand P., Rouxhet P.G. | Surf. Sci. Spectra 3, 342 (1994) | Adequate |  |  | Shirley | mixed Gaussian/Lorentzian | 1.41 |  |  | Yes | Al |  | Au,Cu = 84.00,932.67 | Adventitious carbon | Reliable (reported energy within 300 eV of a reference energy) | insulator, pelletized | X-ray Photoelectron Spectroscopy |  | 300 | Good | The composition determined by XPS was CO0.61N0.30.FAT mode. Emission angle = 55 degrees. The intensity ratio of the Gaussian/Lorentzian comp An electron flood gun (Ep = 6 eV, Ip = 55 microamperes) and a Ni mesh were usedThe sample powder was pressed i
N | 1s | 400.9 | ((NH2)3(C3N3))(PO2(alkyl3)) | melamine phosphonite | Feng D., Zhou Z., Bo M. | Polym. Degrad. Stability 50, 65 (1995) | Adequate |  |  | other | Gaussian | 2.3 |  |  | No | Mg |  |  | Adventitious carbon | Reliable, with one-point correction of energy scale | solid on double-sided tape |  |  | 300 | Adequate | The relative intensity was 0.167. FAT mode.
N | 1s | 399.6 | ((NH2)3(C3N3))(PO2(alkyl3)) | melamine phosphonite | Feng D., Zhou Z., Bo M. | Polym. Degrad. Stability 50, 65 (1995) | Adequate |  |  | other | Gaussian | 2.2 |  |  | No | Mg |  |  | Adventitious carbon | Reliable, with one-point correction of energy scale | solid on double-sided tape |  |  | 300 | Adequate | The relative intensity was 0.334. FAT mode.
N | 1s | 398.5 | ((NH2)3(C3N3))(PO2(alkyl3)) | melamine phosphonite | Feng D., Zhou Z., Bo M. | Polym. Degrad. Stability 50, 65 (1995) | Adequate |  |  | other | Gaussian | 2.3 |  |  | No | Mg |  |  | Adventitious carbon | Reliable, with one-point correction of energy scale | solid on double-sided tape |  |  | 300 | Adequate | The relative intensity was 0.499. FAT mode.
N | 1s | 400.9 | ((NH2)3(C3N3))(PO2(alkyl3)) | melamine phosphonite | Feng D., Zhou Z., Bo M. | Polym. Degrad. Stability 50, 65 (1995) | Adequate |  |  | other | Gaussian | 2.2 |  |  | No | Mg |  |  | Adventitious carbon | Reliable, with one-point correction of energy scale | heated, solid on double-sided tape |  |  | 373 | Adequate | The relative intensity was 0.167. FAT mode.
N | 1s | 399.6 | ((NH2)3(C3N3))(PO2(alkyl3)) | melamine phosphonite | Feng D., Zhou Z., Bo M. | Polym. Degrad. Stability 50, 65 (1995) | Adequate |  |  | other | Gaussian | 2.2 |  |  | No | Mg |  |  | Adventitious carbon | Reliable, with one-point correction of energy scale | heated, solid on double-sided tape |  |  | 373 | Adequate | The relative intensity was 0.333. FAT mode.
N | 1s | 398.6 | ((NH2)3(C3N3))(PO2(alkyl3)) | melamine phosphonite | Feng D., Zhou Z., Bo M. | Polym. Degrad. Stability 50, 65 (1995) | Adequate |  |  | other | Gaussian | 2.3 |  |  | No | Mg |  |  | Adventitious carbon | Reliable, with one-point correction of energy scale | heated, solid on double-sided tape |  |  | 373 | Adequate | The relative intensity was 0.500. FAT mode.
N | 1s | 400.8 | ((NH2)3(C3N3))(PO2(alkyl3)) | melamine phosphonite | Feng D., Zhou Z., Bo M. | Polym. Degrad. Stability 50, 65 (1995) | Adequate |  |  | other | Gaussian | 2.2 |  |  | No | Mg |  |  | Adventitious carbon | Reliable, with one-point correction of energy scale | heated, solid on double-sided tape |  |  | 473 | Adequate | The relative intensity was 0.174. FAT mode.
N | 1s | 399.6 | ((NH2)3(C3N3))(PO2(alkyl3)) | melamine phosphonite | Feng D., Zhou Z., Bo M. | Polym. Degrad. Stability 50, 65 (1995) | Adequate |  |  | other | Gaussian | 2.2 |  |  | No | Mg |  |  | Adventitious carbon | Reliable, with one-point correction of energy scale | heated, solid on double-sided tape |  |  | 473 | Adequate | The relative intensity was 0.330. FAT mode.
N | 1s | 398.6 | ((NH2)3(C3N3))(PO2(alkyl3)) | melamine phosphonite | Feng D., Zhou Z., Bo M. | Polym. Degrad. Stability 50, 65 (1995) | Adequate |  |  | other | Gaussian | 2.2 |  |  | No | Mg |  |  | Adventitious carbon | Reliable, with one-point correction of energy scale | heated, solid on double-sided tape |  |  | 473 | Adequate | The relative intensity was 0.496. FAT mode.
N | 1s | 400.8 | ((NH2)3(C3N3))(PO2(alkyl3)) | melamine phosphonite | Feng D., Zhou Z., Bo M. | Polym. Degrad. Stability 50, 65 (1995) | Adequate |  |  | other | Gaussian |  |  |  | No | Mg |  |  | Adventitious carbon | Reliable, with one-point correction of energy scale | heated, solid on double-sided tape |  |  | 523 | Adequate | The relative intensity was 0.176. FAT mode.
N | 1s | 399.6 | ((NH2)3(C3N3))(PO2(alkyl3)) | melamine phosphonite | Feng D., Zhou Z., Bo M. | Polym. Degrad. Stability 50, 65 (1995) | Adequate |  |  | other | Gaussian |  |  |  | No | Mg |  |  | Adventitious carbon | Reliable, with one-point correction of energy scale | heated, solid on double-sided tape |  |  | 523 | Adequate | The relative intensity was 0.333. FAT mode.
N | 1s | 398.6 | ((NH2)3(C3N3))(PO2(alkyl3)) | melamine phosphonite | Feng D., Zhou Z., Bo M. | Polym. Degrad. Stability 50, 65 (1995) | Adequate |  |  | other | Gaussian |  |  |  | No | Mg |  |  | Adventitious carbon | Reliable, with one-point correction of energy scale | solid on double-sided tape |  |  | 523 | Adequate | The relative intensity was 0.491. FAT mode.
N | 1s | 400.5 | [-CH2N[CH2CH2CONHCH2N[CH2CH2CONHCH2N[CH2CH2CONHCH2N[CH2CH2CONHCH2N[CH2CH2CONHCH2N[CH2CH2CONHCH2NH2.. | [-CH2N[CH2CH2CONHCH2N[CH2CH2CONHCH2N[CH2CH2CONHCH2N[CH2CH2CONHCH2N[CH2CH2CONHCH2N[CH2CH2CONHCH2NH2]2]2]2]2]2]2 | Bar G., Rubin S., Cutts R.W., Taylor T.N., Zawodzinski T.A., Jr | Langmuir 12, 1172 (1996) | Adequate |  |  |  | data |  |  |  | No | Mg |  | Si2p3 = 99.34 | Conductor | Reliable, with one-point correction of energy scale | thin film |  |  | 300 | Adequate | [-CH2N[CH2CH2CONHCH2N[CH2CH2CONHCH2N[CH2CH2CONHCH2N[CH2CH2CONHCH2N[CH2CH2CONHCH2 14 - 25 A dendrimer/SiO2/Si. FAT mode.
N | 1s | 399.3 | [Sm(C4H3O-CH=NC6H4N=CHC6H4O)2]ClO4 | di((N1-salicyl)(N2-2-furanmethyl)ortho-phenyl(di)imine) samarium perchlorate | Zhou L., Wang B., Yang S., Jin D. | Polyhedron 12, 1607 (1993) | Adequate |  |  | other | Gaussian |  |  |  | No | Mg |  |  | Internal hydrocarbon | Reliable (reported energy within 300 eV of a reference energy) | insulator, solid sample mounted on tape |  |  | 300 | Adequate | The sample was finaly pulverized and spread onto on a gold holder as thin film.
N | 1s | 397.7 | K4Ru(CN)6 | potassium hexacyanoruthenate | Cataldi T.R.I., Salvi A.M., Centonze D., Sabbatini L. | J. Electroanal. Chem. 406, 91 (1996) | Adequate | 0.2 |  | Shirley | mixed Gaussian/Lorentzian | 1.5 |  |  | No | Mg |  | Au,Cu = 84.00,932.67 | Adventitious carbon | Reliable, with one-point correction of energy scale | pelletized |  |  | 300 | Adequate | FAT mode. The N/Ru composition ratio determined by XPS was 4.0.
N | 1s | 399.7 | [WCl(NNH2)((C6H5)2CH2CH2P(C6H5)2)2]Cl | tungsten chloride diazenido di-1,2-bis(diphenylphosphino)ethane chloride | George T.A., Kwarcinski M.E. | J. Coord. Chem. 35, 349 (1995) | Adequate | 0.2 |  | other | other type of curve fit |  |  |  | No | Mg |  |  | Internal hydrocarbon | Reliable, with one-point correction of energy scale | solid sample mounted on tape |  |  | 300 | Adequate
N | 1s | 397.9 | [WCl(NNH2)((C6H5)2CH2CH2P(C6H5)2)2]Cl | tungsten chloride diazenido di-1,2-bis(diphenylphosphino)ethane chloride | George T.A., Kwarcinski M.E. | J. Coord. Chem. 35, 349 (1995) | Adequate | 0.2 |  | other | other type of curve fit |  |  |  | No | Mg |  |  | Internal hydrocarbon | Reliable, with one-point correction of energy scale | solid sample mounted on tape |  |  | 300 | Adequate
N | 1s | 402.1 | (NH2OH)2H2SO4 | hydroxylamine sulfate | Littlejohn D., Chang S.-G. | J. Electron Spectrosc. Relat. Phenom. 71, 47 (1995) | Adequate |  |  |  | data |  |  |  | No | Mg |  |  | Adventitious carbon | Reliable, with one-point correction of energy scale | solid on double-sided tape |  |  | 300 | Adequate
N | 1s | 399 | Nd2(bphsb)5(phen)2(ClO4)6.4H2O | dineodymium penta(1,4-bis (phenylsulfinyl)butane) di(1,10-phenanthroline) hexaperchlorate tetrahydrate | Zhang R., Wang H., Zhan Y. | J. Rare Earths 14, 8 (1996) | Adequate |  |  |  | data |  |  |  | No |  |  |  | Internal hydrocarbon | Reliable, with one-point correction of energy scale | insulator, solid sample mounted on tape |  |  | 300 | Adequate | bphsb = 1,4-bis (phenylsulfinyl)butane, phen = 1,10-phenanthroline.
N | 1s | 404.5 | CH3ONO/Ag | methyl nitrite | Pressley L.A., Pylant E.D., White J.M. | Surf. Sci. 367, 1 (1996) | Adequate |  |  | other | mixed Gaussian/Lorentzian | 1.8 |  |  | No | Mg |  | Ag3d5 = 368.27 | Conductor | Reliable, with one-point correction of energy scale | surface coverage from 1ML to 2ML (1ML <= coverage < 2ML), adsorbed, cooled, thin layer |  |  | 105 | Adequate | CH3ONO/Ag(111). The substrate was cleaned by Ar+ ion bombardment (Ep = 2 keV, Ip (T = 675 -700 K, time = 15 min). FAT mode. The intensity ratio of the Gaussian/L
N | 1s | 404.5 | CH3ONO/Ag | methyl nitrite | Pressley L.A., Pylant E.D., White J.M. | Surf. Sci. 367, 1 (1996) | Adequate |  |  | other | mixed Gaussian/Lorentzian | 1.8 |  |  | No | Mg |  | Ag3d5 = 368.27 | Conductor | Reliable, with one-point correction of energy scale | adsorbed, cooled, multilayer, thin layer |  |  | 105 | Adequate | CH3ONO/Ag(111). The substrate was cleaned by Ar+ ion bombardment (Ep = 2 keV, Ip (T = 675 -700 K, time = 15 min). FAT mode. The intensity ratio of the Gaussian/L
N | 1s | 405.2 | CH3ONO/Ag | methyl nitrite | Pressley L.A., Pylant E.D., White J.M. | Surf. Sci. 367, 1 (1996) | Adequate |  |  | other | mixed Gaussian/Lorentzian | 1.8 |  |  | No | Mg |  | Ag3d5 = 368.27 | Conductor | Reliable, with one-point correction of energy scale | adsorbed, cooled, multilayer, thin layer |  |  | 105 | Adequate | CH3ONO/Ag(111). The substrate was cleaned by Ar+ ion bombardment (Ep = 2 keV, Ip (T = 675 -700 K, time = 15 min). FAT mode. The intensity ratio of the Gaussian/L
N | 1s | 400 | K2[HN(SO3)2] | dipotassium imidodisulfate | Littlejohn D., Chang S.-G. | J. Electron Spectrosc. Relat. Phenom. 71, 47 (1995) | Adequate |  |  |  | data |  |  |  | No | Mg |  |  | Adventitious carbon | Reliable, with one-point correction of energy scale | solid on double-sided tape |  |  | 300 | Adequate
N | 1s | 398.6 | K3[N(SO3)2] | tripotassium imidodisulfate | Littlejohn D., Chang S.-G. | J. Electron Spectrosc. Relat. Phenom. 71, 47 (1995) | Adequate |  |  |  | data |  |  |  | No | Mg |  |  | Adventitious carbon | Reliable, with one-point correction of energy scale | solid on double-sided tape |  |  | 300 | Adequate
N | 1s | 402.4 | Na69(NH4)13Al82Si110O384 | sodium ammonium aluminum silicon oxide (NH4NaX - zeolite) | Grunert W., Muhler M., Karge H.G. | J. Chem. Soc. Faraday Trans. 92, 701 (1996) | Adequate | 0.2 |  |  | data |  |  |  | No | Al |  |  | Adventitious carbon | Reliable, with one-point correction of energy scale | crystal, exchangable, insulator, solid sample mounted on tape | AAS |  | 300 | Adequate | (NH4)NaX - zeolite. FAT mode. The Al/Si bulk and surface composition ratios were The Na/(Al+Si) composition ratio determined by XPS was 0.30. The bulk compositio spectroscopy.
N | 1s | 406.84 | C3H6N6O6 | cyclo-trinitramine-trimethylene | Beard B.C. | Surf. Sci. Spectra 1, 136 (1992) | Adequate |  |  | Shirley | mixed Gaussian/Lorentzian | 1.8 |  |  | Yes | Al |  | Cu3p3, 2p3 = 75.11, 932.67 | Adventitious carbon | Reliable, with one-point correction of energy scale | chemically etched, cleaved crystal, crystal, insulator | X-ray Photoelectron Spectroscopy |  | 300 | Adequate | The composition determined by XPS was C20.85N25.70O26.62. FAT mode. Emission ang An electron flood gun (Ep = 2 eV, Ip = 20 mA) was used for charge compensation.
N | 1s | 401.25 | C3H6N6O6 | cyclo-trinitramine-trimethylene | Beard B.C. | Surf. Sci. Spectra 1, 136 (1992) | Adequate |  |  | Shirley | mixed Gaussian/Lorentzian | 1.8 |  |  | Yes | Al |  | Cu3p3, 2p3 = 75.11, 932.67 | Adventitious carbon | Reliable, with one-point correction of energy scale | chemically etched, cleaved crystal, crystal, insulator | X-ray Photoelectron Spectroscopy |  | 300 | Adequate | The composition determined by XPS was C20.85N25.70O26.62. FAT mode. Emission ang An electron flood gun (Ep = 2 eV, Ip = 20 mA) was used for charge compensation.
N | 1s | 402 | (NH4)5H3Mn3V12O40.15H2O | ammonium vanadomanganate hydrate | Wang Z., Liu J., Wang E. | Chem. Res. Chin. Univ. 11, 360 (1995) | Adequate |  |  |  | data |  |  |  | No |  |  |  | Adventitious carbon | Reliable, with one-point correction of energy scale | crystal, insulator |  | X-ray Diffraction | 300 | Adequate
N | 1s | 399.7 | [Ru(C12N2H8.H2O)2(C5NH4)2Cl]BF4 | di(1,10-phenanthroline)(4,4'-bipyridyl)chlororuthenium tetrafluoroborate | Veletsky N.I., Dementiev I.A., Ershov A.Y., Nikol'skii A.B. | J. Photochem. Photobiol. A 89, 99 (1995) | Adequate |  |  |  | data |  |  |  | Yes | Al |  | Au4f7 = 84.00 | Internal hydrocarbon | Reliable, with one-point correction of energy scale | precipitate |  |  | 293 | Adequate | [Ru(phen)2(bpy)Cl]BF4, phen = 1,10-phenanthroline, bpy = 4,4'-bipyridyl,
N | 1s | 399.7 | [Lu(C4H3O-CH=NC6H4N=CHC6H4O)2]ClO4 | di((N1-salicyl)(N2-2-furanmethyl)ortho-phenyl(di)imine) lutetium perchlorate | Zhou L., Wang B., Yang S., Jin D. | Polyhedron 12, 1607 (1993) | Adequate |  |  | other | Gaussian |  |  |  | No | Mg |  |  | Internal hydrocarbon | Reliable (reported energy within 300 eV of a reference energy) | insulator, solid sample mounted on tape |  |  | 300 | Adequate | The sample was finaly pulverized and spread onto on a gold holder as thin film.
N | 1s | 399.3 | [Tm(C4H3O-CH=NC6H4N=CHC6H4O)2]ClO4 | di((N1-salicyl)(N2-2-furanmethyl)ortho-phenyl(di)imine) thulium perchlorate | Zhou L., Wang B., Yang S., Jin D. | Polyhedron 12, 1607 (1993) | Adequate |  |  | other | Gaussian |  |  |  | No | Mg |  |  | Internal hydrocarbon | Reliable (reported energy within 300 eV of a reference energy) | insulator, solid sample mounted on tape |  |  | 300 | Adequate | The sample was finaly pulverized and spread onto on a gold holder as thin film.
N | 1s | 397.15 | Ti0.2Mo0.8N | titanium molybdenum nitride | Sanjines R., Wiemer C., Almeida J., Levy F. | Thin Solid Films 290, 334 (1996) | Adequate | 0.05 |  |  | data |  |  |  | Yes | Al |  |  | Adventitious carbon | Reliable, with one-point correction of energy scale | crystal, sputter deposited, thin film |  | X-ray Diffraction | 300 | Adequate | The film was deposited at 525 K.
N | 1s | 399.6 | [(Ru(C5NH4)4NO2)2(C5NH4)2](BF4)2 | bis(di(2,2'-bipyridyl)nitritoruthenium) (mu-4,4'-bipyridyl) bis(tetrafluoroborate) | Veletsky N.I., Dementiev I.A., Ershov A.Y., Nikol'skii A.B. | J. Photochem. Photobiol. A 89, 99 (1995) | Adequate |  |  |  | data |  |  |  | Yes | Al |  | Au4f7 = 84.00 | Internal hydrocarbon | Reliable, with one-point correction of energy scale | precipitate |  |  | 293 | Adequate | [(Ru(bpy)2NO2)2(bpy*)](BF4)2, bpy = 2,2'-bipyridyl, bpy* = 4,4'-bipyridyl.
N | 1s | 399.2 | [(Ru(C5NH4)4Cl)2(C4N2H4)](BF4)2 | bis(di(2,2'-bipyridyl)chlororuthenium) (mu-pyrazine) bis(tetrafluoroborate) | Veletsky N.I., Dementiev I.A., Ershov A.Y., Nikol'skii A.B. | J. Photochem. Photobiol. A 89, 99 (1995) | Adequate |  |  |  | data |  |  |  | Yes | Al |  | Au4f7 = 84.00 | Internal hydrocarbon | Reliable, with one-point correction of energy scale | precipitate |  |  | 293 | Adequate | [(Ru(bpy)2Cl)2(pyz)](BF4)2, pyz = pyrazine, bpy = 2,2'-bipyridyl.
N | 1s | 399.3 | [Nd(C4H3O-CH=NC6H4N=CHC6H4O)2]ClO4 | di((N1-salicyl)(N2-2-furanmethyl)ortho-phenyl(di)imine) neodymium perchlorate | Zhou L., Wang B., Yang S., Jin D. | Polyhedron 12, 1607 (1993) | Adequate |  |  | other | Gaussian |  |  |  | No | Mg |  |  | Internal hydrocarbon | Reliable (reported energy within 300 eV of a reference energy) | insulator, solid sample mounted on tape |  |  | 300 | Adequate | The sample was finaly pulverized and spread onto on a gold holder as thin film.
N | 1s | 399.2 | [La(C4H3O-CH=NC6H4N=CHC6H4O)2]ClO4 | di((N1-salicyl)(N2-2-furanmethyl)ortho-phenyl(di)imine) lanthanum perchlorate | Zhou L., Wang B., Yang S., Jin D. | Polyhedron 12, 1607 (1993) | Adequate |  |  | other | Gaussian |  |  |  | No | Mg |  |  | Internal hydrocarbon | Reliable (reported energy within 300 eV of a reference energy) | insulator, solid sample mounted on tape |  |  | 300 | Adequate | The sample was finaly pulverized and spread onto on a gold holder as thin film.
N | 1s | 399.2 | [Tb(C4H3O-CH=NC6H4N=CHC6H4O)2]ClO4 | di((N1-salicyl)(N2-2-furanmethyl)ortho-phenyl(di)imine) terbium perchlorate | Zhou L., Wang B., Yang S., Jin D. | Polyhedron 12, 1607 (1993) | Adequate |  |  | other | Gaussian |  |  |  | No | Mg |  |  | Internal hydrocarbon | Reliable (reported energy within 300 eV of a reference energy) | insulator, solid sample mounted on tape |  |  | 300 | Adequate | The sample was finaly pulverized and spread onto on a gold holder as thin film.
N | 1s | 399.6 | [Er(C4H3O-CH=NC6H4N=CHC6H4O)2]ClO4 | di((N1-salicyl)(N2-2-furanmethyl)ortho-phenyl(di)imine) erbium perchlorate | Zhou L., Wang B., Yang S., Jin D. | Polyhedron 12, 1607 (1993) | Adequate |  |  | other | Gaussian |  |  |  | No | Mg |  |  | Internal hydrocarbon | Reliable (reported energy within 300 eV of a reference energy) | insulator, solid sample mounted on tape |  |  | 300 | Adequate | The sample was finaly pulverized and spread onto on a gold holder as thin film.
N | 1s | 399.8 | K[N(SO3)3] | potassium nitridotrisulfate | Littlejohn D., Chang S.-G. | J. Electron Spectrosc. Relat. Phenom. 71, 47 (1995) | Adequate |  |  |  | data |  |  |  | No | Mg |  |  | Adventitious carbon | Reliable, with one-point correction of energy scale | solid on double-sided tape |  |  | 300 | Adequate
N | 1s | 401.7 | NH2SO3H | sulfamic acid | Littlejohn D., Chang S.-G. | J. Electron Spectrosc. Relat. Phenom. 71, 47 (1995) | Adequate |  |  |  | data |  |  |  | No | Mg |  |  | Adventitious carbon | Reliable, with one-point correction of energy scale | solid on double-sided tape |  |  | 300 | Adequate
N | 1s | 399.5 | [Ho(C4H3O-CH=NC6H4N=CHC6H4O)2]ClO4 | di((N1-salicyl)(N2-2-furanmethyl)ortho-phenyl(di)imine) holmium perchlorate | Zhou L., Wang B., Yang S., Jin D. | Polyhedron 12, 1607 (1993) | Adequate |  |  | other | Gaussian |  |  |  | No | Mg |  |  | Internal hydrocarbon | Reliable (reported energy within 300 eV of a reference energy) | insulator, solid sample mounted on tape |  |  | 300 | Adequate | The sample was finaly pulverized and spread onto on a gold holder as thin film.
N | 1s | 399.7 | [Ru(C5NH4)4(C5NH4)2NO2]BF4 | di(2,2'-bipyridyl)(4,4'-bipyridyl)nitritoruthenium tetrafluoroborate | Veletsky N.I., Dementiev I.A., Ershov A.Y., Nikol'skii A.B. | J. Photochem. Photobiol. A 89, 99 (1995) | Adequate |  |  |  | data |  |  |  | Yes | Al |  | Au4f7 = 84.00 | Internal hydrocarbon | Reliable, with one-point correction of energy scale | precipitate |  |  | 293 | Adequate | [Ru(bpy)2(bpy*)NO2]BF4, bpy = 2,2'-bipyridyl, bpy* = 4,4'-bipyridyl.
N | 1s | 402 | NH4VO3 | ammonium vanadate | Wang Z., Liu J., Wang E. | Chem. Res. Chin. Univ. 11, 360 (1995) | Adequate |  |  |  | data |  |  |  | No |  |  |  | Adventitious carbon | Reliable, with one-point correction of energy scale | insulator, solid sample mounted on tape |  |  | 300 | Adequate
N | 1s | 400.95 | C38H18Cl8N2O4/Cu | N,N'-dimethylperylene-3,4:9,10-bis(dicarboximide)/copper | Schmidt A., Schuerlein T.J., Collins G.E., Armstrong N.R. | J. Phys. Chem. 99, 11770 (1995) | Adequate | 0.1 |  | other | mixed Gaussian/Lorentzian | 1.97 |  |  | No | Al |  | Cu2p3 = 932.67 | Internal hydrocarbon | Reliable, with one-point correction of energy scale | multilayer, thin layer |  |  | 300 | Adequate | The thickness was 16 ML. The Cu(100) substrate was cleaned by Ar+ ion bombardmen T = 723 K) and annealing (T = 873 K). The Cu(100) crystal was maintained at ~403 The intensity ratio of the Gaussian/Lorentzian components was 90/10. The thickne thickness mo
N | 1s | 401.3 | C38H18Cl8N2O4/Cu | N,N'-dimethylperylene-3,4:9,10-bis(dicarboximide)/copper | Schmidt A., Schuerlein T.J., Collins G.E., Armstrong N.R. | J. Phys. Chem. 99, 11770 (1995) | Adequate | 0.1 |  | other | mixed Gaussian/Lorentzian | 1.89 |  |  | No | Al |  | Cu2p3 = 932.67 | Internal hydrocarbon | Reliable, with one-point correction of energy scale | multilayer, thin layer |  |  | 300 | Adequate | The thickness was 24 ML. The Cu(100) substrate was cleaned by Ar+ ion bombardmen T = 723 K) and annealing (T = 873 K). The Cu(100) crystal was maintained at ~403 The intensity ratio of the Gaussian/Lorentzian components was 90/10. The thickne thickness mo
N | 1s | 401.12 | C38H18Cl8N2O4/Cu | N,N'-dimethylperylene-3,4:9,10-bis(dicarboximide)/copper | Schmidt A., Schuerlein T.J., Collins G.E., Armstrong N.R. | J. Phys. Chem. 99, 11770 (1995) | Adequate | 0.1 |  | other | mixed Gaussian/Lorentzian | 1.94 |  |  | No | Al |  | Cu2p3 = 932.67 | Internal hydrocarbon | Reliable, with one-point correction of energy scale | multilayer, thin layer |  |  | 300 | Adequate | The thickness was 45 ML. The Cu(100) substrate was cleaned by Ar+ ion bombardmen T = 723 K) and annealing (T = 873 K). The Cu(100) crystal was maintained at ~403 The intensity ratio of the Gaussian/Lorentzian components was 90/10. The thickne thickness mo
N | 1s | 399.7 | NH2-C6H4-S-S-C6H4-NH2/Cu | diaminodiphenyldisulfide/copper | Golzhauser A., Panov S., Mast M., Schertel A., Grunze M., and Woll C. | Surf. Sci. 334, 235 (1995) | Adequate | 0.2 |  | other | Gaussian | 1.2 |  |  | No | Al |  |  | Internal hydrocarbon | Reliable, with one-point correction of energy scale | thin film |  | Low-energy Electron Diffraction | 300 | Adequate | NH2-C6H4-S-S-C6H4-NH2/Cu(100)-(1x1). The substrate was cleaned by cycles of Ar+annealing (T = 900 K). FAT mode.
N | 1s | 398.7 | (-((C3N3)2(NH)3)-)n | di(triazine)triamine polymer | Kawaguchi M., Nozaki K. | Chem. Mater. 7, 257 (1995) | Adequate |  |  |  | data |  |  |  | No | Mg |  |  | Adventitious carbon | Reliable, with one-point correction of energy scale | crystal |  | X-ray Diffraction | 300 | Adequate | There is a shoulder at high energy side.
N | 1s | 399.8 | (CH2CH(C5H3N)(C5H3N)CH3)2(C6H5N)2RuPF6 | poly(ruthenium bis(4-vinyl-4'-methyl-2,2'-bipyridine) bis(pyridine)) phosphorus hexafluoride | Leasure R. M., Ou W., Moss J. A., Linton R.W., Meyer T.J. | Chem. Mater. 8, 264 (1996) | Adequate |  |  | Shirley | mixed Gaussian/Lorentzian |  |  |  | No | Mg |  |  | Internal hydrocarbon | Reliable, with one-point correction of energy scale | thin film |  |  | 300 | Adequate | FAT mode. The intensity ratio of the Gaussian/Lorentzian components was 80/20.
N | 1s | 399.5 | Ho2(bphsb)5(phen)2(ClO4)6 | diholmium penta(1,4-bis (phenylsulfinyl)butane) di(1,10-phenanthroline) hexaperchlorate tetrahydrate | Zhang R., Wang H., Zhan Y. | J. Rare Earths 14, 8 (1996) | Adequate |  |  |  | data |  |  |  | No |  |  |  | Internal hydrocarbon | Reliable, with one-point correction of energy scale | insulator, solid sample mounted on tape |  |  | 300 | Adequate | bphsb = 1,4-bis (phenylsulfinyl)butane, phen = 1,10-phenanthroline.
N | 1s | 399.7 | H2KNO3S | potassium sulfamate | Littlejohn D., Chang S.-G. | J. Electron Spectrosc. Relat. Phenom. 71, 47 (1995) | Adequate |  |  |  | data |  |  |  | No | Mg |  |  | Adventitious carbon | Reliable, with one-point correction of energy scale | solid on double-sided tape |  |  | 300 | Adequate
N | 1s | 399.4 | Mo(N2)2((C6H5)2CH2CH2P(C6H5)2)2 | molybdenum dinitrogen di-1,2-bis(diphenylphosphino)ethane | George T.A., Kwarcinski M.E. | J. Coord. Chem. 35, 349 (1995) | Adequate | 0.2 |  | other | other type of curve fit |  |  |  | No | Mg |  |  | Internal hydrocarbon | Reliable, with one-point correction of energy scale | solid sample mounted on tape |  |  | 300 | Adequate
N | 1s | 396.9 | Mo(N2)2((C6H5)2CH2CH2P(C6H5)2)2 | molybdenum dinitrogen di-1,2-bis(diphenylphosphino)ethane | George T.A., Kwarcinski M.E. | J. Coord. Chem. 35, 349 (1995) | Adequate | 0.2 |  | other | other type of curve fit |  |  |  | No | Mg |  |  | Internal hydrocarbon | Reliable, with one-point correction of energy scale | solid sample mounted on tape |  |  | 300 | Adequate
N | 1s | 397.7 | Si3N4 | silicon(IV) nitride | Bois L., L'Haridon P., Laurent Y., Gouin X., Grange P., Letard J.-F., et al. | J. Alloys and Compounds 232, 244 (1996) | Adequate |  |  | other | mixed Gaussian/Lorentzian |  |  |  | Yes | Al |  |  | Adventitious carbon | Reliable (reported energy within 300 eV of a reference energy) | solid sample mounted on tape |  |  | 300 | Adequate | An electron flood gun (Ep = 6eV) and a nickel grid placed 3mm above the sample surface were used for charge compensation. FAT mode.
N | 1s | 399.5 | [Ru(C5NH4)4(C5NH4)2Cl]BF4 | di(2,2'-bipyridyl)(4,4'-bipyridyl)chlororuthenium tetrafluoroborate | Veletsky N.I., Dementiev I.A., Ershov A.Y., Nikol'skii A.B. | J. Photochem. Photobiol. A 89, 99 (1995) | Adequate |  |  |  | data |  |  |  | Yes | Al |  | Au4f7 = 84.00 | Internal hydrocarbon | Reliable, with one-point correction of energy scale | precipitate |  |  | 293 | Adequate | [Ru(bpy)2(bpy*)Cl]BF4, bpy = 2,2'-bipyridyl, bpy* = 4,4'-bipyridyl.
N | 1s | 399.4 | [(Ru(C12N2H8.H2O)2Cl)2(C5NH4)2](BF4)2 | bis(di(1,10-phenanthroline)chlororuthenium) (mu-4,4'-bipyridyl) bis(tetrafluoroborate) | Veletsky N.I., Dementiev I.A., Ershov A.Y., Nikol'skii A.B. | J. Photochem. Photobiol. A 89, 99 (1995) | Adequate |  |  |  | data |  |  |  | Yes | Al |  | Au4f7 = 84.00 | Internal hydrocarbon | Reliable, with one-point correction of energy scale | precipitate |  |  | 293 | Adequate | [(Ru(phen)2Cl)2(bpy)](BF4)2, phen = 1,10-phenanthroline, bpy = 4,4'-bipyridyl,
N | 1s | 402.4 | Na52(NH4)30Al82Si110O384 | sodium ammonium aluminum silicon oxide (Na52(NH4)30Al82Si110O384 - zeolite) | Grunert W., Muhler M., Karge H.G. | J. Chem. Soc. Faraday Trans. 92, 701 (1996) | Adequate | 0.2 |  |  | data |  |  |  | No | Al |  |  | Adventitious carbon | Reliable, with one-point correction of energy scale | crystal, exchangable, insulator, solid sample mounted on tape | AAS |  | 300 | Adequate | (NH4)NaX - zeolite. FAT mode. The Al/Si bulk and surface composition ratios were The Na/(Al+Si) composition ratio determined by XPS was 0.22. The bulk compositio spectroscopy.
N | 1s | 397.8 | B22.5Si18.2O18.5N40.5 | boron silicon oxide nitride (B22.5Si18.2O18.5N40.5) | Bois L., L'Haridon P., Laurent Y., Gouin X., Grange P., Letard J.-F., et al. | J. Alloys and Compounds 232, 244 (1996) | Adequate |  |  | other | mixed Gaussian/Lorentzian |  |  |  | Yes | Al |  |  | Adventitious carbon | Reliable (reported energy within 300 eV of a reference energy) | solid sample mounted on tape |  |  | 300 | Adequate | The sample was prepared by the reaction of gaseous ammonia with B19.2Si15.3O65.4 at 1573 K. An electron flood gun (Ep = 6eV) and a nickel grid placed 3mm above the sample surface were used for charge compensation. FAT mode.
N | 1s | 400.6 | C10H4N2O4/Ag | pyromellitic diimide/silver | Timbrell P.Y., Than-Trong N., Lamb R.N. | Colloids Surf. A 93, 181 (1994) | Adequate |  |  | Shirley | data | 1.4 |  |  | No | Mg |  | Ag3d5 = 368.27 | Conductor | Reliable (reported energy within 300 eV of a reference energy) | thin film, vapor deposited |  |  | 300 | Adequate | The composition determined by XPS was C0.637O0.229N0.134. FAT mode. Emission ang The intensity ratio of the Gaussian/Lorentzian components was 50/50. The film th The relative intensity was 0.123.
N | 1s | 397.17 | TiN0.9 | titanium nitride/stainless steel | Prieto P., Kirby R.E. | J. Vac. Sci. Technol. A 13, 2819 (1995) | Good | 0.05 | 0.75 | other | mixed Gaussian/Lorentzian |  |  |  | No | Mg |  | Ag3d5, PdFL= 368.27, 0.0 | Conductor | Reliable, with one-point correction of energy scale | sputter deposited, thin film |  |  | 300 | Good | The film thickness measured using a quartz-crystal thickness monitor was 14 nm. Peak locations: Doniach - Sunjic & Gaussian. The total FWHM is 1.20 eV. FAT mode. Emission angle = 15 degrees.
N | 1s | 399.16 | Sn[Cr2.7O3.6(OH)0.1](C4H5N)1.1Cu0.60(PO4)2.3.3H2O | tin phosphate hydrate - chromium oxyde hydrate - copper(II) - pyrrole (Sn[Cr2.7O3.6(OH)0.1](C4H5N)1.1Cu0.60(PO4)2.3.3H2O) | Maireles-Torres P., Olivera-Pastor P., Castellon E.R., Lopez A.J. | J. Inclusion Phenom. Mol. Recogn. Chem. 14, 327 (1992) | Adequate | 0.2 |  |  | data |  |  |  | No | Al |  |  | Internal hydrocarbon | Reliable, with one-point correction of energy scale | annealed, crystal, insulator |  | X-ray Diffraction | 300 | Adequate | The sample was prepared by the reaction of gaseous pyrrole with Cu2+ exchanged chromia-pillared alpha-tin phosphate and calcined (T = 673 K). The composition was determined using chemical, thermal and CNH analyses. The intensity ratio of the neutral/charg
N | 1s | 400.55 | Sn[Cr2.7O3.6(OH)0.1](C4H5N)1.1Cu0.60(PO4)2.3.3H2O | tin phosphate hydrate - chromium oxyde hydrate - copper(II) - pyrrole (Sn[Cr2.7O3.6(OH)0.1](C4H5N)1.1Cu0.60(PO4)2.3.3H2O) | Maireles-Torres P., Olivera-Pastor P., Castellon E.R., Lopez A.J. | J. Inclusion Phenom. Mol. Recogn. Chem. 14, 327 (1992) | Adequate | 0.1 |  |  | data |  |  |  | No | Al |  |  | Internal hydrocarbon | Reliable, with one-point correction of energy scale | annealed, crystal, insulator |  | X-ray Diffraction | 300 | Adequate | The sample was prepared by the reaction of gaseous pyrrole with Cu2+ exchanged chromia-pillared alpha-tin phosphate and calcined (T = 673 K). The composition was determined using chemical, thermal and CNH analyses. The intensity ratio of the neutral/charg
N | 1s | 399.5 | (-((C6H7O2)(OCH2CH2CN)x(OH)3-x)-)n | cyanoethylcellulose | Devillers M., Dupuis O., Janosi A., Soumillion J.P. | Appl. Surf. Sci. 81, 83 (1994) | Adequate |  |  | other | Gaussian |  |  |  | Yes | Al |  |  | Adventitious carbon | Reliable, with one-point correction of energy scale |  |  |  | 300 | Adequate | x was between 2.5 and 3.0. An electron flood gun (Ep=6 eV) and Ni grid placed above the sample were used for charge compensation.
N | 1s | 400.6 | C82H114Br2N2O4/Cu | N,N'-bis(4-bromo-2,5-didodecylphenyl)pyromellitdiimide/copper | Steiner U.B., Caseri W.R., Suter U.W., Rehahn M., Schmitz L. | Langmuir 9, 3245 (1993) | Adequate | 0.2 |  | other | Gaussian |  |  |  | No | Mg |  | Au,Ag,Cu = 84.00,368.27,932.67 | Conductor | Reliable, with one-point correction of energy scale | thin film |  |  | 300 | Adequate | The slide of copper was instantly immersed into the adsorption solution that was kept under argon. The film thickness measured by ellipsometry was less than 5 A. The spectra were recorded at normal emission.
N | 1s | 400.1 | [Pt(NH2(CH2)2NH(CH2)2NH2)NO3]NO3 | (N,N-bis(2-aminoethyl)amine)nitratoplatinum(II) nitrate | Palmer J.W., Swartz W.E., Jr, King D., Stanko J.A. | Florida Scientist 56, 123 (1993) | Adequate |  |  |  | data | 2.5 |  |  | No | Al |  |  | Internal hydrocarbon | Reliable, with one-point correction of energy scale | solid on double-sided tape |  |  | 300 | Adequate | [Pt(dien)NO3]NO3.
N | 1s | 399.8 | C32H16CuN8:C32H16FeN8(1:3) | copper(II) phthalocyanine iron(II) phthalocyanine (C32H16CuN8:C32H16FeN8(1:3)) | Wang M., Chen H.-Z., Shen J.-L., Yang S.-L. | Sci. China, Ser. A 37, 497 (1994) | Adequate |  |  |  | data |  |  |  | No | Al |  |  | Internal hydrocarbon | Reliable, with one-point correction of energy scale | crystal, solid on double-sided tape |  | X-ray Diffraction | 300 | Adequate | The content ratio of copper phtalocyanine/iron phtalocyanine was 1/ 3 (in wt%).
N | 1s | 398.6 | Zr(HPO4)2[(C12H8N2)0.5].2H2O | zirconium bis(hydrogen phosphate) dihydrate 1,10-phenanthroline(1/0.5) | Parmigiani F., Depero L.E. | Struct. Chem. 5, 117 (1994) | Adequate |  | 0.4 | other | Gaussian | 1.35 |  |  | Yes | Al |  | Au,Ag,Cu = 84.00,368.27,932.67 | Internal hydrocarbon | Reliable, with two-point correction of energy scale | alpha phase, cooled, pelletized |  |  | 77 | Adequate | Zr(HPO4)2(phen)0.50.2H2O,phen = phenanthroline. An electron flood gun (Ep = 2 - 5 eV) was used for charge compensation.
N | 1s | 401.2 | Zr(HPO4)2[(C12H8N2)0.5].2H2O | zirconium bis(hydrogen phosphate) dihydrate 1,10-phenanthroline(1/0.5) | Parmigiani F., Depero L.E. | Struct. Chem. 5, 117 (1994) | Adequate |  | 0.4 | other | Gaussian | 1.35 |  |  | Yes | Al |  | Au,Ag,Cu = 84.00,368.27,932.67 | Internal hydrocarbon | Reliable, with two-point correction of energy scale | alpha phase, cooled, pelletized |  |  | 77 | Adequate | Zr(HPO4)2(phen)0.50.2H2O,phen = phenanthroline. An electron flood gun (Ep = 2 - 5 eV) was used for charge compensation.
N | 1s | 400.4 | (-(Cu(C3H3N2)2)-)n | poly(bis(imidazolato) copper) | Dai Q., Zhang J., Ma M. | Appl. Surf. Sci. 72, 67 (1993) | Adequate |  |  |  | data |  |  |  | No | Mg |  |  | Adventitious carbon | Reliable, with one-point correction of energy scale | thick film |  |  | 300 | Adequate
N | 1s | 398.7 | C32H16CuN8:C32H16ClInN8(3:1) | copper phthalocyanine phthalocyanineindium chloride | Wang M., Chen H.-Z., Shen J.-L., Yang S.-L. | Sci. China, Ser. A 37, 497 (1994) | Adequate |  |  |  | data |  |  |  | No | Al |  |  | Internal hydrocarbon | Reliable, with one-point correction of energy scale | crystal, solid on double-sided tape |  | X-ray Diffraction | 300 | Adequate | The content ratio of copper phtalocyanine/chlorine indium phtalocyanine was 3/1 (in wt%).
N | 1s | 399.1 | [(C14H32N4)Cu](BH4)2 | 5,7,12,14-tetramethyl-1,4,8,11-tetraazacyclotetradecanecopper bis(tetrahydridoborate) | Shul'ga Y.M., Makhaev V.D. | Koord. Khim. 19, 809 (1993) | Adequate |  |  |  | data |  |  |  | No | Mg |  |  | Internal hydrocarbon | Reliable, with one-point correction of energy scale |  |  |  | 300 | Adequate
N | 1s | 400.7 | (C18H17)2NC(S)SCH2C6H4N3 | S-(1-H-1,2,3-benzotriazol-1-yl)methyl-N,N'-dioctyldithiocarbamate | Wei J., Xue Q. | Wear 176, 213 (1994) | Adequate |  |  |  | data |  |  |  | No |  |  |  | Internal hydrocarbon | Reliable, with one-point correction of energy scale | cooled |  |  | 77 | Adequate
N | 1s | 399.9 | [Pt(NH2(CH2)2NH(CH2)2NH2)NO2]I | (N,N-bis(2-aminoethyl)amine)nitritoplatinum(II) iodide | Palmer J.W., Swartz W.E., Jr, King D., Stanko J.A. | Florida Scientist 56, 123 (1993) | Adequate |  |  |  | data | 2.5 |  |  | No | Al |  |  | Internal hydrocarbon | Reliable, with one-point correction of energy scale | solid on double-sided tape |  |  | 300 | Adequate | [Pt(dien)NO2]I.
N | 1s | 401.41 | CH3(CH2)17NH2/Ge | octadecylamine/germanium | Puggelli M., Gabrielli G., Caminati G. | Thin Solid Films 244, 1050 (1994) | Adequate |  |  |  | data |  |  |  | No |  |  |  | Internal hydrocarbon | Reliable, with one-point correction of energy scale | surface coverage from 1ML to 2ML (1ML <= coverage < 2ML), thin layer |  |  | 300 | Adequate | Langmuir-Blodgett film. Octadecylamine is 1-aminooctanedecane or sterylamine. Chloroform solution.
N | 1s | 402.1 | N(C3H7)4[RuO(OC(C2H5)2C(O)O)2] | tetrapropylammonium bis(2-ethyl-2-hydroxybutyrato)oxoruthenate(V) | Redshaw C., Clegg W., Clegg W. | J. Chem. Soc. Dalton Trans. 2059 (1992) | Adequate |  |  |  | data |  |  |  | No | Mg |  |  | Internal hydrocarbon | Reliable, with one-point correction of energy scale | crystal, solid on double-sided tape |  | X-ray Diffraction | 300 | Adequate
N | 1s | 399.9 | (C31H49N2)[(C26H24N4O4)2Dy] | N-hexadecyl-4-(2-(4-dimethylaminophenyl)ethenyl)pyridinium bis(1,6-bis(1'-phenyl-3'-methyl-5'-pyrazolone-4')hexanedionato-[1,6])Dy | Wang K., Huang C., Xu G., Zhao X., Xia X., Wu N., Xu L., and Li T. | Thin Solid Films 252, 139 (1994) | Adequate |  |  |  | data |  |  |  | No | Al |  |  | Internal hydrocarbon | Reliable (reported energy within 300 eV of a reference energy) | precipitate, thin film |  |  | 300 | Adequate | (E)-N-hexadecyl-4-(2-(4-dimethylaminophenyl)ethenyl)pyridinium bis(1,6-bis(1'- phenyl-3'-methyl-5'-pyrazolone-4')hexanedionato-[1,5]) dysprosium(III). 50 ML Langmuir - Blodgett film was spread from their chloroform solution onto glass.
N | 1s | 399.1 | [(C12H8N2)(P(OCH2CH3)3)Cu](BH4) | 1,10-phenanthroline(triethylphosphite)copper tetrahydridoborate | Shul'ga Y.M., Makhaev V.D. | Koord. Khim. 19, 809 (1993) | Adequate |  |  |  | data |  |  |  | No | Mg |  |  | Internal hydrocarbon | Reliable, with one-point correction of energy scale |  |  |  | 300 | Adequate | The P/Cu composition ratio determined by XPS was 1.0.
N | 1s | 401 | C82H114Br2N2O4 | N,N'-bis(4-bromo-2,5-didodecylphenyl)pyromellitdiimide | Steiner U.B., Caseri W.R., Suter U.W., Rehahn M., Schmitz L. | Langmuir 9, 3245 (1993) | Adequate | 0.2 |  | other | Gaussian |  |  |  | No | Mg |  | Au,Ag,Cu = 84.00,368.27,932.67 | Conductor | Reliable, with one-point correction of energy scale |  |  |  | 300 | Adequate | The spectra were recorded at normal emission.
N | 1s | 400.9 | (C4H9O)2P(S)SCH2C6H4N3 | S-(1-H-1,2,3-benzotriazol-1-yl)methyldibutylphosphinodithioate | Wei J., Xue Q. | Wear 176, 213 (1994) | Adequate |  |  |  | data |  |  |  | No |  |  |  | Internal hydrocarbon | Reliable, with one-point correction of energy scale | cooled |  |  | 77 | Adequate
N | 1s | 403.9 | N2/C | nitrogen/carbon | Tillborg H., Nilsson A., Hernnas B., Martensson N., Palmer R.E. | Surf. Sci. 295, 1 (1993) | Adequate |  | 0.3 | other | Gaussian | 0.83 |  |  | Yes | Al |  |  | Internal hydrocarbon | Reliable (reported energy within 300 eV of a reference energy) | surface coverage from 1ML to 2ML (1ML <= coverage < 2ML), adsorbed, cooled, thin layer |  |  | 25 | Adequate | 1 ML N2 was physisorbed onto highly-oriended pyrolytic graphite. The C1s energy of the substrate carbon atoms (Eb = 284.44 eV) was used for charge reference. The graphite was cleaned by resistive heating.
N | 1s | 404.45 | N2/C | nitrogen/carbon | Tillborg H., Nilsson A., Hernnas B., Martensson N., Palmer R.E. | Surf. Sci. 295, 1 (1993) | Adequate |  | 0.3 | other | Gaussian | 1.05 |  |  | Yes | Al |  |  | Internal hydrocarbon | Reliable (reported energy within 300 eV of a reference energy) | surface coverage from 2ML to 3ML (2ML <= coverage < 3ML), adsorbed, cooled, thin layer |  |  | 25 | Adequate | 2 ML N2 were physisorbed onto highly-oriended pyrolytic graphite. The C1s energy of the substrate carbon atoms (Eb = 284.44 eV) was used for charge reference. The graphite was cleaned by resistive heating.
N | 1s | 397.1 | Ta3N5 | tritantalum pentanitride | Fix R., Gordon R.G., Hoffman D.M. | Chem. Mater. 5, 614 (1993) | Adequate | 0.2 |  |  | data |  |  |  | No | Al/Mg |  | Au4f7 = 84.00 | Adventitious carbon | Reliable, with one-point correction of energy scale | crystal, chemical vapor deposition, thin film | Rutherford Backscattering Spectrometry | X-ray Diffraction | 300 | Good | The sample was prepared by CVD at 378 K. The composition determined by RBS wasTaN1.7+-0.1. FAT mode.
N | 1s | 398 | (N(C4H9)4)3W(CN)8 | tris(tetrabutylammonium) octacyanotungstate(V) | Sieklucka B., Dziembaj R., Witkowski S. | Inorg. Chim. Acta 187, 5 (1991) | Adequate |  |  | other | data | 1.7 |  |  | No | Mg |  |  | Internal hydrocarbon | Reliable, with one-point correction of energy scale | cooled, vapor deposited |  |  | 170 | Adequate | The sample was deposited from CH3CN or CH3OH solutions by evaporation of the solvent. The relative intensity was 0.724.
N | 1s | 402.2 | (N(C4H9)4)3W(CN)8 | tris(tetrabutylammonium) octacyanotungstate(V) | Sieklucka B., Dziembaj R., Witkowski S. | Inorg. Chim. Acta 187, 5 (1991) | Adequate |  |  | other | Gaussian | 1.5 |  |  | No | Mg |  |  | Internal hydrocarbon | Reliable, with one-point correction of energy scale | cooled, vapor deposited |  |  | 170 | Adequate | The sample was deposited from CH3CN or CH3OH solutions by evaporation of the solvent. The relative intensity was 0.273.
N | 1s | 402.8 | HN3/Si | hydrogen azide/silicon | Chu J.C.S., Bu Y., Lin M.C. | Surf. Sci. 284, 281 (1993) | Adequate |  |  |  | data | 1.7 |  |  | Yes | Al |  | Si2p = 99.34 | Conductor | Reliable, with one-point correction of energy scale | adsorbed, cooled, thin layer |  | Low-energy Electron Diffraction | 120 | Good | 2.0 +- 0.5 L HN3/B-doped Si(111)-(7x7) with a resistivity of 10 ohm cm. The substrate was annealed at temperature more than 1500 K.
N | 1s | 398.5 | HN3/Si | hydrogen azide/silicon | Chu J.C.S., Bu Y., Lin M.C. | Surf. Sci. 284, 281 (1993) | Adequate |  |  | other | Gaussian |  |  |  | Yes | Al |  | Si2p = 99.34 | Conductor | Reliable, with one-point correction of energy scale | adsorbed, cooled, thin layer |  | Low-energy Electron Diffraction | 120 | Good | 2.0 +- 0.5 L HN3/B-doped Si(111)-(7x7) with a resistivity of 10 ohm cm. The substrate was annealed at temperature more than 1500 K. The curve fitting was based on equalFWHMs and intensities of the nitrogen states (H-N*=N=&N and H-N=N=&N*).
N | 1s | 399.5 | HN3/Si | hydrogen azide/silicon | Chu J.C.S., Bu Y., Lin M.C. | Surf. Sci. 284, 281 (1993) | Adequate |  |  | other | Gaussian |  |  |  | Yes | Al |  | Si2p = 99.34 | Conductor | Reliable, with one-point correction of energy scale | adsorbed, cooled, thin layer |  | Low-energy Electron Diffraction | 120 | Good | 2.0 +- 0.5 L HN3/B-doped Si(111)-(7x7) with a resistivity of 10 ohm cm. The substrate was annealed at temperature more than 1500 K. The curve fitting was based on equalFWHMs and intensities of the nitrogen states (H-N*=N=&N and H-N=N=&N*).
N | 1s | 401.3 | (C112H166N2O4)n | poly(2,5,2',5',2",5"-hexadodecyl-p-terphenyl-4,4"-ylen-alt-3,6-diphenyl-1,2,4,5-benzenetetracarboxylic acid diimide) | Steiner U.B., Caseri W.R., Suter U.W., Rehahn M., Schmitz L. | Langmuir 9, 3245 (1993) | Adequate | 0.2 |  | other | Gaussian |  |  |  | No | Mg |  | Au,Ag,Cu = 84.00,368.27,932.67 | Conductor | Reliable, with one-point correction of energy scale |  |  |  | 300 | Adequate | The spectra were recorded at normal emission.
N | 1s | 397.8 | Si35O26N38 | silicon oxide nitride (Si35O26N38) | van Weeren R., Leone E.A., Curran S., Klein L.C., Danforth S.C. | J. Am. Ceram. Soc. 77, 2699 (1994) | Adequate |  |  |  | data |  |  |  | No | Mg |  | Au4f7 = 84.00 | Adventitious carbon | Reliable (reported energy within 300 eV of a reference energy) | amorphous, insulator | X-ray Photoelectron Spectroscopy | X-ray Diffraction | 300 | Good
N | 1s | 398.5 | Ni(P(C6H5)3)2(NCS)2 | bis(triphenylphosphine)nickel dithiocyanate | Russo M.V., Iucci G., Furlani A., Polzonetti G. | Polymer 36, 4867 (1995) | Adequate |  |  |  | data | 1.9 |  |  | No | Mg |  |  | Internal hydrocarbon | Reliable, with one-point correction of energy scale |  |  |  | 300 | Adequate | The composition determined by XPS was C36.8N2.1S2.3P2.0Ni1.0
N | 1s | 399 | C32H16N8Zn | zinc phthalocyanine | Wang M., Chen H.-Z., Shen J.-L., Yang S.-L. | Sci. China, Ser. A 37, 497 (1994) | Adequate |  |  |  | data |  |  |  | No | Al |  |  | Internal hydrocarbon | Reliable, with one-point correction of energy scale | crystal, solid on double-sided tape |  | X-ray Diffraction | 300 | Adequate
N | 1s | 399.8 | HS(CH2)11CN/Au | 12-mercaptododecanenitrile/gold | Jung D.R., Czanderna A.W. | J. Vac. Sci. Technol. A 12, 2402 (1994) | Good | 0.2 |  | Linear | Gaussian |  |  |  | No | Mg |  |  | Internal hydrocarbon | Reliable (reported energy within 300 eV of a reference energy) | cooled, thin layer |  |  | 173295 | Adequate | Self-organised molecular assembly (SOMA). The SOMA was formed by immersing clean gold thin film in ethanolic solution of HS(CH2)11CN.
N | 1s | 400.08 | HS(CH2)11CN/Au | 12-mercaptododecanenitrile/gold | Jung D.R., King D.E., Czanderna A.W. | J. Vac. Sci. Technol. A 11, 2382 (1993) | Adequate | 0.2 |  | other | Gaussian | 3.15 |  |  | No | Al |  | Au,Cu = 84.00,932.67 | Internal hydrocarbon | Reliable, with one-point correction of energy scale | thin layer |  |  | 300 | Adequate | Self-assembly film.
N | 1s | 402.1 | N(C3H7)4[Ru(NHC6H11)(OC(C2H5)2C(O)O)2] | tetrapropylammonium cyclohexylamidobis(2-ethyl-2-hydroxybutyrato)ruthenate(IV) | Redshaw C., Clegg W., Clegg W. | J. Chem. Soc. Dalton Trans. 2059 (1992) | Adequate |  |  |  | data |  |  |  | No | Mg |  |  | Internal hydrocarbon | Reliable, with one-point correction of energy scale | crystal, solid on double-sided tape |  | X-ray Diffraction | 300 | Adequate
N | 1s | 399.3 | N(C3H7)4[Ru(NHC6H11)(OC(C2H5)2C(O)O)2] | tetrapropylammonium cyclohexylamidobis(2-ethyl-2-hydroxybutyrato)ruthenate(IV) | Redshaw C., Clegg W., Clegg W. | J. Chem. Soc. Dalton Trans. 2059 (1992) | Adequate |  |  |  | data |  |  |  | No | Mg |  |  | Internal hydrocarbon | Reliable, with one-point correction of energy scale | crystal, solid on double-sided tape |  | X-ray Diffraction | 300 | Adequate
N | 1s | 401.5 | (N(C4H9)4)Cl | tetrabutylammonium chloride | Sieklucka B., Dziembaj R., Witkowski S. | Inorg. Chim. Acta 187, 5 (1991) | Adequate |  |  | other | Gaussian | 1.6 |  |  | No | Mg |  |  | Internal hydrocarbon | Reliable, with one-point correction of energy scale | cooled, vapor deposited |  |  | 170 | Adequate | The sample was deposited from CH3CN or CH3OH solutions by evaporation of the solvent.
N | 1s | 399.6 | C12H4N4/Ni | 7,7,8,8-tetracyanoquinodimethane/nickel | Giergiel J., Wells S., Land T.A., Hemminger J.C. | Surf. Sci. 255, 31 (1991) | Adequate |  |  | other | mixed Gaussian/Lorentzian |  |  |  | Yes | Al |  | Ag3d5 = 368.27 | Conductor | Reliable, with one-point correction of energy scale | thick film |  |  | 300 | Adequate | The Ni(111) substrate was cleaned by repeated cycles of Ne+/Ar+ ion bombardment (Ep = 1.5 keV) and annealing (T = 1100 K).
N | 1s | 400.5 | C10H4N2O4/Ag | pyromellitic diimide/silver | Timbrell P.Y., Than-Trong N., Lamb R.N. | Colloids Surf. A 93, 181 (1994) | Adequate |  |  | Shirley | data |  |  |  | No | Mg |  | Ag3d5 = 368.27 | Conductor | Reliable (reported energy within 300 eV of a reference energy) | thin film, vapor deposited |  |  | 300 | Adequate | FAT mode. Emission angle = 60 degrees. The intensity ratio of the Gaussian/Loren The film thickness determined by XPS was ~7 A. The relative intensity was 0.106.
N | 1s | 398.5 | C10H4N2O4/Ag | pyromellitic diimide/silver | Timbrell P.Y., Than-Trong N., Lamb R.N. | Colloids Surf. A 93, 181 (1994) | Adequate |  |  | Shirley | data |  |  |  | No | Mg |  | Ag3d5 = 368.27 | Conductor | Reliable (reported energy within 300 eV of a reference energy) | thin film, vapor deposited |  |  | 300 | Adequate | FAT mode. Emission angle = 60 degrees. The intensity ratio of the Gaussian/Loren The film thickness determined by XPS was ~7 A. The relative intensity was 0.036.
N | 1s | 399.1 | [Ce(C4H3O-CH=NC6H4N=CHC6H4O)2]ClO4 | di((N1-salicyl)(N2-2-furanmethyl)ortho-phenyl(di)imine) cerium perchlorate | Zhou L., Wang B., Yang S., Jin D. | Polyhedron 12, 1607 (1993) | Adequate |  |  | other | Gaussian |  |  |  | No | Mg |  |  | Internal hydrocarbon | Reliable (reported energy within 300 eV of a reference energy) | insulator, solid sample mounted on tape |  |  | 300 | Adequate | The sample was finaly pulverized and spread onto on a gold holder as thin film.
N | 1s | 399.5 | [Gd(C4H3O-CH=NC6H4N=CHC6H4O)2]ClO4 | di((N1-salicyl)(N2-2-furanmethyl)ortho-phenyl(di)imine) gadolinium perchlorate | Zhou L., Wang B., Yang S., Jin D. | Polyhedron 12, 1607 (1993) | Adequate |  |  | other | Gaussian |  |  |  | No | Mg |  |  | Internal hydrocarbon | Reliable (reported energy within 300 eV of a reference energy) | insulator, solid sample mounted on tape |  |  | 300 | Adequate | The sample was finaly pulverized and spread onto on a gold holder as thin film.
N | 1s | 401 | K[HONSO3] | potassium hydroxyimidosulfate | Littlejohn D., Chang S.-G. | J. Electron Spectrosc. Relat. Phenom. 71, 47 (1995) | Adequate |  |  |  | data |  |  |  | No | Mg |  |  | Adventitious carbon | Reliable, with one-point correction of energy scale | solid on double-sided tape |  |  | 300 | Adequate
N | 1s | 399.8 | W(N2)2((C6H5)2CH2CH2P(C6H5)2)2 | tungsten dinitrogen di-1,2-bis(diphenylphosphino)ethane | George T.A., Kwarcinski M.E. | J. Coord. Chem. 35, 349 (1995) | Adequate | 0.2 |  | other | other type of curve fit |  |  |  | No | Mg |  |  | Internal hydrocarbon | Reliable, with one-point correction of energy scale | solid sample mounted on tape |  |  | 300 | Adequate
N | 1s | 398.4 | W(N2)2((C6H5)2CH2CH2P(C6H5)2)2 | tungsten dinitrogen di-1,2-bis(diphenylphosphino)ethane | George T.A., Kwarcinski M.E. | J. Coord. Chem. 35, 349 (1995) | Adequate | 0.2 |  | other | other type of curve fit |  |  |  | No | Mg |  |  | Internal hydrocarbon | Reliable, with one-point correction of energy scale | solid sample mounted on tape |  |  | 300 | Adequate
N | 1s | 399.7 | H-(N(H)C(H)(C(H)2C(H)((CH3)2)C(O))n-OH | poly(L-leucine) | Lhoest J.-B., Bartiaux S., Gerin P.A., Genet M.J., Bertrand P., and Rouxhet P.G. | Surf. Sci. Spectra 3, 348 (1994) | Adequate |  |  | Shirley | mixed Gaussian/Lorentzian | 1.69 |  |  | Yes | Al |  | Au,Cu = 84.00,932.67 | Internal hydrocarbon | Reliable (reported energy within 300 eV of a reference energy) | insulator, pelletized | X-ray Photoelectron Spectroscopy |  | 300 | Good | The composition determined by XPS was C0.75O0.13N0.12.FAT mode. Emission angle = 55 degrees. The intensity ratio of the Gaussian/Lorentzian comp An electron flood gun (Ep = 6 eV, Ip = 55 microamperes) and a Ni mesh were usedThe sample powder was press
N | 1s | 399.8 | H-(N(H)C(H)(C(H)2C(H)((CH3)2)C(O))n-OH | poly(L-leucine) | Lhoest J.-B., Bartiaux S., Gerin P.A., Genet M.J., Bertrand P., and Rouxhet P.G. | Surf. Sci. Spectra 3, 348 (1994) | Adequate |  |  | Shirley | mixed Gaussian/Lorentzian | 1.7 |  |  | Yes | Al |  | Au,Cu = 84.00,932.67 | Internal hydrocarbon | Reliable (reported energy within 300 eV of a reference energy) | insulator, pelletized | X-ray Photoelectron Spectroscopy |  | 300 | Good | The composition determined by XPS was C0.75O0.13N0.12.FAT mode. Emission angle = 55 degrees. The intensity ratio of the Gaussian/Lorentzian comp An electron flood gun (Ep = 6 eV, Ip = 55 microamperes) and a Ni mesh were usedThe sample powder was place
N | 1s | 398.6 | C12H8N2 | 1, 10-phenanthroline | Zhang R., Wang H., Zhan Y. | J. Rare Earths 14, 8 (1996) | Adequate |  |  |  | data |  |  |  | No |  |  |  | Internal hydrocarbon | Reliable, with one-point correction of energy scale | insulator, solid sample mounted on tape |  |  | 300 | Adequate
N | 1s | 402.4 | Na15(NH4)66Al82Si110O384 | sodium ammonium aluminum silicon oxide (Na15(NH4)66Al82Si110O384 - zeolite) | Grunert W., Muhler M., Karge H.G. | J. Chem. Soc. Faraday Trans. 92, 701 (1996) | Adequate | 0.15 |  |  | data |  |  |  | No | Al |  |  | Adventitious carbon | Reliable, with one-point correction of energy scale | crystal, exchangable, insulator, solid sample mounted on tape | AAS |  | 300 | Adequate | (NH4)NaX - zeolite. FAT mode. The Al/Si bulk and surface composition ratios were The Na/(Al+Si) composition ratio determined by XPS was 0.013. The bulk compositi spectroscopy.
N | 1s | 400.29 | C9H16NO2 | tetramethylpiperidine-N-oxyl | Sastri V.S., Elboujdaini M., Perumareddi J.R., Brown J.R. | Appl. Surf. Sci. 93, 31 (1996) | Adequate |  |  | other | Gaussian | 1.5 |  |  | Yes | Al |  | Au,Cu = 84.00,932.67 | Internal hydrocarbon | Reliable, with one-point correction of energy scale | cast film, thick film |  | X-ray Photoelectron Spectroscopy | 300 | Good | R-1 Thanol. A drop or two of the concentrated solution of R1 Thanol in methanolallowed to dry in air. The composition determined by XPS was C77O15.3N7.7. FAT m
N | 1s | 398.5 | [WCl(NH)((C6H5)2CH2CH2P(C6H5)2)2]Cl | tungsten chloride imide di-1,2-bis(diphenylphosphino)ethane chloride | George T.A., Kwarcinski M.E. | J. Coord. Chem. 35, 349 (1995) | Adequate | 0.2 |  | other | other type of curve fit |  |  |  | No | Mg |  |  | Internal hydrocarbon | Reliable, with one-point correction of energy scale | solid sample mounted on tape |  |  | 300 | Adequate
N | 1s | 398.97 | C44H28ClFeN4 | iron tetraphenylporphyrin chloride | Huang J.-W., Liu Z.-L., Gao X.-R., Yang D., Peng X.-Y., and Ji L.-N. | J. Molecular Catal. A 111, 261 (1996) | Adequate |  |  |  | data |  |  |  | No | Mg |  |  | Internal hydrocarbon | Reliable, with one-point correction of energy scale | crystal |  |  | 300 | Adequate
N | 1s | 396.3 | Al0.448O0.304N0.248 | aluminum oxide nitride (Al0.448O0.304N0.248) | von Richthofen A., Domnick R. | Thin Solid Films 283, 37 (1996) | Adequate | 0.3 |  |  | data |  |  |  | No | Mg |  |  | Argon | Reliable, with one-point correction of energy scale | sputter deposited, thick film | X-ray Photoelectron Spectroscopy |  | 300 | Adequate | The Cu substrate was cleaned by two cycles of Ar+ ion bombardment (Ep = 5 keV, Ip = 50 nA, angle of incidence = 70 degrees).
N | 1s | 396.3 | Al0.447O0.334N0.219 | aluminum oxide nitride (Al0.447O0.334N0.219) | von Richthofen A., Domnick R. | Thin Solid Films 283, 37 (1996) | Adequate | 0.3 |  |  | data |  |  |  | No | Mg |  |  | Argon | Reliable, with one-point correction of energy scale | sputter deposited, thick film | X-ray Photoelectron Spectroscopy |  | 300 | Adequate | The Cu substrate was cleaned by two cycles of Ar+ ion bombardment (Ep = 5 keV, Ip = 50 nA, angle of incidence = 70 degrees).
N | 1s | 396.3 | Al0.409O0.534N0.057 | aluminum oxide nitride (Al0.409O0.534N0.057) | von Richthofen A., Domnick R. | Thin Solid Films 283, 37 (1996) | Adequate | 0.3 |  |  | data |  |  |  | No | Mg |  | Ar2p3 = 241.85 | Argon | Reliable, with one-point correction of energy scale | sputter deposited, thick film | X-ray Photoelectron Spectroscopy |  | 300 | Adequate | The Cu substrate was cleaned by two cycles of Ar+ ion bombardment (Ep = 5 keV, Ip = 50 nA, angle of incidence = 70 degrees).
N | 1s | 396.3 | Al0.402O0.586N0.012 | aluminum oxide nitride (Al0.402O0.586N0.012) | von Richthofen A., Domnick R. | Thin Solid Films 283, 37 (1996) | Adequate | 0.3 |  |  | data |  |  |  | No | Mg |  | Ar2p3 = 241.85 | Argon | Reliable, with one-point correction of energy scale | sputter deposited, thick film | X-ray Photoelectron Spectroscopy |  | 300 | Adequate | The Cu substrate was cleaned by two cycles of Ar+ ion bombardment (Ep = 5 keV, Ip = 50 nA, angle of incidence = 70 degrees).
N | 1s | 398.4 | B33.8N6.6O59.5 | boron oxide nitride (B33.8N6.6O59.5) | Gouin X., Grange P., Bois L., L'Haridon P., Laurent Y. | J. Alloys and Compounds 224, 22 (1995) | Adequate |  |  | other | mixed Gaussian/Lorentzian |  |  |  | Yes | Al |  |  | Adventitious carbon | Reliable (reported energy within 300 eV of a reference energy) | solid sample mounted on tape |  |  | 300 | Adequate | The sample was prepared by the reaction of gaseous ammonia with boric acid at 428 K. The total FWHM is 1.7 eV. The relative intensity was 0.06. An electron flood gun (Ep = 6eV) and a nickel grid placed 3mm above the sample surface were used for charge com
N | 1s | 399.9 | B33.8N6.6O59.5 | boron oxide nitride (B33.8N6.6O59.5) | Gouin X., Grange P., Bois L., L'Haridon P., Laurent Y. | J. Alloys and Compounds 224, 22 (1995) | Adequate |  |  | other | mixed Gaussian/Lorentzian |  |  |  | Yes | Al |  |  | Adventitious carbon | Reliable (reported energy within 300 eV of a reference energy) | solid sample mounted on tape |  |  | 300 | Adequate | The sample was prepared by the reaction of gaseous ammonia with boric acid at 428 K. The total FWHM is 1.7 eV. The relative intensity was 0.19. An electron flood gun (Ep = 6eV) and a nickel grid placed 3mm above the sample surface were used for charge com
N | 1s | 401.9 | B33.8N6.6O59.5 | boron oxide nitride (B33.8N6.6O59.5) | Gouin X., Grange P., Bois L., L'Haridon P., Laurent Y. | J. Alloys and Compounds 224, 22 (1995) | Adequate |  |  | other | mixed Gaussian/Lorentzian |  |  |  | Yes | Al |  |  | Adventitious carbon | Reliable (reported energy within 300 eV of a reference energy) | solid sample mounted on tape |  |  | 300 | Adequate | The sample was prepared by the reaction of gaseous ammonia with boric acid at 428 K. The total FWHM is 2.0 eV. The relative intensity was 0.75. An electron flood gun (Ep = 6eV) and a nickel grid placed 3mm above the sample surface were used for charge com
N | 1s | 398.3 | B35.0N14.8O50.0 | boron oxide nitride (B35.0N14.8O50.0) | Gouin X., Grange P., Bois L., L'Haridon P., Laurent Y. | J. Alloys and Compounds 224, 22 (1995) | Adequate |  |  | other | mixed Gaussian/Lorentzian |  |  |  | Yes | Al |  |  | Adventitious carbon | Reliable (reported energy within 300 eV of a reference energy) | solid sample mounted on tape |  |  | 300 | Adequate | The sample was prepared by the reaction of gaseous ammonia with B33.8N6.6O59.5 at 873 K. The total FWHM is 1.7 eV. The relative intensity was 0.62. An electron flood gun (Ep = 6eV) and a nickel grid placed 3mm above the sample surface were used for charge
N | 1s | 400.1 | B35.0N14.8O50.0 | boron oxide nitride (B35.0N14.8O50.0) | Gouin X., Grange P., Bois L., L'Haridon P., Laurent Y. | J. Alloys and Compounds 224, 22 (1995) | Adequate |  |  | other | mixed Gaussian/Lorentzian |  |  |  | Yes | Al |  |  | Adventitious carbon | Reliable (reported energy within 300 eV of a reference energy) | solid sample mounted on tape |  |  | 300 | Adequate | The sample was prepared by the reaction of gaseous ammonia with B33.8N6.6O59.5 at 873 K. The total FWHM is 1.7 eV. The relative intensity was 0.19. An electron flood gun (Ep = 6eV) and a nickel grid placed 3mm above the sample surface were used for charge
N | 1s | 401.9 | B35.0N14.8O50.0 | boron oxide nitride (B35.0N14.8O50.0) | Gouin X., Grange P., Bois L., L'Haridon P., Laurent Y. | J. Alloys and Compounds 224, 22 (1995) | Adequate |  |  | other | mixed Gaussian/Lorentzian |  |  |  | Yes | Al |  |  | Adventitious carbon | Reliable (reported energy within 300 eV of a reference energy) | solid sample mounted on tape |  |  | 300 | Adequate | The sample was prepared by the reaction of gaseous ammonia with B33.8N6.6O59.5 at 873 K. The total FWHM is 1.7 eV. The relative intensity was 0.19. An electron flood gun (Ep = 6eV) and a nickel grid placed 3mm above the sample surface were used for charge
N | 1s | 398.4 | B35.7N10.1O53.9 | boron oxide nitride (B35.7N10.1O53.9) | Gouin X., Grange P., Bois L., L'Haridon P., Laurent Y. | J. Alloys and Compounds 224, 22 (1995) | Adequate |  |  | other | mixed Gaussian/Lorentzian |  |  |  | Yes | Al |  |  | Adventitious carbon | Reliable (reported energy within 300 eV of a reference energy) | solid sample mounted on tape |  |  | 300 | Adequate | The sample was prepared by the reaction of gaseous ammonia with B33.8N6.6O59.5 at 673 K. The total FWHM is 1.7 eV. The relative intensity was 0.42. An electron flood gun (Ep = 6eV) and a nickel grid placed 3mm above the sample surface were used for charge
N | 1s | 400.2 | B35.7N10.1O53.9 | boron oxide nitride (B35.7N10.1O53.9) | Gouin X., Grange P., Bois L., L'Haridon P., Laurent Y. | J. Alloys and Compounds 224, 22 (1995) | Adequate |  |  | other | mixed Gaussian/Lorentzian |  |  |  | Yes | Al |  |  | Adventitious carbon | Reliable (reported energy within 300 eV of a reference energy) | solid sample mounted on tape |  |  | 300 | Adequate | The sample was prepared by the reaction of gaseous ammonia with B33.8N6.6O59.5 at 673 K. The total FWHM is 1.7 eV. The relative intensity was 0.22. An electron flood gun (Ep = 6eV) and a nickel grid placed 3mm above the sample surface were used for charge
N | 1s | 401.9 | B35.7N10.1O53.9 | boron oxide nitride (B35.7N10.1O53.9) | Gouin X., Grange P., Bois L., L'Haridon P., Laurent Y. | J. Alloys and Compounds 224, 22 (1995) | Adequate |  |  | other | mixed Gaussian/Lorentzian |  |  |  | Yes | Al |  |  | Adventitious carbon | Reliable (reported energy within 300 eV of a reference energy) | solid sample mounted on tape |  |  | 300 | Adequate | The sample was prepared by the reaction of gaseous ammonia with B33.8N6.6O59.5 at 673 K. The total FWHM is 1.9 eV. The relative intensity was 0.36. An electron flood gun (Ep = 6eV) and a nickel grid placed 3mm above the sample surface were used for charge
N | 1s | 398.2 | B42.6N32.6O24.6 | boron oxide nitride (B42.6N32.6O24.6) | Gouin X., Grange P., Bois L., L'Haridon P., Laurent Y. | J. Alloys and Compounds 224, 22 (1995) | Adequate |  |  | other | mixed Gaussian/Lorentzian |  |  |  | Yes | Al |  |  | Adventitious carbon | Reliable (reported energy within 300 eV of a reference energy) | solid sample mounted on tape |  |  | 300 | Adequate | The sample was prepared by the reaction of gaseous ammonia with B33.8N6.6O59.5 at 1273 K. The total FWHM is 1.5 eV. An electron flood gun (Ep = 6eV) and a nickel grid placed 3mm above the sample surface were used for charge compensation. FAT mode.
N | 1s | 398.2 | B15.2Si17.9O64.0N3.0 | boron silicon oxide nitride (B15.2Si17.9O64.0N3.0) | Bois L., L'Haridon P., Laurent Y., Gouin X., Grange P., Letard J.-F., et al. | J. Alloys and Compounds 232, 244 (1996) | Adequate |  |  | other | mixed Gaussian/Lorentzian |  |  |  | Yes | Al |  |  | Adventitious carbon | Reliable (reported energy within 300 eV of a reference energy) | solid sample mounted on tape |  |  | 300 | Adequate | The sample was prepared by the reaction of gaseous ammonia with B19.2Si15.3O65.4 at 873 K. An electron flood gun (Ep = 6eV) and a nickel grid placed 3mm above the sample surface were used for charge compensation. FAT mode.
N | 1s | 397.9 | B17.8Si17.0O47.5N19.1 | boron silicon oxide nitride (B17.8Si17.0O47.5N19.1) | Bois L., L'Haridon P., Laurent Y., Gouin X., Grange P., Letard J.-F., et al. | J. Alloys and Compounds 232, 244 (1996) | Adequate |  |  | other | mixed Gaussian/Lorentzian |  |  |  | Yes | Al |  |  | Adventitious carbon | Reliable (reported energy within 300 eV of a reference energy) | solid sample mounted on tape |  |  | 300 | Adequate | The sample was prepared by the reaction of gaseous ammonia with B19.2Si15.3O65.4 at 1273 K. An electron flood gun (Ep = 6eV) and a nickel grid placed 3mm above the sample surface were used for charge compensation. FAT mode.
N | 1s | 398.1 | B19.7Si15.2O57.2N7.8 | boron silicon oxide nitride (B19.7Si15.2O57.2N7.8) | Bois L., L'Haridon P., Laurent Y., Gouin X., Grange P., Letard J.-F., et al. | J. Alloys and Compounds 232, 244 (1996) | Adequate |  |  | other | mixed Gaussian/Lorentzian |  |  |  | Yes | Al |  |  | Adventitious carbon | Reliable (reported energy within 300 eV of a reference energy) | solid sample mounted on tape |  |  | 300 | Adequate | The sample was prepared by the reaction of gaseous ammonia with B19.2Si15.3O65.4 at 1073 K. An electron flood gun (Ep = 6eV) and a nickel grid placed 3mm above the sample surface were used for charge compensation. FAT mode.
N | 1s | 397.9 | B22.4Si16.7O24.1N36.5 | boron silicon oxide nitride (B22.4Si16.7O24.1N36.5) | Bois L., L'Haridon P., Laurent Y., Gouin X., Grange P., Letard J.-F., et al. | J. Alloys and Compounds 232, 244 (1996) | Adequate |  |  | other | mixed Gaussian/Lorentzian |  |  |  | Yes | Al |  |  | Adventitious carbon | Reliable (reported energy within 300 eV of a reference energy) | solid sample mounted on tape |  |  | 300 | Adequate | The sample was prepared by the reaction of gaseous ammonia with B19.2Si15.3O65.4 at 1423 K. An electron flood gun (Ep = 6eV) and a nickel grid placed 3mm above the sample surface were used for charge compensation. FAT mode.
N | 1s | 397.3 | TiN0.23 | titanium nitride (TiN0.23) | Kawamura M., Abe Y., Yanagisawa H., Sasaki K. | Thin Solid Films 287, 115 (1996) | Adequate |  |  |  | data |  |  |  | Yes | Al |  | Ti2p3 = 453.98 | Conductor | Reliable, with one-point correction of energy scale | crystal, sputter deposited, thin film |  | X-ray Diffraction | 300 | Adequate
N | 1s | 399.91 | CN(CH2)15-SH/Au | 1-thio-15-pentadeconitrile /gold | Konstadinidis K., Zhang P., Opila R.L., Allara D.L. | Surf. Sci. 338, 300 (1995) | Adequate |  |  | other | mixed Gaussian/Lorentzian |  |  |  | Yes | Al |  | Au4f7 = 84.00 | Internal hydrocarbon | Reliable (reported energy within 300 eV of a reference energy) | surface coverage from 1ML to 2ML (1ML <= coverage < 2ML), thin layer |  |  | 300 | Good | Self-assembled monolayer. FAT mode. The spectra were recorded at normal emission The intensity ratio of the Gaussian/Lorentzian components was 90/10. The N/C intensity ratio was 0.05.
N | 1s | 399.79 | CN(CH2)15-SH/Au | 1-thio-15-pentadeconitrile /gold | Konstadinidis K., Zhang P., Opila R.L., Allara D.L. | Surf. Sci. 338, 300 (1995) | Adequate |  |  | other | mixed Gaussian/Lorentzian |  |  |  | Yes | Al |  | Au4f7 = 84.00 | Internal hydrocarbon | Reliable (reported energy within 300 eV of a reference energy) | surface coverage from 1ML to 2ML (1ML <= coverage < 2ML), thin layer |  |  | 300 | Good | Self-assembled monolayer. FAT mode. Emission angle = 80 degrees. The intensity ratio of the Gaussian/Lorentzian components was 90/10. The N/C intensity ratio was 0.08.
N | 1s | 397.3 | TiN0.28 | titanium nitride (TiN0.28) | Kawamura M., Abe Y., Yanagisawa H., Sasaki K. | Thin Solid Films 287, 115 (1996) | Adequate |  |  |  | data |  |  |  | Yes | Al |  | Ti2p3 = 453.98 | Conductor | Reliable, with one-point correction of energy scale | crystal, sputter deposited, thin film |  | X-ray Diffraction | 300 | Adequate
N | 1s | 400 | C6H4Cl(NH2) | o-chloroaniline | Wang S., Wang F., Ge X. | Synthetic Metals 16, 99 (1986) | Adequate |  |  |  | data |  |  |  | No |  |  |  | Internal hydrocarbon | Reliable, with one-point correction of energy scale | crystal |  | X-ray Diffraction | 293 | Adequate
N | 1s | 402.1 | (-(C34H20N4O)(AsF6).mH2O)-)n | oxidized poly(phenylquinoxaline) hexafluoroarsenate hydrate | Zhang C., Lai Z., Lu F. | Polymer 32, 3075 (1991) | Adequate |  |  |  | data |  |  |  | No | Mg |  |  | Adventitious carbon | Reliable, with one-point correction of energy scale | electrolytic oxidation, solid sample mounted on tape |  |  | 300 | Adequate | Electrochemical oxidation was carried out for poly(phenylquinoxaline) in 1,1,2,2- tetrachloroethane in the presence of (C4H9)4NAsF6 by means of controlled potential electrolysis.
N | 1s | 399.6 | (-(C34H20N4O)(AsF6).mH2O)-)n | oxidized poly(phenylquinoxaline) hexafluoroarsenate hydrate | Zhang C., Lai Z., Lu F. | Polymer 32, 3075 (1991) | Adequate |  |  |  | data |  |  |  | No | Mg |  |  | Adventitious carbon | Reliable, with one-point correction of energy scale | electrolytic oxidation, solid sample mounted on tape |  |  | 300 | Adequate | Electrochemical oxidation was carried out for poly(phenylquinoxaline) in 1,1,2,2- tetrachloroethane in the presence of (C4H9)4NAsF6 by means of controlled potential electrolysis.
N | 1s | 401.9 | (-(C34H20N4O)(PF6).mH2O)-)n | oxidized poly(phenylquinoxaline) hexafluorophosphate hydrate | Zhang C., Lai Z., Lu F. | Polymer 32, 3075 (1991) | Adequate |  |  |  | data |  |  |  | No | Mg |  |  | Adventitious carbon | Reliable, with one-point correction of energy scale | electrolytic oxidation, solid sample mounted on tape |  |  | 300 | Adequate | Electrochemical oxidation was carried out for poly(phenylquinoxaline) in 1,1,2,2- tetrachloroethane in the presence of (C4H9)4NPF6 by means of controlled potential electrolysis.
N | 1s | 398.9 | (-(C34H20N4O)(PF6).mH2O)-)n | oxidized poly(phenylquinoxaline) hexafluorophosphate hydrate | Zhang C., Lai Z., Lu F. | Polymer 32, 3075 (1991) | Adequate |  |  |  | data |  |  |  | No | Mg |  |  | Adventitious carbon | Reliable, with one-point correction of energy scale | electrolytic oxidation, solid sample mounted on tape |  |  | 300 | Adequate | Electrochemical oxidation was carried out for poly(phenylquinoxaline) in 1,1,2,2- tetrachloroethane in the presence of (C4H9)4NPF6 by means of controlled potential electrolysis.
N | 1s | 401.8 | (C34H20N4O(ClO4)3.4.8.4H2O)n | oxidized poly(phenylquinoxaline) perchlorate hydrate | Zhang C., Lai Z., Lu F. | Polymer 32, 3075 (1991) | Adequate |  |  |  | data |  |  |  | No | Mg |  |  | Adventitious carbon | Reliable, with one-point correction of energy scale | electrolytic oxidation, insulator, solid sample mounted on tape |  |  | 300 | Adequate | Electrochemical oxidation was carried out for polyphenylquinoxaline in 1,1,2,2- tetrachloroethane in the presence of (C2H5)4NClO4 by means of controlled potential electrolysis.
N | 1s | 399.1 | (C34H20N4O(ClO4)3.4.8.4H2O)n | oxidized poly(phenylquinoxaline) perchlorate hydrate | Zhang C., Lai Z., Lu F. | Polymer 32, 3075 (1991) | Adequate |  |  |  | data |  |  |  | No | Mg |  |  | Adventitious carbon | Reliable, with two-point correction of energy scale | electrolytic oxidation, insulator, solid sample mounted on tape |  |  | 300 | Adequate | Electrochemical oxidation was carried out for polyphenylquinoxaline in 1,1,2,2- tetrachloroethane in the presence of (C2H5)4NClO4 by means of controlled potential electrolysis.
N | 1s | 401.5 | (-(C34H20N4O)(BF4).mH2O)-)n | oxidized poly(phenylquinoxaline) tetrafluoroborate hydrate | Zhang C., Lai Z., Lu F. | Polymer 32, 3075 (1991) | Adequate |  |  |  | data |  |  |  | No | Mg |  |  | Adventitious carbon | Reliable, with one-point correction of energy scale | electrolytic oxidation, solid sample mounted on tape |  |  | 300 | Adequate | Electrochemical oxidation was carried out for poly(phenylquinoxaline) in 1,1,2,2- tetrachloroethane in the presence of (C2H5)4NBF4 by means of controlled potential electrolysis.
N | 1s | 399.6 | (-(C34H20N4O)(BF4).mH2O)-)n | oxidized poly(phenylquinoxaline) tetrafluoroborate hydrate | Zhang C., Lai Z., Lu F. | Polymer 32, 3075 (1991) | Adequate |  |  |  | data |  |  |  | No | Mg |  |  | Adventitious carbon | Reliable, with one-point correction of energy scale | electrolytic oxidation, solid sample mounted on tape |  |  | 300 | Adequate | Electrochemical oxidation was carried out for poly(phenylquinoxaline) in 1,1,2,2- tetrachloroethane in the presence of (C2H5)4NBF4 by means of controlled potential electrolysis.
N | 1s | 397.7 | SiO0.35N1.1/Si | silicon oxynitride (SiO0.35N1.1/Si)/silicon | Finster J., Klinkenberg E.-D., Heeg J. | Vacuum 41, 1586 (1990) | Adequate |  |  |  | data |  |  |  | No | Al |  |  | Adventitious carbon | Reliable, with one-point correction of energy scale | chemical vapor deposition, insulator, thin film |  |  | 300 | Adequate | 30 nm Si3N4/Si(100). Low pressure CVD.
N | 1s | 398.67 | Ni(C12H4N4)2.3H2O | nickel bis(7,7,8,8-tetracyanoquinodimethane) trihydrate | Lindquist J.M., Hemminger J. | Chem. Mater. 1, 72 (1989) | Adequate |  |  |  | data |  |  |  | No | Al |  | Ag3d5= 368.27 |  | Reliable, with one-point correction of energy scale | pelletized |  |  | 293 | Adequate | Samples were prepared for analysis by pressing the powder into a Ag-painted sample-holding stub.
N | 1s | 398.3 | Si3N4 | trisilicontetranitride | Ingo G.M., Zacchetti N., della Sala D., Coluzza C. | J. Vac. Sci. Technol. A 7, 3048 (1989) | Adequate |  |  | Shirley | other type of curve fit | 1.57 |  |  | Yes | Al |  | Au,Cu= 84.00,932.67 | Conductor | Reliable, with two-point correction of energy scale | amorphous, chemical vapor deposition, insulator, thin film |  |  | 300 | Good | Reaction bonded Si3N4 films were prepared by chemical vapour deposition onto Si(100) substrate.
N | 1s | 399.2 | Co(NO3)2 | cobalt(II) nitrate | Strydom C.A., Strydom H.J. | Inorg. Chim. Acta 159, 191 (1989) | Adequate |  |  |  | data |  |  |  | No | Mg |  | Au4f7= 84.00 | Adventitious carbon | Reliable (reported energy within 300 eV of a reference energy) | cooled, powder (when a special point is made in the article) |  |  | 77 | Adequate
N | 1s | 398.87 | Cu(C12H4N4)2 | copper bis(7,7,8,8-tetracyanoquinodimethane) | Lindquist J.M., Hemminger J. | Chem. Mater. 1, 72 (1989) | Adequate |  |  |  | data |  |  |  | No | Al |  | Ag3d5= 368.27 |  | Reliable, with one-point correction of energy scale | pelletized |  |  | 293 | Adequate | Samples were prepared for analysis by pressing the powder into a Ag-painted sample-holding stub.
N | 1s | 399.37 | Cu(C12H4N4)2 | copper bis(7,7,8,8-tetracyanoquinodimethane) | Lindquist J.M., Hemminger J. | Chem. Mater. 1, 72 (1989) | Adequate |  |  |  | data |  |  |  | No | Al |  | Ag3d5= 368.27 |  | Reliable, with one-point correction of energy scale | pelletized |  |  | 293 | Adequate | Samples were prepared for analysis by pressing the powder into a Ag-painted sample-holding stub.
N | 1s,sat | 401.97 | Cu(C12H4N4)2 | copper bis(7,7,8,8-tetracyanoquinodimethane) | Lindquist J.M., Hemminger J. | Chem. Mater. 1, 72 (1989) | Adequate |  |  |  | data |  |  |  | No | Al |  | Ag3d5= 368.27 |  | Reliable, with one-point correction of energy scale | pelletized |  |  | 293 | Adequate | Samples were prepared for analysis by pressing the powder into a Ag-painted sample-holding stub.
N | 1s,sat | 406.7 | (-NHC(O)NHC6H4CH2C6H4NHC(O)NHC6F4C6F4-)n | poly(aminocarbonylamino-1,4-phenylenemethylene-1,4-phenyleneaminocarbonylamino(2,2',3,3',5,5'6,6'-octafluorobiphenyl)-4,4'-diyl) | Yoon S.C., Ratner B.D. | Macromolecules 19, 1068 (1986) | Adequate |  |  | other | Gaussian |  |  |  | Yes | Al |  | Au4f7= 84.00 | Internal hydrocarbon | Reliable, with one-point correction of energy scale | cast film, insulator, thin film, thick film | X-ray Photoelectron Spectroscopy |  | 300 | Adequate | An electron flood gun(Ep=10-15 eV) was used for charge compensation. The films were 200 - 800 A in thickness.
N | 1s,sat | 406.7 | (-NHC(O)NHC6H4CH2C6H4NHC(O)NHC6F4-)n | poly(aminocarbonylamino-1,4-phenylenemethylene-1,4-phenyleneaminocarbonylamino-1,4-(2,3,5,6-tetrafluorophenylene)) | Yoon S.C., Ratner B.D. | Macromolecules 19, 1068 (1986) | Adequate |  |  | other | Gaussian |  |  |  | Yes | Al |  | Au4f7= 84.00 | Internal hydrocarbon | Reliable, with one-point correction of energy scale | cast film, insulator, thin film, thick film | X-ray Photoelectron Spectroscopy |  | 300 | Adequate | An electron flood gun(Ep=10-15 eV) was used for charge compensation. The films were 200 - 800 A in thickness.
N | 1s,sat | 407.9 | ((-OC(O)NHC6H4CH2C6H4NHC(O)OCH2(CF2)3CH2-)n | poly(oxycarbonylamino-1,4-phenylenemethylene-1,4-phenyleneaminocarbonyloxy(2,2,3,3,4,4-hexafluoropentane-1,4-diyl)) | Yoon S.C., Ratner B.D. | Macromolecules 19, 1068 (1986) | Adequate |  |  | other | Gaussian |  |  |  | Yes | Al |  | Au4f7= 84.00 | Internal hydrocarbon | Reliable, with one-point correction of energy scale | cast film, insulator, thin film, thick film | X-ray Photoelectron Spectroscopy |  | 300 | Adequate | An electron flood gun(Ep=10-15 eV) was used for charge compensation. The films were 200 - 800 A in thickness.
N | 1s,sat | 406.6 | (-OC(O)NHC6H4CH2C6H4NHC(O)OCH2(CF2)2CH2-)n | poly(oxycarbonylamino-1,4-phenylenemethylene-1,4-phenyleneaminocarbonyloxy(2,2,3,3-tetrafluorobutane-diyl)) | Yoon S.C., Ratner B.D. | Macromolecules 19, 1068 (1986) | Adequate |  |  | other | Gaussian |  |  |  | Yes | Al |  | Au4f7= 84.00 | Internal hydrocarbon | Reliable, with one-point correction of energy scale | cast film, insulator, thin film, thick film | X-ray Photoelectron Spectroscopy |  | 300 | Adequate | An electron flood gun(Ep=10-15 eV) was used for charge compensation. The films were 200 - 800 A in thickness. The composition determined by XPS was C65.31O13.76N7.21F13.71
N | 1s,sat | 402.2 | C12H4N4/Ni | 7,7,8,8-tetracyanoquinodimethane/nickel | Giergiel J., Wells S., Land T.A., Hemminger J.C. | Surf. Sci. 255, 31 (1991) | Adequate |  |  | other | mixed Gaussian/Lorentzian |  |  |  | Yes | Al |  | Ag3d5 = 368.27 | Conductor | Reliable, with one-point correction of energy scale | thick film |  |  | 300 | Adequate | The Ni(111) substrate was cleaned by repeated cycles of Ne+/Ar+ ion bombardment (Ep = 1.5 keV) and annealing (T = 1100 K).
N | 1s,sat | 406.2 | C10H4N2O4/Ag | pyromellitic diimide/silver | Timbrell P.Y., Than-Trong N., Lamb R.N. | Colloids Surf. A 93, 181 (1994) | Adequate |  |  | Shirley | data |  |  |  | No | Mg |  | Ag3d5 = 368.27 | Conductor | Reliable (reported energy within 300 eV of a reference energy) | thin film, vapor deposited |  |  | 300 | Adequate | The composition determined by XPS was C0.637O0.229N0.134. FAT mode. Emission ang The intensity ratio of the Gaussian/Lorentzian components was 50/50. The film th The relative intensity was 0.011.
N | 1s,sat | 398.67 | TiN0.9 | titanium nitride/stainless steel | Prieto P., Kirby R.E. | J. Vac. Sci. Technol. A 13, 2819 (1995) | Good | 0.05 | 0.75 | other | mixed Gaussian/Lorentzian |  |  |  | No | Mg |  | Ag3d5, PdFL= 368.27, 0.0 | Conductor | Reliable, with one-point correction of energy scale | thin film, vapor deposited |  |  | 300 | Good | The 14-nm-thin TiN film was grown by reactive evaporation of Ti in a nitrogen atmosphere (p = 5E-4 - 5E-6 Torr). The thickness was measured using a quartz-crystal thickness monitor. FAT mode. Emission angle = 15 degrees.
N | 1s,sat | 406.8 | ((-CH2CH(C6H5)-)a(-CH2CH(C3H3N2)-)b)n | poly(N-vinylimidazole-co-styrene) | Lee H.F., Gardella J.A., Jr | Polymer 33, 4250 (1992) | Adequate |  |  | other | Gaussian |  |  |  | No | Mg/Ti |  | Ag,Cu = 368.27,932.67 | Internal hydrocarbon | Reliable, with one-point correction of energy scale | cast film, thick film |  |  | 300 | Adequate | The fitting was done in accordance with the composition.
N | 1s,sat | 401.27 | LiC12H4N4 | lithium 7,7,8,8-tetracyanoquinodimethane | Lindquist J.M., Hemminger J. | Chem. Mater. 1, 72 (1989) | Adequate |  |  |  | data |  |  |  | No | Al |  | Ag3d5= 368.27 |  | Reliable, with one-point correction of energy scale | pelletized |  |  | 293 | Adequate | Samples were prepared for analysis by pressing the powder into a Ag-painted sample-holding stub.
N | 1s,sat | 402.17 | C12H4N4 | 7,7,8,8-tetracyanoquinodimethane | Lindquist J.M., Hemminger J. | Chem. Mater. 1, 72 (1989) | Adequate |  |  |  | data |  |  |  | No | Al |  | Ag3d5= 368.27 |  | Reliable, with one-point correction of energy scale | pelletized |  |  | 293 | Adequate | Samples were prepared for analysis by pressing the powder into a Ag-painted sample-holding stub.
N | 1s,sat | 406.5 | NH2C6H4NH2 | 1,3-diaminobenzene | Jones T.S., Ashton M.R., Richardson N.V., Mack R.G., Unertl W.N. | J. Vac. Sci. Technol. A 8, 2370 (1990) | Adequate |  |  |  | data |  |  |  | No | Mg, Al |  | Cu3p,LMM, 2p = 75.14, 567.96, 932.67 | Conductor | Calibration study | cooled, vapor deposited |  |  | 150-300 | Adequate | 1,3-diaminobenzene was vapour deposited onto Ni(110) in vacuo at substrate temperatures of between 150 and 300 K.
N | 1s,sat | 401.8 | (CN)2=C=C6H4=C=(CN)2 | tetracyanoquinodimethane | Lindquist J.M., Hemminger J.C. | J. Phys. Chem. 92, 1394 (1988) | Adequate |  |  |  | data |  |  |  | Yes | Al |  | Ag3d5= 368.27 | Internal hydrocarbon | Reliable, with one-point correction of energy scale |  |  |  | 300 | Adequate
N | 2s | 16.2 | TiN | titanium nitride (TiN) | Badrinarayanan S., Sinha S., Mandale A.B. | J. Electron Spectrosc. Relat. Phemon. 49, 303 (1989) | [8 empty] | No |  |  | Au | Conductor | Reliable | implanted
N | 2s | 22.8 | NO/Si | nitrogen oxide/silicon | Glachant A., Soukiassian P., Mangat P.S., Peng J., Kim S.T. | Appl. Surf. Sci. 56, 802 (1992) | Adequate |  | 0.4 | other | data | 2.93 |  |  | Yes | other source | 130 | Si2p=99.34 | Conductor | Reliable, with one-point correction of energy scale | adsorbed |  |  | 300 | Adequate | 1E3 L NO/Si.
N | 2s | 16.2 | TiN | titanium nitride (TiN) | Badrinarayanan S., Sinha S., Mandale A.B. | J. Electron Spectrosc. Relat. Phemon. 49, 303 (1989) | [8 empty] | No |  |  | Au | Conductor | Reliable | implanted
N | 2s | 16.8 | ZrN | zirconium nitride | Badrinarayanan S., Sinha S., Mandale A.B. | J. Electron Spectrosc. Relat. Phemon. 49, 303 (1989) | [8 empty] | No |  |  | Au | Conductor | Reliable | implanted
N | 2s | 14.5 | AlN | aluminum nitride | Martin G., Strite S., Botchkarev A., Agarwal A., Rockett A., Morkoc H., et al. | Appl. Phys. Lett. 65, 610 (1994) | Adequate | 0.3 | 0.3 |  | data |  |  |  | No | Al/Mg |  |  | Valence band minimum | Reliable (reported energy within 300 eV of a reference energy) | crystal, molecular beam epitaxy, thin film |  |  | 300 | Adequate | The samples investigated were grown on (0001) 6H-SiC and (0001) saphire substrates in an electron cyclotron resonance, and are of wurtzite crystal structure.
N | 2s | 14.2 | GaN | gallium nitride | Martin G., Strite S., Botchkarev A., Agarwal A., Rockett A., Morkoc H., et al. | Appl. Phys. Lett. 65, 610 (1994) | Adequate | 0.2 | 0.3 |  | data |  |  |  | No | Al/Mg |  |  | Valence band minimum | Reliable (reported energy within 300 eV of a reference energy) | crystal, molecular beam epitaxy, semiconductor, thin film |  |  | 300 | Adequate | n-type GaN. The samples investigated were grown on (0001) 6H-SiC and (0001) saphire substrates in an electron cyclotron resonance, and are of wurtzite crystal structure.
Na | 1s | 1071.1 | NaC2H3O2 | sodium acetate | Wagner C.D. | Discuss. Faraday Soc. 60, 291 (1975) | [8 empty] | No |  |  | Au,Cu | Internal hydrocarbon | Reliable, with two-point correction of energy scale
Na | 1s | 1071.7 | NaC2H3O2 | sodium acetate | Hammond J.S., Holubka J.W., Devries J.E., Duckie R.A. | Corros. Sci. 21, 239 (1981) | [8 empty] | No |  |  |  | Internal hydrocarbon | Two-point correction of energy scale
Na | 1s | 1070.45 | Na8(AlSiO4)6Cl2(OH)n | hydroxysodalite | Wagner C.D., Passoja D.E., Hillery H.F., Kinisky T.G., Six H.A., Jansen W.T., Taylor J.A. | J. Vac. Sci. Technol. 21, 933 (1982) | [8 empty] | No |  |  | Au,Cu = 83.8,932.4. C1s = 284.6 | Adventitious carbon | Reliable, with two-point correction of energy scale
Na | 1s | 1070.8 | Na2C2O4 | sodium oxalate | Wagner C.D., Riggs W.M., Davis L.E., Moulder J.F., Muilenberg G.E. | Handbook of X-Ray Photoelectron Spectroscopy, Perkin-Elmer Corporation, Physical Electronics Division, Eden Prairie, Minn. 55344 (1979) | [8 empty] | No |  |  | Au,Cu | Adventitious carbon | Reliable, with two-point correction of energy scale
Na | 1s | 1071.82 | Mol-Sieve-A | molecular sieve A | Wagner C.D., Passoja D.E., Hillery H.F., Kinisky T.G., Six H.A., Jansen W.T., Taylor J.A. | J. Vac. Sci. Technol. 21, 933 (1982) | [8 empty] | No |  |  | Au,Cu = 83.8,932.4. C1s = 284.6 | Adventitious carbon | Reliable, with two-point correction of energy scale
Na | 1s | 1071.95 | Mol-Sieve-A | molecular sieve A | Barr T.L. | Appl. Surf. Sci. 15, 1 (1983) | [8 empty] | No |  |  | AuCu | Adventitious carbon | Three-point correction of energy scale
Na | 1s | 1071.5 | Mol-Sieve-Y | molecular sieve Y | Barr T.L. | Appl. Surf. Sci. 15, 1 (1983) | [8 empty] | No |  |  | AuCu | Adventitious carbon | Three-point correction of energy scale
Na | 1s | 1072.55 | Mol-Sieve-Y | molecular sieve Y | Wagner C.D., Passoja D.E., Hillery H.F., Kinisky T.G., Six H.A., Jansen W.T., Taylor J.A. | J. Vac. Sci. Technol. 21, 933 (1982) | [8 empty] | No |  |  | Au,Cu = 83.8,932.4. C1s = 284.6 | Adventitious carbon | Reliable, with two-point correction of energy scale
Na | 1s | 1072.7 | (Na/Al/Mg)Si4O10(OH)2.nH2O | montmorillonite | Seyama H., Soma, M. | J. Chem. Soc. Faraday Trans. I 81, 485 (1985) | [8 empty] | No |  |  | Au | Gold | Two-point correction of energy scale
Na | 1s | 1071.3 | NaHCO3 | sodium hydrogen carbonate | Wagner C.D., Riggs W.M., Davis L.E., Moulder J.F., Muilenberg G.E. | Handbook of X-Ray Photoelectron Spectroscopy, Perkin-Elmer Corporation, Physical Electronics Division, Eden Prairie, Minn. 55344 (1979) | [8 empty] | No |  |  | Au,Cu | Adventitious carbon | Reliable, with two-point correction of energy scale
Na | 1s | 1072.2 | Na(OC(O)C(CH3)CH2) | sodium (2-methyl-propenoate) | Hammond J.S., Holubka J.W., Devries J.E., Duckie R.A. | Corros. Sci. 21, 239 (1981) | [8 empty] | No |  |  |  | Internal hydrocarbon | Two-point correction of energy scale
Na | 1s | 1072.7 | NaBF4 | sodium tetrafluoroborate | Wagner C.D. | Discuss. Faraday Soc. 60, 291 (1975) | [8 empty] | No |  |  | Au,Cu | Adventitious carbon | Reliable, with two-point correction of energy scale
Na | 1s | 1071.8 | Na2BeF4 | sodium tetrafluoroberyllate(II) | Nefedov V.I., Kokunov Y.V., Buslaev Y.A., Porai-koshits M.A., Gustyakova M.P., Ili'n E.G. | Zh. Neorg. Khimii 18, 931 (1973) | [8 empty] | No |  |  |  | Adventitious carbon | Two-point correction of energy scale
Na | 1s | 1071.7 | Na2GeF6 | sodium hexafluorogermanate(IV) | Wagner C.D. | Discuss. Faraday Soc. 60, 291 (1975) | [8 empty] | No |  |  | Au,Cu | Adventitious carbon | Reliable, with two-point correction of energy scale
Na | 1s | 1071.7 | Na2SiF6 | sodium hexafluorosilicate(IV) | Wagner C.D. | Discuss. Faraday Soc. 60, 291 (1975) | [8 empty] | No |  |  | Au,Cu | Adventitious carbon | Reliable, with two-point correction of energy scale
Na | 1s | 1072.1 | Na2SiF6 | sodium hexafluorosilicate(IV) | Nefedov V.I., Salyn, Y.V., Leonhardt G., Scheibe R. | J. Electron Spectrosc. Relat. Phenom. 10, 121 (1977) | [8 empty] | No |  |  | Median from 5 instruments | Adventitious carbon | Two-point correction of energy scale
Na | 1s | 1071.6 | Na2TiF6 | sodium hexafluorotitanate(IV) | Wagner C.D. | Discuss. Faraday Soc. 60, 291 (1975) | [8 empty] | No |  |  | Au,Cu | Adventitious carbon | Reliable, with two-point correction of energy scale
Na | 1s | 1071.5 | Na2ZrF6 | sodium hexafluorozirconate(IV) | Wagner C.D. | Discuss. Faraday Soc. 60, 291 (1975) | [8 empty] | No |  |  | Au,Cu | Adventitious carbon | Reliable, with two-point correction of energy scale
Na | 1s | 1071.8 | Na3AlF6 | sodium hexafluoroaluminate(III) | Wagner C.D. | Discuss. Faraday Soc. 60, 291 (1975) | [8 empty] | No |  |  | Au,Cu | Adventitious carbon | Reliable, with two-point correction of energy scale
Na | 1s | 1071.7 | NaTaF6 | sodium hexafluorotantalate(V) | Nefedov V.I., Kokunov Y.V., Buslaev Y.A., Porai-koshits M.A., Gustyakova M.P., Ili'n E.G. | Zh. Neorg. Khimii 18, 931 (1973) | [8 empty] | No |  |  |  | Adventitious carbon | Two-point correction of energy scale
Na | 1s | 1071.9 | Na2TaF7 | sodium heptafluorotantalate(V) | Nefedov V.I., Kokunov Y.V., Buslaev Y.A., Porai-koshits M.A., Gustyakova M.P., Ili'n E.G. | Zh. Neorg. Khimii 18, 931 (1973) | [8 empty] | No |  |  |  | Adventitious carbon | Two-point correction of energy scale
Na | 1s | 1071.8 | Na3TaF8 | sodium octafluorotantalate(V) | Nefedov V.I., Kokunov Y.V., Buslaev Y.A., Porai-koshits M.A., Gustyakova M.P., Ili'n E.G. | Zh. Neorg. Khimii 18, 931 (1973) | [8 empty] | No |  |  |  | Adventitious carbon | Two-point correction of energy scale
Na | 1s | 1071.7 | Na2CO3 | sodium carbonate | Hammond J.S., Holubka J.W., Devries J.E., Duckie R.A. | Corros. Sci. 21, 239 (1981) | [8 empty] | No |  |  |  | Adventitious carbon | Two-point correction of energy scale
Na | 1s | 1071.5 | Na2CO3 | sodium carbonate | Wagner C.D., Riggs W.M., Davis L.E., Moulder J.F., Muilenberg G.E. | Handbook of X-Ray Photoelectron Spectroscopy, Perkin-Elmer Corporation, Physical Electronics Division, Eden Prairie, Minn. 55344 (1979) | [8 empty] | No |  |  | Au,Cu | Adventitious carbon | Reliable, with two-point correction of energy scale
Na | 1s | 1071.5 | Na2CO3 | sodium carbonate | Siriwardene R. V., Cook J. M. | J. Colloid Interface Sci. 104, 250 (1985) | [8 empty] | No |  |  |  | Adventitious carbon | Two-point correction of energy scale
Na | 1s | 1071.9 | NaBeF3 | sodium trifluoroberyllate(II) | Nefedov V.I., Kokunov Y.V., Buslaev Y.A., Porai-koshits M.A., Gustyakova M.P., Ili'n E.G. | Zh. Neorg. Khimii 18, 931 (1973) | [8 empty] | No |  |  |  | Adventitious carbon | Two-point correction of energy scale
Na | 1s | 1070.8 | NaF | sodium fluoride | Morgan W.E., Van Wazer J.R., Stec W.J. | J. Am. Chem. Soc. 95, 751 (1973) | [8 empty] | No |  |  |  | Adventitious carbon | Two-point correction of energy scale
Na | 1s | 1072.7 | NaF | sodium fluoride | Seyama H., Soma, M. | J. Chem. Soc. Faraday Trans. I 81, 485 (1985) | [8 empty] | No |  |  | Au | Gold | Two-point correction of energy scale
Na | 1s | 1071.3 | NaF | sodium fluoride | Nefedov V.I., Salyn, Y.V., Leonhardt G., Scheibe R. | J. Electron Spectrosc. Relat. Phenom. 10, 121 (1977) | [8 empty] | No |  |  |  | Adventitious carbon | Two-point correction of energy scale
Na | 1s | 1071.2 | NaF | sodium fluoride | Wagner C.D. | Discuss. Faraday Soc. 60, 291 (1975) | [8 empty] | No |  |  | Au,Cu | Adventitious carbon | Reliable, with two-point correction of energy scale
Na | 1s | 1072 | NaH2PO4 | sodium dihydrogen phosphate | Swift P. | Surf. Interface Anal. 4, 47 (1982) | [8 empty] | No |  |  |  | Adventitious carbon | Two-point correction of energy scale | polycrystalline
Na | 1s | 1072.9 | Na(AlSi2O6).H20 | analcite | Seyama H., Soma, M. | J. Chem. Soc. Faraday Trans. I 81, 485 (1985) | [8 empty] | No |  |  | Au | Gold | Two-point correction of energy scale
Na | 1s | 1071.2 | Na(HSCH2COO) | sodium mercaptoacetate | Wagner C.D., Riggs W.M., Davis L.E., Moulder J.F., Muilenberg G.E. | Handbook of X-Ray Photoelectron Spectroscopy, Perkin-Elmer Corporation, Physical Electronics Division, Eden Prairie, Minn. 55344 (1979) | [8 empty] | No |  |  | Au,Cu | Adventitious carbon | Reliable, with two-point correction of energy scale
Na | 1s | 1072.37 | Na2Al2Si3O10.2H2O | natrolite | Wagner C.D., Passoja D.E., Hillery H.F., Kinisky T.G., Six H.A., Jansen W.T., Taylor J.A. | J. Vac. Sci. Technol. 21, 933 (1982) | [8 empty] | No |  |  | Au,Cu = 83.8,932.4. C1s = 284.6 | Adventitious carbon | Reliable, with two-point correction of energy scale
Na | 1s | 1071.3 | Na(C6H5SO3) | sodium phenylsulfonate | Wagner C.D., Riggs W.M., Davis L.E., Moulder J.F., Muilenberg G.E. | Handbook of X-Ray Photoelectron Spectroscopy, Perkin-Elmer Corporation, Physical Electronics Division, Eden Prairie, Minn. 55344 (1979) | [8 empty] | No |  |  | Au,Cu | Adventitious carbon | Reliable, with two-point correction of energy scale
Na | 1s | 1071.1 | Na2SnO3.3H2O | disodium tin(IV) trioxide trihydrate | Wagner C.D., Riggs W.M., Davis L.E., Moulder J.F., Muilenberg G.E. | Handbook of X-Ray Photoelectron Spectroscopy, Perkin-Elmer Corporation, Physical Electronics Division, Eden Prairie, Minn. 55344 (1979) | [8 empty] | No |  |  | Au,Cu | Adventitious carbon | Reliable, with two-point correction of energy scale
Na | 1s | 1070.8 | NaSc(C2O4)2.4H2O | sodium scandium(III) dioxalate tetrahydrate | Hamer A.D., Tisley, D.G., Walton R.A. | J. Inorg. Nucl. Chem. 36, 1771 (1974) | [8 empty] | No |  |  | Au | Gold
Na | 1s | 1071.1 | NaHCO2 | sodium carboxylate | Wagner C.D., Riggs W.M., Davis L.E., Moulder J.F., Muilenberg G.E. | Handbook of X-Ray Photoelectron Spectroscopy, Perkin-Elmer Corporation, Physical Electronics Division, Eden Prairie, Minn. 55344 (1979) | [8 empty] | No |  |  | Au,Cu | Adventitious carbon | Reliable, with two-point correction of energy scale
Na | 1s | 1072.55 | Mol-Sieve-X | molecular sieve X | Barr T.L. | Appl. Surf. Sci. 15, 1 (1983) | [8 empty] | No |  |  | AuCu | Adventitious carbon | Three-point correction of energy scale
Na | 1s | 1072.27 | Mol-Sieve-X | molecular sieve X | Wagner C.D., Passoja D.E., Hillery H.F., Kinisky T.G., Six H.A., Jansen W.T., Taylor J.A. | J. Vac. Sci. Technol. 21, 933 (1982) | [8 empty] | No |  |  | Au,Cu = 83.8,932.4. C1s = 284.6 | Adventitious carbon | Reliable, with two-point correction of energy scale
Na | 1s | 1071.1 | NaH2PO2 | sodium hypophosphite | Swift P. | Surf. Interface Anal. 4, 47 (1982) | [8 empty] | No |  |  |  | Adventitious carbon | Two-point correction of energy scale | polycrystalline
Na | 1s | 1071.5 | Na2HPO4 | disodium hydrogen phosphate | Swift P. | Surf. Interface Anal. 4, 47 (1982) | [8 empty] | No |  |  |  | Adventitious carbon | Two-point correction of energy scale | polycrystalline
Na | 1s | 1071.6 | Na2HPO4 | disodium hydrogen phosphate | Wagner C.D., Riggs W.M., Davis L.E., Moulder J.F., Muilenberg G.E. | Handbook of X-Ray Photoelectron Spectroscopy, Perkin-Elmer Corporation, Physical Electronics Division, Eden Prairie, Minn. 55344 (1979) | [8 empty] | No |  |  | Au,Cu | Adventitious carbon | Reliable, with two-point correction of energy scale
Na | 1s | 1070.8 | NaN3 | sodium azide | Sharma J., Gora, T., Rimstidt J.D., Staley, R. | Chem. Phys. Lett. 15, 233 (1972) | [8 empty] | No |  |  |  | Adventitious carbon | Two-point correction of energy scale
Na | 1s | 1071.6 | NaNO2 | sodium nitrite | Wagner C.D. | Discuss. Faraday Soc. 60, 291 (1975) | [8 empty] | No |  |  | Au,Cu | Adventitious carbon | Reliable, with two-point correction of energy scale
Na | 1s | 1071.4 | NaNO3 | sodium nitrate | Wagner C.D. | Discuss. Faraday Soc. 60, 291 (1975) | [8 empty] | No |  |  | Au,Cu | Adventitious carbon | Reliable, with two-point correction of energy scale
Na | 1s | 1071.1 | NaH2PO2 | sodium hypophosphite | Swift P. | Surf. Interface Anal. 4, 47 (1982) | [8 empty] | No |  |  |  | Adventitious carbon | Two-point correction of energy scale | polycrystalline
Na | 1s | 1072.59 | NaOH | sodium hydroxide | Citrin P.H. | Phys. Rev. B 8, 8 (1973) | [8 empty] | No |  |  | FL | Conductor |  | reacted film
Na | 1s | 1071.4 | Na | sodium | Kowalczyk S.P., Ley L., McFeely F.R., Pollak R.A., Shirley D.A. | Phys. Rev. B 8, 3583 (1973) | [8 empty] | No |  |  | AuFL,Na1s-2p=1041.0 | Conductor | Reliable, with one-point correction of energy scale | vapor deposited
Na | 1s | 1071.76 | Na | sodium | Citrin P.H. | Phys. Rev. B 8, 8 (1973) | [8 empty] | No |  |  | FL | Conductor |  | vapor deposited
Na | 1s | 1071.8 | Na | sodium | Barrie A., Street F.J. | J. Electron Spectrosc. Relat. Phenom. 7, 1 (1977) | [8 empty] | No |  |  | Au,Na1s-2p=1041.0 | Conductor | One-point correction of energy scale | vapor deposited
Na | 1s | 1071.8 | Na2PdCl4 | sodium tetrachloropalladate(II) | Wagner C.D. | Discuss. Faraday Soc. 60, 291 (1975) | [8 empty] | No |  |  | Au,Cu | Adventitious carbon | Reliable, with two-point correction of energy scale
Na | 1s | 1071.9 | Na2[IrCl6] | sodium hexachloroiridate(IV) | Wagner C.D. | Discuss. Faraday Soc. 60, 291 (1975) | [8 empty] | No |  |  | Au,Cu | Adventitious carbon | Reliable, with two-point correction of energy scale
Na | 1s | 1072.5 | NaCl | sodium chloride | Siegbahn K., Gelius U., Siegbahn H., Olson E. | Phys. Scripta 1, 272 (1970) | [8 empty] | No |  |  |  | Adventitious carbon | Two-point correction of energy scale | crystal
Na | 1s | 1071.5 | NaCl | sodium chloride | Kohiki S., Ohmura T., Kusao K. | J. Electron Spectrosc. Relat. Phenom. 31, 85 (1983) | [8 empty] | No |  |  | Au | Ar=242.5 | Two-point correction of energy scale | crystal
Na | 1s | 1072.8 | NaCl | sodium chloride | Seyama H., Soma, M. | J. Chem. Soc. Faraday Trans. I 81, 485 (1985) | [8 empty] | No |  |  | Au | Gold | Two-point correction of energy scale
Na | 1s | 1071.2 | NaCl | sodium chloride | Morgan W.E., Van Wazer J.R., Stec W.J. | J. Am. Chem. Soc. 95, 751 (1973) | [8 empty] | No |  |  |  | Adventitious carbon | Two-point correction of energy scale
Na | 1s | 1071.6 | NaCl | sodium chloride | Wagner C.D. | Discuss. Faraday Soc. 60, 291 (1975) | [8 empty] | No |  |  | Au,Cu | Adventitious carbon | Reliable, with two-point correction of energy scale
Na | 1s | 1071.6 | NaCl | sodium chloride | Siriwardene R. V., Cook J. M. | J. Colloid Interface Sci. 104, 250 (1985) | [8 empty] | No |  |  |  | Adventitious carbon | Two-point correction of energy scale
Na | 1s | 1071.8 | NaCl | sodium chloride | Nefedov V.I., Salyn, Y.V., Leonhardt G., Scheibe R. | J. Electron Spectrosc. Relat. Phenom. 10, 121 (1977) | [8 empty] | No |  |  |  | Adventitious carbon | Two-point correction of energy scale
Na | 1s | 1072.3 | NaCl | sodium chloride | Hammond J.S., Holubka J.W., Devries J.E., Duckie R.A. | Corros. Sci. 21, 239 (1981) | [8 empty] | No |  |  |  | Adventitious carbon | Two-point correction of energy scale
Na | 1s | 1071.7 | NaBr | sodium bromide | Wagner C.D. | Discuss. Faraday Soc. 60, 291 (1975) | [8 empty] | No |  |  | Au,Cu | Adventitious carbon | Reliable, with two-point correction of energy scale
Na | 1s | 1072.5 | NaBr | sodium bromide | Seyama H., Soma, M. | J. Chem. Soc. Faraday Trans. I 81, 485 (1985) | [8 empty] | No |  |  | Au | Gold | Two-point correction of energy scale
Na | 1s | 1071.4 | NaBr | sodium bromide | Morgan W.E., Van Wazer J.R., Stec W.J. | J. Am. Chem. Soc. 95, 751 (1973) | [8 empty] | No |  |  |  | Adventitious carbon | Two-point correction of energy scale
Na | 1s | 1071.7 | NaI | sodium iodide | Wagner C.D., Riggs W.M., Davis L.E., Moulder J.F., Muilenberg G.E. | Handbook of X-Ray Photoelectron Spectroscopy, Perkin-Elmer Corporation, Physical Electronics Division, Eden Prairie, Minn. 55344 (1979) | [8 empty] | No |  |  | Au,Cu | Adventitious carbon | Reliable, with two-point correction of energy scale
Na | 1s | 1071.4 | NaI | sodium iodide | Morgan W.E., Van Wazer J.R., Stec W.J. | J. Am. Chem. Soc. 95, 751 (1973) | [8 empty] | No |  |  |  | Adventitious carbon | Two-point correction of energy scale
Na | 1s | 1070.9 | NaAsO2 | sodium metaarsenite | Wagner C.D. | Discuss. Faraday Soc. 60, 291 (1975) | [8 empty] | No |  |  | Au,Cu | Adventitious carbon | Reliable, with two-point correction of energy scale
Na | 1s | 1072.4 | NaCrO2 | sodium chromium(III) dioxide | Allen G.C., Curtis M.T., Hooper A.J., Tucker P.M. | J. Chem. Soc. Dalton Trans. 1677 (1973) | [8 empty] | No |  |  |  | Gold | Two-point correction of energy scale | heated
Na | 1s | 1073.1 | NaFeO2 | sodium iron(III) oxide (alpha) | Allen G.C., Curtis M.T., Hooper A.J., Tucker P.M. | J. Chem. Soc. Dalton Trans. 1525 (1974) | [8 empty] | No |  |  | Au | Gold
Na | 1s | 1073.4 | NaFeO2 | sodium iron(III) oxide (beta) | Allen G.C., Curtis M.T., Hooper A.J., Tucker P.M. | J. Chem. Soc. Dalton Trans. 1525 (1974) | [8 empty] | No |  |  | Au | Gold
Na | 1s | 1071.3 | Na2SO3 | sodium sulfite | Wagner C.D. | Discuss. Faraday Soc. 60, 291 (1975) | [8 empty] | No |  |  | Au,Cu | Adventitious carbon | Reliable, with two-point correction of energy scale
Na | 1s | 1072.8 | Na2SO3 | sodium sulfite | Turner N.H., Murday J.S., Ramaker D.E. | Anal. Chem. 52, 84 (1980) | [8 empty] | No |  |  | Au,Cu | O1s=531.6 | One-point correction of energy scale
Na | 1s | 1071.4 | Na2SO3 | sodium sulfite | Siriwardene R. V., Cook J. M. | J. Colloid Interface Sci. 104, 250 (1985) | [8 empty] | No |  |  |  | Adventitious carbon | Two-point correction of energy scale
Na | 1s | 1071.6 | Na2SSO3 | sodium thiosulfite | Wagner C.D. | Discuss. Faraday Soc. 60, 291 (1975) | [8 empty] | No |  |  | Au,Cu | Adventitious carbon | Reliable, with two-point correction of energy scale
Na | 1s | 1070.8 | Na2SeO3 | sodium selenite | Wagner C.D. | Discuss. Faraday Soc. 60, 291 (1975) | [8 empty] | No |  |  | Au,Cu | Adventitious carbon | Reliable, with two-point correction of energy scale
Na | 1s | 1071.3 | NaBiO3 | sodium bismuth(V) trioxide | Wagner C.D., Riggs W.M., Davis L.E., Moulder J.F., Muilenberg G.E. | Handbook of X-Ray Photoelectron Spectroscopy, Perkin-Elmer Corporation, Physical Electronics Division, Eden Prairie, Minn. 55344 (1979) | [8 empty] | No |  |  | Au,Cu | Adventitious carbon | Reliable, with two-point correction of energy scale
Na | 1s | 1070.8 | Na | sodium | Steiner P., Hoechst H., Hufner S. | Z. Physik B 30, 129 (1978) | [8 empty] | No |  |  | FL | Conductor
Na | 1s | 1071.7 | NaPO3 | sodium metaphosphate | Wagner C.D. | Discuss. Faraday Soc. 60, 291 (1975) | [8 empty] | No |  |  | Au,Cu | Adventitious carbon | Reliable, with two-point correction of energy scale
Na | 1s | 1071.6 | NaPO3 | sodium metaphosphate | Swift P. | Surf. Interface Anal. 4, 47 (1982) | [8 empty] | No |  |  |  | Adventitious carbon | Two-point correction of energy scale | polycrystalline
Na | 1s | 1071.8 | Na2MoO4 | sodium molybdate(VI) | Nefedov V.I., Salyn, Y.V., Leonhardt G., Scheibe R. | J. Electron Spectrosc. Relat. Phenom. 10, 121 (1977) | [8 empty] | No |  |  |  | Adventitious carbon | Two-point correction of energy scale
Na | 1s | 1070.9 | Na2MoO4 | sodium molybdate(VI) | Wagner C.D. | Discuss. Faraday Soc. 60, 291 (1975) | [8 empty] | No |  |  | Au,Cu | Adventitious carbon | Reliable, with two-point correction of energy scale
Na | 1s | 1071.2 | Na2SO4 | sodium sulfate | Siriwardene R. V., Cook J. M. | J. Colloid Interface Sci. 104, 250 (1985) | [8 empty] | No |  |  |  | Adventitious carbon | Two-point correction of energy scale
Na | 1s | 1072.5 | Na2SO4 | sodium sulfate | Turner N.H., Murday J.S., Ramaker D.E. | Anal. Chem. 52, 84 (1980) | [8 empty] | No |  |  | Au,Cu | O1s=531.6 | One-point correction of energy scale
Na | 1s | 1071.2 | Na2SO4 | sodium sulfate | Wagner C.D. | Discuss. Faraday Soc. 60, 291 (1975) | [8 empty] | No |  |  | Au,Cu | Adventitious carbon | Reliable, with two-point correction of energy scale
Na | 1s | 1071.1 | Na2TeO4 | sodium tellurate(VI) | Wagner C.D. | Discuss. Faraday Soc. 60, 291 (1975) | [8 empty] | No |  |  | Au,Cu | Adventitious carbon | Reliable, with two-point correction of energy scale
Na | 1s | 1072 | Na2WO4 | sodium wolframate(VI) | Wagner C.D. | Discuss. Faraday Soc. 60, 291 (1975) | [8 empty] | No |  |  | Au,Cu | Adventitious carbon | Reliable, with two-point correction of energy scale
Na | 1s | 1071.8 | NaClO4 | sodium perchlorate | Morgan W.E., Van Wazer J.R., Stec W.J. | J. Am. Chem. Soc. 95, 751 (1973) | [8 empty] | No |  |  |  | Adventitious carbon | Two-point correction of energy scale
Na | 1s | 1070.6 | Na2Cr2O7 | sodium dichromate(VI) | Allen G.C., Curtis M.T., Hooper A.J., Tucker P.M. | J. Chem. Soc. Dalton Trans. 1677 (1973) | [8 empty] | No |  |  |  | Gold | Two-point correction of energy scale
Na | 1s | 1071.6 | Na2Cr2O7 | sodium dichromate(VI) | Wagner C.D., Riggs W.M., Davis L.E., Moulder J.F., Muilenberg G.E. | Handbook of X-Ray Photoelectron Spectroscopy, Perkin-Elmer Corporation, Physical Electronics Division, Eden Prairie, Minn. 55344 (1979) | [8 empty] | No |  |  | Au,Cu | Adventitious carbon | Reliable, with two-point correction of energy scale
Na | 1s | 1071.6 | Na4P2O7 | sodium diphosphate | Gresch R., Mueller-Warmuth W., Dutz H. | J. Non-Cryst. Solids 34, 127 (1979) | [8 empty] | No |  |  |  | Adventitious carbon | Two-point correction of energy scale
Na | 1s | 1070.8 | Na4P2O7 | sodium diphosphate | Morgan W.E., Van Wazer J.R., Stec W.J. | J. Am. Chem. Soc. 95, 751 (1973) | [8 empty] | No |  |  |  | Adventitious carbon | Two-point correction of energy scale
Na | 1s | 1072.23 | Na[AlSi3O8] | albite | Wagner C.D., Passoja D.E., Hillery H.F., Kinisky T.G., Six H.A., Jansen W.T., Taylor J.A. | J. Vac. Sci. Technol. 21, 933 (1982) | [8 empty] | No |  |  | Au,Cu = 83.8,932.4. C1s = 284.6 | Adventitious carbon | Reliable, with two-point correction of energy scale
Na | 1s | 1072.2 | Na[AlSi3O8] | albite | Seyama H., Soma, M. | J. Chem. Soc. Faraday Trans. I 81, 485 (1985) | [8 empty] | No |  |  | Au | Gold | Two-point correction of energy scale
Na | 1s | 1071.8 | (NaPO3)3 | tris (sodium metaphosphate) | Gresch R., Mueller-Warmuth W., Dutz H. | J. Non-Cryst. Solids 34, 127 (1979) | [8 empty] | No |  |  |  | Adventitious carbon | Two-point correction of energy scale
Na | 1s | 1072.5 | Na2O | sodium oxide | Barrie A., Street F.J. | J. Electron Spectrosc. Relat. Phenom. 7, 1 (1977) | [8 empty] | No |  |  | Au,Na1s-2p=1041.0 | Conductor | Three-point correction of energy scale | reacted film
Na | 1s | 1071.76 | (-CH2CH(C6H4S(O)(O)ONa)-)n | poly(sodium 4-styrenesulphonate) | Beamson G., Briggs D. | High Resolution XPS of Organic Polymers: the Scienta ESCA300 Database (1992) | [8 empty] | No |  |  |  | PC |  | filament
Na | 1s | 1070.4 | Na(CS2OCH(CH3)CH3) | sodium 1-dithioxo-2-oxa-3-methyl-butane | Szepvolgyi J., Tudos A., Bertoti I. | J. Electron Spectrosc. Relat. Phemon. 50, 239 (1990) | [8 empty] | No |  |  | Ag3d5=368.2 | Internal hydrocarbon | Reliable, with two-point correction of energy scale | powder pressed into thin tablet
Na | 1s | 1071.5 | NaCl/O2/Cu | sodium chloride/oxygen/copper | Kishi K., Miyoshi H. | J. Electron Spectrosc. Relat. Phenom. 53, 237 (1991) | Adequate |  |  |  | data |  |  |  | No | Al |  | Cu2p3 = 932.67 | Conductor | Reliable, with one-point correction of energy scale | multilayer structure, oxygen pressure, thin layer, vapor deposited |  |  | 300 | Adequate | 0.8 ML NaCl/0.4 - 0.5 ML O2/Cu(100) . The surface of the Cu(100) single crystal was cleaned by Ar+ ion bombardmentand subsequently annealed (T = 670 K). Emission angle = 68 degrees. The oxygen coverage was determined by XPS.
Na | 1s | 1072.6 | NaCl/Cu | sodium chloride/copper | Kishi K., Miyoshi H. | J. Electron Spectrosc. Relat. Phenom. 53, 237 (1991) | Adequate |  |  |  | data |  |  |  | No | Al |  | Cu2p3 = 932.67 | Conductor | Reliable, with one-point correction of energy scale | surface coverage from 0ML to 1ML (0ML < coverage < 1ML), thin layer, vapor deposited |  |  | 300 | Adequate | 0.3 ML and 0.7 ML NaCl/Cu(100). The surface of the Cu(100) single crystal was cleaned by Ar+ ion bombardmentand subsequently annealed (T = 670 K). Emission angle = 68 degrees.
Na | 1s | 1072.9 | NaCl/Cu | sodium chloride/copper | Kishi K., Miyoshi H. | J. Electron Spectrosc. Relat. Phenom. 53, 237 (1991) | Adequate |  |  |  | data |  |  |  | No | Al |  | Cu2p3 = 932.67 | Conductor | Reliable, with one-point correction of energy scale | surface coverage from 0ML to 1ML (0ML < coverage < 1ML), thin layer, vapor deposited and heated |  |  | 300 | Adequate | 0.7 ML NaCl/Cu(100) after heating at 570 K. The surface of the Cu(100) single crystal was cleaned by Ar+ ion bombardmentand subsequently annealed (T = 670 K). Emission angle = 68 degrees.
Na | 1s | 1072.2 | NaCl/Ni/Cu | sodium chloride/nickel/copper | Kishi K., Miyoshi H. | J. Electron Spectrosc. Relat. Phenom. 53, 237 (1991) | Adequate |  |  |  | data |  |  |  | No | Al |  | Cu2p3 = 932.67 | Conductor | Reliable, with one-point correction of energy scale | multilayer structure, surface coverage from 0ML to 1ML (0ML < coverage < 1ML), thin layer |  |  | 300 | Adequate | 0.3 ML and 0.7 ML NaCl/3 ML Ni/Cu(100). The surface of the Cu(100) single crystal was cleaned by Ar+ ion bombardmentand subsequently annealed (T = 670 K). Ni atoms were deposited onto the Cu(100) surface at 320 K. Emission angle = 68 degrees.
Na | 1s | 1072.6 | NaCl/Ni/Cu | sodium chloride/nickel/copper | Kishi K., Miyoshi H. | J. Electron Spectrosc. Relat. Phenom. 53, 237 (1991) | Adequate |  |  |  | data |  |  |  | No | Al |  | Cu2p3 = 932.67 | Conductor | Reliable, with one-point correction of energy scale | surface coverage from 2ML to 3ML (2ML <= coverage < 3ML), multilayer structure, thin layer |  |  | 300 | Adequate | 2.4 ML NaCl/3 ML Ni/Cu(100). The surface of the Cu(100) single crystal was cleaned by Ar+ ion bombardmentand subsequently annealed (T = 670 K). Ni atoms were deposited onto the Cu(100) surface at 320 K. Emission angle = 68 degrees.
Na | 1s | 1072.2 | NaCl/Ni/Cu | sodium chloride/nickel/copper | Kishi K., Miyoshi H. | J. Electron Spectrosc. Relat. Phenom. 53, 237 (1991) | Adequate |  |  |  | data |  |  |  | No | Al |  | Cu2p3 = 932.67 | Conductor | Reliable, with one-point correction of energy scale | multilayer structure, surface coverage from 0ML to 1ML (0ML < coverage < 1ML), thin layer |  |  | 300 | Adequate | 0.7 ML NaCl/1 ML Ni/Cu(100). The surface of the Cu(100) single crystal was cleaned by Ar+ ion bombardmentand subsequently annealed (T = 670 K). Ni atoms were deposited onto the Cu(100) surface at 320 K. Emission angle = 68 degrees.
Na | 1s | 1072.6 | NaCl/Ni/Cu | sodium chloride/nickel/copper | Kishi K., Miyoshi H. | J. Electron Spectrosc. Relat. Phenom. 53, 237 (1991) | Adequate |  |  |  | data |  |  |  | No | Al |  | Cu2p3 = 932.67 | Conductor | Reliable, with one-point correction of energy scale | annealed, multilayer structure, surface coverage from 0ML to 1ML (0ML < coverage < 1ML), thin layer |  |  | 300 | Adequate | 0.7 ML NaCl/1 ML Ni/Cu(100) after heating at 570 K. The surface of the Cu(100) single crystal was cleaned by Ar+ ion bombardment and subsequently annealed (T = 670 K). Ni atoms were deposited onto the Cu(100) surface at 320 K. Emission angle = 68 degrees.
Na | 1s | 1072.2 | NaCl/Ni/Cu | sodium chloride/nickel/copper | Kishi K., Miyoshi H. | J. Electron Spectrosc. Relat. Phenom. 53, 237 (1991) | Adequate |  |  |  | data |  |  |  | No | Al |  | Cu2p3 = 932.67 | Conductor | Reliable, with one-point correction of energy scale | multilayer structure, surface coverage from 0ML to 1ML (0ML < coverage < 1ML), thin layer |  |  | 300 | Adequate | 0.8 ML NaCl/3 ML Ni/Cu(100). The surface of the Cu(100) single crystal was cleaned by Ar+ ion bombardmentand subsequently annealed (T = 670 K). Ni atoms were deposited onto the Cu(100) surface at 320 K. Emission angle = 68 degrees.
Na | 1s | 1072.8 | O2/Na/O2/V/Cu | oxygen/sodium/oxygen/vanadium/copper | Kishi K., Hirai K., Yamamoto T. | Surf. Sci. 290, 309 (1993) | Adequate |  |  |  | data |  |  |  | No | Al |  | Cu2p3 = 932.67 | Conductor | Reliable (reported energy within 300 eV of a reference energy) | surface coverage from 3ML to 4ML (3ML <= coverage < 4ML), multilayer structure, oxygen pressure, oxidizing atmosphere, vapor deposited |  |  | 300 | Adequate | 600 L O2/3.0 ML Na/300 L O2/1.2 ML V/Cu(100). The Cu surface was cleaned by cycles of Ar+ ion bombardment (Ep = 500 eV) and annealing (T = 700 K). Emission angle = 65 degrees.
Na | 1s | 1072.7 | O2/Na/O2/V/Cu | oxygen/sodium/oxygen/vanadium/copper | Kishi K., Hirai K., Yamamoto T. | Surf. Sci. 290, 309 (1993) | Adequate |  |  |  | data |  |  |  | No | Al |  | Cu2p3 = 932.67 | Conductor | Reliable (reported energy within 300 eV of a reference energy) | surface coverage from 3ML to 4ML (3ML <= coverage < 4ML), heated and cooled, multilayer structure, oxygen pressure, vapor deposited |  |  | 300 | Adequate | 600 L O2/3.0 ML Na/300 L O2/1.2 ML V/Cu(100). Thesample washeated at 530 K for 5 min. The Cu surface was cleaned by cycles of Ar+ ion bombardment (Ep = 500 eV) and annealing (T = 700 K). Emission angle = 65 degrees.
Na | 1s | 1072.6 | O2/Na/O2/V/Cu | oxygen/sodium/oxygen/vanadium/copper | Kishi K., Hirai K., Yamamoto T. | Surf. Sci. 290, 309 (1993) | Adequate |  |  |  | data |  |  |  | No | Al |  | Cu2p3 = 932.67 | Conductor | Reliable (reported energy within 300 eV of a reference energy) | surface coverage from 1ML to 2ML (1ML <= coverage < 2ML), heated and cooled, multilayer structure, oxygen pressure, vapor deposited |  |  | 300 | Adequate | 300 L O2/1.5 ML Na/150 L O2/0.5 ML V/Cu(100)was heated at 530 K for 5 min. The Cu surface was cleaned by cycles of Ar+ ion bombardment (Ep = 500 eV) and annealing (T = 700 K). Emission angle = 65 degrees.
Na | 1s | 1072 | O2/Na/O2/V/Cu | oxygen/sodium/oxygen/vanadium/copper | Kishi K., Hirai K., Yamamoto T. | Surf. Sci. 290, 309 (1993) | Adequate |  |  |  | data |  |  |  | No | Al |  | Cu2p3 = 932.67 | Conductor | Reliable (reported energy within 300 eV of a reference energy) | surface coverage from 1ML to 2ML (1ML <= coverage < 2ML), heated and cooled, multilayer structure, oxygen pressure, vapor deposited |  |  | 300 | Adequate | 300 L O2/1.5 ML Na/150 L O2/0.5 ML V/Cu(100)was exposed to 600 L O2 after heating at 530 K for 5 min. The Cu surface was cleaned by cycles of Ar+ ion bombardment (Ep = 500 eV) and annealing (T = 700 K). Emission angle = 65 degrees.
Na | 1s | 1071.1 | Na3PO4 | sodium phosphate | Swift P. | Surf. Interface Anal. 4, 47 (1982) | [8 empty] | No |  |  |  | Adventitious carbon | Two-point correction of energy scale | polycrystalline
Na | 1s | 1070.9 | Na3PO4 | sodium phosphate | Morgan W.E., Van Wazer J.R., Stec W.J. | J. Am. Chem. Soc. 95, 751 (1973) | [8 empty] | No |  |  |  | Adventitious carbon | Two-point correction of energy scale
Na | 1s | 1071.3 | Na3PO4 | sodium phosphate | Gresch R., Mueller-Warmuth W., Dutz H. | J. Non-Cryst. Solids 34, 127 (1979) | [8 empty] | No |  |  |  | Adventitious carbon | Two-point correction of energy scale
Na | 1s | 1072.7 | Na/O2/V/Cu | sodium/oxygen/vanadium/copper | Kishi K., Hirai K., Yamamoto T. | Surf. Sci. 290, 309 (1993) | Adequate |  |  |  | data |  |  |  | No | Al |  | Cu2p3 = 932.67 | Conductor | Reliable (reported energy within 300 eV of a reference energy) | surface coverage from 1ML to 2ML (1ML <= coverage < 2ML), multilayer structure, oxygen pressure, oxidizing atmosphere, vapor deposited |  |  | 300 | Adequate | 1.5 ML Na/300 L O2/1.2 ML V/Cu(100). The Cu surface was cleaned by cycles of Ar+ ion bombardment (Ep = 500 eV) and annealing (T = 700 K). Emission angle = 65 degrees.
Na | 1s | 1073.3 | Na/O2/V/Cu | sodium/oxygen/vanadium/copper | Kishi K., Hirai K., Yamamoto T. | Surf. Sci. 290, 309 (1993) | Adequate |  |  |  | data |  |  |  | No | Al |  | Cu2p3 = 932.67 | Conductor | Reliable (reported energy within 300 eV of a reference energy) | surface coverage from 3ML to 4ML (3ML <= coverage < 4ML), multilayer structure, oxygen pressure, oxidizing atmosphere, vapor deposited |  |  | 300 | Adequate | 3.0 ML Na/300 L O2/1.2 ML V/Cu(100). The Cu surface was cleaned by cycles of Ar+ ion bombardment (Ep = 500 eV) and annealing (T = 700 K). Emission angle = 65 degrees.
Na | 1s | 1072.6 | Na/O2/V/Cu | sodium/oxygen/vanadium/copper | Kishi K., Hirai K., Yamamoto T. | Surf. Sci. 290, 309 (1993) | Adequate |  |  |  | data |  |  |  | No | Al |  | Cu2p3 = 932.67 | Conductor | Reliable (reported energy within 300 eV of a reference energy) | surface coverage from 1ML to 2ML (1ML <= coverage < 2ML), multilayer structure, oxygen pressure, oxidizing atmosphere, vapor deposited |  |  | 300 | Adequate | 1.5 ML Na/150 L O2/0.5 ML V/Cu(100). The Cu surface was cleaned by cycles of Ar+ ion bombardment (Ep = 500 eV) and annealing (T = 700 K). Emission angle = 65 degrees.
Na | 1s | 1072.7 | CH3COOH/O2/Na/O2/Na/O2/V/Cu | acetic acid/oxygen/sodium/oxygen/sodium/oxygen/vanadium/copper | Kishi K., Hirai K., Yamamoto T. | Surf. Sci. 290, 309 (1993) | Adequate |  |  |  | data | 2 |  |  | No | Al |  | Cu2p3 = 932.67 | Conductor | Reliable (reported energy within 300 eV of a reference energy) | adsorbed, heated and cooled, multilayer structure, oxygen pressure, vapor deposited |  |  | 300 | Adequate | 1 ML CH3COOH was deposited onto 300 L O2/1.7 ML Na/300 L O2/1.6 ML Na/ /300 L O2/1.5 ML V/Cu(100) after heating at 530 K for 5 min. The Cu surface was cleaned by cycles of Ar+ ion bombardment (Ep = 500 eV) and annealing (T = 700 K). Emission angle = 65 de
Na | 1s | 1072.7 | CH3COOH/O2/Na/O2/Na/O2/V/Cu | acetic acid/oxygen/sodium/oxygen/sodium/oxygen/vanadium/copper | Kishi K., Hirai K., Yamamoto T. | Surf. Sci. 290, 309 (1993) | Adequate |  |  |  | data | 2.2 |  |  | No | Al |  | Cu2p3 = 932.67 | Conductor | Reliable (reported energy within 300 eV of a reference energy) | adsorbed, heated and cooled, multilayer structure, oxygen pressure, vapor deposited |  |  | 300 | Adequate | 1 ML CH3COOH was deposited onto 300 L O2/1.7 ML Na/300 L O2/1.6 ML Na/ /300 L O2/1.5 ML V/Cu(100) after heating at 530 K for 5 min. The sample was heated again at 530 K for 5 min. The Cu surface was cleaned by cycles of Ar+ ion bombardment (Ep = 500 eV) a
Na | 1s | 1072.8 | O2/Na/O2/Na/O2/V/Cu | oxygen/sodium/oxygen/sodium/oxygen/vanadium/copper | Kishi K., Hirai K., Yamamoto T. | Surf. Sci. 290, 309 (1993) | Adequate |  |  |  | data | 2.5 |  |  | No | Al |  | Cu2p3 = 932.67 | Conductor | Reliable (reported energy within 300 eV of a reference energy) | surface coverage from 1ML to 2ML (1ML <= coverage < 2ML), multilayer structure, oxygen pressure, oxidizing atmosphere, vapor deposited |  |  | 300 | Adequate | 300 L O2/1.7 ML Na/300 L O2/1.6 ML Na/300 L O2/1.5 ML V/Cu(100). The Cu surface was cleaned by cycles of Ar+ ion bombardment (Ep = 500 eV) and annealing (T = 700 K). Emission angle = 65 degrees.
Na | 1s | 1071 | Na2CrO4 | sodium chromate(VI) | Wagner C.D. | Discuss. Faraday Soc. 60, 291 (1975) | [8 empty] | No |  |  | Au,Cu | Adventitious carbon | Reliable, with two-point correction of energy scale
Na | 1s | 1071.4 | Na2CrO4 | sodium chromate(VI) | Allen G.C., Curtis M.T., Hooper A.J., Tucker P.M. | J. Chem. Soc. Dalton Trans. 1677 (1973) | [8 empty] | No |  |  |  | Gold | Two-point correction of energy scale
Na | 1s | 1072.8 | Pt4H7Na41(AlO2)56(SiO2)136 | platinum clusters on Na-exchanged zeolite Y (Pt4H7Na41(AlO2)56(SiO2)136) | Boyanov B.I., Morrison T.I. | J. Phys. Chem. 100, 16318 (1996) | Good | 0.1 |  | Shirley | other type of curve fit | 2.4 |  |  | No | Al |  | Au,Ag,Cu = 84.00,368.27,932.67 | Adventitious carbon | Reliable, with one-point correction of energy scale | annealed, exchangable, insulator, scraped, solid sample mounted on tape |  |  | 300 | Adequate | An electron flood gun (Ip = 2 mA) was used for charge compensation. The sample was prepared from commercial Na-exchanged zeolite Y.
Na | 1s | 1072.8 | H20Na28(AlO2)56(SiO2)136 | Na-exchanged zeolite Y (H20Na28(AlO2)56(SiO2)136) | Boyanov B.I., Morrison T.I. | J. Phys. Chem. 100, 16318 (1996) | Good | 0.1 |  | Shirley | other type of curve fit | 2.3 |  |  | No | Al |  | Au,Ag,Cu = 84.00,368.27,932.67 | Adventitious carbon | Reliable, with one-point correction of energy scale | annealed, exchangable, insulator, scraped, solid sample mounted on tape |  |  | 300 | Adequate | An electron flood gun (Ip = 2 mA) was used for charge compensation. The sample was prepared from commercial Na-exchanged zeolite Y.
Na | 1s | 1071.7 | (SiO2)0.694(Na2O)0.306 | silicon(IV) dioxide disodium(I) oxide | Mekki A., Holland D., McConville C.F., Salim M. | J. Non-cryst. Solids 208, 267 (1996) | Adequate | 0.2 |  | other | mixed Gaussian/Lorentzian | 2 |  |  | No | Al |  | Au,Cu = 84.00,932.67 | Adventitious carbon | Reliable, with one-point correction of energy scale | amorphous, crushed | ICP |  | 300 | Good | FAT mode. The composition was determined by inductively coupled plasma emission
Na | 1s | 1072.5 | Al0.041Si0.264Na0.04K0.02O0.635 | aluminum silicon sodium potassium oxide | Rossi A., Venezia A.M., Deganello G. | Surf. Sci. Spectra 3, 112 (1994) | Adequate |  |  |  | data | 2.3 |  |  | No | Al |  | Cu2p3 = 932.67 | Adventitious carbon | Reliable, with two-point correction of energy scale | amorphous, cooled, insulator, pelletized, solid on double-sided tape | X-ray Photoelectron Spectroscopy |  | 93 | Good | Natural pumice. FAT mode. Emission angle = 15 degrees.
Na | 1s | 1072.8 | H7Na41(AlO2)56(SiO2)136 | Na-exchanged zeolite Y (H7Na41(AlO2)56(SiO2)136) | Boyanov B.I., Morrison T.I. | J. Phys. Chem. 100, 16318 (1996) | Good | 0.1 |  | Shirley | other type of curve fit | 2.5 |  |  | No | Al |  | Au,Ag,Cu = 84.00,368.27,932.67 | Adventitious carbon | Reliable, with one-point correction of energy scale | annealed, exchangable, insulator, scraped, solid sample mounted on tape |  |  | 300 | Adequate | An electron flood gun (Ip = 2 mA) was used for charge compensation. The sample was prepared from commercial Na-exchanged zeolite Y.
Na | 1s | 1071.1 | NaClO4 | sodium perclorate | Beard B.C. | Surf. Sci. Spectra 2, 97 (1993) | Adequate |  |  | Shirley | mixed Gaussian/Lorentzian | 1.73 |  |  | Yes | Mg |  | Au,Ag,Cu = 84.00,368.27,932.67 | Adventitious carbon | Reliable (reported energy within 300 eV of a reference energy) | insulator, solid sample mounted on tape | X-ray Photoelectron Spectroscopy |  | 296 | Good | The composition determined by XPS was Na0.189Cl0.163O0.648. FAT mode. Emission a
Na | 1s | 1072.7 | Pt4H20Na28(AlO2)56(SiO2)136 | platinum clusters on Na-exchanged zeolite Y (Pt4H20Na28(AlO2)56(SiO2)136) | Boyanov B.I., Morrison T.I. | J. Phys. Chem. 100, 16318 (1996) | Good | 0.1 |  | Shirley | other type of curve fit | 2.3 |  |  | No | Al |  | Au,Ag,Cu = 84.00,368.27,932.67 | Adventitious carbon | Reliable, with one-point correction of energy scale | annealed, exchangable, insulator, scraped, solid sample mounted on tape |  |  | 300 | Adequate | An electron flood gun (Ip = 2 mA) was used for charge compensation. The sample was prepared from commercial Na-exchanged zeolite Y.
Na | 1s | 1072.8 | H11Na37(AlO2)56(SiO2)136 | Na-exchanged zeolite Y (H11Na37(AlO2)56(SiO2)136) | Boyanov B.I., Morrison T.I. | J. Phys. Chem. 100, 16318 (1996) | Good | 0.1 |  | Shirley | other type of curve fit | 2.4 |  |  | No | Al |  | Au,Ag,Cu = 84.00,368.27,932.67 | Adventitious carbon | Reliable, with one-point correction of energy scale | annealed, exchangable, insulator, scraped, solid sample mounted on tape |  |  | 300 | Adequate | An electron flood gun (Ip = 2 mA) was used for charge compensation. The sample was prepared from commercial Na-exchanged zeolite Y.
Na | 1s | 1072.6 | H3Na45(AlO2)56(SiO2)136 | Na-exchanged zeolite Y (H3Na45(AlO2)56(SiO2)136) | Boyanov B.I., Morrison T.I. | J. Phys. Chem. 100, 16318 (1996) | Good | 0.1 |  | Shirley | other type of curve fit | 2.5 |  |  | No | Al |  | Au,Ag,Cu = 84.00,368.27,932.67 | Adventitious carbon | Reliable, with one-point correction of energy scale | annealed, exchangable, insulator, scraped, solid sample mounted on tape |  |  | 300 | Adequate | An electron flood gun (Ip = 2 mA) was used for charge compensation. The sample was prepared from commercial Na-exchanged zeolite Y.
Na | 1s | 1072.6 | Pt4H3Na45(AlO2)56(SiO2)136 | platinum clusters on Na-exchanged zeolite Y (Pt4H3Na45(AlO2)56(SiO2)136) | Boyanov B.I., Morrison T.I. | J. Phys. Chem. 100, 16318 (1996) | Good | 0.1 |  | Shirley | other type of curve fit | 2.3 |  |  | No | Al |  | Au,Ag,Cu = 84.00,368.27,932.67 | Adventitious carbon | Reliable, with one-point correction of energy scale | annealed, exchangable, insulator, scraped, solid sample mounted on tape |  |  | 300 | Adequate | An electron flood gun (Ip = 2 mA) was used for charge compensation. The sample was prepared from commercial Na-exchanged zeolite Y.
Na | 1s | 1071.15 | (SiO2)0.667(Na2O)0.287(Fe2O3)0.046 | silicon(IV) dioxide disodium(I) oxide diiron(III) trioxide ((SiO2)0.667(Na2O)0.287(Fe2O3)0.046) | Mekki A., Holland D., McConville C.F., Salim M. | J. Non-cryst. Solids 208, 267 (1996) | Adequate | 0.2 |  | other | mixed Gaussian/Lorentzian | 2 |  |  | No | Al |  | Au,Cu = 84.00,932.67 | Adventitious carbon | Reliable, with one-point correction of energy scale | amorphous, crushed | ICP |  | 300 | Good | FAT mode. The composition was determined by inductively coupled plasma emission
Na | 1s | 1072.7 | Pt4H11Na37(AlO2)56(SiO2)136 | platinum clusters on Na-exchanged zeolite Y (Pt4H11Na37(AlO2)56(SiO2)136) | Boyanov B.I., Morrison T.I. | J. Phys. Chem. 100, 16318 (1996) | Good | 0.1 |  | Shirley | other type of curve fit | 2.3 |  |  | No | Al |  | Au,Ag,Cu = 84.00,368.27,932.67 | Adventitious carbon | Reliable, with one-point correction of energy scale | annealed, exchangable, insulator, scraped, solid sample mounted on tape |  |  | 300 | Adequate | An electron flood gun (Ip = 2 mA) was used for charge compensation. The sample was prepared from commercial Na-exchanged zeolite Y.
Na | 1s | 1070.3 | (SiO2)0.517(Na2O)0.299(Fe2O3)0.18 | silicon(IV) dioxide disodium(I) oxide diiron(III) trioxide ((SiO2)0.517(Na2O)0.299(Fe2O3)0.18) | Mekki A., Holland D., McConville C.F., Salim M. | J. Non-cryst. Solids 208, 267 (1996) | Adequate | 0.2 |  | other | mixed Gaussian/Lorentzian | 2 |  |  | No | Al |  | Au,Cu = 84.00,932.67 | Adventitious carbon | Reliable, with one-point correction of energy scale | amorphous, crushed | ICP |  | 300 | Good | FAT mode. The composition was determined by inductively coupled plasma emission
Na | 1s | 1071.3 | (SiO2)0.563(Na2O)0.304(Fe2O3)0.13 | silicon(IV) dioxide disodium(I) oxide diiron(III) trioxide ((SiO2)0.563(Na2O)0.304(Fe2O3)0.13) | Mekki A., Holland D., McConville C.F., Salim M. | J. Non-cryst. Solids 208, 267 (1996) | Adequate | 0.2 |  | other | mixed Gaussian/Lorentzian | 2.1 |  |  | No | Al |  | Au,Cu = 84.00,932.67 | Adventitious carbon | Reliable, with one-point correction of energy scale | amorphous, crushed | ICP |  | 300 | Good | FAT mode. The composition was determined by inductively coupled plasma emission
Na | 1s | 1071.15 | (SiO2)0.618(Na2O)0.298(Fe2O3)0.085 | silicon(IV) dioxide disodium(I) oxide diiron(III) trioxide ((SiO2)0.618(Na2O)0.298(Fe2O3)0.085) | Mekki A., Holland D., McConville C.F., Salim M. | J. Non-cryst. Solids 208, 267 (1996) | Adequate | 0.2 |  | other | mixed Gaussian/Lorentzian | 1.95 |  |  | No | Al |  | Au,Cu = 84.00,932.67 | Adventitious carbon | Reliable, with one-point correction of energy scale | amorphous, crushed | ICP |  | 300 | Good | FAT mode. The composition was determined by inductively coupled plasma emission
Na | 2p | 30.9 | Na/TaS2 | sodium/tantalum disulfide | Aminpirooz S., Becker L., Rossner H., Schellenberger A., Holub-Krappe E. | Surf. Sci. 331, 501 (1995) | Adequate | 0.3 |  |  | data |  |  |  | Yes | other source | 100 | FL = Fermi level | Conductor | Reliable (reported energy within 300 eV of a reference energy) | cleaved crystal, crystal, vacuum cleaved, vapor deposited |  |  | 300 | Adequate | 1T polytype of TaS2(0001). The Na/Ta composition ratios determined by XPS were 0 The spectra were recorded at normal emission.
Na | 2p | 30.2 | Na/TaS2 | sodium/tantalum disulfide | Aminpirooz S., Becker L., Rossner H., Schellenberger A., Holub-Krappe E. | Surf. Sci. 331, 501 (1995) | Adequate | 0.3 |  |  | data |  |  |  | Yes | other source | 100 | FL = Fermi level | Conductor | Reliable (reported energy within 300 eV of a reference energy) | cleaved crystal, crystal, vacuum cleaved, vapor deposited |  |  | 300 | Adequate | 2H polytype of TaS2(0001). The Na/Ta composition ratios determined by XPS were 0 The spectra were recorded at normal emission.
Na | 2p | 31.4 | Na0.03(NiMoO4)0.97 | sodium nickel molybdenum oxides | Martin-Aranda R.M., Portela M.F., Madeira L.M., Friere F., Oliveira M. | Appl. Catalysis A 127, 201 (1995) | Adequate |  |  |  | data |  |  |  | No | Mg |  |  | Adventitious carbon | Reliable, with one-point correction of energy scale | alpha phase, impregnated and calcined |  | X-ray Diffraction | 300 | Adequate | FAT mode.
Na | 2p | 30.9 | Na4CrO4 | tetrasodium chromate(IV) | Lavielle L., Kessler H. | J. Electron Spectrosc. Relat. Phenom. 8, 95 (1976) | [8 empty] | No |  |  | Au | Gold | Reliable, with two-point correction of energy scale
Na | 2p | 30.8 | Na/Al | sodium/aluminum | Andersen J.N., Lundgren E., Nyholm R., Qvarford M. | Surf. Sci. 289, 307 (1993) | Adequate |  | 0.07 |  | data |  |  |  | Yes | other source |  | FL = Fermi level | Conductor | Reliable (reported energy within 300 eV of a reference energy) | crystal, thin layer, vapor deposited |  | Low-energy Electron Diffraction | 300 | Good | Na/Al(111)-(3x3)-like. The Al(111) crystal was cleaned by cycles of Ar+ ion bombardment and annealing (T = ~700 K). The spectra were recorded at normal emission.
Na | 2p | 30.7 | Na/Al | sodium/aluminum | Andersen J.N., Lundgren E., Nyholm R., Qvarford M. | Surf. Sci. 289, 307 (1993) | Adequate |  | 0.07 |  | data |  |  |  | Yes | other source |  | FL = Fermi level | Conductor | Reliable (reported energy within 300 eV of a reference energy) | crystal, thin layer, vapor deposited |  | Low-energy Electron Diffraction | 300 | Good | Na/Al(111)-(4x4). The Al(111) crystal was cleaned by cycles of Ar+ ion bombardment and annealing (T = ~700 K). The spectra were recorded at normal emission.
Na | 2p | 31.3 | Na2O | sodium oxide | Barrie A., Street F.J. | J. Electron Spectrosc. Relat. Phenom. 7, 1 (1977) | [8 empty] | No |  |  | Au | Conductor | Reliable, with two-point correction of energy scale | reacted film
Na | 2p | 30.8 | Na3CrO4 | trisodium chromate(V) | Lavielle L., Kessler H. | J. Electron Spectrosc. Relat. Phenom. 8, 95 (1976) | [8 empty] | No |  |  | Au | Gold | Reliable, with two-point correction of energy scale
Na | 2p | 30.8 | Na2CrO4 | sodium chromate(VI) | Lavielle L., Kessler H. | J. Electron Spectrosc. Relat. Phenom. 8, 95 (1976) | [8 empty] | No |  |  | Au | Gold | Reliable, with two-point correction of energy scale
Na | 2p | 31 | NaCrO2 | sodium chromium(III) dioxide | Lavielle L., Kessler H. | J. Electron Spectrosc. Relat. Phenom. 8, 95 (1976) | [8 empty] | No |  |  | Au | Gold | Reliable, with two-point correction of energy scale
Na | 2p | 30.3 | NaCl | sodium chloride | Siegbahn K., Gelius U., Siegbahn H., Olson E. | Phys. Scripta 1, 272 (1970) | [8 empty] | No |  |  |  | Adventitious carbon | Reliable, with two-point correction of energy scale | crystal
Na | 2p | 27.5 | NaCl | sodium chloride | Kamada M., Aita O., Ichikawa K., Tsutsumi K. | Phys. Rev. B 36, 4962 (1987) | Adequate |  | 0.4 |  | data | 1.5 |  |  | Yes | other source | 40 |  | Valence band minimum | Reliable (reported energy within 300 eV of a reference energy) | thin film, vapor deposited |  |  | 300 | Adequate | The very thin samples were prepared in situ by evaporation onto gold substrates. The thickness of the samples was estimated to be about 100 A with an oscillating-quartz thickness gauge.
Na | 2p | 28.8 | NaI | sodium iodide | Kamada M., Aita O., Ichikawa K., Tsutsumi K. | Phys. Rev. B 36, 4962 (1987) | Adequate |  | 0.4 |  | data | 1.2 |  |  | Yes | other source | 40 |  | Valence band minimum | Reliable (reported energy within 300 eV of a reference energy) | thin film, vapor deposited |  |  | 300 | Adequate | The very thin samples were prepared in situ by evaporation onto gold substrates. The thickness of the samples was estimated to be about 100 A with an oscillating-quartz thickness gauge.
Na | 2p | 27.7 | NaBr | sodium bromide | Kamada M., Aita O., Ichikawa K., Tsutsumi K. | Phys. Rev. B 36, 4962 (1987) | Adequate |  | 0.4 |  | data | 1.3 |  |  | Yes | other source | 40 |  |  | Reliable (reported energy within 300 eV of a reference energy) | thin film, vapor deposited |  |  | 300 | Adequate | The very thin samples were prepared in situ be evaporation onto gold substrates. The thickness of the samples was estimated to be about 100 A with an oscillatory-quartz thickness gauge.
Na | 2p | 30 | NaN3 | sodium azide | Sharma J., Gora, T., Rimstidt J.D., Staley, R. | Chem. Phys. Lett. 15, 233 (1972) | [8 empty] | No |  |  |  | Adventitious carbon | Reliable, with two-point correction of energy scale
Na | 2p | 30.5 | Na | sodium | Steiner P., Hoechst H., Hufner S. | Z. Physik B 30, 129 (1978) | [8 empty] | No |  |  | FL | Conductor | Reliable
Na | 2p | 30.8 | Na | sodium | Barrie A., Street F.J. | J. Electron Spectrosc. Relat. Phenom. 7, 1 (1977) | [8 empty] | No |  |  | Au | Conductor | Reliable, with two-point correction of energy scale | vapor deposited
Na | 2p | 30.52 | Na | sodium | Citrin P.H. | Phys. Rev. B 8, 8 (1973) | [8 empty] | No |  |  | FL | Conductor | Reliable | vapor deposited
Na | 2p | 30.4 | Na | sodium | Kowalczyk S.P., Ley L., McFeely F.R., Pollak R.A., Shirley D.A. | Phys. Rev. B 8, 3583 (1973) | [8 empty] | No |  |  | AuFL | Conductor | Reliable | vapor deposited
Na | 2p | 31.39 | NaOH | sodium hydroxide | Citrin P.H. | Phys. Rev. B 8, 8 (1973) | [8 empty] | No |  |  | FL | Conductor | Reliable | reacted film
Na | 2p | 24.7 | NaF | sodium fluoride | Kamada M., Aita O., Ichikawa K., Tsutsumi K. | Phys. Rev. B 36, 4962 (1987) | Adequate |  | 0.4 |  | data | 1.9 |  |  | Yes | other source | 40 |  | Valence band minimum | Reliable (reported energy within 300 eV of a reference energy) | thin film, vapor deposited |  |  | 300 | Adequate | The very thin samples were prepared in situ by evaporation onto gold substrates. The thickness of the samples was estimated to be about 100 A with an oscillating-quartz thickness gauge.
Na | 2p | 31.7 | NaCN | sodium cyanide | Vannerberg N.G. | Chem. Scr. 9, 122 (1976) | [8 empty] | No |  |  |  | Gold | Two-point correction of energy scale
Na | 2p | 29.4 | Na4[Mn(CN)6] | tetrasodium hexacyanomanganate(II) | Vannerberg N.G. | Chem. Scr. 9, 122 (1976) | [8 empty] | No |  |  |  | Gold | Two-point correction of energy scale
Na | 2s | 63.95 | Mol-Sieve-X | molecular sieve X | Barr T.L. | Appl. Surf. Sci. 15, 1 (1983) | [8 empty] | No |  |  | AuCu | Adventitious carbon | Reliable, with two-point correction of energy scale
Na | 2s | 63.7 | Na(N2(-CH2CH2(O)CH2CH2(O)CH2CH2-)3)I | (4,7,13,16,21,24-hexaoxa-1,10-diazabicyclo(8.8.8)hexacosane-N1,N10,O4,O7,O13,O16,O21,O24)sodium iodide | Bohmann O., Ahlberg P., Nyholm R., Martensson N., Siegbahn K., Lehn J.M. | Chem. Scr. 18, 44 (1981) | [8 empty] | No |  |  |  | IC=286.6 | Reliable
Na | 2s | 63.4 | Mol-Sieve-A | molecular sieve A | Barr T.L. | Appl. Surf. Sci. 15, 1 (1983) | [8 empty] | No |  |  | AuCu | Adventitious carbon | Reliable, with two-point correction of energy scale
Na | 2s | 62.9 | NaH2PO2 | sodium hypophosphite | Swift P. | Surf. Interface Anal. 4, 47 (1982) | [8 empty] | No |  |  |  | Adventitious carbon | Reliable, with two-point correction of energy scale | polycrystalline
Na | 2s | 63.6 | Na2SbF5 | sodium pentafluorostibnate(III) | Tricker M.J. | Inorg. Chem. 13, 743 (1974) | [8 empty] | No |  |  |  | Adventitious carbon | Reliable, with two-point correction of energy scale
Na | 2s | 64.21 | NaOH | sodium hydroxide | Citrin P.H. | Phys. Rev. B 8, 8 (1973) | [8 empty] | No |  |  | FL | Conductor | Reliable | reacted film
Na | 2s | 62.9 | NaH2PO2 | sodium hypophosphite | Swift P. | Surf. Interface Anal. 4, 47 (1982) | [8 empty] | No |  |  |  | Adventitious carbon | Reliable, with two-point correction of energy scale | polycrystalline
Na | 2s | 64.2 | Mol-Sieve-Y | molecular sieve Y | Barr T.L. | Appl. Surf. Sci. 15, 1 (1983) | [8 empty] | No |  |  | AuCu | Adventitious carbon | Reliable, with two-point correction of energy scale
Na | 2s | 63.1 | Na2HPO4 | disodium hydrogen phosphate | Swift P. | Surf. Interface Anal. 4, 47 (1982) | [8 empty] | No |  |  |  | Adventitious carbon | Reliable, with two-point correction of energy scale | polycrystalline
Na | 2s | 63.4 | Na | sodium | Kowalczyk S.P., Ley L., McFeely F.R., Pollak R.A., Shirley D.A. | Phys. Rev. B 8, 3583 (1973) | [8 empty] | No |  |  | AuFL | Conductor | Reliable | vapor deposited
Na | 2s | 63.7 | Na | sodium | Steiner P., Hoechst H., Hufner S. | Z. Physik B 30, 129 (1978) | [8 empty] | No |  |  | FL | Conductor | Reliable
Na | 2s | 62.8 | NaN3 | sodium azide | Sharma J., Gora, T., Rimstidt J.D., Staley, R. | Chem. Phys. Lett. 15, 233 (1972) | [8 empty] | No |  |  |  | Adventitious carbon | Reliable, with two-point correction of energy scale
Na | 2s | 63.6 | NaH2PO4 | sodium dihydrogen phosphate | Swift P. | Surf. Interface Anal. 4, 47 (1982) | [8 empty] | No |  |  |  | Adventitious carbon | Reliable, with two-point correction of energy scale | polycrystalline
Na | 2s | 63.5 | NaCl | sodium chloride | Siegbahn K., Gelius U., Siegbahn H., Olson E. | Phys. Scripta 1, 272 (1970) | [8 empty] | No |  |  |  | Adventitious carbon | Reliable, with two-point correction of energy scale | crystal
Na | 2s | 63.7 | NaCl | sodium chloride | Wren A.G., Phillips R.W., Tolentino C.U. | J. Colloid Interface Sci. 70, 544 (1979) | [8 empty] | No |  |  |  | Adventitious carbon | Reliable, with two-point correction of energy scale
Na | 2s | 63.3 | NaClO2 | sodium chlorite | Wren A.G., Phillips R.W., Tolentino C.U. | J. Colloid Interface Sci. 70, 544 (1979) | [8 empty] | No |  |  |  | Adventitious carbon | Reliable, with two-point correction of energy scale
Na | 2s | 64.25 | NaCrO2 | sodium chromium(III) dioxide | Lavielle L., Kessler H. | J. Electron Spectrosc. Relat. Phenom. 8, 95 (1976) | [8 empty] | No |  |  | Au | Gold | Reliable, with two-point correction of energy scale
Na | 2s | 64 | NaCrO2 | sodium chromium(III) dioxide | Allen G.C., Curtis M.T., Hooper A.J., Tucker P.M. | J. Chem. Soc. Dalton Trans. 1677 (1973) | [8 empty] | No |  |  |  | Gold | Reliable, with two-point correction of energy scale | heated
Na | 2s | 63.57 | Na | sodium | Citrin P.H. | Phys. Rev. B 8, 8 (1973) | [8 empty] | No |  |  | FL | Conductor | Reliable | vapor deposited
Na | 2s | 63.75 | Na | sodium | Barrie A., Street F.J. | J. Electron Spectrosc. Relat. Phenom. 7, 1 (1977) | [8 empty] | No |  |  | Au | Conductor | Reliable, with two-point correction of energy scale | vapor deposited
Na | 2s | 63.6 | Na2CrO4 | sodium chromate(VI) | Lavielle L., Kessler H. | J. Electron Spectrosc. Relat. Phenom. 8, 95 (1976) | [8 empty] | No |  |  | Au | Gold | Reliable, with two-point correction of energy scale
Na | 2s | 63.2 | Na2CrO4 | sodium chromate(VI) | Allen G.C., Curtis M.T., Hooper A.J., Tucker P.M. | J. Chem. Soc. Dalton Trans. 1677 (1973) | [8 empty] | No |  |  |  | Gold | Reliable, with two-point correction of energy scale
Na | 2s | 63.8 | NaClO3 | sodium chlorate | Wren A.G., Phillips R.W., Tolentino C.U. | J. Colloid Interface Sci. 70, 544 (1979) | [8 empty] | No |  |  |  | Adventitious carbon | Reliable, with two-point correction of energy scale
Na | 2s | 63.5 | NaClO3 | sodium chlorate | Beard B.C. | Surf. Sci. Spectra 2, 26 (1993) | Adequate |  |  | Shirley | mixed Gaussian/Lorentzian | 1.74 |  |  | No | Mg |  | Au,Ag,Cu = 84.00,368.27,932.67 | Adventitious carbon | Reliable (reported energy within 300 eV of a reference energy) | insulator, solid sample mounted on tape | X-ray Photoelectron Spectroscopy |  | 296 | Good | The composition determined by XPS was Na0.233Cl0.215O0.552. FAT mode. Emission a
Na | 2s | 63.2 | NaPO3 | sodium metaphosphate | Swift P. | Surf. Interface Anal. 4, 47 (1982) | [8 empty] | No |  |  |  | Adventitious carbon | Reliable, with two-point correction of energy scale | polycrystalline
Na | 2s | 63.6 | Na3CrO4 | trisodium chromate(V) | Lavielle L., Kessler H. | J. Electron Spectrosc. Relat. Phenom. 8, 95 (1976) | [8 empty] | No |  |  | Au | Gold | Reliable, with two-point correction of energy scale
Na | 2s | 62.8 | Na3PO4 | sodium phosphate | Swift P. | Surf. Interface Anal. 4, 47 (1982) | [8 empty] | No |  |  |  | Adventitious carbon | Reliable, with two-point correction of energy scale | polycrystalline
Na | 2s | 64.2 | Na2O | sodium oxide | Barrie A., Street F.J. | J. Electron Spectrosc. Relat. Phenom. 7, 1 (1977) | [8 empty] | No |  |  | Au | Conductor | Reliable, with two-point correction of energy scale | reacted film
Na | 2s | 62.8 | Na2MoO4 | sodium molybdenum(VI) tetraoxide | Ho S.F., Contarini S., Rabalais J.W. | J. Phys. Chem. 91, 4779 (1987) | Adequate |  |  |  | data |  |  |  | No | Mg |  |  | Adventitious carbon | Reliable, with one-point correction of energy scale | pelletized |  |  | 300 | Adequate
Na | 2s | 62.7 | NaNbO3 | sodium niobium(V) trioxide | Ho S.F., Contarini S., Rabalais J.W. | J. Phys. Chem. 91, 4779 (1987) | Adequate |  |  |  | data |  |  |  | No | Mg |  |  | Adventitious carbon | Reliable, with one-point correction of energy scale | pelletized |  |  | 300 | Adequate
Na | 2s | 63 | NaTaO3 | sodium tantalum(V) oxide | Ho S.F., Contarini S., Rabalais J.W. | J. Phys. Chem. 91, 4779 (1987) | Adequate |  |  |  | data |  |  |  | No | Mg |  |  | Adventitious carbon | Reliable, with one-point correction of energy scale | pelletized |  |  | 300 | Adequate
Na | 2s | 63 | Na2WO4 | sodium tungsten(VI) tetraoxide | Ho S.F., Contarini S., Rabalais J.W. | J. Phys. Chem. 91, 4779 (1987) | Adequate |  |  |  | data |  |  |  | No | Mg |  |  | Adventitious carbon | Reliable, with one-point correction of energy scale | pelletized |  |  | 300 | Adequate
Na | 2s | 62.8 | NaVO3 | sodium vanadium(V) trioxide | Ho S.F., Contarini S., Rabalais J.W. | J. Phys. Chem. 91, 4779 (1987) | Adequate |  |  |  | Gaussian |  |  |  | No | Mg |  |  | Adventitious carbon | Reliable, with one-point correction of energy scale | pelletized |  |  | 300 | Adequate
Na | 2s | 62.8 | Na2MoO4 | disodium molybdenum(VI) tetraoxide | Ho S.F., Contarini S., Rabalais J.W. | Chem. Phys. Lett. 133, 171 (1987) | Adequate |  |  |  | data |  |  |  | No | Mg |  |  | Adventitious carbon | Reliable, with one-point correction of energy scale | pelletized |  |  | 300 | Adequate
Na | 2s | 63 | NaTaO3 | sodium tantalum trioxide | Ho S.F., Contarini S., Rabalais J.W. | J. Phys. Chem. 91, 4779 (1987) | Adequate |  |  |  | data |  |  |  | No | Mg |  |  | Adventitious carbon | Reliable, with one-point correction of energy scale | pelletized |  |  | 300 | Adequate
Na | 2s | 62.7 | NaNbO3 | sodium niobium trioxide | Ho S.F., Contarini S., Rabalais J.W. | J. Phys. Chem. 91, 4779 (1987) | Adequate |  |  |  | data |  |  |  | No | Mg |  |  | Adventitious carbon | Reliable, with one-point correction of energy scale | pelletized |  |  | 300 | Adequate
Na | 2s | 62.8 | Na2MoO4 | disodium molybdenum tetraoxide | Ho S.F., Contarini S., Rabalais J.W. | J. Phys. Chem. 91, 4779 (1987) | Adequate |  |  |  | data |  |  |  | No | Mg |  |  | Adventitious carbon | Reliable, with one-point correction of energy scale | pelletized |  |  | 300 | Adequate
Na | 2s | 63 | Na2WO4 | disodium tungsten tetraoxide | Ho S.F., Contarini S., Rabalais J.W. | J. Phys. Chem. 91, 4779 (1987) | Adequate |  |  |  | data |  |  |  | No | Mg |  |  | Adventitious carbon | Reliable, with one-point correction of energy scale | pelletized |  |  | 300 | Adequate
Na | 2s | 62.8 | NaVO3 | sodium vanadium trioxide | Ho S.F., Contarini S., Rabalais J.W. | J. Phys. Chem. 91, 4779 (1987) | Adequate |  |  |  | Gaussian |  |  |  | No | Mg |  |  | Adventitious carbon | Reliable, with one-point correction of energy scale | pelletized |  |  | 300 | Adequate
Na | 2s | 64.3 | Na4CrO4 | tetrasodium chromate(IV) | Lavielle L., Kessler H. | J. Electron Spectrosc. Relat. Phenom. 8, 95 (1976) | [8 empty] | No |  |  | Au | Gold | Reliable, with two-point correction of energy scale
Na | 2s | 64.2 | NaClO4 | sodium perchlorate | Wren A.G., Phillips R.W., Tolentino C.U. | J. Colloid Interface Sci. 70, 544 (1979) | [8 empty] | No |  |  |  | Adventitious carbon | Reliable, with two-point correction of energy scale
Na | 2s | 64.4 | Pt4H7Na41(AlO2)56(SiO2)136 | platinum clusters on Na-exchanged zeolite Y (Pt4H7Na41(AlO2)56(SiO2)136) | Boyanov B.I., Morrison T.I. | J. Phys. Chem. 100, 16318 (1996) | Good | 0.1 |  | Shirley | other type of curve fit | 2.3 |  |  | No | Al |  | Au,Ag,Cu = 84.00,368.27,932.67 | Adventitious carbon | Reliable, with one-point correction of energy scale | annealed, exchangable, insulator, scraped, solid sample mounted on tape |  |  | 300 | Adequate | An electron flood gun (Ip = 2 mA) was used for charge compensation. The sample was prepared from commercial Na-exchanged zeolite Y.
Na | 2s | 64.5 | H20Na28(AlO2)56(SiO2)136 | Na-exchanged zeolite Y (H20Na28(AlO2)56(SiO2)136) | Boyanov B.I., Morrison T.I. | J. Phys. Chem. 100, 16318 (1996) | Good | 0.1 |  | Shirley | other type of curve fit | 2.2 |  |  | No | Al |  | Au,Ag,Cu = 84.00,368.27,932.67 | Adventitious carbon | Reliable, with one-point correction of energy scale | annealed, exchangable, insulator, scraped, solid sample mounted on tape |  |  | 300 | Adequate | An electron flood gun (Ip = 2 mA) was used for charge compensation. The sample was prepared from commercial Na-exchanged zeolite Y.
Na | 2s | 62.6 | Na2MoO4 | sodium molybdate(VI) | Nefedov V.I., Firsov M.N., Shaplygin I.S. | J. Electron Spectrosc. Relat. Phenom. 26, 65 (1982) | [8 empty] | No |  |  |  | Adventitious carbon | Reliable, with two-point correction of energy scale
Na | 2s | 64.4 | H7Na41(AlO2)56(SiO2)136 | Na-exchanged zeolite Y (H7Na41(AlO2)56(SiO2)136) | Boyanov B.I., Morrison T.I. | J. Phys. Chem. 100, 16318 (1996) | Good | 0.1 |  | Shirley | other type of curve fit | 2.4 |  |  | No | Al |  | Au,Ag,Cu = 84.00,368.27,932.67 | Adventitious carbon | Reliable, with one-point correction of energy scale | annealed, exchangable, insulator, scraped, solid sample mounted on tape |  |  | 300 | Adequate | An electron flood gun (Ip = 2 mA) was used for charge compensation. The sample was prepared from commercial Na-exchanged zeolite Y.
Na | 2s | 63.6 | Al0.041Si0.264Na0.04K0.02O0.635 | aluminum silicon sodium potassium oxide | Rossi A., Venezia A.M., Deganello G. | Surf. Sci. Spectra 3, 112 (1994) | Adequate |  |  |  | data |  |  |  | No | Al |  | Cu3p = 75.14 | Adventitious carbon | Reliable, with two-point correction of energy scale | amorphous, cooled, insulator, pelletized, solid on double-sided tape | X-ray Photoelectron Spectroscopy |  | 93 | Good | Natural pumice. FAT mode. Emission angle = 15 degrees.
Na | 2s | 64.3 | NaClO4 | sodium perclorate | Beard B.C. | Surf. Sci. Spectra 2, 97 (1993) | Adequate |  |  | Shirley | mixed Gaussian/Lorentzian | 1.35 |  |  | Yes | Mg |  | Au,Ag,Cu = 84.00,368.27,932.67 | Adventitious carbon | Reliable (reported energy within 300 eV of a reference energy) | insulator, solid sample mounted on tape | X-ray Photoelectron Spectroscopy |  | 296 | Good | The composition determined by XPS was Na0.189Cl0.163O0.648. FAT mode. Emission a
Na | 2s | 64.4 | Pt4H20Na28(AlO2)56(SiO2)136 | platinum clusters on Na-exchanged zeolite Y (Pt4H20Na28(AlO2)56(SiO2)136) | Boyanov B.I., Morrison T.I. | J. Phys. Chem. 100, 16318 (1996) | Good | 0.1 |  | Shirley | other type of curve fit | 2.4 |  |  | No | Al |  | Au,Ag,Cu = 84.00,368.27,932.67 | Adventitious carbon | Reliable, with one-point correction of energy scale | annealed, exchangable, insulator, scraped, solid sample mounted on tape |  |  | 300 | Adequate | An electron flood gun (Ip = 2 mA) was used for charge compensation. The sample was prepared from commercial Na-exchanged zeolite Y.
Na | 2s | 64.4 | H3Na45(AlO2)56(SiO2)136 | Na-exchanged zeolite Y (H3Na45(AlO2)56(SiO2)136) | Boyanov B.I., Morrison T.I. | J. Phys. Chem. 100, 16318 (1996) | Good | 0.1 |  | Shirley | other type of curve fit | 2.3 |  |  | No | Al |  | Au,Ag,Cu = 84.00,368.27,932.67 | Adventitious carbon | Reliable, with one-point correction of energy scale | annealed, exchangable, insulator, scraped, solid sample mounted on tape |  |  | 300 | Adequate | An electron flood gun (Ip = 2 mA) was used for charge compensation. The sample was prepared from commercial Na-exchanged zeolite Y.
Na | 2s | 64.6 | H11Na37(AlO2)56(SiO2)136 | Na-exchanged zeolite Y (H11Na37(AlO2)56(SiO2)136) | Boyanov B.I., Morrison T.I. | J. Phys. Chem. 100, 16318 (1996) | Good | 0.1 |  | Shirley | other type of curve fit | 2.4 |  |  | No | Al |  | Au,Ag,Cu = 84.00,368.27,932.67 | Adventitious carbon | Reliable, with one-point correction of energy scale | annealed, exchangable, insulator, scraped, solid sample mounted on tape |  |  | 300 | Adequate | An electron flood gun (Ip = 2 mA) was used for charge compensation. The sample was prepared from commercial Na-exchanged zeolite Y.
Na | 2s | 64.4 | Pt4H11Na37(AlO2)56(SiO2)136 | platinum clusters on Na-exchanged zeolite Y (Pt4H11Na37(AlO2)56(SiO2)136) | Boyanov B.I., Morrison T.I. | J. Phys. Chem. 100, 16318 (1996) | Good | 0.1 |  | Shirley | other type of curve fit | 2.5 |  |  | No | Al |  | Au,Ag,Cu = 84.00,368.27,932.67 | Adventitious carbon | Reliable, with one-point correction of energy scale | annealed, exchangable, insulator, scraped, solid sample mounted on tape |  |  | 300 | Adequate | An electron flood gun (Ip = 2 mA) was used for charge compensation. The sample was prepared from commercial Na-exchanged zeolite Y.
Na | 2s | 64.4 | Pt4H3Na45(AlO2)56(SiO2)136 | platinum clusters on Na-exchanged zeolite Y (Pt4H3Na45(AlO2)56(SiO2)136) | Boyanov B.I., Morrison T.I. | J. Phys. Chem. 100, 16318 (1996) | Good | 0.1 |  | Shirley | other type of curve fit | 2.3 |  |  | No | Al |  | Au,Ag,Cu = 84.00,368.27,932.67 | Adventitious carbon | Reliable, with one-point correction of energy scale | annealed, exchangable, insulator, scraped, solid sample mounted on tape |  |  | 300 | Adequate | An electron flood gun (Ip = 2 mA) was used for charge compensation. The sample was prepared from commercial Na-exchanged zeolite Y.
Nb | 2p1/2 | 2463 | Nb | niobium | Huschka W., Ross D., Maier M., Umbach E. | J. Electron Spectrosc. Relat. Phemon. 46, 273, (1988) | [8 empty] | No |  |  | Ag,Cu,Au | Ag paste mount on met |  | scraped
Nb | 2p3/2 | 2369.2 | Nb | niobium | Huschka W., Ross D., Maier M., Umbach E. | J. Electron Spectrosc. Relat. Phemon. 46, 273, (1988) | [8 empty] | No |  |  | Ag,Cu,Au | Ag paste mount on met |  | scraped
Nb | 2s | 2696.7 | Nb | niobium | Huschka W., Ross D., Maier M., Umbach E. | J. Electron Spectrosc. Relat. Phemon. 46, 273, (1988) | [8 empty] | No |  |  | Ag,Cu,Au | Ag paste mount on met |  | scraped
Nb | 3d3/2 | 205.4 | NbC | niobium carbide | Teixeira da Silva V.L, Schmal M., Oyama T. | J. Solid State Chem. 123, 168 (1996) | Adequate |  |  |  | data |  |  |  | No | Mg |  |  | Adventitious carbon | Reliable, with one-point correction of energy scale | crystal |  | X-ray Diffraction | 300 | Adequate | Emission angle = 45 degrees.
Nb | 3d3/2 | 205.4 | NbC | niobium carbide | Teixeira da Silva V.L, Schmal M., Oyama T. | J. Solid State Chem. 123, 168 (1996) | Adequate |  |  |  | data |  |  |  | No | Mg |  |  | Adventitious carbon | Reliable, with one-point correction of energy scale | crystal |  | X-ray Diffraction | 300 | Adequate | Emission angle = 45 degrees.
Nb | 3d3/2 | 210.2 | Nb2O5 | niobium(V) pentoxide | Gomes M.A.B., Bulhoes L.O. de S., de Castro S.C., Damiao A.J. | J. Electrochem. Soc. 137, 3067 (1990) | Adequate |  |  |  | data |  |  |  | No | Al |  |  | Adventitious carbon | Reliable, with one-point correction of energy scale | thick oxide | X-ray Photoelectron Spectroscopy |  | 300 | Adequate | Composition determined by XPS is NbO0.46.
Nb | 3d3/2 | 210.4 | Nb99ZrOx | niobium zirconium oxides | King B.R., Patel H.C., Gulino D.A., Tatarchuk B.J. | Thin Solid Films 192, 351 (1990) | Adequate |  |  |  | data |  |  |  | No | Al |  | Au,Cu= 84.00,932.67 | Conductor | Reliable, with two-point correction of energy scale | annealed, heated, native oxide, oxidizing atmosphere, reacted |  |  | 300 | Adequate | Natural oxide of NbZr (99-1) alloy
Nb | 3d3/2 | 210.5 | NbOx/Nb | niobium oxides/niobium | Jouve J., Belkacem Y., Severac C. | Thin Solid Films 139, 67 (1986) | Adequate |  |  |  | data |  |  |  | No |  |  | Other, Nb3d5= 202.34 | Conductor | Reliable, with one-point correction of energy scale | native oxide, thin film |  |  | 300 | Adequate | Native oxide.
Nb | 3d3/2 | 210.2 | Nb2O5 | diniobium pentoxide | Gomes M.A.B., Bulhoes L.O. de S., de Castro S.C., Damiao A.J. | J. Electrochem. Soc. 137, 3067 (1990) | Adequate |  |  |  | data |  |  |  | No | Al |  |  | Adventitious carbon | Reliable, with one-point correction of energy scale | thick oxide |  |  | 300 | Good | The atomic ratio Nb/O determined by XPS is 0.46.
Nb | 3d3/2 | 205.4 | SnNbS3 | tin niobium trisulfide | Ohno Y. | Phys. Rev. B 44, 1281 (1991) | Adequate |  |  |  | data |  |  |  | No | Mg |  | Ag3d5 = 368.27 | Adventitious carbon | Reliable, with one-point correction of energy scale | cleaved crystal, crystal, chemical vapor deposition |  | X-ray Diffraction | 300 | Good
Nb | 3d3/2 | 205 | AlOx/Nb/Si | aluminum oxides/niobium/silicon | Shigeno M., Morohashi S. | Appl. Phys. Lett. 61, 855 (1992) | Adequate |  |  |  | data |  |  |  | No | Mg |  | Ag3d5 = 368.27 | Conductor | Reliable (reported energy within 300 eV of a reference energy) | multilayer structure, oxidizing atmosphere, sputter deposited, thin film |  |  | 300 | Adequate | 20 A and 30 A air-oxidized Al/2000 A Nb/Si. Emission angle = 55 degrees.
Nb | 3d3/2 | 209.9 | H0.2Nb2O5 | hydrogen niobium oxides | Gomes M.A.B., Bulhoes L.O. de S., de Castro S.C., Damiao A.J. | J. Electrochem. Soc. 137, 3067 (1990) | Adequate |  |  |  | data |  |  |  | No | Al |  |  | Adventitious carbon | Reliable, with one-point correction of energy scale | reduced, thick film, thick oxide | X-ray Photoelectron Spectroscopy |  | 300 | Adequate | Composition determined by XPS was NbO0.36.
Nb | 3d3/2 | 206.5 | (PbS)1.14NbS2 | lead sulfide niobium disulfide | Ettema A.R.H.F., Haas C. | J. Phys. Cond. Matter 5, 3817 (1993) | Adequate |  |  |  | data | 1.9 |  |  | No | Al |  | FL = Fermi level | Conductor | Reliable (reported energy within 300 eV of a reference energy) | crystal |  |  | 300 | Adequate | The misfit layer compound was synthesised by using the correct amounts of elements and heating for two weeks at 1173 K.
Nb | 3d3/2 | 206.3 | NbS2 | niobium disulfide | Ettema A.R.H.F., Haas C. | J. Phys. Cond. Matter 5, 3817 (1993) | Adequate |  |  |  | data | 2 |  |  | No | Al |  | FL = Fermi level | Conductor | Reliable (reported energy within 300 eV of a reference energy) | annealed, crystal, pelletized, scraped |  |  | 300 | Adequate | The sample was synthesized by heating Ti with the correct amount of S for two weeks at 1173 K.
Nb | 3d3/2 | 209.3 | Sr0.90NbO3 | strontium niobium oxide (Sr0.90NbO3) | Isawa K., Itti R., Sugiyama J., Koshizuka N., Yamauchi H. | Phys. Rev. B 49, 3534 (1994) | Adequate |  |  |  | data |  |  |  | No | Al |  |  | Adventitious carbon | Reliable, with one-point correction of energy scale | annealed, polycrystalline, pelletized, scraped |  | X-ray Diffraction | 300 | Good | Cubic perovskite structure. The encapsulated sample was fired at 1323 K for 80 - 100 hours. The oxygen content was determined by thermogravimetric measurments and by an inert gas fusion nondispersive IR method. FAT mode.
Nb | 3d3/2 | 206.4 | (SnS)1.17NbS2 | tin sulfide niobium disulfide | Ettema A.R.H.F., Haas C. | J. Phys. Cond. Matter 5, 3817 (1993) | Adequate |  |  |  | data | 1.8 |  |  | No | Al |  | FL = Fermi level | Conductor | Reliable (reported energy within 300 eV of a reference energy) | crystal |  |  | 300 | Adequate | The misfit layer compound was synthesised by using the correct amounts of elements and heating for two weeks at 1173 K.
Nb | 3d3/2 | 206.3 | (BiS)1.09NbS2 | bismuth sulfide niobium disulfide | Ettema A.R.H.F., Haas C. | J. Phys. Cond. Matter 5, 3817 (1993) | Adequate |  |  |  | data | 1.2 |  |  | No | Al |  | FL = Fermi level | Conductor | Reliable (reported energy within 300 eV of a reference energy) | crystal |  |  | 300 | Adequate | The misfit layer compound was synthesised by using the correct amounts of elements and heating for two weeks at 1173 K.
Nb | 3d3/2 | 209.3 | Sr0.80NbO3 | strontium niobium oxide (Sr0.80NbO3) (Sr0.80NbO3) | Isawa K., Itti R., Sugiyama J., Koshizuka N., Yamauchi H. | Phys. Rev. B 49, 3534 (1994) | Adequate |  |  |  | data |  |  |  | No | Al |  |  | Adventitious carbon | Reliable, with one-point correction of energy scale | annealed, polycrystalline, pelletized, scraped |  | X-ray Diffraction | 300 | Good | Cubic perovskite structure. The encapsulated sample was fired at 1323 K for 80 - 100 hours. The oxygen content was determined by thermogravimetric measurments and by an inert gas fusion nondispersive IR method. FAT mode.
Nb | 3d3/2 | 209.3 | Sr0.85NbO3 | strontium niobium oxide (Sr0.85NbO3) | Isawa K., Itti R., Sugiyama J., Koshizuka N., Yamauchi H. | Phys. Rev. B 49, 3534 (1994) | Adequate |  |  |  | data |  |  |  | No | Al |  |  | Adventitious carbon | Reliable, with one-point correction of energy scale | annealed, polycrystalline, pelletized, scraped |  | X-ray Diffraction | 300 | Good | Cubic perovskite structure. The encapsulated sample was fired at 1323 K for 80 - 100 hours. The oxygen content was determined by thermogravimetric measurments and by an inert gas fusion nondispersive IR method. FAT mode.
Nb | 3d3/2 | 209.6 | BaNbS3 | barium niobium trisulfide | Kim S.-J., Bae H.-S., Yee K.-A., Choy J.-H., Kim D.-K., and Hur N.-H. | J. Solid State Chem. 115, 427 (1995) | Adequate |  |  | other | Gaussian | 1.67 |  |  | No | Al |  |  | Adventitious carbon | Reliable (reported energy within 300 eV of a reference energy) | crystal, solid sample mounted on tape |  | X-ray Diffraction | 300 | Adequate | The sample was prepared by heating desired amounts of BaCO3 and Nb2O5 for 24 h u and reheated under the same condition from 24 to 48 h. The relative intensity wa
Nb | 3d3/2 | 207.6 | BaNbS3 | barium niobium trisulfide | Kim S.-J., Bae H.-S., Yee K.-A., Choy J.-H., Kim D.-K., and Hur N.-H. | J. Solid State Chem. 115, 427 (1995) | Adequate |  |  | other | Gaussian | 1.81 |  |  | No | Al |  |  | Adventitious carbon | Reliable (reported energy within 300 eV of a reference energy) | crystal, solid sample mounted on tape |  | X-ray Diffraction | 300 | Adequate | The sample was prepared by heating desired amounts of BaCO3 and Nb2O5 for 24 h u and reheated under the same condition from 24 to 48 h. The relative intensity wa
Nb | 3d3/2 | 204.7 | ((PbSe)1.12(NbSe2)2))0.85(Co(C5H5)2)0.15 | lead selenide niobium diselenide cobaltocene | Hernan L., Morales J., Sanches L., Tirado J.L., Espinos J.P., et al. | Chem. Mater. 7, 1576 (1995) | Adequate |  |  |  | data | 1.5 |  |  | No | Mg/Al |  |  | Adventitious carbon | Reliable, with one-point correction of energy scale | polycrystalline, pelletized, scraped |  | X-ray Diffraction | 300 | Adequate | The chalcogenide intercalated with cobaltocene. The amount of intercalated cobal spectroscopy. FAT mode.
Nb | 3d3/2 | 204.6 | (NbSe2)0.82(Co(C5H5)2)0.18 | niobium diselenide cobaltocene | Hernan L., Morales J., Sanches L., Tirado J.L., Espinos J.P., et al. | Chem. Mater. 7, 1576 (1995) | Adequate |  |  |  | data | 1.5 |  |  | No | Mg/Al |  |  | Adventitious carbon | Reliable, with one-point correction of energy scale | polycrystalline, pelletized, scraped |  | X-ray Diffraction | 300 | Adequate | The chalcogenide intercalated with cobaltocene. The amount of intercalated cobal spectroscopy. FAT mode.
Nb | 3d3/2 | 210 | Nb2O5 | diniobium(V) pentoxide | Ozer N., Barreto T., Buyuklimanli T., Lampert C.M. | Sol. Energy Mater. Sol. Cells 36, 433 (1995) | Adequate | 0.2 |  |  | data |  |  |  | No | Mg |  | Au4f7 = 84.00 | Adventitious carbon | Reliable, with two-point correction of energy scale | annealed, cast film, crystal, thin film |  | X-ray Diffraction | 300 | Adequate | The film was prepared by sol-gel method and annealed (T = 423 K, time = 1 h). FAT mode.
Nb | 3d3/2 | 209.9 | Nb2O5 | diniobium(V) pentoxide | Ozer N., Rubin M.D., Lampert C.M. | Sol. Energy Mater. Sol. Cells 40, 285 (1996) | Adequate | 0.2 |  |  | data |  |  |  | No | Mg |  |  | Adventitious carbon | Reliable, with one-point correction of energy scale | cast film, insulator, thin film |  |  | 300 | Adequate | 1200 A Nb2O5/glass. The composition determined by XPS was NbO2.49.
Nb | 3d3/2 | 209.9 | Nb2O5 | diniobium(V) pentoxide | Ozer N., Rubin M.D., Lampert C.M. | Sol. Energy Mater. Sol. Cells 40, 285 (1996) | Adequate | 0.2 |  |  | data |  |  |  | No | Mg |  |  | Adventitious carbon | Reliable, with one-point correction of energy scale | cast film, insulator, thin film |  |  | 300 | Adequate | 1250 A Nb2O5/In2O3:Sn coated glass. The composition determined by XPS was NbO2.4
Nb | 3d3/2 | 210 | Nb2O5 | diniobium(V) pentoxide | Teixeira da Silva V.L, Schmal M., Oyama T. | J. Solid State Chem. 123, 168 (1996) | Adequate |  |  |  | data |  |  |  | No | Mg |  |  | Adventitious carbon | Reliable, with one-point correction of energy scale | beta phase, crystal |  | X-ray Diffraction | 300 | Adequate | Emission angle = 45 degrees.
Nb | 3d3/2 | 209.8 | Nb2O5 | diniobium(V) pentoxide | Ozer N., Rubin M.D., Lampert C.M. | Sol. Energy Mater. Sol. Cells 40, 285 (1996) | Adequate | 0.2 |  |  | data |  |  |  | No | Mg |  |  | Adventitious carbon | Reliable, with one-point correction of energy scale | insulator, sputter deposited, thin film |  |  | 300 | Adequate | 2700 A Nb2O5/In2O3:Sn coated glass.The composition determined by XPS was NbO2.53
Nb | 3d3/2 | 209.9 | Nb2O5 | diniobium(V) pentoxide | Ozer N., Chen D.-G., Lampert C.M. | Thin Solid Films 277, 162 (1996) | Adequate |  |  |  | data |  |  |  | No | Mg |  | Au4f7 = 84.00 | Adventitious carbon | Reliable, with one-point correction of energy scale | amorphous, cast film, insulator, thin film |  | X-ray Diffraction | 300 | Adequate | 1200 A Nb2O5/soda-lime glass. The composition determined by XPS was NbO2.49.
Nb | 3d3/2 | 209.9 | Nb2O5 | diniobium(V) pentoxide | Ozer N., Chen D.-G., Lampert C.M. | Thin Solid Films 277, 162 (1996) | Adequate |  |  |  | data |  |  |  | No | Mg |  | Au4f7 = 84.00 | Adventitious carbon | Reliable, with one-point correction of energy scale | amorphous, cast film, insulator, thin film |  | X-ray Diffraction | 300 | Adequate | 1220 A Nb2O5/In2O3:Sn. The composition determined by XPS was NbO2.48.
Nb | 3d3/2 | 209.8 | BaNb0.8S3-x | barium niobium sulfide | Kim S.-J., Bae H.-S., Yee K.-A., Choy J.-H., Kim D.-K., and Hur N.-H. | J. Solid State Chem. 115, 427 (1995) | Adequate |  |  | other | Gaussian | 1.84 |  |  | No | Al |  |  | Adventitious carbon | Reliable (reported energy within 300 eV of a reference energy) | crystal, solid sample mounted on tape |  | X-ray Diffraction | 300 | Adequate | The sample was prepared by heating desired amounts of BaCO3 and Nb2O5 for 24 h u and reheated under the same condition from 24 to 48 h. The relative intensity wa
Nb | 3d3/2 | 207.5 | BaNb0.8S3-x | barium niobium sulfide | Kim S.-J., Bae H.-S., Yee K.-A., Choy J.-H., Kim D.-K., and Hur N.-H. | J. Solid State Chem. 115, 427 (1995) | Adequate |  |  | other | Gaussian | 1.81 |  |  | No | Al |  |  | Adventitious carbon | Reliable (reported energy within 300 eV of a reference energy) | crystal, solid sample mounted on tape |  | X-ray Diffraction | 300 | Adequate | The sample was prepared by heating desired amounts of BaCO3 and Nb2O5 for 24 h u and reheated under the same condition from 24 to 48 h. The relative intensity wa
Nb | 3d5/2 | 204.7 | BaNb0.8S3-x | barium niobium sulfide | Kim S.-J., Bae H.-S., Yee K.-A., Choy J.-H., Kim D.-K., and Hur N.-H. | J. Solid State Chem. 115, 427 (1995) | Adequate |  |  | other | Gaussian | 1.82 |  |  | No | Al |  |  | Adventitious carbon | Reliable (reported energy within 300 eV of a reference energy) | crystal, solid sample mounted on tape |  | X-ray Diffraction | 300 | Adequate | The sample was prepared by heating desired amounts of BaCO3 and Nb2O5 for 24 h u and reheated under the same condition from 24 to 48 h. The relative intensity wa
Nb | 3d5/2 | 203.2 | Nb3Te3.8As0.4 | niobium tellurium arsenic (Nb3Te3.8As0.4) | Bensch W., Schneider M., Muhler M., Biberacher W., Knecht, M., Vernes A., et al. | J. Alloys and Compounds 244, 59 (1996) | Adequate |  |  | Shirley | data |  |  |  | No | Al |  | Au4f7 = 84.00 | Conductor | Reliable (reported energy within 300 eV of a reference energy) | crystal, solid sample mounted on tape | X-ray Photoelectron Spectroscopy |  | 300 | Good | FAT mode.
Nb | 3d5/2 | 203.4 | (BiS)1.09NbS2 | bismuth sulfide niobium disulfide | Ettema A.R.H.F., Haas C. | J. Phys. Cond. Matter 5, 3817 (1993) | Adequate |  |  |  | data | 1 |  |  | No | Al |  | FL = Fermi level | Conductor | Reliable (reported energy within 300 eV of a reference energy) | crystal |  |  | 300 | Adequate | The misfit layer compound was synthesised by using the correct amounts of elements and heating for two weeks at 1173 K.
Nb | 3d5/2 | 206.7 | BaNb0.8S3-x | barium niobium sulfide | Kim S.-J., Bae H.-S., Yee K.-A., Choy J.-H., Kim D.-K., and Hur N.-H. | J. Solid State Chem. 115, 427 (1995) | Adequate |  |  | other | Gaussian | 1.78 |  |  | No | Al |  |  | Adventitious carbon | Reliable (reported energy within 300 eV of a reference energy) | crystal, solid sample mounted on tape |  | X-ray Diffraction | 300 | Adequate | The sample was prepared by heating desired amounts of BaCO3 and Nb2O5 for 24 h u and reheated under the same condition from 24 to 48 h. The relative intensity wa
Nb | 3d5/2 | 204.7 | (PbSe)1.12(NbSe2)2 | lead selenide niobium diselenide | Hernan L., Morales J., Sanches L., Tirado J.L., Espinos J.P., et al. | Chem. Mater. 7, 1576 (1995) | Adequate |  |  |  | data | 1.5 |  |  | No | Mg/Al |  |  | Adventitious carbon | Reliable, with one-point correction of energy scale | polycrystalline, pelletized, scraped |  | X-ray Diffraction | 300 | Adequate | FAT mode.
Nb | 3d5/2 | 207 | Nb2O5 | diniobium(V) pentoxide | Ozer N., Chen D.-G., Lampert C.M. | Thin Solid Films 277, 162 (1996) | Adequate |  |  |  | data |  |  |  | No | Mg |  | Au4f7 = 84.00 | Adventitious carbon | Reliable, with one-point correction of energy scale | amorphous, cast film, insulator, thin film |  | X-ray Diffraction | 300 | Adequate | 1220 A Nb2O5/In2O3:Sn. The composition determined by XPS was NbO2.48.
Nb | 3d5/2 | 207.1 | Nb2O5 | diniobium(V) pentoxide | Ozer N., Chen D.-G., Lampert C.M. | Thin Solid Films 277, 162 (1996) | Adequate |  |  |  | data |  |  |  | No | Mg |  | Au4f7 = 84.00 | Adventitious carbon | Reliable, with one-point correction of energy scale | amorphous, cast film, insulator, thin film |  | X-ray Diffraction | 300 | Adequate | 1200 A Nb2O5/soda-lime glass. The composition determined by XPS was NbO2.49.
Nb | 3d5/2 | 207 | Nb2O5 | diniobium(V) pentoxide | Ozer N., Rubin M.D., Lampert C.M. | Sol. Energy Mater. Sol. Cells 40, 285 (1996) | Adequate | 0.2 |  |  | data |  |  |  | No | Mg |  |  | Adventitious carbon | Reliable, with one-point correction of energy scale | insulator, sputter deposited, thin film |  |  | 300 | Adequate | 2700 A Nb2O5/In2O3:Sn coated glass.The composition determined by XPS was NbO2.53
Nb | 3d5/2 | 207.3 | Nb2O5 | diniobium(V) pentoxide | Teixeira da Silva V.L, Schmal M., Oyama T. | J. Solid State Chem. 123, 168 (1996) | Adequate |  |  |  | data |  |  |  | No | Mg |  |  | Adventitious carbon | Reliable, with one-point correction of energy scale | beta phase, crystal |  | X-ray Diffraction | 300 | Adequate | Emission angle = 45 degrees.
Nb | 3d5/2 | 207 | Nb2O5 | diniobium(V) pentoxide | Ozer N., Rubin M.D., Lampert C.M. | Sol. Energy Mater. Sol. Cells 40, 285 (1996) | Adequate | 0.2 |  |  | data |  |  |  | No | Mg |  |  | Adventitious carbon | Reliable, with one-point correction of energy scale | cast film, insulator, thin film |  |  | 300 | Adequate | 1250 A Nb2O5/In2O3:Sn coated glass. The composition determined by XPS was NbO2.4
Nb | 3d5/2 | 207.1 | Nb2O5 | diniobium(V) pentoxide | Ozer N., Rubin M.D., Lampert C.M. | Sol. Energy Mater. Sol. Cells 40, 285 (1996) | Adequate | 0.2 |  |  | data |  |  |  | No | Mg |  |  | Adventitious carbon | Reliable, with one-point correction of energy scale | cast film, insulator, thin film |  |  | 300 | Adequate | 1200 A Nb2O5/glass. The composition determined by XPS was NbO2.49.
Nb | 3d5/2 | 203.2 | Nb3Te2.8As0.9 | niobium tellurium arsenic (Nb3Te2.8As0.9) | Bensch W., Schneider M., Muhler M., Biberacher W., Knecht, M., Vernes A., et al. | J. Alloys and Compounds 244, 59 (1996) | Adequate |  |  | Shirley | data |  |  |  | No | Al |  | Au4f7 = 84.00 | Conductor | Reliable (reported energy within 300 eV of a reference energy) | crystal, solid sample mounted on tape | X-ray Photoelectron Spectroscopy |  | 300 | Good | FAT mode.
Nb | 3d5/2 | 207.6 | Nb2O5 | diniobium(V) pentoxide | Ozer N., Barreto T., Buyuklimanli T., Lampert C.M. | Sol. Energy Mater. Sol. Cells 36, 433 (1995) | Adequate | 0.2 |  |  | data |  |  |  | No | Mg |  | Au4f7 = 84.00 | Adventitious carbon | Reliable, with two-point correction of energy scale | annealed, cast film, crystal, thin film |  | X-ray Diffraction | 300 | Adequate | The film was prepared by sol-gel method and annealed (T = 423 K, time = 1 h). FAT mode.
Nb | 3d5/2 | 204.6 | NbSe2 | niobium diselenide | Hernan L., Morales J., Sanches L., Tirado J.L., Espinos J.P., et al. | Chem. Mater. 7, 1576 (1995) | Adequate |  |  |  | data | 1.5 |  |  | No | Mg/Al |  |  | Adventitious carbon | Reliable, with one-point correction of energy scale | polycrystalline, pelletized, scraped |  | X-ray Diffraction | 300 | Adequate | FAT mode.
Nb | 3d5/2 | 203.2 | Nb3Te4.1 | niobium tellurium imc | Bensch W., Schneider M., Muhler M., Biberacher W., Knecht, M., Vernes A., et al. | J. Alloys and Compounds 244, 59 (1996) | Adequate |  |  | Shirley | data |  |  |  | No | Al |  | Au4f7 = 84.00 | Conductor | Reliable (reported energy within 300 eV of a reference energy) | crystal, solid sample mounted on tape | X-ray Photoelectron Spectroscopy |  | 300 | Good | FAT mode.
Nb | 3d5/2 | 204.8 | BaNbS3 | barium niobium trisulfide | Kim S.-J., Bae H.-S., Yee K.-A., Choy J.-H., Kim D.-K., and Hur N.-H. | J. Solid State Chem. 115, 427 (1995) | Adequate |  |  | other | Gaussian | 1.82 |  |  | No | Al |  |  | Adventitious carbon | Reliable (reported energy within 300 eV of a reference energy) | crystal, solid sample mounted on tape |  | X-ray Diffraction | 300 | Adequate | The sample was prepared by heating desired amounts of BaCO3 and Nb2O5 for 24 h u and reheated under the same condition from 24 to 48 h. The relative intensity wa
Nb | 3d5/2 | 207.3 | LiNbO3 | lithium niobate | Kaufherr N., Eichorst D.J., Payne D.A. | J. Vac. Sci. Technol. A 14, 299 (1996) | Adequate | 0.1 |  | other | mixed Gaussian/Lorentzian | 1.2 |  |  | No | Mg |  |  | Adventitious carbon | Reliable, with one-point correction of energy scale | crystal |  |  | 300 | Adequate | FAT mode. Emission angle = 20 degrees.
Nb | 3d5/2 | 207 | BaNbS3 | barium niobium trisulfide | Kim S.-J., Bae H.-S., Yee K.-A., Choy J.-H., Kim D.-K., and Hur N.-H. | J. Solid State Chem. 115, 427 (1995) | Adequate |  |  | other | Gaussian | 1.61 |  |  | No | Al |  |  | Adventitious carbon | Reliable (reported energy within 300 eV of a reference energy) | crystal, solid sample mounted on tape |  | X-ray Diffraction | 300 | Adequate | The sample was prepared by heating desired amounts of BaCO3 and Nb2O5 for 24 h u and reheated under the same condition from 24 to 48 h. The relative intensity wa
Nb | 3d5/2 | 206.8 | Sr0.85NbO3 | strontium niobium oxide (Sr0.85NbO3) | Isawa K., Itti R., Sugiyama J., Koshizuka N., Yamauchi H. | Phys. Rev. B 49, 3534 (1994) | Adequate |  |  |  | data |  |  |  | No | Al |  |  | Adventitious carbon | Reliable, with one-point correction of energy scale | annealed, polycrystalline, pelletized, scraped |  | X-ray Diffraction | 300 | Good | Cubic perovskite structure. The encapsulated sample was fired at 1323 K for 80 - 100 hours. The oxygen content was determined by thermogravimetric measurments and by an inert gas fusion nondispersive IR method. FAT mode.
Nb | 3d5/2 | 206.8 | Sr0.80NbO3 | strontium niobium oxide (Sr0.80NbO3) (Sr0.80NbO3) | Isawa K., Itti R., Sugiyama J., Koshizuka N., Yamauchi H. | Phys. Rev. B 49, 3534 (1994) | Adequate |  |  |  | data |  |  |  | No | Al |  |  | Adventitious carbon | Reliable, with one-point correction of energy scale | annealed, polycrystalline, pelletized, scraped |  | X-ray Diffraction | 300 | Good | Cubic perovskite structure. The encapsulated sample was fired at 1323 K for 80 - 100 hours. The oxygen content was determined by thermogravimetric measurments and by an inert gas fusion nondispersive IR method. FAT mode.
Nb | 3d5/2 | 206.5 | BaNbO3 | barium niobium trioxide | Lee H.-R., Kim S.-J., Yang I.-S., Choy J.-H. | J. Solid State Chem. 108, 253 (1994) | Adequate | 0.2 |  |  | data |  |  |  | No | Al |  |  | Adventitious carbon | Reliable, with one-point correction of energy scale | crystal, scraped |  | X-ray Diffraction | 300 | Adequate | The relative intensity was 0.58.
Nb | 3d5/2 | 203.6 | (SnS)1.17NbS2 | tin sulfide niobium disulfide | Ettema A.R.H.F., Haas C. | J. Phys. Cond. Matter 5, 3817 (1993) | Adequate |  |  |  | data | 1.3 |  |  | No | Al |  | FL = Fermi level | Conductor | Reliable (reported energy within 300 eV of a reference energy) | crystal |  |  | 300 | Adequate | The misfit layer compound was synthesised by using the correct amounts of elements and heating for two weeks at 1173 K.
Nb | 3d5/2 | 203.5 | NbS2 | niobium disulfide | Ettema A.R.H.F., Haas C. | J. Phys. Cond. Matter 5, 3817 (1993) | Adequate |  |  |  | data | 1.6 |  |  | No | Al |  | FL = Fermi level | Conductor | Reliable (reported energy within 300 eV of a reference energy) | annealed, crystal, pelletized, scraped |  |  | 300 | Adequate | The sample was synthesized by heating Ti with the correct amount of S for two weeks at 1173 K.
Nb | 3d5/2 | 206.8 | Sr0.90NbO3 | strontium niobium oxide (Sr0.90NbO3) | Isawa K., Itti R., Sugiyama J., Koshizuka N., Yamauchi H. | Phys. Rev. B 49, 3534 (1994) | Adequate |  |  |  | data |  |  |  | No | Al |  |  | Adventitious carbon | Reliable, with one-point correction of energy scale | annealed, polycrystalline, pelletized, scraped |  | X-ray Diffraction | 300 | Good | Cubic perovskite structure. The encapsulated sample was fired at 1323 K for 80 - 100 hours. The oxygen content was determined by thermogravimetric measurments and by an inert gas fusion nondispersive IR method. FAT mode.
Nb | 3d5/2 | 203.7 | (PbS)1.14NbS2 | lead sulfide niobium disulfide | Ettema A.R.H.F., Haas C. | J. Phys. Cond. Matter 5, 3817 (1993) | Adequate |  |  |  | data | 1.6 |  |  | No | Al |  | FL = Fermi level | Conductor | Reliable (reported energy within 300 eV of a reference energy) | crystal |  |  | 300 | Adequate | The misfit layer compound was synthesised by using the correct amounts of elements and heating for two weeks at 1173 K.
Nb | 3d5/2 | 204.1 | Nb3N4 | triniobium tetranitride | Fix R., Gordon R.G., Hoffman D.M. | Chem. Mater. 5, 614 (1993) | Adequate | 0.2 |  |  | data |  |  |  | No | Al/Mg |  | Au4f7 = 84.00 | Conductor | Reliable (reported energy within 300 eV of a reference energy) | crystal, chemical vapor deposition, thin film | Rutherford Backscattering Spectrometry | X-ray Diffraction | 300 | Good | The sample was prepared by CVD at 403 K. The composition determined by RBS was NbN1.35+-0.05. FAT mode.
Nb | 3d5/2 | 203.9 | Nb3N4 | triniobium tetranitride | Fix R., Gordon R.G., Hoffman D.M. | Chem. Mater. 5, 614 (1993) | Adequate | 0.2 |  |  | data |  |  |  | No | Al/Mg |  | Au4f7 = 84.00 | Conductor | Reliable (reported energy within 300 eV of a reference energy) | crystal, chemical vapor deposition, thin film | Rutherford Backscattering Spectrometry | X-ray Diffraction | 300 | Good | The sample was prepared by CVD at 373 K. The composition determined by RBS was NbN1.35+-0.05. FAT mode.
Nb | 3d5/2 | 207.2 | H0.2Nb2O5 | hydrogen niobium oxides | Gomes M.A.B., Bulhoes L.O. de S., de Castro S.C., Damiao A.J. | J. Electrochem. Soc. 137, 3067 (1990) | Adequate |  |  |  | data |  |  |  | No | Al |  |  | Adventitious carbon | Reliable, with one-point correction of energy scale | reduced, thick film, thick oxide | X-ray Photoelectron Spectroscopy |  | 300 | Adequate | Composition determined by XPS was NbO0.36.
Nb | 3d5/2 | 202.2 | AlOx/Nb/Si | aluminum oxides/niobium/silicon | Shigeno M., Morohashi S. | Appl. Phys. Lett. 61, 855 (1992) | Adequate |  |  |  | data |  |  |  | No | Mg |  | Ag3d5 = 368.27 | Conductor | Reliable (reported energy within 300 eV of a reference energy) | multilayer structure, oxidizing atmosphere, sputter deposited, thin film |  |  | 300 | Adequate | 20 A and 30 A air-oxidized Al/2000 A Nb/Si. Emission angle = 55 degrees.
Nb | 3d5/2 | 204.2 | NbN0.87 | niobium nitride(NbN0.87) | Prieto P., Galan L., Sanz J.M. | Surf. Sci. 251, 701 (1991) | Adequate |  |  |  | data | 1.18 |  |  | No | Mg |  | Other, Nb3d5/2 = 202.34 | Conductor | Reliable, with one-point correction of energy scale | metal foil, implanted |  |  | 300 | Adequate | The sample was obtained by implantation with 2 keV N2+ ions striking normally to the surface. The Nb foil was cleaned by annealing in UHV (T = 1500 K, time = 2 min) and subsequent Ar+ ion bombardment (Ep = 3.3 keV, time = 1 h, fluence = ~6E16 cm-2).
Nb | 3d5/2 | 204.09 | NbN0.99 | niobium nitride(NbN0.99) | Prieto P., Galan L., Sanz J.M. | Surf. Sci. 251, 701 (1991) | Adequate |  |  |  | data | 1.04 |  |  | No | Mg |  | Other, Nb3d5/2 = 202.34 | Conductor | Reliable, with one-point correction of energy scale | metal foil, heated, implanted |  |  | 300 | Adequate | The sample was obtained by implantation with 0.25 keV N2+ ions striking normally to the surface at 590 K. The Nb foil was cleaned by annealing in UHV (T = 1500 K, time = 2 min) and subsequent Ar+ ion bombardment (Ep = 3.3 keV, time = 1 h, fluence = ~6E16
Nb | 3d5/2 | 203.1 | NbN0.93 | niobium nitride | Badrinarayanan S., Sinha S. | J. Appl. Phys. 69, 1141 (1991) | Adequate | 0.2 |  |  | data |  |  |  | No | Al |  | Au,Ag,Cu = 84.00,368.27,932.67 | Conductor | Reliable, with two-point correction of energy scale | metal foil, implanted, sputtered and heated |  |  | 300 | Adequate | FAT mode. The sample was cleaned by cycles of Ar+ ion bombardment and annealing (T = 823 K). The N2+ ions were implanted at 8 keV ( j = 20 microamperes/cm2 , time = 20 min). The number of implanted atoms was ~2.4E17 ions/cm2.
Nb | 3d5/2 | 203.1 | NbN0.93 | niobium nitride | Badrinarayanan S., Sinha S. | J. Appl. Phys. 69, 1141 (1991) | Adequate | 0.2 |  |  | data |  |  |  | No | Al |  | Au,Ag,Cu = 84.00,368.27,932.67 | Conductor | Reliable, with two-point correction of energy scale | metal foil, implanted, sputtered and heated |  |  | 300 | Adequate | FAT mode. The sample was cleaned by cycles of Ar+ ion bombardment and annealing (T = 823 K). The N2+ ions were implanted at 8 keV ( j = 20 microamperes/cm2 , time = 20 min). The number of implanted atoms was ~2.4E17 ions/cm2.
Nb | 3d5/2 | 202.8 | SnNbS3 | tin niobium trisulfide | Ohno Y. | Phys. Rev. B 44, 1281 (1991) | Adequate |  |  |  | data |  |  |  | No | Mg |  | Ag3d5 = 368.27 | Adventitious carbon | Reliable, with one-point correction of energy scale | cleaved crystal, crystal, chemical vapor deposition |  | X-ray Diffraction | 300 | Good
Nb | 3d5/2 | 203.7 | NbN0.51 | niobium nitride(NbN0.51) | Takano I., Isobe S., Sasaki T.A., Baba Y. | Appl. Surf. Sci. 37, 25 (1989) | Adequate |  |  |  | data |  |  |  | No | Mg |  | Au4f7= 84.00 | Conductor | Reliable (reported energy within 300 eV of a reference energy) | implanted | X-ray Photoelectron Spectroscopy |  | 293 | Good | The metal was implanted with 6 keV N2+ ions at the angle of 25 degree from the surface normal. The current density was 8 mkA/cm-2. Fluence was 9.6E16 ions/cm-3
Nb | 3d5/2 | 207.2 | Nb2O5 | diniobium pentoxide | Ho S.F., Contarini S., Rabalais J.W. | J. Phys. Chem. 91, 4779 (1987) | Adequate |  |  |  | data |  |  |  | No | Mg |  |  | Adventitious carbon | Reliable, with one-point correction of energy scale | pelletized |  |  | 300 | Adequate
Nb | 3d5/2 | 207.5 | Nb2O5 | diniobium pentoxide | Gomes M.A.B., Bulhoes L.O. de S., de Castro S.C., Damiao A.J. | J. Electrochem. Soc. 137, 3067 (1990) | Adequate |  |  |  | data |  |  |  | No | Al |  |  | Adventitious carbon | Reliable, with one-point correction of energy scale | thick oxide |  |  | 300 | Good | The atomic ratio Nb/O determined by XPS is 0.46.
Nb | 3d5/2 | 207.7 | Nb99ZrOx | niobium zirconium oxides | King B.R., Patel H.C., Gulino D.A., Tatarchuk B.J. | Thin Solid Films 192, 351 (1990) | Adequate |  |  |  | data |  |  |  | No | Al |  | Au,Cu= 84.00,932.67 | Conductor | Reliable, with two-point correction of energy scale | annealed, heated, native oxide, oxidizing atmosphere, reacted |  |  | 300 | Adequate | Natural oxide of NbZr (99-1) alloy
Nb | 3d5/2 | 206.6 | NaNbO3 | sodium niobium trioxide | Ho S.F., Contarini S., Rabalais J.W. | J. Phys. Chem. 91, 4779 (1987) | Adequate |  |  |  | data |  |  |  | No | Mg |  |  | Adventitious carbon | Reliable, with one-point correction of energy scale | pelletized |  |  | 300 | Adequate
Nb | 3d5/2 | 202.3 | NbOx/Nb | niobium oxides/niobium | Jouve J., Belkacem Y., Severac C. | Thin Solid Films 139, 67 (1986) | Adequate |  |  |  | data |  |  |  | No |  |  | Other, Nb3d5= 202.34 | Conductor | Reliable, with one-point correction of energy scale | native oxide, thin film |  |  | 300 | Adequate | Native oxide.
Nb | 3d5/2 | 207.7 | NbOx/Nb | niobium oxides/niobium | Jouve J., Belkacem Y., Severac C. | Thin Solid Films 139, 67 (1986) | Adequate |  |  |  | data |  |  |  | No |  |  | Other, Nb3d5= 202.34 | Conductor | Reliable, with one-point correction of energy scale | native oxide, thin film |  |  | 300 | Adequate | Native oxide.
Nb | 3d5/2 | 206.5 | KNbO3 | potassium niobate(V) | McGuire G.E., Schweitzer G.Kk., Carlson T.A. | Inorg. Chem. 12, 2451 (1973) | [8 empty] | No |  |  |  | Adventitious carbon | Reliable, with two-point correction of energy scale
Nb | 3d5/2 | 202.7 | NbC | niobium carbide | Teixeira da Silva V.L, Schmal M., Oyama T. | J. Solid State Chem. 123, 168 (1996) | Adequate |  |  |  | data |  |  |  | No | Mg |  |  | Adventitious carbon | Reliable, with one-point correction of energy scale | crystal |  | X-ray Diffraction | 300 | Adequate | Emission angle = 45 degrees.
Nb | 3d5/2 | 207.2 | Nb2O5 | niobium(V) pentoxide | Ho S.F., Contarini S., Rabalais J.W. | J. Phys. Chem. 91, 4779 (1987) | Adequate |  |  |  | data |  |  |  | No | Mg |  |  | Adventitious carbon | Reliable, with one-point correction of energy scale | pelletized |  |  | 300 | Adequate
Nb | 3d5/2 | 207.5 | Nb2O5 | niobium(V) pentoxide | Gomes M.A.B., Bulhoes L.O. de S., de Castro S.C., Damiao A.J. | J. Electrochem. Soc. 137, 3067 (1990) | Adequate |  |  |  | data |  |  |  | No | Al |  |  | Adventitious carbon | Reliable, with one-point correction of energy scale | thick oxide | X-ray Photoelectron Spectroscopy |  | 300 | Adequate | Composition determined by XPS is NbO0.46.
Nb | 3d5/2 | 207.4 | Nb2O5 | niobium(V) pentoxide | McGuire G.E., Schweitzer G.Kk., Carlson T.A. | Inorg. Chem. 12, 2451 (1973) | [8 empty] | No |  |  |  | Adventitious carbon | Reliable, with two-point correction of energy scale
Nb | 3d5/2 | 208.1 | Nb2O5 | niobium(V) pentoxide | Baba Y., Sasaki T.A. | Surf. Interface Anal. 6, 171 (1984) | [8 empty] | No |  |  | Au | Conductor |  | reacted film
Nb | 3d5/2 | 206.9 | Nb2O5 | niobium(V) pentoxide | Nefedov V.I., Salyn, Y.V., Chertkov A.A., Padurets L.N. | Zh. Neorg. Khimii 19, 1443 (1974) | [8 empty] | No |  |  |  | Adventitious carbon | Reliable, with two-point correction of energy scale
Nb | 3d5/2 | 207.6 | Nb2O5 | niobium(V) pentoxide | Fontaine R., Caillat R., Feve L., Guittet M.J. | J. Electron Spectrosc. Relat. Phenom. 10, 349 (1977) | [8 empty] | No |  |  |  | Gold | Reliable, with two-point correction of energy scale
Nb | 3d5/2 | 207.6 | Nb2O5 | niobium(V) pentoxide | Nefedov V.I., Gati D., Dzhurinskii, B.F., Sergushin N.P., Salyn Y.V. | Zh. Neorg. Khimii 20, 2307 (1975) | [8 empty] | No |  |  |  | Adventitious carbon | Reliable, with two-point correction of energy scale
Nb | 3d5/2 | 208.2 | Nb2O5 | niobium(V) pentoxide | Sarma D.D., Rao C.N.R. | J. Electron Spectrosc. Relat. Phenom. 20, 25 (1980) | [8 empty] | No |  |  | Au | Gold | Reliable, with two-point correction of energy scale
Nb | 3d5/2 | 207.6 | Nb2O5 | niobium(V) pentoxide | Nefedov V.I., Firsov M.N., Shaplygin I.S. | J. Electron Spectrosc. Relat. Phenom. 26, 65 (1982) | [8 empty] | No |  |  |  | Adventitious carbon | Reliable, with two-point correction of energy scale
Nb | 3d5/2 | 207 | Nb2O5 | niobium(V) pentoxide | Bahl M.K. | J. Phys. Chem. Solids 36, 485 (1975) | [8 empty] | No |  |  |  | Adventitious carbon | Reliable, with two-point correction of energy scale
Nb | 3d5/2 | 206.8 | CaNb2O6 | calcium(II) diniobium(V) hexaoxide | Bahl M.K. | J. Phys. Chem. Solids 36, 485 (1975) | [8 empty] | No |  |  |  | Adventitious carbon | Reliable, with two-point correction of energy scale
Nb | 3d5/2 | 207 | CdNb2O6 | cadmiun(II) diniobium(V) hexaoxide | Bahl M.K. | J. Phys. Chem. Solids 36, 485 (1975) | [8 empty] | No |  |  |  | Adventitious carbon | Reliable, with two-point correction of energy scale
Nb | 3d5/2 | 206.7 | Ca2Nb2O7 | dicalcium(II) diniobium(V) heptaoxide | Bahl M.K. | J. Phys. Chem. Solids 36, 485 (1975) | [8 empty] | No |  |  |  | Adventitious carbon | Reliable, with two-point correction of energy scale
Nb | 3d5/2 | 204.7 | NbO | niobium(II) oxide | Fontaine R., Caillat R., Feve L., Guittet M.J. | J. Electron Spectrosc. Relat. Phenom. 10, 349 (1977) | [8 empty] | No |  |  |  | Gold | Reliable, with two-point correction of energy scale
Nb | 3d5/2 | 203.7 | NbO | niobium(II) oxide | Bahl M.K. | J. Phys. Chem. Solids 36, 485 (1975) | [8 empty] | No |  |  |  | Adventitious carbon | Reliable, with two-point correction of energy scale
Nb | 3d5/2 | 202.8 | NbO | niobium(II) oxide | Simon D., Perrin C., Baillif P. | C. R. Acad. Sci. Ser. C 283, 241 (1976) | [8 empty] | No |  |  |  | Adventitious carbon | Reliable, with two-point correction of energy scale
Nb | 3d5/2 | 207.7 | NbS2 | niobium(IV) disulfide | McGuire G.E., Schweitzer G.Kk., Carlson T.A. | Inorg. Chem. 12, 2451 (1973) | [8 empty] | No |  |  |  | Adventitious carbon | Reliable, with two-point correction of energy scale
Nb | 3d5/2 | 203.4 | NbSe2 | niobium selenide | Bahl M.K. | J. Phys. Chem. Solids 36, 485 (1975) | [8 empty] | No |  |  |  | Adventitious carbon | Reliable, with two-point correction of energy scale
Nb | 3d5/2 | 203 | Nb3Se4 | niobium selenium imc | Bahl M.K. | J. Phys. Chem. Solids 36, 485 (1975) | [8 empty] | No |  |  |  | Adventitious carbon | Reliable, with two-point correction of energy scale
Nb | 3d5/2 | 202.9 | NbO0.2/Nb | niobium (20% oxygen doped)/niobium | Darlinski A., Halbritter, J. | Surf. Interface Anal. 10, 223 (1987) | [8 empty] | No |  |  | Au,Cu | None given |  | oxidizing atmosphere
Nb | 3d5/2 | 203.8 | NbO/Nb | niobium oxide/niobium | Darlinski A., Halbritter, J. | Surf. Interface Anal. 10, 223 (1987) | [8 empty] | No |  |  | Au,Cu | None given |  | oxidizing atmosphere
Nb | 3d5/2 | 205.8 | NbO2/Nb | niobium(IV) oxide/niobium | Darlinski A., Halbritter, J. | Surf. Interface Anal. 10, 223 (1987) | [8 empty] | No |  |  | Au,Cu | None given |  | oxidizing atmosphere
Nb | 3d5/2 | 207.55 | Nb2O5/Nb | niobium(V) oxide/niobium | Darlinski A., Halbritter, J. | Surf. Interface Anal. 10, 223 (1987) | [8 empty] | No |  |  | Au,Cu | None given |  | oxidizing atmosphere
Nb | 3d5/2 | 203.2 | NbN0.067 | niobium nitride (NbN0.067) | Baba Y., Sasaki T.A., Takano I. | J. Vac. Sci. Technol. A 6, 2945 (1988) | Adequate |  |  |  | data |  |  |  | No | Mg |  | Au4f7= 84.00 | Conductor | Reliable (reported energy within 300 eV of a reference energy) | implanted, semiconductor | X-ray Photoelectron Spectroscopy |  | 300 | Good | The nitrogenation was carried out by bombarding the metal with 8-keV Ar+ ions in nitrogen at 1.0E-3 Pa. The approximate thickness of the TiN films obtained under these conditions was ~7 nm which is complete with to the range of the Ar+ions.
Nb | 3d5/2 | 204.25 | NbN(1-y)O(y)/NbN | niobium nitride oxide berthollide/niobium nitride | Darlinski A., Halbritter, J. | Surf. Interface Anal. 10, 223 (1987) | [8 empty] | No |  |  | Au,Cu | None given |  | oxidizing atmosphere
Nb | 3d5/2 | 205.55 | NbNO/NbN | niobium nitride oxide/niobium nitride | Darlinski A., Halbritter, J. | Surf. Interface Anal. 10, 223 (1987) | [8 empty] | No |  |  | Au,Cu | None given |  | oxidizing atmosphere
Nb | 3d5/2 | 206.9 | Nb2N(2-y)O(3+y)/NbN | diniobium dinitride trioxide berthollide/niobium nitride | Darlinski A., Halbritter, J. | Surf. Interface Anal. 10, 223 (1987) | [8 empty] | No |  |  | Au,Cu | None given |  | oxidizing atmosphere
Nb | 3d5/2 | 207 | Nb2N(2-y)O(3+y)/NbN | diniobium dinitride trioxide berthollide/niobium nitride | Darlinski A., Halbritter, J. | Surf. Interface Anal. 10, 223 (1987) | [8 empty] | No |  |  | Au,Cu | None given |  | oxidizing atmosphere
Nb | 3d5/2 | 207.55 | Nb2O5/NbN | niobium(V) oxide/niobium nitride | Darlinski A., Halbritter, J. | Surf. Interface Anal. 10, 223 (1987) | [8 empty] | No |  |  | Au,Cu | None given |  | oxidizing atmosphere
Nb | 3d5/2 | 207.55 | Nb2O5/NbN | niobium(V) oxide/niobium nitride | Darlinski A., Halbritter, J. | Surf. Interface Anal. 10, 223 (1987) | [8 empty] | No |  |  | Au,Cu | None given |  | oxidizing atmosphere
Nb | 3d5/2 | 204.3 | NbN(1-y)O(y) | niobium nitride oxide berthollide | Darlinski A., Halbritter, J. | Surf. Interface Anal. 10, 223 (1987) | [8 empty] | No |  |  | Au,Cu | None given |  | oxidizing atmosphere
Nb | 3d5/2 | 204.4 | NbN(1-y)O(y) | niobium nitride oxide berthollide | Darlinski A., Halbritter, J. | Surf. Interface Anal. 10, 223 (1987) | [8 empty] | No |  |  | Au,Cu | None given |  | oxidizing atmosphere
Nb | 3d5/2 | 205.5 | NbNO | niobium nitride oxide | Darlinski A., Halbritter, J. | Surf. Interface Anal. 10, 223 (1987) | [8 empty] | No |  |  | Au,Cu | None given |  | oxidizing atmosphere
Nb | 3d5/2 | 205.55 | NbNO | niobium nitride oxide | Darlinski A., Halbritter, J. | Surf. Interface Anal. 10, 223 (1987) | [8 empty] | No |  |  | Au,Cu | None given |  | oxidizing atmosphere
Nb | 3d5/2 | 206.8 | Nb2N(2-y)O(3+y) | diniobium dinitride trioxide berthollide | Darlinski A., Halbritter, J. | Surf. Interface Anal. 10, 223 (1987) | [8 empty] | No |  |  | Au,Cu | None given |  | oxidizing atmosphere
Nb | 3d5/2 | 203.7 | NbC | niobium carbide (delta) | Darlinski A., Halbritter, J. | Surf. Interface Anal. 10, 223 (1987) | [8 empty] | No |  |  | Au,Cu | None given |  | oxidizing atmosphere
Nb | 3d5/2 | 204.4 | NbC0.8O0.2 | niobium carbon oxide bertollide (1.0,0.8,0.2) | Darlinski A., Halbritter, J. | Surf. Interface Anal. 10, 223 (1987) | [8 empty] | No |  |  | Au,Cu | None given |  | oxidizing atmosphere
Nb | 3d5/2 | 205.8 | NbCO | niobium carbide oxide | Darlinski A., Halbritter, J. | Surf. Interface Anal. 10, 223 (1987) | [8 empty] | No |  |  | Au,Cu | None given |  | oxidizing atmosphere
Nb | 3d5/2 | 202.3 | O2/Ce/Nb | oxygen/cerium/niobium | Latta E.E., Ronay M. | J. Vac. Sci. Technol. A 4, 1626 (1986) | Adequate |  |  |  | data |  |  |  | No | Mg |  | Other, Nb3d5 = 202.34 | Conductor | Reliable (reported energy within 300 eV of a reference energy) | multilayer structure, oxygen pressure, oxidizing atmosphere, vapor deposited |  |  | 293 | Adequate | 1.2E9 L O2/8 A Er/Nb.
Nb | 3d5/2 | 207.4 | O2/Ce/Nb | oxygen/cerium/niobium | Latta E.E., Ronay M. | J. Vac. Sci. Technol. A 4, 1626 (1986) | Adequate |  |  |  | data |  |  |  | No | Mg |  | Other, Nb3d5 = 202.34 | Conductor | Reliable (reported energy within 300 eV of a reference energy) | multilayer structure, oxygen pressure, oxidizing atmosphere, vapor deposited |  |  | 293 | Adequate | 1.2E9 L O2/8 A Er/Nb.
Nb | 3d5/2 | 202.3 | O2/Er/Nb | oxygen/erbium/niobium | Latta E.E., Ronay M. | J. Vac. Sci. Technol. A 4, 1626 (1986) | Adequate |  |  |  | data |  |  |  | No | Mg |  | Other, Nb3d5 = 202.34 | Conductor | Reliable (reported energy within 300 eV of a reference energy) | multilayer structure, oxygen pressure, oxidizing atmosphere, vapor deposited |  |  | 293 | Adequate | 1.2E9 L O2/9 A Er/Nb.
Nb | 3d5/2 | 207.4 | O2/Er/Nb | oxygen/erbium/niobium | Latta E.E., Ronay M. | J. Vac. Sci. Technol. A 4, 1626 (1986) | Adequate |  |  |  | data |  |  |  | No | Mg |  | Other, Nb3d5 = 202.34 | Conductor | Reliable (reported energy within 300 eV of a reference energy) | multilayer structure, oxygen pressure, oxidizing atmosphere, vapor deposited |  |  | 293 | Adequate | 1.2E9 L O2/9 A Er/Nb.
Nb | 3d5/2 | 207.4 | O2/Nb | oxygen/niobium | Latta E.E., Ronay M. | J. Vac. Sci. Technol. A 4, 1626 (1986) | Adequate |  |  |  | data |  |  |  | No | Mg |  | Other, Nb3d5 = 202.34 | Conductor | Reliable (reported energy within 300 eV of a reference energy) | oxygen pressure, oxidizing atmosphere |  |  | 293 | Adequate | 4.2E6 L O2/Nb or 1.2E9 L O2/Nb.
Nb | 3d5/2 | 202.3 | O2/Nb | oxygen/niobium | Latta E.E., Ronay M. | J. Vac. Sci. Technol. A 4, 1626 (1986) | Adequate |  |  |  | data |  |  |  | No | Mg |  | Other, Nb3d5 = 202.34 | Conductor | Reliable (reported energy within 300 eV of a reference energy) | oxygen pressure, oxidizing atmosphere |  |  | 293 | Adequate | 4.2E6 L O2/Nb or 1.2E9 L O2/Nb.
Nb | 3d5/2 | 202.3 | O2/Pr/Nb | oxygen/praseodymium/niobium | Latta E.E., Ronay M. | J. Vac. Sci. Technol. A 4, 1626 (1986) | Adequate |  |  |  | data |  |  |  | No | Mg |  | Other, Nb3d5 = 202.34 | Conductor | Reliable (reported energy within 300 eV of a reference energy) | multilayer structure, oxygen pressure, oxidizing atmosphere, vapor deposited |  |  | 293 | Adequate | 1.2E9 L O2/8 A Pr/Nb.
Nb | 3d5/2 | 207.4 | O2/Pr/Nb | oxygen/praseodymium/niobium | Latta E.E., Ronay M. | J. Vac. Sci. Technol. A 4, 1626 (1986) | Adequate |  |  |  | data |  |  |  | No | Mg |  | Other, Nb3d5 = 202.34 | Conductor | Reliable (reported energy within 300 eV of a reference energy) | multilayer structure, oxygen pressure, oxidizing atmosphere, vapor deposited |  |  | 293 | Adequate | 1.2E9 L O2/8 A Pr/Nb.
Nb | 3d5/2 | 202.3 | O2/Tb/Nb | oxygen/terbium/niobium | Latta E.E., Ronay M. | J. Vac. Sci. Technol. A 4, 1626 (1986) | Adequate |  |  |  | data |  |  |  | No | Mg |  | Other, Nb3d5 = 202.34 | Conductor | Reliable (reported energy within 300 eV of a reference energy) | multilayer structure, oxygen pressure, oxidizing atmosphere, vapor deposited |  |  | 293 | Adequate | 1.2E9 L O2/8 A Tb/Nb.
Nb | 3d5/2 | 207.4 | O2/Tb/Nb | oxygen/terbium/niobium | Latta E.E., Ronay M. | J. Vac. Sci. Technol. A 4, 1626 (1986) | Adequate |  |  |  | data |  |  |  | No | Mg |  | Other, Nb3d5 = 202.34 | Conductor | Reliable (reported energy within 300 eV of a reference energy) | multilayer structure, oxygen pressure, oxidizing atmosphere, vapor deposited |  |  | 293 | Adequate | 1.2E9 L O2/8 A Tb/Nb.
Nb | 3d5/2 | 206.6 | NaNbO3 | sodium niobium(V) trioxide | Ho S.F., Contarini S., Rabalais J.W. | J. Phys. Chem. 91, 4779 (1987) | Adequate |  |  |  | data |  |  |  | No | Mg |  |  | Adventitious carbon | Reliable, with one-point correction of energy scale | pelletized |  |  | 300 | Adequate
Nb | 3d5/2 | 207.4 | UNb2O7 | uranium diniobium(V) heptaoxide | Miyake C., Ohana S., Imoto S., Taniguchi K. | Inorg. Chim. Acta 140, 133 (1987) | Adequate |  |  |  | data |  |  |  | No | Mg |  | Au4f7= 84.00 | Gold | Reliable, with one-point correction of energy scale | crystal, pelletized, surface coverage from 0ML to 1ML (0ML < coverage < 1ML), thin layer, vapor deposited |  | X-ray Diffraction | 300 | Good
Nb | 3d5/2 | 206.8 | UNb3O10.17 | uranium niobium(V) oxide (UNb3O10.17) | Miyake C., Ohana S., Imoto S., Taniguchi K. | Inorg. Chim. Acta 140, 133 (1987) | Adequate |  |  |  | data |  |  |  | No | Mg |  | Au4f7= 84.00 | Gold | Reliable, with one-point correction of energy scale | crystal, pelletized |  | X-ray Diffraction | 300 | Good
Nb | 3d5/2 | 207 | UNb4O12 | uranium tetraniobium(V) dodecaoxide | Miyake C., Ohana S., Imoto S., Taniguchi K. | Inorg. Chim. Acta 140, 133 (1987) | Adequate |  |  |  | data |  |  |  | No | Mg |  | Au4f7= 84.00 | Gold | Reliable, with one-point correction of energy scale | crystal, pelletized, surface coverage from 0ML to 1ML (0ML < coverage < 1ML), thin layer, vapor deposited |  | X-ray Diffraction | 300 | Good
Nb | 3d5/2 | 206.9 | UNb3O10 | uranium triniobium(V) decaoxide | Miyake C., Ohana S., Imoto S., Taniguchi K. | Inorg. Chim. Acta 140, 133 (1987) | Adequate |  |  |  | data |  |  |  | No | Mg |  | Au4f7= 84.00 | Gold | Reliable, with one-point correction of energy scale | crystal, pelletized, surface coverage from 0ML to 1ML (0ML < coverage < 1ML), thin layer, vapor deposited |  | X-ray Diffraction | 300 | Good
Nb | 3d5/2 | 206.8 | UNb3O10.34 | uranium niobium(V) oxide (UNb3O10.34) | Miyake C., Ohana S., Imoto S., Taniguchi K. | Inorg. Chim. Acta 140, 133 (1987) | Adequate |  |  |  | data |  |  |  | No | Mg |  | Au4f7= 84.00 | Gold | Reliable, with one-point correction of energy scale | crystal, pelletized |  | X-ray Diffraction | 300 | Good
Nb | 3d5/2 | 208 | NbCl5 | niobium(V) pentachloride | McGuire G.E., Schweitzer G.Kk., Carlson T.A. | Inorg. Chem. 12, 2451 (1973) | [8 empty] | No |  |  |  | Adventitious carbon | Reliable, with two-point correction of energy scale
Nb | 3d5/2 | 202.7 | NbC | niobium carbide | Teixeira da Silva V.L, Schmal M., Oyama T. | J. Solid State Chem. 123, 168 (1996) | Adequate |  |  |  | data |  |  |  | No | Mg |  |  | Adventitious carbon | Reliable, with one-point correction of energy scale | crystal |  | X-ray Diffraction | 300 | Adequate | Emission angle = 45 degrees.
Nb | 3d5/2 | 203.1 | [Nb6I8(CH3NH2)6] | octa-mu3-iodohexakis(methanamine)hexaniobium | Geyer-Lippmann J., Simon A., Stollmaier F. | Z. Anorg. Allg. Chem. 516, 55 (1984) | [8 empty] | No |  |  |  | Adventitious carbon | Reliable, with two-point correction of energy scale
Nb | 3d5/2 | 207.1 | NbBr5 | niobium(V) bromide | McGuire G.E., Schweitzer G.Kk., Carlson T.A. | Inorg. Chem. 12, 2451 (1973) | [8 empty] | No |  |  |  | Adventitious carbon | Reliable, with two-point correction of energy scale
Nb | 3d5/2 | 204.7 | [Nb6Cl12(H2O)4]Cl2.4H2O | tetraaquadodeca-micro-chloro-octahedro-hexaniobium dichloride tetrahydrate | Best S.A., Walton R.A. | Inorg. Chem. 18, 486 (1979) | [8 empty] | No |  |  |  | Adventitious carbon | Reliable, with two-point correction of energy scale
Nb | 3d5/2 | 204.6 | [Nb6Cl12Cl2(SO(CH3)2)4] | dodeca-mu-chloro-dichlorotetrakis(sulfinylbis(methyl))hexaniobium | Best S.A., Walton R.A. | Inorg. Chem. 18, 486 (1979) | [8 empty] | No |  |  |  | Internal hydrocarbon | Reliable, with two-point correction of energy scale
Nb | 3d5/2 | 204.7 | [N(C2H5)4]3[NbC12]Cl6 | tris(tetraethylammonium) dodeca-mu-chlorohexachlorohexaniobate | Best S.A., Walton R.A. | Inorg. Chem. 18, 486 (1979) | [8 empty] | No |  |  |  | Internal hydrocarbon | Reliable, with two-point correction of energy scale
Nb | 3d5/2 | 204.7 | [N(C4H9)4]2[Nb6Cl12Br6] | bis(tetrabutylammonium) hexabromo-dodeca-mu-chlorohexaniobate | Best S.A., Walton R.A. | Inorg. Chem. 18, 486 (1979) | [8 empty] | No |  |  |  | Internal hydrocarbon | Reliable, with two-point correction of energy scale
Nb | 3d5/2 | 204.6 | (P(C3H7)3)4[(NbCl12)Cl2] | dodeca-mu-chloro-dichlorotetrakis(tripropylphosphine)hexaniobium | Best S.A., Walton R.A. | Inorg. Chem. 18, 486 (1979) | [8 empty] | No |  |  |  | Internal hydrocarbon | Reliable, with two-point correction of energy scale
Nb | 3d5/2 | 203.68 | HNb6I11 | hydrogen undecaiodohexaniobate(II) | Geyer-Lippmann J., Simon A., Stollmaier F. | Z. Anorg. Allg. Chem. 516, 55 (1984) | [8 empty] | No |  |  |  | Adventitious carbon | Reliable, with two-point correction of energy scale
Nb | 3d5/2 | 203.2 | NbH | niobium hydride | Sasaki T.A., Baba Y. | Phys. Rev. B 31, 791 (1985) | [8 empty] | No |  |  | Au | Conductor | Reliable
Nb | 3d5/2 | 202.2 | Nb | niobium | Darlinski A., Halbritter, J. | Surf. Interface Anal. 10, 223 (1987) | [8 empty] | No |  |  | Au,Cu | None given |  | polished metal surface allowed to oxidize at 0.5 hour at room temperature in air
Nb | 3d5/2 | 202.4 | Nb | niobium | Wagner C.D., Riggs W.M., Davis L.E., Moulder J.F., Muilenberg G.E. | Handbook of X-Ray Photoelectron Spectroscopy, Perkin-Elmer Corporation, Physical Electronics Division, Eden Prairie, Minn. 55344 (1979) | [8 empty] | No |  |  | Au,Cu | Conductor | Reliable, with two-point correction of energy scale | sputtered
Nb | 3d5/2 | 202.26 | Nb | niobium | Nyholm R., Martensson N. | J. Phys. C. 13, L279 (1980) | [8 empty] | No |  |  | Au | Gold | Calibration study | scraped
Nb | 3d5/2 | 202.4 | Nb | niobium | Baba Y., Sasaki T.A., Takano I. | J. Vac. Sci. Technol. A 6, 2945 (1988) | Adequate |  |  |  | data |  |  |  | No | Mg |  | Au4f7= 84.00 | Conductor | Reliable (reported energy within 300 eV of a reference energy) |  |  |  | 300 | Good
Nb | 3d5/2 | 202.2 | Nb | niobium | Badrinarayanan S., Sinha S. | J. Appl. Phys. 69, 1141 (1991) | Adequate | 0.2 |  |  | data |  |  |  | No | Al |  | Au,Ag,Cu = 84.00,368.27,932.67 | Conductor | Reliable, with two-point correction of energy scale | metal foil, sputtered and heated |  |  | 300 | Adequate | FAT mode. The sample was cleaned by cycles of Ar+ ion bombardment and annealing (T = 823 K).
Nb | 3d5/2 | 202.31 | Nb | niobium | Powell C.J. | J. Electron Spectrosc. Relat. Phenom. 185, 1 (2012) | Good | 0.06 | [17 empty] | Recommended binding energy based on an analysis of at least two independent measurements in four Handbooks. Where necessary, the binding-energy scale was recalibrated using reference values from the U.K. National Physical Laboratory.
Nb | 3d5/2 | 207.1 | LiNbO3 | lithium niobate(V) | Steiner P., Hoechst H. | Z. Physik B 35, 51 (1979) | [8 empty] | No |  |  | AuFL | Conductor | Reliable | vapor deposited
Nb | 3d5/2 | 203.5 | NbN | niobium nitride (NbN) | Darlinski A., Halbritter, J. | Surf. Interface Anal. 10, 223 (1987) | [8 empty] | No |  |  | Au,Cu | None given |  | oxidizing atmosphere
Nb | 3d5/2 | 203.5 | NbN | niobium nitride (NbN) | Darlinski A., Halbritter, J. | Surf. Interface Anal. 10, 223 (1987) | [8 empty] | No |  |  | Au,Cu | None given |  | oxidizing atmosphere
Nb | 3d5/2 | 203.5 | NbN | niobium nitride (NbN) | Darlinski A., Halbritter, J. | Surf. Interface Anal. 10, 223 (1987) | [8 empty] | No |  |  | Au,Cu | None given |  | granular compound NbN produced by sputtering in N plasma and oxidized in air
Nb | 3d5/2 | 203.8 | NbN | niobium nitride (NbN) | Bahl M.K. | J. Phys. Chem. Solids 36, 485 (1975) | [8 empty] | No |  |  |  | Adventitious carbon | Reliable, with two-point correction of energy scale
Nb | 3d5/2 | 202.4 | Nb | niobium | Sasaki T.A., Baba Y. | Phys. Rev. B 31, 791 (1985) | [8 empty] | No |  |  | Au | Conductor | Reliable
Nb | 3d5/2 | 202.1 | Nb | niobium | McGuire G.E., Schweitzer G.Kk., Carlson T.A. | Inorg. Chem. 12, 2451 (1973) | [8 empty] | No |  |  |  | Adventitious carbon | Reliable, with two-point correction of energy scale
Nb | 3d5/2 | 202.6 | Nb | niobium | Fontaine R., Caillat R., Feve L., Guittet M.J. | J. Electron Spectrosc. Relat. Phenom. 10, 349 (1977) | [8 empty] | No |  |  |  | Gold | Reliable, with two-point correction of energy scale
Nb | 3d5/2 | 202.2 | Nb | niobium | Nefedov V.I., Salyn, Y.V., Chertkov A.A., Padurets L.N. | Zh. Neorg. Khimii 19, 1443 (1974) | [8 empty] | No |  |  |  | Adventitious carbon | Reliable, with two-point correction of energy scale
Nb | 3d5/2 | 201.6 | Nb | niobium | Geyer-Lippmann J., Simon A., Stollmaier F. | Z. Anorg. Allg. Chem. 516, 55 (1984) | [8 empty] | No |  |  |  | Adventitious carbon | Reliable, with two-point correction of energy scale
Nb | 3d5/2 | 201.8 | Nb | niobium | Bahl M.K. | J. Phys. Chem. Solids 36, 485 (1975) | [8 empty] | No |  |  |  | Adventitious carbon | Reliable, with two-point correction of energy scale
Nb | 3d5/2 | 204.5 | Nb3I8 | triniobium octaiodide | Geyer-Lippmann J., Simon A., Stollmaier F. | Z. Anorg. Allg. Chem. 516, 55 (1984) | [8 empty] | No |  |  |  | Adventitious carbon | Reliable, with two-point correction of energy scale
Nb | 3d5/2 | 202.5 | Nb | niobium | Takano I., Isobe S., Sasaki T.A., Baba Y. | Appl. Surf. Sci. 37, 25 (1989) | Adequate |  |  |  | data |  |  |  | No | Mg |  | Au4f7= 84.00 | Conductor | Reliable (reported energy within 300 eV of a reference energy) |  |  |  | 293 | Good
Nb | 3d5/2 | 201.5 | Nb | niobium | Simon D., Perrin C., Baillif P. | C. R. Acad. Sci. Ser. C 283, 241 (1976) | [8 empty] | No |  |  |  | Adventitious carbon | Reliable, with two-point correction of energy scale
Nb | 3d5/2 | 202.4 | Nb | niobium | Baba Y., Sasaki T.A. | Surf. Interface Anal. 6, 171 (1984) | [8 empty] | No |  |  | Au | Conductor | Reliable
Nb | 3d5/2 | 209.4 | K2NbF7 | potassium heptafluoroniobate(V) | McGuire G.E., Schweitzer G.Kk., Carlson T.A. | Inorg. Chem. 12, 2451 (1973) | [8 empty] | No |  |  |  | Adventitious carbon | Reliable, with two-point correction of energy scale
Nb | 3d5/2 | 202.8 | Nb3Te4 | triniobium tetratelluride | Bahl M.K. | J. Phys. Chem. Solids 36, 485 (1975) | [8 empty] | No |  |  |  | Adventitious carbon | Reliable, with two-point correction of energy scale
Nb | 3d5/2 | 203.52 | Nb6I11 | hexaniobium 11-iodide | Geyer-Lippmann J., Simon A., Stollmaier F. | Z. Anorg. Allg. Chem. 516, 55 (1984) | [8 empty] | No |  |  |  | Adventitious carbon | Reliable, with two-point correction of energy scale
Nb | 3d5/2 | 203.8 | NbTe4 | niobium(IV) tetratelluride | Bahl M.K. | J. Phys. Chem. Solids 36, 485 (1975) | [8 empty] | No |  |  |  | Adventitious carbon | Reliable, with two-point correction of energy scale
Nb | 3d5/2 | 205.7 | NbO2 | niobium(IV) dioxide | Bahl M.K. | J. Phys. Chem. Solids 36, 485 (1975) | [8 empty] | No |  |  |  | Adventitious carbon | Reliable, with two-point correction of energy scale
Nb | 3d5/2 | 206.1 | NbO2 | niobium(IV) dioxide | Fontaine R., Caillat R., Feve L., Guittet M.J. | J. Electron Spectrosc. Relat. Phenom. 10, 349 (1977) | [8 empty] | No |  |  |  | Gold | Reliable, with two-point correction of energy scale
Nb | 3d5/2 | 205.2 | NbO2 | niobium(IV) dioxide | Simon D., Perrin C., Baillif P. | C. R. Acad. Sci. Ser. C 283, 241 (1976) | [8 empty] | No |  |  |  | Adventitious carbon | Reliable, with two-point correction of energy scale
Nb | 3d5/2 | 207.6 | NbO2 | niobium(IV) dioxide | Sarma D.D., Rao C.N.R. | J. Electron Spectrosc. Relat. Phenom. 20, 25 (1980) | [8 empty] | No |  |  | Au | Gold | Reliable, with two-point correction of energy scale
Nb | 3d5/2 | 203.2 | NbHx | niobium hydride ss | Baba Y., Sasaki T.A. | Surf. Interface Anal. 6, 171 (1984) | [8 empty] | No |  |  | Au | Conductor | Reliable | hydrogen pressure
Nb | 3d5/2 | 205.9 | NbI4 | niobium(IV) tetraiodide | Geyer-Lippmann J., Simon A., Stollmaier F. | Z. Anorg. Allg. Chem. 516, 55 (1984) | [8 empty] | No |  |  |  | Adventitious carbon | Reliable, with two-point correction of energy scale
Nb | 3d5/2 | 207.1 | NbI5 | niobium(V) iodide | Geyer-Lippmann J., Simon A., Stollmaier F. | Z. Anorg. Allg. Chem. 516, 55 (1984) | [8 empty] | No |  |  |  | Adventitious carbon | Reliable, with two-point correction of energy scale
Nb | 3d5/2 | 206.5 | RhNbO4 | rhodium (III) niobate(V) | Nefedov V.I., Firsov M.N., Shaplygin I.S. | J. Electron Spectrosc. Relat. Phenom. 26, 65 (1982) | [8 empty] | No |  |  |  | Adventitious carbon | Reliable, with two-point correction of energy scale
Nb | 3d5/2 | 207.55 | Nb2O5 | niobium(V) pentoxide | Darlinski A., Halbritter, J. | Surf. Interface Anal. 10, 223 (1987) | [8 empty] | No |  |  | Au,Cu | None given |  | oxidizing atmosphere
Nb | 3d5/2 | 207.55 | Nb2O5 | niobium(V) pentoxide | Darlinski A., Halbritter, J. | Surf. Interface Anal. 10, 223 (1987) | [8 empty] | No |  |  | Au,Cu | None given |  | oxidizing atmosphere
Nb | 3d5/2 | 206.6 | Nb2O5 | niobium(V) pentoxide | Garbassi F., Bart J.C.J., Petrini G. | J. Electron Spectrosc. Relat. Phenom. 22, 95 (1981) | [8 empty] | No |  |  |  | Adventitious carbon | Reliable, with two-point correction of energy scale
Nb | 3d5/2 | 207.2 | Nb2O5 | niobium(V) pentoxide | Simon D., Perrin C., Baillif P. | C. R. Acad. Sci. Ser. C 283, 241 (1976) | [8 empty] | No |  |  |  | Adventitious carbon | Reliable, with two-point correction of energy scale
Nb | 3d5/2 | 207.2 | Nb2O5 | niobium(V) pentoxide | Geyer-Lippmann J., Simon A., Stollmaier F. | Z. Anorg. Allg. Chem. 516, 55 (1984) | [8 empty] | No |  |  |  | Adventitious carbon | Reliable, with two-point correction of energy scale
Nb | 3p1/2 | 377.2 | SnNbS3 | tin niobium trisulfide | Ohno Y. | Phys. Rev. B 44, 1281 (1991) | Adequate |  |  |  | data |  |  |  | No | Mg |  | Ag3d5 = 368.27 | Adventitious carbon | Reliable, with one-point correction of energy scale | cleaved crystal, crystal, chemical vapor deposition |  | X-ray Diffraction | 300 | Good
Nb | 3p3/2 | 365.8 | NbI5 | niobium(V) iodide | Geyer-Lippmann J., Simon A., Stollmaier F. | Z. Anorg. Allg. Chem. 516, 55 (1984) | [8 empty] | No |  |  |  | Adventitious carbon | Reliable, with two-point correction of energy scale
Nb | 3p3/2 | 364.6 | NbI4 | niobium(IV) tetraiodide | Geyer-Lippmann J., Simon A., Stollmaier F. | Z. Anorg. Allg. Chem. 516, 55 (1984) | [8 empty] | No |  |  |  | Adventitious carbon | Reliable, with two-point correction of energy scale
Nb | 3p3/2 | 365.8 | NbO2 | niobium(IV) dioxide | Sarma D.D., Rao C.N.R. | J. Electron Spectrosc. Relat. Phenom. 20, 25 (1980) | [8 empty] | No |  |  | Au | Gold | Reliable, with two-point correction of energy scale
Nb | 3p3/2 | 362 | Nb6I11 | hexaniobium 11-iodide | Geyer-Lippmann J., Simon A., Stollmaier F. | Z. Anorg. Allg. Chem. 516, 55 (1984) | [8 empty] | No |  |  |  | Adventitious carbon | Reliable, with two-point correction of energy scale
Nb | 3p3/2 | 367.2 | K2NbF7 | potassium heptafluoroniobate(V) | McGuire G.E., Schweitzer G.Kk., Carlson T.A. | Inorg. Chem. 12, 2451 (1973) | [8 empty] | No |  |  |  | Adventitious carbon | Reliable, with two-point correction of energy scale
Nb | 3p3/2 | 360.7 | Nb | niobium | Sasaki T.A., Baba Y. | Phys. Rev. B 31, 791 (1985) | [8 empty] | No |  |  | Au | Conductor
Nb | 3p3/2 | 360.6 | Nb | niobium | Nyholm R., Martensson N. | J. Phys. C. 13, L279 (1980) | [8 empty] | No |  |  | Au | Gold | Calibration study | scraped
Nb | 3p3/2 | 360.4 | Nb | niobium | Geyer-Lippmann J., Simon A., Stollmaier F. | Z. Anorg. Allg. Chem. 516, 55 (1984) | [8 empty] | No |  |  |  | Adventitious carbon | Reliable, with two-point correction of energy scale
Nb | 3p3/2 | 360.6 | Nb | niobium | McGuire G.E., Schweitzer G.Kk., Carlson T.A. | Inorg. Chem. 12, 2451 (1973) | [8 empty] | No |  |  |  | Adventitious carbon | Reliable, with two-point correction of energy scale
Nb | 3p3/2 | 363 | Nb3I8 | triniobium octaiodide | Geyer-Lippmann J., Simon A., Stollmaier F. | Z. Anorg. Allg. Chem. 516, 55 (1984) | [8 empty] | No |  |  |  | Adventitious carbon | Reliable, with two-point correction of energy scale
Nb | 3p3/2 | 365.1 | LiNbO3 | lithium niobate(V) | Steiner P., Hoechst H. | Z. Physik B 35, 51 (1979) | [8 empty] | No |  |  | AuFL | Conductor |  | vapor deposited
Nb | 3p3/2 | 361.5 | NbH | niobium hydride | Sasaki T.A., Baba Y. | Phys. Rev. B 31, 791 (1985) | [8 empty] | No |  |  | Au | Conductor
Nb | 3p3/2 | 362.2 | HNb6I11 | hydrogen undecaiodohexaniobate(II) | Geyer-Lippmann J., Simon A., Stollmaier F. | Z. Anorg. Allg. Chem. 516, 55 (1984) | [8 empty] | No |  |  |  | Adventitious carbon | Reliable, with two-point correction of energy scale
Nb | 3p3/2 | 365.2 | NbBr5 | niobium(V) bromide | McGuire G.E., Schweitzer G.Kk., Carlson T.A. | Inorg. Chem. 12, 2451 (1973) | [8 empty] | No |  |  |  | Adventitious carbon | Reliable, with two-point correction of energy scale
Nb | 3p3/2 | 361.9 | [Nb6I8(CH3NH2)6] | octa-mu3-iodohexakis(methanamine)hexaniobium | Geyer-Lippmann J., Simon A., Stollmaier F. | Z. Anorg. Allg. Chem. 516, 55 (1984) | [8 empty] | No |  |  |  | Adventitious carbon | Reliable, with two-point correction of energy scale
Nb | 3p3/2 | 365.9 | NbCl5 | niobium(V) pentachloride | McGuire G.E., Schweitzer G.Kk., Carlson T.A. | Inorg. Chem. 12, 2451 (1973) | [8 empty] | No |  |  |  | Adventitious carbon | Reliable, with two-point correction of energy scale
Nb | 3p3/2 | 365.8 | NbS2 | niobium(IV) disulfide | McGuire G.E., Schweitzer G.Kk., Carlson T.A. | Inorg. Chem. 12, 2451 (1973) | [8 empty] | No |  |  |  | Adventitious carbon | Reliable, with two-point correction of energy scale
Nb | 3p3/2 | 365.6 | Nb2O5 | niobium(V) pentoxide | Geyer-Lippmann J., Simon A., Stollmaier F. | Z. Anorg. Allg. Chem. 516, 55 (1984) | [8 empty] | No |  |  |  | Adventitious carbon | Reliable, with two-point correction of energy scale
Nb | 3p3/2 | 365.7 | Nb2O5 | niobium(V) pentoxide | McGuire G.E., Schweitzer G.Kk., Carlson T.A. | Inorg. Chem. 12, 2451 (1973) | [8 empty] | No |  |  |  | Adventitious carbon | Reliable, with two-point correction of energy scale
Nb | 3p3/2 | 366.5 | Nb2O5 | niobium(V) pentoxide | Sarma D.D., Rao C.N.R. | J. Electron Spectrosc. Relat. Phenom. 20, 25 (1980) | [8 empty] | No |  |  | Au | Gold | Reliable, with two-point correction of energy scale
Nb | 3p3/2 | 365.1 | KNbO3 | potassium niobate(V) | McGuire G.E., Schweitzer G.Kk., Carlson T.A. | Inorg. Chem. 12, 2451 (1973) | [8 empty] | No |  |  |  | Adventitious carbon | Reliable, with two-point correction of energy scale
Nb | 3p3/2 | 361.6 | SnNbS3 | tin niobium trisulfide | Ohno Y. | Phys. Rev. B 44, 1281 (1991) | Adequate |  |  |  | data |  |  |  | No | Mg |  | Ag3d5 = 368.27 | Adventitious carbon | Reliable, with one-point correction of energy scale | cleaved crystal, crystal, chemical vapor deposition |  | X-ray Diffraction | 300 | Good
Nb | 3s | 467.7 | NbH | niobium hydride | Sasaki T.A., Baba Y. | Phys. Rev. B 31, 791 (1985) | [8 empty] | No |  |  | Au | Conductor
Nb | 3s | 470.8 | LiNbO3 | lithium niobate(V) | Steiner P., Hoechst H. | Z. Physik B 35, 51 (1979) | [8 empty] | No |  |  | AuFL | Conductor |  | vapor deposited
Nb | 3s | 466.8 | Nb | niobium | Nyholm R., Martensson N. | J. Phys. C. 13, L279 (1980) | [8 empty] | No |  |  | Au | Gold | Calibration study | scraped
Nb | 3s | 467.1 | Nb | niobium | Sasaki T.A., Baba Y. | Phys. Rev. B 31, 791 (1985) | [8 empty] | No |  |  | Au | Conductor
Nb | 4p | 31 | Nb | niobium | Sasaki T.A., Baba Y. | Phys. Rev. B 31, 791 (1985) | [8 empty] | No |  |  | Au | Conductor | Reliable
Nb | 4p | 31.7 | NbH | niobium hydride | Sasaki T.A., Baba Y. | Phys. Rev. B 31, 791 (1985) | [8 empty] | No |  |  | Au | Conductor | Reliable
Nb | 4p1/2 | 34.1 | (PbS)1.14NbS2 | lead sulfide niobium disulfide | Ettema A.R.H.F., Haas C. | J. Phys. Cond. Matter 5, 3817 (1993) | Adequate |  |  |  | data | 2.4 |  |  | No | Al |  | FL = Fermi level | Conductor | Reliable (reported energy within 300 eV of a reference energy) | crystal |  |  | 300 | Adequate | The misfit layer compound was synthesised by using the correct amounts of elements and heating for two weeks at 1173 K.
Nb | 4p1/2 | 34.4 | NbS2 | niobium disulfide | Ettema A.R.H.F., Haas C. | J. Phys. Cond. Matter 5, 3817 (1993) | Adequate |  |  |  | data | 3.3 |  |  | No | Al |  | FL = Fermi level | Conductor | Reliable (reported energy within 300 eV of a reference energy) | annealed, crystal, pelletized, scraped |  |  | 300 | Adequate | The sample was synthesized by heating Ti with the correct amount of S for two weeks at 1173 K.
Nb | 4p1/2 | 33.9 | (SnS)1.17NbS2 | tin sulfide niobium disulfide | Ettema A.R.H.F., Haas C. | J. Phys. Cond. Matter 5, 3817 (1993) | Adequate |  |  |  | data | 2.3 |  |  | No | Al |  | FL = Fermi level | Conductor | Reliable (reported energy within 300 eV of a reference energy) | crystal |  |  | 300 | Adequate | The misfit layer compound was synthesised by using the correct amounts of elements and heating for two weeks at 1173 K.
Nb | 4p1/2 | 33.9 | (BiS)1.09NbS2 | bismuth sulfide niobium disulfide | Ettema A.R.H.F., Haas C. | J. Phys. Cond. Matter 5, 3817 (1993) | Adequate |  |  |  | data | 2.3 |  |  | No | Al |  | FL = Fermi level | Conductor | Reliable (reported energy within 300 eV of a reference energy) | crystal |  |  | 300 | Adequate | The misfit layer compound was synthesised by using the correct amounts of elements and heating for two weeks at 1173 K.
Nb | 4p3/2 | 32.1 | (BiS)1.09NbS2 | bismuth sulfide niobium disulfide | Ettema A.R.H.F., Haas C. | J. Phys. Cond. Matter 5, 3817 (1993) | Adequate |  |  |  | data | 1.6 |  |  | No | Al |  | FL = Fermi level | Conductor | Reliable (reported energy within 300 eV of a reference energy) | crystal |  |  | 300 | Adequate | The misfit layer compound was synthesised by using the correct amounts of elements and heating for two weeks at 1173 K.
Nb | 4p3/2 | 32 | (SnS)1.17NbS2 | tin sulfide niobium disulfide | Ettema A.R.H.F., Haas C. | J. Phys. Cond. Matter 5, 3817 (1993) | Adequate |  |  |  | data | 2 |  |  | No | Al |  | FL = Fermi level | Conductor | Reliable (reported energy within 300 eV of a reference energy) | crystal |  |  | 300 | Adequate | The misfit layer compound was synthesised by using the correct amounts of elements and heating for two weeks at 1173 K.
Nb | 4p3/2 | 32.1 | NbS2 | niobium disulfide | Ettema A.R.H.F., Haas C. | J. Phys. Cond. Matter 5, 3817 (1993) | Adequate |  |  |  | data | 2.4 |  |  | No | Al |  | FL = Fermi level | Conductor | Reliable (reported energy within 300 eV of a reference energy) | annealed, crystal, pelletized, scraped |  |  | 300 | Adequate | The sample was synthesized by heating Ti with the correct amount of S for two weeks at 1173 K.
Nb | 4p3/2 | 32.1 | (PbS)1.14NbS2 | lead sulfide niobium disulfide | Ettema A.R.H.F., Haas C. | J. Phys. Cond. Matter 5, 3817 (1993) | Adequate |  |  |  | data | 2 |  |  | No | Al |  | FL = Fermi level | Conductor | Reliable (reported energy within 300 eV of a reference energy) | crystal |  |  | 300 | Adequate | The misfit layer compound was synthesised by using the correct amounts of elements and heating for two weeks at 1173 K.
Nb | 4p3/2 | 30.8 | Nb | niobium | Nyholm R., Martensson N. | J. Phys. C. 13, L279 (1980) | [8 empty] | No |  |  | Au | Gold | Calibration study | scraped
Nb | 4p3/2 | 34.8 | LiNbO3 | lithium niobate(V) | Steiner P., Hoechst H. | Z. Physik B 35, 51 (1979) | [8 empty] | No |  |  | AuFL | Conductor | Reliable | vapor deposited
Nb | 4p3/2 | 36.1 | NbO2 | niobium(IV) dioxide | Sarma D.D., Rao C.N.R. | J. Electron Spectrosc. Relat. Phenom. 20, 25 (1980) | [8 empty] | No |  |  | Au | Gold | Reliable, with two-point correction of energy scale
Nb | 4p3/2 | 36.6 | Nb2O5 | niobium(V) pentoxide | Sarma D.D., Rao C.N.R. | J. Electron Spectrosc. Relat. Phenom. 20, 25 (1980) | [8 empty] | No |  |  | Au | Gold | Reliable, with two-point correction of energy scale
Nb | 4s | 61.1 | NbO2 | niobium(IV) dioxide | Sarma D.D., Rao C.N.R. | J. Electron Spectrosc. Relat. Phenom. 20, 25 (1980) | [8 empty] | No |  |  | Au | Gold | Reliable, with two-point correction of energy scale
Nb | 4s | 61.7 | Nb2O5 | niobium(V) pentoxide | Sarma D.D., Rao C.N.R. | J. Electron Spectrosc. Relat. Phenom. 20, 25 (1980) | [8 empty] | No |  |  | Au | Gold | Reliable, with two-point correction of energy scale
Nb | 4s | 60.2 | LiNbO3 | lithium niobate(V) | Steiner P., Hoechst H. | Z. Physik B 35, 51 (1979) | [8 empty] | No |  |  | AuFL | Conductor | Reliable | vapor deposited
Nb | 4s | 56.4 | Nb | niobium | Nyholm R., Martensson N. | J. Phys. C. 13, L279 (1980) | [8 empty] | No |  |  | Au | Gold | Calibration study | scraped
Nd | 3d5/2 | 983.1 | Nd2O3 | neodymium(III) trioxide | Uwamino Y., Ishizuka Y., Yamatera H. | J. Electron Spectrosc. Relat. Phenom. 34, 69 (1984) | [8 empty] | No |  |  |  | Gold | Two-point correction of energy scale
Nd | 3d5/2 | 982 | Nd2O3 | neodymium(III) trioxide | Sarma D.D., Rao C.N.R. | J. Electron Spectrosc. Relat. Phenom. 20, 25 (1980) | [8 empty] | No |  |  | Au | Gold | Two-point correction of energy scale
Nd | 3d5/2 | 981.6 | Nd/Cu | neodymium/copper | Nix R.M., Lambert R.M. | J. Chem. Soc. Faraday Trans. I 86, 2711 (1990) | Adequate | 0.05 |  |  | data |  |  |  | No | Mg |  | Cu2p3 = 932.67 | Conductor | Reliable (reported energy within 300 eV of a reference energy) | surface coverage from 3ML to 4ML (3ML <= coverage < 4ML), reacted, vapor deposited | Auger Electron Spectroscopy |  | 300 | Good | 2.5 ML Nd/Cu(100).
Nd | 3d5/2 | 981.6 | Nd/Cu | neodymium/copper | Shaw E.A., Ormerod R.M., Lambert R.M. | Surf. Sci. 275, 157 (1992) | Adequate | 0.1 |  |  | data |  |  |  | No | Al/Mg |  | Cu2p3 = 932.67 | Conductor | Reliable (reported energy within 300 eV of a reference energy) | surface coverage from 2ML to 3ML (2ML <= coverage < 3ML), thin layer, vapor deposited |  |  | 300 | Adequate | 2 ML Nd/Cu(111). Emission angle = 55 degrees.
Nd | 3d5/2 | 983.2 | H2O/Nd/Cu | water/neodymium/copper | Nix R.M., Lambert R.M. | J. Chem. Soc. Faraday Trans. I 86, 2711 (1990) | Adequate | 0.05 |  |  | data |  |  |  | No | Mg |  | Cu2p3 = 932.67 | Conductor | Reliable (reported energy within 300 eV of a reference energy) | surface coverage from 3ML to 4ML (3ML <= coverage < 4ML), adsorbed, multilayer structure, reacted, vapor deposited | Auger Electron Spectroscopy |  | 300 | Good | 2.7 L H2O/2.5 ML Nd/Cu(100)
Nd | 3d5/2 | 982.95 | H2O/Nd/Cu | water/neodymium/copper | Nix R.M., Lambert R.M. | J. Chem. Soc. Faraday Trans. I 86, 2711 (1990) | Adequate | 0.05 |  |  | data |  |  |  | No | Mg |  | Cu2p3 = 932.67 | Conductor | Reliable (reported energy within 300 eV of a reference energy) | surface coverage from 3ML to 4ML (3ML <= coverage < 4ML), adsorbed, multilayer structure, reacted, vapor deposited | Auger Electron Spectroscopy |  | 300 | Good | 8.0 L H2O/2.5 ML Nd/Cu(100).
Nd | 3d5/2 | 982.2 | O2/Nd/Cu | oxygen/neodymium/copper | Shaw E.A., Ormerod R.M., Lambert R.M. | Surf. Sci. 275, 157 (1992) | Adequate | 0.1 |  |  | data |  |  |  | No | Al/Mg |  | Cu2p3 = 932.67 | Conductor | Reliable (reported energy within 300 eV of a reference energy) | surface coverage from 2ML to 3ML (2ML <= coverage < 3ML), multilayer structure, oxygen pressure, oxidizing atmosphere, vapor deposited |  |  | 300 | Adequate | 15 L O2/2 ML Nd/Cu(111). Emission angle = 55 degrees.
Nd | 3d5/2 | 982.33 | O2/Nd/Cu | oxygen/neodymium/copper | Shaw E.A., Ormerod R.M., Lambert R.M. | Surf. Sci. 275, 157 (1992) | Adequate | 0.1 |  |  | data |  |  |  | No | Al/Mg |  | Cu2p3 = 932.67 | Conductor | Reliable, with one-point correction of energy scale | surface coverage from 2ML to 3ML (2ML <= coverage < 3ML), annealed, multilayer structure, oxygen pressure, vapor deposited |  |  | 300 | Adequate | 15 L O2/2 ML Nd/Cu(111). The sample was annealed at 900 K for 10 min after adsorption. Emission angle = 55 degrees.
Nd | 3d5/2 | 980.85 | Nd | Neodymium | Powell C.J. | J. Electron Spectrosc. Relat. Phenom. 185, 1 (2012) | Good | 0.06 | [17 empty] | Recommended binding energy based on an analysis of at least two independent measurements in four Handbooks. Where necessary, the binding-energy scale was recalibrated using reference values from the U.K. National Physical Laboratory.
Nd | 3d5/2 | 984.7 | Nd2(C2O4)3 | neodymium(III) trioxalate | Uwamino Y., Ishizuka Y., Yamatera H. | J. Electron Spectrosc. Relat. Phenom. 34, 69 (1984) | [8 empty] | No |  |  |  | Gold | Two-point correction of energy scale
Nd | 3d5/2 | 984.9 | Nd2(SO4)3 | neodymium(III) sulfate | Uwamino Y., Ishizuka Y., Yamatera H. | J. Electron Spectrosc. Relat. Phenom. 34, 69 (1984) | [8 empty] | No |  |  |  | Gold | Two-point correction of energy scale
Nd | 4d | 121.1 | Nd(OH)3 | neodymium(III) trihydroxide | Mullica D.F., Lok C.K.C., Perkins H.O., Benesh G.A., Young V. | J. Electron Spectrosc. Relat. Phenom. 71, 1 (1995) | Good | 0.2 | 0.8 | other | other type of curve fit | 7.5 |  |  | Yes | Al |  |  | Adventitious carbon | Reliable, with one-point correction of energy scale | chemically etched, crystal, insulator, pelletized |  | X-ray Diffraction | 300 | Adequate | An electron flood gun (Ep = 0.5 eV, Ip = 0.03 mA) was used for charge compensation.
Nd | 4d5/2 | 122.5 | Nd2(SO4)3 | neodymium(III) sulfate | Uwamino Y., Ishizuka Y., Yamatera H. | J. Electron Spectrosc. Relat. Phenom. 34, 69 (1984) | [8 empty] | No |  |  |  | Gold | Reliable, with two-point correction of energy scale
Nd | 4d5/2 | 122.1 | Nd2(C2O4)3 | neodymium(III) trioxalate | Uwamino Y., Ishizuka Y., Yamatera H. | J. Electron Spectrosc. Relat. Phenom. 34, 69 (1984) | [8 empty] | No |  |  |  | Gold | Reliable, with two-point correction of energy scale
Nd | 4d5/2 | 122.1 | Nd2O3 | dineodymium(III) trioxide | Kang Z., Li L., Wei Q. | Chem. Res. Chin. Univ. 12, 281 (1996) | Adequate |  |  |  | data |  |  |  | No | Al |  |  | Adventitious carbon | Reliable, with one-point correction of energy scale | crystal, insulator, solid on double-sided tape |  | X-ray Diffraction | 300 | Adequate
Nd | 4d5/2 | 121.5 | NdCrO3 | neodymium chromium trioxide | Kang Z., Li L., Wei Q. | Chem. Res. Chin. Univ. 12, 281 (1996) | Adequate |  |  |  | data |  |  |  | No | Al |  |  | Adventitious carbon | Reliable, with one-point correction of energy scale | crystal, insulator, solid on double-sided tape |  | X-ray Diffraction | 300 | Adequate
Nd | 4d5/2 | 120.8 | Nd2O3 | neodymium(III) trioxide | Sarma D.D., Rao C.N.R. | J. Electron Spectrosc. Relat. Phenom. 20, 25 (1980) | [8 empty] | No |  |  | Au | Gold | Reliable, with two-point correction of energy scale
Nd | 4d5/2 | 119.4 | Nd2O3 | neodymium(III) trioxide | Uwamino Y., Ishizuka Y., Yamatera H. | J. Electron Spectrosc. Relat. Phenom. 34, 69 (1984) | [8 empty] | No |  |  |  | Gold | Reliable, with two-point correction of energy scale
Nd | 4p1/2 | 244.06 | Nd(OH)3 | neodymium(III) trihydroxide | Mullica D.F., Lok C.K.C., Perkins H.O., Benesh G.A., Young V. | J. Electron Spectrosc. Relat. Phenom. 71, 1 (1995) | Good | 0.2 | 0.8 | other | other type of curve fit | 9.16 |  |  | Yes | Al |  |  | Adventitious carbon | Reliable, with one-point correction of energy scale | chemically etched, crystal, insulator, pelletized |  | X-ray Diffraction | 300 | Adequate | An electron flood gun (Ep = 0.5 eV, Ip = 0.03 mA) was used for charge compensation.
Nd | 4p3/2 | 228.4 | NdOF | neodymium oxide fluoride | Ryzhkov M.V., Gubanov V.A., Butzman M.P., Hagstrom A.L., Kurmaev E.Z. | J. Electron Spectrosc. Relat. Phenom. 21, 193 (1980) | [8 empty] | No |  |  |  | Adventitious carbon | Reliable, with two-point correction of energy scale
Nd | 4p3/2 | 228.09 | Nd(OH)3 | neodymium(III) trihydroxide | Mullica D.F., Lok C.K.C., Perkins H.O., Benesh G.A., Young V. | J. Electron Spectrosc. Relat. Phenom. 71, 1 (1995) | Good | 0.2 | 0.8 | other | other type of curve fit | 6.09 |  |  | Yes | Al |  |  | Adventitious carbon | Reliable, with one-point correction of energy scale | chemically etched, crystal, insulator, pelletized |  | X-ray Diffraction | 300 | Adequate | An electron flood gun (Ep = 0.5 eV, Ip = 0.03 mA) was used for charge compensation.
Nd | 4p3/2 | 228.5 | Nd2O3 | neodymium(III) trioxide | Sarma D.D., Rao C.N.R. | J. Electron Spectrosc. Relat. Phenom. 20, 25 (1980) | [8 empty] | No |  |  | Au | Gold | Reliable, with two-point correction of energy scale
Nd | 4s | 336.9 | Nd2O3 | neodymium(III) trioxide | Sarma D.D., Rao C.N.R. | J. Electron Spectrosc. Relat. Phenom. 20, 25 (1980) | [8 empty] | No |  |  | Au | Gold | Reliable, with two-point correction of energy scale
Nd | 4s | 319.61 | Nd(OH)3 | neodymium(III) trihydroxide | Mullica D.F., Lok C.K.C., Perkins H.O., Benesh G.A., Young V. | J. Electron Spectrosc. Relat. Phenom. 71, 1 (1995) | Good | 0.2 | 0.8 | other | other type of curve fit | 7.9 |  |  | Yes | Al |  |  | Adventitious carbon | Reliable, with one-point correction of energy scale | chemically etched, crystal, insulator, pelletized |  | X-ray Diffraction | 300 | Adequate | An electron flood gun (Ep = 0.5 eV, Ip = 0.03 mA) was used for charge compensation.
Nd | 5p1/2 | 22.72 | Nd(OH)3 | neodymium(III) trihydroxide | Mullica D.F., Lok C.K.C., Perkins H.O., Benesh G.A., Young V. | J. Electron Spectrosc. Relat. Phenom. 71, 1 (1995) | Good | 0.2 | 0.8 | other | other type of curve fit | 3.88 |  |  | Yes | Al |  |  | Adventitious carbon | Reliable, with one-point correction of energy scale | chemically etched, crystal, insulator, pelletized |  | X-ray Diffraction | 300 | Adequate | An electron flood gun (Ep = 0.5 eV, Ip = 0.03 mA) was used for charge compensation. Branching ratio = 0.5.
Nd | 5p3/2 | 19.3 | Nd2O3 | neodymium(III) trioxide | Sarma D.D., Rao C.N.R. | J. Electron Spectrosc. Relat. Phenom. 20, 25 (1980) | [8 empty] | No |  |  | Au | Gold | Reliable, with two-point correction of energy scale
Nd | 5p3/2 | 18.41 | Nd(OH)3 | neodymium(III) trihydroxide | Mullica D.F., Lok C.K.C., Perkins H.O., Benesh G.A., Young V. | J. Electron Spectrosc. Relat. Phenom. 71, 1 (1995) | Good | 0.2 | 0.8 | other | other type of curve fit | 3.88 |  |  | Yes | Al |  |  | Adventitious carbon | Reliable, with one-point correction of energy scale | chemically etched, crystal, insulator, pelletized |  | X-ray Diffraction | 300 | Adequate | An electron flood gun (Ep = 0.5 eV, Ip = 0.03 mA) was used for charge compensation. Branching ratio = 0.5.
Nd | 5s | 38.5 | Nd2O3 | neodymium(III) trioxide | Sarma D.D., Rao C.N.R. | J. Electron Spectrosc. Relat. Phenom. 20, 25 (1980) | [8 empty] | No |  |  | Au | Gold | Reliable, with two-point correction of energy scale
Nd | 5s1/2 | 38.66 | Nd(OH)3 | neodymium(III) trihydroxide | Mullica D.F., Lok C.K.C., Perkins H.O., Benesh G.A., Young V. | J. Electron Spectrosc. Relat. Phenom. 71, 1 (1995) | Good | 0.2 | 0.8 | other | other type of curve fit | 4.22 |  |  | Yes | Al |  |  | Adventitious carbon | Reliable, with one-point correction of energy scale | chemically etched, crystal, insulator, pelletized |  | X-ray Diffraction | 300 | Adequate | An electron flood gun (Ep = 0.5 eV, Ip = 0.03 mA) was used for charge compensation.
Ne | 1s | 862.4 | Ne | neon in silver | Citrin P.H., Hamann D.R. | Phys. Rev. B 10, 4948 (1974) | [8 empty] | No |  |  | FL | Conductor |  | implanted
Ne | 1s | 861.6 | Ne | neon in gold | Citrin P.H., Hamann D.R. | Phys. Rev. B 10, 4948 (1974) | [8 empty] | No |  |  | FL | Conductor |  | implanted
Ne | 1s | 862.2 | Ne | neon in copper | Citrin P.H., Hamann D.R. | Phys. Rev. B 10, 4948 (1974) | [8 empty] | No |  |  | FL | Conductor |  | implanted
Ne | 1s | 863.4 | Ne | neon in iron | Wagner C.D. | Discuss. Faraday Soc. 60, 291 (1975) | [8 empty] | No |  |  | Au,Cu | Conductor | Reliable, with two-point correction of energy scale | implanted
Ni | 2p1/2 | 870 | Ni | nickel | Hsu L.-S., Williams R.S. | J. Phys. Chem. Solids 55, 305 (1994) | Good | 0.2 | 1 | other | data |  |  |  | No | Al |  | Ni2p3 = 852.73 | Conductor | Reliable, with one-point correction of energy scale | metal foil, polycrystalline |  |  | 300 | Good | The sample was cleaned by cyclic of Ar+ ion bombardment (Ep = 3, 2 and 1 keV, Ip = 20 mA) and annealing (T = 773 K).
Ni | 2p1/2 | 870.01 | Ni | nickel | Miller A.C., Simmons G.W. | Surf. Sci. Spectra 1, 312 (1992) | Good |  |  | Shirley | other type of curve fit | 1.99 |  |  | Yes | Al |  | Ni2p3, FL = 852.73, 0.0 | Conductor | Reliable, with one-point correction of energy scale | metal foil, polycrystalline, sputtered | X-ray Photoelectron Spectroscopy |  | 298 | Good | The spectra were recorded at normal emission. FAT mode. The sample was cleaned by Ar+ ion bombardment (Ep = 2 keV).
Ni | 2p1/2 | 869.99 | Ni | nickel | Mansour A.N. | Surf. Sci. Spectra 3, 211 (1994) | Good |  |  | Shirley | mixed Gaussian/Lorentzian | 1.8 |  |  | No | Mg |  | Cu 3p3, 2p3 = 75.13, 932.67 | Conductor | Reliable, with two-point correction of energy scale | metal foil, polycrystalline, sputtered | X-ray Photoelectron Spectroscopy |  | 300 | Good | The sample was cleaned by ion bombardment (Ep =3 keV, time = 5 min). Emission an FAT mode. Analyzer pass energy = 8.95. Analyzer resolution = 0.13 eV. The relati
Ni | 2p1/2 | 869.95 | Ni | nickel | Mansour A.N. | Surf. Sci. Spectra 3, 211 (1994) | Good |  |  | Shirley | mixed Gaussian/Lorentzian | 1.88 |  |  | No | Mg |  | Cu 3p3, 2p3 = 75.13, 932.67 | Conductor | Reliable, with two-point correction of energy scale | metal foil, polycrystalline, sputtered | X-ray Photoelectron Spectroscopy |  | 300 | Good | The sample was cleaned by ion bombardment (Ep =3 keV, time = 5 min). Emission an FAT mode. Analyzer pass energy = 35.75. Analyzer resolution = 0.54 eV. The relat
Ni | 2p1/2 | 870 | Ni | nickel | Mansour A.N. | Surf. Sci. Spectra 3, 211 (1994) | Good |  |  | Shirley | mixed Gaussian/Lorentzian | 1.86 |  |  | No | Mg |  | Cu 3p3, 2p3 = 75.13, 932.67 | Conductor | Reliable, with two-point correction of energy scale | metal foil, polycrystalline, sputtered | X-ray Photoelectron Spectroscopy |  | 300 | Good | The sample was cleaned by ion bombardment (Ep =3 keV, time = 5 min). Emission an FAT mode. Analyzer pass energy = 17.90. Analyzer resolution = 0.27 eV. The relat
Ni | 2p1/2 | 870.18 | Ni | nickel | Mansour A.N. | Surf. Sci. Spectra 3, 221 (1994) | Good |  |  | Shirley | mixed Gaussian/Lorentzian | 1.54 |  |  | Yes | Al |  | Cu 3p3, 2p3 = 75.13, 932.67 | Conductor | Reliable, with two-point correction of energy scale | metal foil, polycrystalline, sputtered | X-ray Photoelectron Spectroscopy |  | 300 | Good | The sample was cleaned by ion bombardment (Ep =3 keV, time = 5 min). Emission an FAT mode. Analyzer pass energy = 4.45. Analyzer resolution = 0.067 eV. The relat
Ni | 2p1/2 | 870.17 | Ni | nickel | Mansour A.N. | Surf. Sci. Spectra 3, 221 (1994) | Good |  |  | Shirley | mixed Gaussian/Lorentzian | 1.61 |  |  | Yes | Al |  | Cu 3p3, 2p3 = 75.13, 932.67 | Conductor | Reliable, with two-point correction of energy scale | metal foil, polycrystalline, sputtered | X-ray Photoelectron Spectroscopy |  | 300 | Good | The sample was cleaned by ion bombardment (Ep =3 keV, time = 5 min). Emission an FAT mode. Analyzer pass energy = 8.95. Analyzer resolution = 0.13 eV. The relati
Ni | 2p1/2 | 870.13 | Ni | nickel | Mansour A.N. | Surf. Sci. Spectra 3, 221 (1994) | Good |  |  | Shirley | mixed Gaussian/Lorentzian | 1.73 |  |  | Yes | Al |  | Cu 3p3, 2p3 = 75.13, 932.67 | Conductor | Reliable, with two-point correction of energy scale | metal foil, polycrystalline, sputtered | X-ray Photoelectron Spectroscopy |  | 300 | Good | The sample was cleaned by ion bombardment (Ep =3 keV, time = 5 min). Emission an FAT mode. Analyzer pass energy = 35.75. Analyzer resolution = 0.54 eV. The relat
Ni | 2p1/2 | 870.15 | Ni | nickel | Mansour A.N. | Surf. Sci. Spectra 3, 221 (1994) | Good |  |  | Shirley | mixed Gaussian/Lorentzian | 1.52 |  |  | Yes | Al |  | Cu 3p3, 2p3 = 75.13, 932.67 | Conductor | Reliable, with two-point correction of energy scale | metal foil, polycrystalline, sputtered | X-ray Photoelectron Spectroscopy |  | 300 | Good | The sample was cleaned by ion bombardment (Ep =3 keV, time = 5 min). Emission an FAT mode. Analyzer pass energy = 17.90. Analyzer resolution = 0.27 eV. The relat
Ni | 2p1/2 | 869.9 | La7Ni3 | lanthanum nickel imc | Hillebrecht F.U., Fuggle J.C., Bennett P.A., Zolnierek Z. | Phys. Rev. B 27, 2179 (1982) | [8 empty] | No |  |  | FL,Ni2p3=852.65 | Conductor | Reliable | scraped
Ni | 2p1/2 | 869.95 | La7Ni3 | lanthanum nickel imc | Hillebrecht F.U., Fuggle J.C., Bennett P.A., Zolnierek Z. | Phys. Rev. B 27, 2179 (1982) | [8 empty] | No |  |  | FL,Ni2p3=852.65 | Conductor | Reliable | scraped
Ni | 2p1/2 | 870.1 | La7Ni3 | lanthanum nickel imc | Hillebrecht F.U., Fuggle J.C., Bennett P.A., Zolnierek Z. | Phys. Rev. B 27, 2179 (1982) | [8 empty] | No |  |  | FL,Ni2p3=852.65 | Conductor | Reliable | scraped
Ni | 2p1/2 | 869.7 | InNi | indium nickel imc | Hsu L.-S., Williams R.S. | J. Phys. Chem. Solids 55, 305 (1994) | Good | 0.2 | 1 | other | data |  |  |  | No | Al |  | Ni2p3 = 852.73 | Conductor | Reliable, with one-point correction of energy scale |  |  |  | 300 | Good | The sample was cleaned by cyclic of Ar+ ion bombardment (Ep = 3, 2 and 1 keV, Ip = 20 mA) and annealing (T = 773 K). The composition determined by XPS was Ni0.69In0.31.
Ni | 2p1/2 | 871.8 | NiO | nickel(II) oxide | Khawaja E.E., Salim M.A., Khan M.A., Al-Adel F.F., Khattak G.D., and Hussain Z. | J. Non-cryst. Solids 110, 33 (1989) | Adequate |  |  | other | data |  |  |  | No | Al, Mg |  | Au,Cu= 84.00,932.67 | Adventitious carbon | Reliable, with one-point correction of energy scale | amorphous, powder (when a special point is made in the article) |  |  | 300 | Adequate | An electron flood gun was used for charge compensation.
Ni | 2p1/2 | 871.9 | NiO | nickel(II) oxide | Mansour A.N. | Surf. Sci. Spectra 3, 231 (1994) | Adequate |  |  | Shirley | mixed Gaussian/Lorentzian | 1.87 |  |  | No | Mg |  | Cu 3p3, 2p3 = 75.13, 932.67 | Adventitious carbon | Reliable, with two-point correction of energy scale | insulator, polycrystalline, solid on double-sided tape | X-ray Photoelectron Spectroscopy |  | 300 | Adequate | The composition determined by XPS was Ni31.4O37.6. FAT mode. Emission angle = 45 The relative intensity was 0.30.
Ni | 2p1/2 | 873.8 | NiO | nickel(II) oxide | Mansour A.N. | Surf. Sci. Spectra 3, 231 (1994) | Adequate |  |  | Shirley | mixed Gaussian/Lorentzian | 2.15 |  |  | No | Mg |  | Cu 3p3, 2p3 = 75.13, 932.67 | Adventitious carbon | Reliable, with two-point correction of energy scale | insulator, polycrystalline, solid on double-sided tape | X-ray Photoelectron Spectroscopy |  | 300 | Adequate | The composition determined by XPS was Ni31.4O37.6. FAT mode. Emission angle = 45 The relative intensity was 0.31.
Ni | 2p1/2 | 870.34 | CoNi | cobalt nickel | Turner N.H., Single A.M. | Surf. Interface Anal. 15, 215 (1990) | [8 empty] | No |  |  |  | Conductor |  | sputtered
Ni | 2p1/2 | 870 | CoNi | cobalt nickel | Turner N.H., Single A.M. | Surf. Interface Anal. 15, 215 (1990) | [8 empty] | No |  |  |  | Conductor |  | sputtered
Ni | 2p1/2 | 870.19 | CoNi | cobalt nickel | Turner N.H., Single A.M. | Surf. Interface Anal. 15, 215 (1990) | [8 empty] | No |  |  |  | Conductor |  | sputtered
Ni | 2p1/2 | 874.4 | ((P2O5)0.40(V2O5)0.60)0.85(NiO)0.15 | phosphorus(V) vanadium(V) nickel(II) oxide (((P2O5)0.40(V2O5)0.60)0.85(NiO)0.15) | Khawaja E.E., Salim M.A., Khan M.A., Al-Adel F.F., Khattak G.D., and Hussain Z. | J. Non-cryst. Solids 110, 33 (1989) | Adequate |  |  | other | data |  |  |  | No | Al, Mg |  | Au,Cu= 84.00,932.67 | Adventitious carbon | Reliable, with one-point correction of energy scale | powder (when a special point is made in the article) |  |  | 300 | Adequate | An electron flood gun was used for charge compensation. Glasses were prepared by heating dry mixtures of chemicals in alumina crucible at about 1373 K in air for a period of typically 3 hours.The factors 0.15 and 0.85 are weight parts.
Ni | 2p1/2 | 874.6 | ((P2O5)0.40(V2O5)0.60)0.98(NiO)0.02 | phosphorus(V) vanadium(V) nickel(II) oxide (((P2O5)0.40(V2O5)0.60)0.98(NiO)0.02) | Khawaja E.E., Salim M.A., Khan M.A., Al-Adel F.F., Khattak G.D., and Hussain Z. | J. Non-cryst. Solids 110, 33 (1989) | Adequate |  |  | other | data |  |  |  | No | Al, Mg |  | Au,Cu= 84.00,932.67 | Adventitious carbon | Reliable, with one-point correction of energy scale | powder (when a special point is made in the article) |  |  | 300 | Adequate | An electron flood gun was used for charge compensation. Glasses were prepared by heating dry mixtures of chemicals in alumina crucible at about 1373 K in air for a period of typically 3 hours.The factors 0.02 and 0.98 are weight parts.
Ni | 2p1/2 | 874.4 | ((P2O5)0.40(V2O5)0.60)0.90(NiO)0.10 | phosphorus(V) vanadium(V) nickel(II) oxide (((P2O5)0.40(V2O5)0.60)0.90(NiO)0.10) | Khawaja E.E., Salim M.A., Khan M.A., Al-Adel F.F., Khattak G.D., and Hussain Z. | J. Non-cryst. Solids 110, 33 (1989) | Adequate |  |  | other | data |  |  |  | No | Al, Mg |  | Au,Cu= 84.00,932.67 | Adventitious carbon | Reliable, with one-point correction of energy scale | powder (when a special point is made in the article) |  |  | 300 | Adequate | An electron flood gun was used for charge compensation. Glasses were prepared by heating dry mixtures of chemicals in alumina crucible at about 1373 K in air for a period of typically 3 hours.The factors 0.10 and 0.90 are weight parts.
Ni | 2p1/2 | 874.7 | ((P2O5)0.40(V2O5)0.60)0.95(NiO)0.05 | phosphorus(V) vanadium(V) nickel(II) oxide (((P2O5)0.40(V2O5)0.60)0.95(NiO)0.05) | Khawaja E.E., Salim M.A., Khan M.A., Al-Adel F.F., Khattak G.D., and Hussain Z. | J. Non-cryst. Solids 110, 33 (1989) | Adequate |  |  | other | data |  |  |  | No | Al, Mg |  | Au,Cu= 84.00,932.67 | Adventitious carbon | Reliable, with one-point correction of energy scale | powder (when a special point is made in the article) |  |  | 300 | Adequate | An electron flood gun was used for charge compensation. Glasses were prepared by heating dry mixtures of chemicals in alumina crucible at about 1373 K in air for a period of typically 3 hours.The factors 0.05 and 0.95 are weight parts.
Ni | 2p1/2 | 871.7 | ((C2H5)4N)2[Ni(OC6H4C(O)NHCH2CH2NHC(O)C6H4O)] | bis(tetraethylammonium) N,N'-ethylenebis(2-hydroxybenzamide)nickelate(II) | Colpas G.J., Maroney M.J., Bagyinka C., Kumar M., Willis W.S., Suib S.L., et al. | Inorg. Chem. 30, 920 (1991) | Adequate | 0.2 |  |  | data |  |  |  | No | Mg |  | Au,Cu = 84.00,932.67 | Internal hydrocarbon | Reliable, with two-point correction of energy scale | crystal |  | X-ray Diffraction | 300 | Adequate | FAT mode. No x-ray induced damage to the sample was detected during analysis.
Ni | 2p1/2 | 872 | (C6H5)3(C6H5CH2)P[Ni(SC(O)(C5H3N)C(O)S)2] | benzyltriphenylphosphonium bis(pyridine-2,6-bis(monothiocarboxylato))nickelate(III) | Colpas G.J., Maroney M.J., Bagyinka C., Kumar M., Willis W.S., Suib S.L., et al. | Inorg. Chem. 30, 920 (1991) | Adequate | 0.2 |  |  | data |  |  |  | No | Mg |  | Au,Cu = 84.00,932.67 | Internal hydrocarbon | Reliable, with two-point correction of energy scale | crystal |  | X-ray Diffraction | 300 | Adequate | pdtc = pyridine-2,6-bis(thiocarboxylate). FAT mode. No x-ray induced damage to the sample was detected during analysis.
Ni | 2p1/2 | 871.5 | ((C2H5)4N)2[Ni(SC6H4C(O)NHCH2CH2NHC(O)C6H4S)] | bis(tetraethylammonium) N,N'-ethylenebis(2-mercaptobenzamide)nickelate(II) | Colpas G.J., Maroney M.J., Bagyinka C., Kumar M., Willis W.S., Suib S.L., et al. | Inorg. Chem. 30, 920 (1991) | Adequate | 0.2 |  |  | data |  |  |  | No | Mg |  | Au,Cu = 84.00,932.67 | Internal hydrocarbon | Reliable, with two-point correction of energy scale | crystal |  | X-ray Diffraction | 300 | Adequate | FAT mode. No x-ray induced damage to the sample was detected during analysis.
Ni | 2p1/2 | 871.3 | ((C2H5)4N)2[Ni(SC(O)(C5H3N)C(O)S)2] | bis(tetraethylammonium) bis(pyridine-2,6-bis(monothiocarboxylato))nickelate(II) | Colpas G.J., Maroney M.J., Bagyinka C., Kumar M., Willis W.S., Suib S.L., et al. | Inorg. Chem. 30, 920 (1991) | Adequate | 0.2 |  |  | data |  |  |  | No | Mg |  | Au,Cu = 84.00,932.67 | Internal hydrocarbon | Reliable, with two-point correction of energy scale | crystal |  | X-ray Diffraction | 300 | Adequate | pdtc = pyridine-2,6-bis(thiocarboxylate). FAT mode. No x-ray induced damage to the sample was detected during analysis.
Ni | 2p1/2 | 873.7 | Ni(OH)2 | nickel(II) hydroxide | Mansour A.N. | Surf. Sci. Spectra 3, 239 (1994) | Adequate |  |  | Shirley | mixed Gaussian/Lorentzian | 2.85 |  |  | No | Mg |  | Cu 3p3, 2p3 = 75.13, 932.67 | Adventitious carbon | Reliable, with two-point correction of energy scale | beta phase, insulator, polycrystalline, solid on double-sided tape | X-ray Photoelectron Spectroscopy |  | 300 | Adequate | The composition determined by XPS was Ni38.2O53.6. FAT mode. Emission angle = 45 The relative intensity was 0.55.
Ni | 2p1/2 | 873 | [(C10H24N4)NiCl2]ClO4 | dichloro(1,4,8,11-tetraazacyclodecane)nickel perchlorate | Colpas G.J., Maroney M.J., Bagyinka C., Kumar M., Willis W.S., Suib S.L., et al. | Inorg. Chem. 30, 920 (1991) | Adequate | 0.2 |  |  | data |  |  |  | No | Mg |  | Au,Cu = 84.00,932.67 | Internal hydrocarbon | Reliable, with two-point correction of energy scale | crystal |  | X-ray Diffraction | 300 | Adequate | FAT mode. No x-ray induced damage to the sample was detected during analysis.
Ni | 2p1/2 | 872.4 | (C10H24N4)NiCl2 | dichloro(1,4,8,11-tetraazacyclodecane)nickel | Colpas G.J., Maroney M.J., Bagyinka C., Kumar M., Willis W.S., Suib S.L., et al. | Inorg. Chem. 30, 920 (1991) | Adequate | 0.2 |  |  | data |  |  |  | No | Mg |  | Au,Cu = 84.00,932.67 | Internal hydrocarbon | Reliable, with two-point correction of energy scale | crystal |  | X-ray Diffraction | 300 | Adequate | FAT mode. No x-ray induced damage to the sample was detected during analysis.
Ni | 2p1/2 | 869.9 | In3Ni2 | triindium dinickel imc | Hsu L.-S., Williams R.S. | J. Phys. Chem. Solids 55, 305 (1994) | Good | 0.2 | 1 | other | data |  |  |  | No | Al |  | Ni2p3 = 852.73 | Conductor | Reliable, with one-point correction of energy scale |  |  |  | 300 | Good | The sample was cleaned by cyclic of Ar+ ion bombardment (Ep = 3, 2 and 1 keV, Ip = 20 mA) and annealing (T = 773 K). The composition determined by XPS was Ni0.56In0.44.
Ni | 2p1/2 | 869.9 | In9Ni13 | nonaindium tridecanickel imc | Hsu L.-S., Williams R.S. | J. Phys. Chem. Solids 55, 305 (1994) | Good | 0.2 | 1 | other | data |  |  |  | No | Al |  | Ni2p3 = 852.73 | Conductor | Reliable, with one-point correction of energy scale |  |  |  | 300 | Good | The sample was cleaned by cyclic of Ar+ ion bombardment (Ep = 3, 2 and 1 keV, Ip = 20 mA) and annealing (T = 773 K). The composition determined by XPS was Ni0.74In0.26.
Ni | 2p1/2 | 870 | InNi3 | indium trinickel imc | Hsu L.-S., Williams R.S. | J. Phys. Chem. Solids 55, 305 (1994) | Good | 0.2 | 1 | other | data |  |  |  | No | Al |  | Ni2p3 = 852.73 | Conductor | Reliable, with one-point correction of energy scale |  |  |  | 300 | Good | The sample was cleaned by cyclic of Ar+ ion bombardment (Ep = 3, 2 and 1 keV, Ip = 20 mA) and annealing (T = 773 K). The composition determined by XPS was Ni0.80In0.20.
Ni | 2p1/2 | 870 | GaNi3 | gallium trinickel imc | Hsu L.-S., Williams R.S. | J. Phys. Chem. Solids 55, 305 (1994) | Good | 0.2 | 1 | other | data |  |  |  | No | Al |  | Ni2p3 = 852.73 | Conductor | Reliable, with one-point correction of energy scale |  |  |  | 300 | Good | The sample was cleaned by cyclic of Ar+ ion bombardment (Ep = 3, 2 and 1 keV, Ip = 20 mA) and annealing (T = 773 K). The composition determined by XPS was Ni0.76Ga0.24.
Ni | 2p1/2 | 869.9 | Ga2Ni3 | digallium trinickel imc | Hsu L.-S., Williams R.S. | J. Phys. Chem. Solids 55, 305 (1994) | Good | 0.2 | 1 | other | data |  |  |  | No | Al |  | Ni2p3 = 852.73 | Conductor | Reliable, with one-point correction of energy scale |  |  |  | 300 | Good | The sample was cleaned by cyclic of Ar+ ion bombardment (Ep = 3, 2 and 1 keV, Ip = 20 mA) and annealing (T = 773 K). The composition determined by XPS was Ni0.58Ga0.42.
Ni | 2p1/2 | 869.8 | GaNi | gallium nickel imc | Hsu L.-S., Williams R.S. | J. Phys. Chem. Solids 55, 305 (1994) | Good |  | 1 | other | data |  |  |  | No | Al |  | Ni2p3 = 852.73 | Conductor | Reliable, with one-point correction of energy scale |  |  |  | 300 | Good | The sample was cleaned by cyclic of Ar+ ion bombardment (Ep = 3, 2 and 1 keV, Ip = 20 mA) and annealing (T = 773 K). The composition determined by XPS was Ni0.58Ga0.42.
Ni | 2p1/2 | 873.1 | NiOOH | nickel hydroxide oxide | Mansour A.N., Melendres C.A. | Surf. Sci. Spectra 3, 271 (1994) | Adequate |  |  | Shirley | mixed Gaussian/Lorentzian | 2.49 |  |  | No | Mg |  | Cu 3p3, 2p3 = 75.13, 932.67 | Adventitious carbon | Reliable, with two-point correction of energy scale | gamma phase, insulator, polycrystalline, solid on double-sided tape | X-ray Photoelectron Spectroscopy |  | 300 | Adequate | The composition determined by XPS was Ni16.89O42.34. FAT mode. Emission angle =The relative intensity was 0.22.
Ni | 2p1/2 | 873.3 | KNiIO6 | potassium nickel(IV) hexaoxidoiodate | Mansour A.N., Melendres C.A. | Surf. Sci. Spectra 3, 287 (1994) | Adequate |  |  | Shirley | mixed Gaussian/Lorentzian | 2.33 |  |  | No | Mg |  | Cu 3p3, 2p3 = 75.13, 932.67 | Adventitious carbon | Reliable, with two-point correction of energy scale | insulator, polycrystalline, solid on double-sided tape | X-ray Photoelectron Spectroscopy |  | 300 | Adequate | The composition determined by XPS was K12.0Ni12.1I12.2O44.8. FAT mode. EmissionThe relative intensity was 0.25.
Ni | 2p1/2 | 873 | (Ni(OH)2)3.2H2O | nickel hydroxide hydrate | Mansour A.N., Melendres C.A. | Surf. Sci. Spectra 3, 255 (1994) | Adequate |  |  | Shirley | mixed Gaussian/Lorentzian | 2.35 |  |  | No | Mg |  | Cu 3p3, 2p3 = 75.13, 932.67 | Adventitious carbon | Reliable, with two-point correction of energy scale | alpha phase, insulator, polycrystalline, solid on double-sided tape | X-ray Photoelectron Spectroscopy |  | 300 | Adequate | The composition determined by XPS was Ni18.2O39.6. FAT mode. Emission angle = 45 The relative intensity was 0.51.
Ni | 2p1/2 | 873.5 | (Ni(OH)2)0.75(H2O)0.16(NiCO3)0.09 | nickel(II) hydroxide carbonate hydrate | Mansour A.N., Melendres C.A. | Surf. Sci. Spectra 3, 247 (1994) | Adequate |  |  | Shirley | mixed Gaussian/Lorentzian | 2.71 |  |  | No | Mg |  | Cu 3p3, 2p3 = 75.13, 932.67 | Adventitious carbon | Reliable, with two-point correction of energy scale | polycrystalline, solid on double-sided tape | X-ray Photoelectron Spectroscopy |  | 300 | Adequate | The composition was determined by thermogravimetry. The composition determined b FAT mode. Emission angle = 45 degrees. The relative intensity of the Ni2p1/2 com
Ni | 2p1/2, sat | 879.9 | (Ni(OH)2)0.75(H2O)0.16(NiCO3)0.09 | nickel(II) hydroxide carbonate hydrate | Mansour A.N., Melendres C.A. | Surf. Sci. Spectra 3, 247 (1994) | Adequate |  |  | Shirley | mixed Gaussian/Lorentzian | 5.5 |  |  | No | Mg |  | Cu 3p3, 2p3 = 75.13, 932.67 | Adventitious carbon | Reliable, with two-point correction of energy scale | polycrystalline, solid on double-sided tape | X-ray Photoelectron Spectroscopy |  | 300 | Adequate | The composition was determined by thermogravimetry. The composition determined b FAT mode. Emission angle = 45 degrees. The relative intensity of the satellite c
Ni | 2p1/2, sat | 879.7 | (Ni(OH)2)3.2H2O | nickel hydroxide hydrate | Mansour A.N., Melendres C.A. | Surf. Sci. Spectra 3, 255 (1994) | Adequate |  |  | Shirley | mixed Gaussian/Lorentzian | 5.87 |  |  | No | Mg |  | Cu 3p3, 2p3 = 75.13, 932.67 | Adventitious carbon | Reliable, with two-point correction of energy scale | alpha phase, insulator, polycrystalline, solid on double-sided tape | X-ray Photoelectron Spectroscopy |  | 300 | Adequate | The composition determined by XPS was Ni18.2O39.6. FAT mode. Emission angle = 45 The relative intensity was 0.49.
Ni | 2p1/2, sat | 880.5 | KNiIO6 | potassium nickel(IV) hexaoxidoiodate | Mansour A.N., Melendres C.A. | Surf. Sci. Spectra 3, 287 (1994) | Adequate |  |  | Shirley | mixed Gaussian/Lorentzian | 3.4 |  |  | No | Mg |  | Cu 3p3, 2p3 = 75.13, 932.67 | Adventitious carbon | Reliable, with two-point correction of energy scale | insulator, polycrystalline, solid on double-sided tape | X-ray Photoelectron Spectroscopy |  | 300 | Adequate | The composition determined by XPS was K12.0Ni12.1I12.2O44.8. FAT mode. EmissionThe relative intensity was 0.17.
Ni | 2p1/2, sat | 879.7 | NiOOH | nickel hydroxide oxide | Mansour A.N., Melendres C.A. | Surf. Sci. Spectra 3, 271 (1994) | Adequate |  |  | Shirley | mixed Gaussian/Lorentzian | 5.5 |  |  | No | Mg |  | Cu 3p3, 2p3 = 75.13, 932.67 | Adventitious carbon | Reliable, with two-point correction of energy scale | gamma phase, insulator, polycrystalline, solid on double-sided tape | X-ray Photoelectron Spectroscopy |  | 300 | Adequate | The composition determined by XPS was Ni16.89O42.34. FAT mode. Emission angle =The relative intensity was 0.16.
Ni | 2p1/2, sat | 880 | Ni(OH)2 | nickel(II) hydroxide | Mansour A.N. | Surf. Sci. Spectra 3, 239 (1994) | Adequate |  |  | Shirley | mixed Gaussian/Lorentzian | 5.5 |  |  | No | Mg |  | Cu 3p3, 2p3 = 75.13, 932.67 | Adventitious carbon | Reliable, with two-point correction of energy scale | beta phase, insulator, polycrystalline, solid on double-sided tape | X-ray Photoelectron Spectroscopy |  | 300 | Adequate | The composition determined by XPS was Ni38.2O53.6. FAT mode. Emission angle = 45 The relative intensity was 0.45.
Ni | 2p1/2, sat | 879.1 | NiO | nickel(II) oxide | Mansour A.N. | Surf. Sci. Spectra 3, 231 (1994) | Adequate |  |  | Shirley | mixed Gaussian/Lorentzian | 4 |  |  | No | Mg |  | Cu 3p3, 2p3 = 75.13, 932.67 | Adventitious carbon | Reliable, with two-point correction of energy scale | insulator, polycrystalline, solid on double-sided tape | X-ray Photoelectron Spectroscopy |  | 300 | Adequate | The composition determined by XPS was Ni31.4O37.6. FAT mode. Emission angle = 45 The relative intensity was 0.22.
Ni | 2p1/2, sat | 881.8 | NiO | nickel(II) oxide | Mansour A.N. | Surf. Sci. Spectra 3, 231 (1994) | Adequate |  |  | Shirley | mixed Gaussian/Lorentzian | 4 |  |  | No | Mg |  | Cu 3p3, 2p3 = 75.13, 932.67 | Adventitious carbon | Reliable, with two-point correction of energy scale | insulator, polycrystalline, solid on double-sided tape | X-ray Photoelectron Spectroscopy |  | 300 | Adequate | The composition determined by XPS was Ni31.4O37.6. FAT mode. Emission angle = 45 The relative intensity was 0.17.
Ni | 2p1/2, sat | 874.9 | Ni | nickel | Mansour A.N. | Surf. Sci. Spectra 3, 221 (1994) | Good |  |  | Shirley | mixed Gaussian/Lorentzian | 3.59 |  |  | Yes | Al |  | Cu 3p3, 2p3 = 75.13, 932.67 | Conductor | Reliable, with two-point correction of energy scale | metal foil, polycrystalline, sputtered | X-ray Photoelectron Spectroscopy |  | 300 | Good | The sample was cleaned by ion bombardment (Ep =3 keV, time = 5 min). Emission an FAT mode. Analyzer pass energy = 35.75. Analyzer resolution = 0.54 eV. The relat
Ni | 2p1/2, sat | 874.89 | Ni | nickel | Mansour A.N. | Surf. Sci. Spectra 3, 221 (1994) | Good |  |  | Shirley | mixed Gaussian/Lorentzian | 3.65 |  |  | Yes | Al |  | Cu 3p3, 2p3 = 75.13, 932.67 | Conductor | Reliable, with two-point correction of energy scale | metal foil, polycrystalline, sputtered | X-ray Photoelectron Spectroscopy |  | 300 | Good | The sample was cleaned by ion bombardment (Ep =3 keV, time = 5 min). Emission an FAT mode. Analyzer pass energy = 8.95. Analyzer resolution = 0.13 eV. The relati
Ni | 2p1/2, sat | 874.97 | Ni | nickel | Mansour A.N. | Surf. Sci. Spectra 3, 221 (1994) | Good |  |  | Shirley | mixed Gaussian/Lorentzian | 3.41 |  |  | Yes | Al |  | Cu 3p3, 2p3 = 75.13, 932.67 | Conductor | Reliable, with two-point correction of energy scale | metal foil, polycrystalline, sputtered | X-ray Photoelectron Spectroscopy |  | 300 | Good | The sample was cleaned by ion bombardment (Ep =3 keV, time = 5 min). Emission an FAT mode. Analyzer pass energy = 17.90. Analyzer resolution = 0.27 eV. The relat
Ni | 2p1/2, sat | 874.93 | Ni | nickel | Mansour A.N. | Surf. Sci. Spectra 3, 221 (1994) | Good |  |  | Shirley | mixed Gaussian/Lorentzian | 3.57 |  |  | Yes | Al |  | Cu 3p3, 2p3 = 75.13, 932.67 | Conductor | Reliable, with two-point correction of energy scale | metal foil, polycrystalline, sputtered | X-ray Photoelectron Spectroscopy |  | 300 | Good | The sample was cleaned by ion bombardment (Ep =3 keV, time = 5 min). Emission an FAT mode. Analyzer pass energy = 4.45. Analyzer resolution = 0.067 eV. The relat
Ni | 2p1/2, sat | 874.31 | Ni | nickel | Mansour A.N. | Surf. Sci. Spectra 3, 211 (1994) | Good |  |  | Shirley | mixed Gaussian/Lorentzian | 4 |  |  | No | Mg |  | Cu 3p3, 2p3 = 75.13, 932.67 | Conductor | Reliable, with two-point correction of energy scale | metal foil, polycrystalline, sputtered | X-ray Photoelectron Spectroscopy |  | 300 | Good | The sample was cleaned by ion bombardment (Ep =3 keV, time = 5 min). Emission an FAT mode. Analyzer pass energy = 17.90. Analyzer resolution = 0.27 eV. The relat
Ni | 2p1/2, sat | 874.27 | Ni | nickel | Mansour A.N. | Surf. Sci. Spectra 3, 211 (1994) | Good |  |  | Shirley | mixed Gaussian/Lorentzian | 4 |  |  | No | Mg |  | Cu 3p3, 2p3 = 75.13, 932.67 | Conductor | Reliable, with two-point correction of energy scale | metal foil, polycrystalline, sputtered | X-ray Photoelectron Spectroscopy |  | 300 | Good | The sample was cleaned by ion bombardment (Ep =3 keV, time = 5 min). Emission an FAT mode. Analyzer pass energy = 35.75. Analyzer resolution = 0.54 eV. The relat
Ni | 2p1/2, sat | 874.26 | Ni | nickel | Mansour A.N. | Surf. Sci. Spectra 3, 211 (1994) | Good |  |  | Shirley | mixed Gaussian/Lorentzian | 4 |  |  | No | Mg |  | Cu 3p3, 2p3 = 75.13, 932.67 | Conductor | Reliable, with two-point correction of energy scale | metal foil, polycrystalline, sputtered | X-ray Photoelectron Spectroscopy |  | 300 | Good | The sample was cleaned by ion bombardment (Ep =3 keV, time = 5 min). Emission an FAT mode. Analyzer pass energy = 8.95. Analyzer resolution = 0.13 eV. The relati
Ni | 2p1/2,sat | 874.4 | Ni | nickel | Hsu L.-S., Williams R.S. | J. Phys. Chem. Solids 55, 305 (1994) | Good | 0.2 | 1 | other | data |  |  |  | No | Al |  | Ni2p3 = 852.73 | Conductor | Reliable, with one-point correction of energy scale | metal foil, polycrystalline |  |  | 300 | Good | The sample was cleaned by cyclic of Ar+ ion bombardment (Ep = 3, 2 and 1 keV, Ip = 20 mA) and annealing (T = 773 K). The relative intensity was 0.240.
Ni | 2p1/2,sat | 874.9 | InNi | indium nickel imc | Hsu L.-S., Williams R.S. | J. Phys. Chem. Solids 55, 305 (1994) | Good |  | 1 | other | data |  |  |  | No | Al |  | Ni2p3 = 852.73 | Conductor | Reliable, with one-point correction of energy scale |  |  |  | 300 | Good | The sample was cleaned by cyclic of Ar+ ion bombardment (Ep = 3, 2 and 1 keV, Ip = 20 mA) and annealing (T = 773 K). The composition determined by XPS was Ni0.69In0.31. The relative intensity was 0.240.
Ni | 2p1/2,sat | 875.1 | In3Ni2 | triindium dinickel imc | Hsu L.-S., Williams R.S. | J. Phys. Chem. Solids 55, 305 (1994) | Good | 0.2 | 1 | other | data |  |  |  | No | Al |  | Ni2p3 = 852.73 | Conductor | Reliable, with one-point correction of energy scale |  |  |  | 300 | Good | The sample was cleaned by cyclic of Ar+ ion bombardment (Ep = 3, 2 and 1 keV, Ip = 20 mA) and annealing (T = 773 K). The composition determined by XPS was Ni0.56In0.44. The relative intensity was 0.229.
Ni | 2p1/2,sat | 874.7 | GaNi | gallium nickel imc | Hsu L.-S., Williams R.S. | J. Phys. Chem. Solids 55, 305 (1994) | Good | 0.2 | 1 | other | data |  |  |  | No | Al |  | Ni2p3 = 852.73 | Conductor | Reliable, with one-point correction of energy scale |  |  |  | 300 | Good | The sample was cleaned by cyclic of Ar+ ion bombardment (Ep = 3, 2 and 1 keV, Ip = 20 mA) and annealing (T = 773 K). The composition determined by XPS was Ni0.58Ga0.42. The relative intensity was 0.272.
Ni | 2p1/2,sat | 874.7 | Ga2Ni3 | digallium trinickel imc | Hsu L.-S., Williams R.S. | J. Phys. Chem. Solids 55, 305 (1994) | Good | 0.2 | 1 | other | data |  |  |  | No | Al |  | Ni2p3 = 852.73 | Conductor | Reliable, with one-point correction of energy scale |  |  |  | 300 | Good | The sample was cleaned by cyclic of Ar+ ion bombardment (Ep = 3, 2 and 1 keV, Ip = 20 mA) and annealing (T = 773 K). The composition determined by XPS was Ni0.58Ga0.42. The relative intensity was 0.263.
Ni | 2p1/2,sat | 874.6 | GaNi3 | gallium trinickel imc | Hsu L.-S., Williams R.S. | J. Phys. Chem. Solids 55, 305 (1994) | Good | 0.2 | 1 | other | data |  |  |  | No | Al |  | Ni2p3 = 852.73 | Conductor | Reliable, with one-point correction of energy scale |  |  |  | 300 | Good | The sample was cleaned by cyclic of Ar+ ion bombardment (Ep = 3, 2 and 1 keV, Ip = 20 mA) and annealing (T = 773 K). The composition determined by XPS was Ni0.76Ga0.24. The relative intensity was 0.223.
Ni | 2p1/2,sat | 875.1 | InNi3 | indium trinickel imc | Hsu L.-S., Williams R.S. | J. Phys. Chem. Solids 55, 305 (1994) | Good | 0.2 | 1 | other | data |  |  |  | No | Al |  | Ni2p3 = 852.73 | Conductor | Reliable, with one-point correction of energy scale |  |  |  | 300 | Good | The sample was cleaned by cyclic of Ar+ ion bombardment (Ep = 3, 2 and 1 keV, Ip = 20 mA) and annealing (T = 773 K). The composition determined by XPS was Ni0.80In0.20. The relative intensity was 0.259.
Ni | 2p1/2,sat | 874.5 | In9Ni13 | nonaindium tridecanickel imc | Hsu L.-S., Williams R.S. | J. Phys. Chem. Solids 55, 305 (1994) | Good | 0.2 | 1 | other | data |  |  |  | No | Al |  | Ni2p3 = 852.73 | Conductor | Reliable, with one-point correction of energy scale |  |  |  | 300 | Good | The sample was cleaned by cyclic of Ar+ ion bombardment (Ep = 3, 2 and 1 keV, Ip = 20 mA) and annealing (T = 773 K). The composition determined by XPS was Ni0.74In0.26. The relative intensity was 0.250.
Ni | 2p3/2 | 852.8 | Al70Co15Ni15 | aluminum cobalt nickel (701515) | Depero L.E., Parmigiani F. | Chem. Phys. Lett. 214, 208 (1993) | Adequate |  |  |  | data |  |  |  | Yes | Al |  | Ni2p3 = 852.73 | Conductor | Reliable (reported energy within 300 eV of a reference energy) | crushed, polycrystalline, quasicrystal |  |  | 300 | Adequate
Ni | 2p3/2 | 852.8 | Cr21Fe8Ni71 | chromium iron nickel alloy (210871) | Marcus P., Grimal J.M. | Corros. Sci. 33, 805 (1992) | Adequate |  |  | other | data |  |  |  | No | Mg |  | Au,Cu = 84.00,932.67 | Conductor | Reliable (reported energy within 300 eV of a reference energy) | annealed, crystal |  |  | 300 | Good | The sample was mechanically and electrochemically polished and then annealed in pure hydrogen (T = 1253 K, time = 2 h).
Ni | 2p3/2 | 852.7 | InNi3 | indium trinickel imc | Hsu L.-S., Williams R.S. | J. Phys. Chem. Solids 55, 305 (1994) | Good | 0.2 | 1 | other | data |  |  |  | No | Al |  | Ni2p3 = 852.73 | Conductor | Reliable, with one-point correction of energy scale |  |  |  | 300 | Good | The sample was cleaned by cyclic of Ar+ ion bombardment (Ep = 3, 2 and 1 keV, Ip = 20 mA) and annealing (T = 773 K). The composition determined by XPS was Ni0.80In0.20.
Ni | 2p3/2 | 855.9 | O2/Ni/O2/V/Cu | oxygen/nickel/oxygen/copper | Kishi K., Fujiwara K. | J. Electron Spectrosc. Relat. Phenom. 71, 51 (1995) | Adequate |  |  |  | data |  |  |  | No | Al |  | Cu2p3 = 932.67 | Conductor | Reliable (reported energy within 300 eV of a reference energy) | multilayer structure, oxygen pressure, oxidizing atmosphere, thin layer, vapor deposited | X-ray Photoelectron Spectroscopy |  | 300 | Adequate | 300 L O2/0.5 ML Ni/760 L O2/1.5 ML V/Cu(100). The polished Cu(100) surface was cleaned by Ar+ ion bombardment and annealing (T = 770 K). Vanadium and nickel atoms were deposited onto the sample surfaces at 320 K. Emission angle = 30 degrees.
Ni | 2p3/2 | 855.8 | Ni/V2O3/Cu | nickel/divanadium trioxide/copper | Kishi K., Fujiwara K. | J. Electron Spectrosc. Relat. Phenom. 71, 51 (1995) | Adequate |  |  |  | data |  |  |  | No | Al |  | Cu2p3 = 932.67 | Conductor | Reliable (reported energy within 300 eV of a reference energy) | multilayer structure, oxygen pressure, oxidizing atmosphere, thin layer, vapor deposited | X-ray Photoelectron Spectroscopy |  | 300 | Adequate | 0.5 ML Ni/2.5 ML V2O3/Cu(100). The polished Cu(100) surface was cleaned by Ar+ ion bombardment and annealing (T = 770 K). Vanadium and nickel atoms were deposited onto the sample surfaces at 320 K. Emission angle = 30 degrees.
Ni | 2p3/2 | 853.1 | AlNi | aluminum nickel (AlNi) | Depero L.E., Parmigiani F. | Chem. Phys. Lett. 214, 208 (1993) | Adequate |  |  |  | data |  |  |  | Yes | Al |  | Ni2p3 = 852.73 | Conductor | Reliable (reported energy within 300 eV of a reference energy) | crystal |  |  | 300 | Adequate
Ni | 2p3/2 | 852.7 | GaNi3 | gallium trinickel imc | Hsu L.-S., Williams R.S. | J. Phys. Chem. Solids 55, 305 (1994) | Good | 0.2 | 1 | other | data |  |  |  | No | Al |  | Ni2p3 = 852.73 | Conductor | Reliable, with one-point correction of energy scale |  |  |  | 300 | Good | The sample was cleaned by cyclic of Ar+ ion bombardment (Ep = 3, 2 and 1 keV, Ip = 20 mA) and annealing (T = 773 K). The composition determined by XPS was Ni0.76Ga0.24.
Ni | 2p3/2 | 852.6 | Ga2Ni3 | digallium trinickel imc | Hsu L.-S., Williams R.S. | J. Phys. Chem. Solids 55, 305 (1994) | Good | 0.2 | 1 | other | data |  |  |  | No | Al |  | Ni2p3 = 852.73 | Conductor | Reliable, with one-point correction of energy scale |  |  |  | 300 | Good | The sample was cleaned by cyclic of Ar+ ion bombardment (Ep = 3, 2 and 1 keV, Ip = 20 mA) and annealing (T = 773 K). The composition determined by XPS was Ni0.58Ga0.42.
Ni | 2p3/2 | 852.5 | GaNi | gallium nickel imc | Hsu L.-S., Williams R.S. | J. Phys. Chem. Solids 55, 305 (1994) | Adequate | 0.2 | 1 | other | data |  |  |  | No | Al |  | Ni2p3 = 852.73 | Conductor | Reliable, with one-point correction of energy scale |  |  |  | 300 | Good | The sample was cleaned by cyclic of Ar+ ion bombardment (Ep = 3, 2 and 1 keV, Ip = 20 mA) and annealing (T = 773 K). The composition determined by XPS was Ni0.58Ga0.42.
Ni | 2p3/2 | 857 | (B9C2H11)2Ni | 2,2',3,3'-tetracarba-1-nickela[(12v)[Ih-(1551)-delta20-closo]-1-commo-1'-(12v)[Ih-(1551)-delta20-closo]tricosaborane](22) | Kester J.G., Keller D., Huffman J.C., Benefiel M.A., Geiger W.E., Jr, Atwood C. et al. | Inorg. Chem. 33, 5438 (1994) | Adequate |  |  |  | data |  |  |  | Yes | Al |  | Ni2p3 = 852.73 | Adventitious carbon | Reliable, with one-point correction of energy scale | crystal, precipitate |  | X-ray Diffraction | 300 | Adequate | The sample was heated to 353 K before analysis. An electron flood gun (Ep = 2 eV, Ip = 0.4 mA) was used for charge compensation.
Ni | 2p3/2 | 855.7 | O2/Ni/O2/Ni/Ni/V2O3/Cu | oxygen/nickel/oxygen/nickel/nickel/divanadium trioxide/copper | Kishi K., Fujiwara K. | J. Electron Spectrosc. Relat. Phenom. 71, 51 (1995) | Adequate |  |  |  | data |  |  |  | No | Al |  | Cu2p3 = 932.67 | Conductor | Reliable (reported energy within 300 eV of a reference energy) | multilayer structure, oxygen pressure, oxidizing atmosphere, thin layer, vapor deposited | X-ray Photoelectron Spectroscopy |  | 300 | Adequate | 300 L O2/0.5 ML Ni/300 L O2/0.5 ML Ni/0.5 ML Ni/2.5 ML V2O3/Cu(100). The polished Cu(100) surface was cleaned by Ar+ ion bombardment and annealing (T = 770 K). Vanadium and nickel atoms were deposited onto the sample surfaces at 320 K. Emission angle = 30
Ni | 2p3/2 | 853.2 | Al52Ni48 | aluminum nickel (Al52Ni48) | Gleason N.R., Strongin D.R. | Surf. Sci. 295, 306 (1993) | Adequate |  |  |  | data |  |  |  | No | Mg |  | Ni2p3 = 852.73 | Conductor | Reliable, with one-point correction of energy scale | polycrystalline, sputtered in argon | X-ray Photoelectron Spectroscopy | Low-energy Electron Diffraction | 300 | Good | The sample was cleaned by cycles of Ar+ ion bombardment (Ep = 2 keV) and annealing (T = 1073 K, time = 10 min). FAT mode.
Ni | 2p3/2 | 854.6 | [(Pt(P(C6H5)3)2S)2Ni(C6H5)2PCH2CH2P(C6H5)2)][PF6]2 | di(platinum bis(triphenylphosphine) mu-sulfide) nickel 1,2-bis(diphenylphosphino)ethane bishexafluorophosphate | Aw B.H., Look K.K., Chan H.S.O., Tan K.L., Hor T.S.A. | J. Chem. Soc. Dalton Trans. 3177 (1994) | Adequate | 0.3 |  | other | Gaussian | 1.6 |  |  | No | Mg |  | Au,Cu = 84.00,932.67 | Internal hydrocarbon | Reliable, with one-point correction of energy scale | solid on double-sided tape |  |  | 300 | Adequate | [(Pt(P(C6H5)3)2(mu3-S))2Ni(C6H5)2PCH2CH2P(C6H5)2)][PF6]2. FRR mode. No radiation
Ni | 2p3/2 | 854.5 | NiPS3 | nickel thiophosphate | Curro G.M., Grasso V., Neri F., Silipigni L. | Nuovo Cimento D 17, 37 (1995) | Adequate |  |  | other | Gaussian |  | 2.4 |  | No | Al |  | Ni2p3 = 852.73 | Adventitious carbon | Reliable, with two-point correction of energy scale | pelletized |  |  | 300 | Adequate
Ni | 2p3/2 | 855.92 | NiOOH | nickel(II) oxide hydroxide | Lian K.K., Kirk D.W., Thorpe S.J. | J. Electrochem. Soc. 142, 3704 (1995) | Adequate |  |  |  | data | 3.05 |  |  | No | Mg |  | Ag,Cu = 368.27,932.67 | Adventitious carbon | Reliable, with two-point correction of energy scale | beta phase, crystal | X-ray Diffraction | X-ray Diffraction | 300 | Adequate | FAT mode.
Ni | 2p3/2 | 855.9 | O2/Ni/Ni/V2O3/Cu | oxygen/nickel/nickel/divanadium trioxide/copper | Kishi K., Fujiwara K. | J. Electron Spectrosc. Relat. Phenom. 71, 51 (1995) | Adequate |  |  |  | data |  |  |  | No | Al |  | Cu2p3 = 932.67 | Conductor | Reliable (reported energy within 300 eV of a reference energy) | multilayer structure, oxygen pressure, oxidizing atmosphere, thin layer, vapor deposited | X-ray Photoelectron Spectroscopy |  | 300 | Adequate | 300 L O2/0.5 ML Ni/0.5 ML Ni/2.5 ML V2O3/Cu(100). The polished Cu(100) surface was cleaned by Ar+ ion bombardment and annealing (T = 770 K). Vanadium and nickel atoms were deposited onto the sample surfaces at 320 K. Emission angle = 30 degrees.
Ni | 2p3/2 | 852.7 | In9Ni13 | nonaindium tridecanickel imc | Hsu L.-S., Williams R.S. | J. Phys. Chem. Solids 55, 305 (1994) | Good | 0.2 | 1 | other | data |  |  |  | No | Al |  | Ni2p3 = 852.73 | Conductor | Reliable, with one-point correction of energy scale |  |  |  | 300 | Good | The sample was cleaned by cyclic of Ar+ ion bombardment (Ep = 3, 2 and 1 keV, Ip = 20 mA) and annealing (T = 773 K). The composition determined by XPS was Ni0.74In0.26.
Ni | 2p3/2 | 854.7 | (C10H24N4)NiCl2 | dichloro(1,4,8,11-tetraazacyclodecane)nickel | Colpas G.J., Maroney M.J., Bagyinka C., Kumar M., Willis W.S., Suib S.L., et al. | Inorg. Chem. 30, 920 (1991) | Adequate | 0.2 |  |  | data |  |  |  | No | Mg |  | Au,Cu = 84.00,932.67 | Internal hydrocarbon | Reliable, with two-point correction of energy scale | crystal |  | X-ray Diffraction | 300 | Adequate | FAT mode. No x-ray induced damage to the sample was detected during analysis.
Ni | 2p3/2 | 854.8 | Cs4(B11H11)2Ni | tetracesium bis(undecahydroundecaborato)nickelate | Kester J.G., Keller D., Huffman J.C., Benefiel M.A., Geiger W.E., Jr, Atwood C. et al. | Inorg. Chem. 33, 5438 (1994) | Adequate |  |  |  | data |  |  |  | Yes | Al |  | Ni2p3 = 852.73 | Adventitious carbon | Reliable, with one-point correction of energy scale | crystal, precipitate |  | X-ray Diffraction | 300 | Adequate | The sample was heated to 353 K before analysis. An electron flood gun (Ep = 2 eV, Ip = 0.4 mA) was used for charge compensation.
Ni | 2p3/2 | 852.7 | In3Ni2 | triindium dinickel imc | Hsu L.-S., Williams R.S. | J. Phys. Chem. Solids 55, 305 (1994) | Good | 0.2 | 1 | other | data |  |  |  | No | Al |  | Ni2p3 = 852.73 | Conductor | Reliable, with one-point correction of energy scale |  |  |  | 300 | Good | The sample was cleaned by cyclic of Ar+ ion bombardment (Ep = 3, 2 and 1 keV, Ip = 20 mA) and annealing (T = 773 K). The composition determined by XPS was Ni0.56In0.44.
Ni | 2p3/2 | 855.6 | [(C10H24N4)NiCl2]ClO4 | dichloro(1,4,8,11-tetraazacyclodecane)nickel perchlorate | Colpas G.J., Maroney M.J., Bagyinka C., Kumar M., Willis W.S., Suib S.L., et al. | Inorg. Chem. 30, 920 (1991) | Adequate | 0.2 |  |  | data |  |  |  | No | Mg |  | Au,Cu = 84.00,932.67 | Internal hydrocarbon | Reliable, with two-point correction of energy scale | crystal |  | X-ray Diffraction | 300 | Adequate | FAT mode. No x-ray induced damage to the sample was detected during analysis.
Ni | 2p3/2 | 855.6 | Ni2O3.H2O | dinickel trioxide hydrate | Lian K., Thorpe S.J., Kirk D.W. | Electrochim. Acta 37, 2029 (1992) | Adequate |  |  |  | data |  |  |  | Yes | Al |  | Ni2p3 = 852.73 | Adventitious carbon | Reliable, with two-point correction of energy scale | crystal |  | X-ray Diffraction | 300 | Adequate
Ni | 2p3/2 | 856 | Ni(OH)2 | nickel(II) hydroxide | Dube C.E., Workie B., Kounaves S.P., Robbat A., Jr, Aksu M.L., and Davies G. | J. Electrochem. Soc. 142, 3357 (1995) | Adequate |  |  | Shirley | other type of curve fit |  |  |  | Yes | Al |  | Cu2p3 = 932.67 | Adventitious carbon | Reliable, with two-point correction of energy scale | insulator, pelletized |  |  | 300 | Adequate | FAT mode. Emission angle = 53.5 degrees.
Ni | 2p3/2 | 852.7 | Ni/O2/Ba | nickel/oxygen/barium | Ayyoob M., Hegde M.S. | J. Vac. Sci. Technol. A 9, 1680 (1991) | Adequate |  |  |  | data |  |  |  | No | Al |  | Ni2p3 = 852.73 | Conductor | Reliable, with one-point correction of energy scale | metal foil, multilayer structure, oxygen pressure, oxidizing atmosphere |  |  | 300 | Good | 100 L O2 were adsorbed onto 0.5 ML (or 1.5 ML)/polycrystalline Ni foil at 500 K. The substrate was cleaned by Ar+ ion bombardment and heating.
Ni | 2p3/2 | 854.5 | Ni/O2/Ba | nickel/oxygen/barium | Ayyoob M., Hegde M.S. | J. Vac. Sci. Technol. A 9, 1680 (1991) | Adequate |  |  |  | data |  |  |  | No | Al |  | Ni2p3 = 852.73 | Conductor | Reliable, with one-point correction of energy scale | metal foil, multilayer structure, oxygen pressure, oxidizing atmosphere |  |  | 300 | Good | 100 L O2 were adsorbed onto 0.5 ML (or 1.5 ML)/polycrystalline Ni foil at 500 K. The substrate was cleaned by Ar+ ion bombardment and heating.
Ni | 2p3/2 | 853.9 | ((C2H5)4N)2[Ni(SC(O)(C5H3N)C(O)S)2] | bis(tetraethylammonium) bis(pyridine-2,6-bis(monothiocarboxylato))nickelate(II) | Colpas G.J., Maroney M.J., Bagyinka C., Kumar M., Willis W.S., Suib S.L., et al. | Inorg. Chem. 30, 920 (1991) | Adequate | 0.2 |  |  | data |  |  |  | No | Mg |  | Au,Cu = 84.00,932.67 | Internal hydrocarbon | Reliable, with two-point correction of energy scale | crystal |  | X-ray Diffraction | 300 | Adequate | pdtc = pyridine-2,6-bis(thiocarboxylate). FAT mode. No x-ray induced damage to the sample was detected during analysis.
Ni | 2p3/2 | 855 | Ni(OH)2 | nickel(II) hydroxide | Lian K., Thorpe S.J., Kirk D.W. | Electrochim. Acta 37, 2029 (1992) | Adequate |  |  |  | data |  |  |  | Yes | Al |  | Ni2p3 = 852.73 | Adventitious carbon | Reliable, with two-point correction of energy scale | crystal |  | X-ray Diffraction | 300 | Adequate
Ni | 2p3/2 | 854 | ((C2H5)4N)2[Ni(SC6H4C(O)NHCH2CH2NHC(O)C6H4S)] | bis(tetraethylammonium) N,N'-ethylenebis(2-mercaptobenzamide)nickelate(II) | Colpas G.J., Maroney M.J., Bagyinka C., Kumar M., Willis W.S., Suib S.L., et al. | Inorg. Chem. 30, 920 (1991) | Adequate | 0.2 |  |  | data |  |  |  | No | Mg |  | Au,Cu = 84.00,932.67 | Internal hydrocarbon | Reliable, with two-point correction of energy scale | crystal |  | X-ray Diffraction | 300 | Adequate | FAT mode. No x-ray induced damage to the sample was detected during analysis.
Ni | 2p3/2 | 856.1 | Ni(OH)2 | nickel(II) hydroxide | Mansour A.N. | Surf. Sci. Spectra 3, 239 (1994) | Adequate |  |  | Shirley | mixed Gaussian/Lorentzian | 2.77 |  |  | No | Mg |  | Cu 3p3, 2p3 = 75.13, 932.67 | Adventitious carbon | Reliable, with two-point correction of energy scale | beta phase, insulator, polycrystalline, solid on double-sided tape | X-ray Photoelectron Spectroscopy |  | 300 | Adequate | The composition determined by XPS was Ni38.2O53.6. FAT mode. Emission angle = 45 The relative intensity was 0.62.
Ni | 2p3/2 | 854.6 | (C6H5)3(C6H5CH2)P[Ni(SC(O)(C5H3N)C(O)S)2] | benzyltriphenylphosphonium bis(pyridine-2,6-bis(monothiocarboxylato))nickelate(III) | Colpas G.J., Maroney M.J., Bagyinka C., Kumar M., Willis W.S., Suib S.L., et al. | Inorg. Chem. 30, 920 (1991) | Adequate | 0.2 |  |  | data |  |  |  | No | Mg |  | Au,Cu = 84.00,932.67 | Internal hydrocarbon | Reliable, with two-point correction of energy scale | crystal |  | X-ray Diffraction | 300 | Adequate | pdtc = pyridine-2,6-bis(thiocarboxylate). FAT mode. No x-ray induced damage to the sample was detected during analysis.
Ni | 2p3/2 | 854.6 | Ni2O3.2H2O | dinickel trioxide dihydrate | Lian K., Thorpe S.J., Kirk D.W. | Electrochim. Acta 37, 2029 (1992) | Adequate |  |  |  | data |  |  |  | Yes | Al |  | Ni2p3 = 852.73 | Adventitious carbon | Reliable, with two-point correction of energy scale | crystal |  | X-ray Diffraction | 300 | Adequate
Ni | 2p3/2 | 854.4 | ((C2H5)4N)2[Ni(OC6H4C(O)NHCH2CH2NHC(O)C6H4O)] | bis(tetraethylammonium) N,N'-ethylenebis(2-hydroxybenzamide)nickelate(II) | Colpas G.J., Maroney M.J., Bagyinka C., Kumar M., Willis W.S., Suib S.L., et al. | Inorg. Chem. 30, 920 (1991) | Adequate | 0.2 |  |  | data |  |  |  | No | Mg |  | Au,Cu = 84.00,932.67 | Internal hydrocarbon | Reliable, with two-point correction of energy scale | crystal |  | X-ray Diffraction | 300 | Adequate | FAT mode. No x-ray induced damage to the sample was detected during analysis.
Ni | 2p3/2 | 856.3 | ((P2O5)0.40(V2O5)0.60)0.90(NiO)0.10 | phosphorus(V) vanadium(V) nickel(II) oxide (((P2O5)0.40(V2O5)0.60)0.90(NiO)0.10) | Khawaja E.E., Salim M.A., Khan M.A., Al-Adel F.F., Khattak G.D., and Hussain Z. | J. Non-cryst. Solids 110, 33 (1989) | Adequate |  |  | other | data |  |  |  | No | Al, Mg |  | Au,Cu= 84.00,932.67 | Adventitious carbon | Reliable, with one-point correction of energy scale | powder (when a special point is made in the article) |  |  | 300 | Adequate | An electron flood gun was used for charge compensation. Glasses were prepared by heating dry mixtures of chemicals in alumina crucible at about 1373 K in air for a period of typically 3 hours.The factors 0.10 and 0.90 are weight parts.
Ni | 2p3/2 | 852.7 | O2/S/Ni | oxygen/sulfur/nickel | Liu J., Lu J.P., Chu P.W., Blakely J.M. | J. Vac. Sci. Technol. A 10, 2355 (1992) | Adequate |  |  |  | data |  |  |  | No | Mg |  | Ni2p3 = 852.73 | Conductor | Reliable, with one-point correction of energy scale | crystal, multilayer structure, oxygen pressure, oxidizing atmosphere |  |  | 300 | Good | 250 L, 500 L, and 1000 L O2/1/6 ML S/Ni(111). The substrate was cleaned by cycles of annealing (T = 1000 K) and by Ar+ ion Ar+ ion bombardment (Ep = 0.5 keV, near room temperature, time = several weeks).
Ni | 2p3/2 | 854.1 | O2/S/Ni | oxygen/sulfur/nickel | Liu J., Lu J.P., Chu P.W., Blakely J.M. | J. Vac. Sci. Technol. A 10, 2355 (1992) | Adequate |  |  |  | data |  |  |  | No | Mg |  | Ni2p3 = 852.73 | Conductor | Reliable, with one-point correction of energy scale | multilayer structure, oxygen pressure, oxidizing atmosphere, reacted |  |  | 300 | Good | 250 L, 500 L, and 1000 L O2/1/6 ML S/Ni(111). The substrate was cleaned by cycles of annealing (T = 1000 K) and by Ar+ ion Ar+ ion bombardment (Ep = 0.5 keV, near room temperature, time = several weeks).
Ni | 2p3/2 | 855.6 | O2/S/Ni | oxygen/sulfur/nickel | Liu J., Lu J.P., Chu P.W., Blakely J.M. | J. Vac. Sci. Technol. A 10, 2355 (1992) | Adequate |  |  |  | data |  |  |  | No | Mg |  | Ni2p3 = 852.73 | Conductor | Reliable, with one-point correction of energy scale | multilayer structure, oxygen pressure, oxidizing atmosphere, reacted |  |  | 300 | Good | 250 L, 500 L, and 1000 L O2/1/6 ML S/Ni(111). The substrate was cleaned by cycles of annealing (T = 1000 K) and by Ar+ ion Ar+ ion bombardment (Ep = 0.5 keV, near room temperature, time = several weeks).
Ni | 2p3/2 | 856.5 | ((P2O5)0.40(V2O5)0.60)0.98(NiO)0.02 | phosphorus(V) vanadium(V) nickel(II) oxide (((P2O5)0.40(V2O5)0.60)0.98(NiO)0.02) | Khawaja E.E., Salim M.A., Khan M.A., Al-Adel F.F., Khattak G.D., and Hussain Z. | J. Non-cryst. Solids 110, 33 (1989) | Adequate |  |  | other | data |  |  |  | No | Al, Mg |  | Au,Cu= 84.00,932.67 | Adventitious carbon | Reliable, with one-point correction of energy scale | powder (when a special point is made in the article) |  |  | 300 | Adequate | An electron flood gun was used for charge compensation. Glasses were prepared by heating dry mixtures of chemicals in alumina crucible at about 1373 K in air for a period of typically 3 hours.The factors 0.02 and 0,98 are weight parts.
Ni | 2p3/2 | 856.7 | ((P2O5)0.40(V2O5)0.60)0.95(NiO)0.05 | phosphorus(V) vanadium(V) nickel(II) oxide (((P2O5)0.40(V2O5)0.60)0.95(NiO)0.05) | Khawaja E.E., Salim M.A., Khan M.A., Al-Adel F.F., Khattak G.D., and Hussain Z. | J. Non-cryst. Solids 110, 33 (1989) | Adequate |  |  | other | data |  |  |  | No | Al, Mg |  | Au,Cu= 84.00,932.67 | Adventitious carbon | Reliable, with one-point correction of energy scale | powder (when a special point is made in the article) |  |  | 300 | Adequate | An electron flood gun was used for charge compensation. Glasses were prepared by heating dry mixtures of chemicals in alumina crucible at about 1373 K in air for a period of typically 3 hours.The factors 0.05 and 0.95 are weight parts.
Ni | 2p3/2 | 852.9 | B6Cr14Fe32Ni36P12Ox | boron chromium iron nickel phosphorus oxides | Nagarkar P.V., Kulkarni S.K., Umbach E. | Appl. Surf. Sci. 29, 194 (1987) | Adequate | 0.05 |  |  | data |  |  |  | No | Mg |  | Au,Ag,Cu = 84.00,368.27,932.67 | Conductor | Reliable, with one-point correction of energy scale | amorphous, native oxide, pelletized |  |  | 300 | Adequate | Native oxide of B6Cr14Fe32Ni36P12 metallic glass was produced in the form of ribbons approximately 2.5 cm wide and 40 mkm thick.
Ni | 2p3/2 | 853.1 | B4Cr15Ni81 | boron chromium nickel alloy (4-15-81) | Kulkarni S.K., Thube M.G., Nigavekar A. | Phys. Rev. B 37, 6723 (1988) | Adequate |  |  |  | data |  |  |  | No | Mg |  | Ni2p3=852.73 | Conductor | Reliable, with one-point correction of energy scale | amorphous |  |  | 300 | Adequate
Ni | 2p3/2 | 853.1 | B4Cr15Ni81 | boron chromium nickel alloy (4-15-81) | Kulkarni S.K., Thube M.G., Nigavekar A. | Phys. Rev. B 37, 6723 (1988) | Adequate |  |  |  | data |  |  |  | No | Mg |  | Ni2p3=852.73 | Conductor | Reliable, with one-point correction of energy scale | crystal |  |  | 300 | Adequate
Ni | 2p3/2 | 856.2 | ((P2O5)0.40(V2O5)0.60)0.85(NiO)0.15 | phosphorus(V) vanadium(V) nickel(II) oxide (((P2O5)0.40(V2O5)0.60)0.85(NiO)0.15) | Khawaja E.E., Salim M.A., Khan M.A., Al-Adel F.F., Khattak G.D., and Hussain Z. | J. Non-cryst. Solids 110, 33 (1989) | Adequate |  |  | other | data |  |  |  | No | Al, Mg |  | Au,Cu= 84.00,932.67 | Adventitious carbon | Reliable, with one-point correction of energy scale | powder (when a special point is made in the article) |  |  | 300 | Adequate | An electron flood gun was used for charge compensation. Glasses were prepared by heating dry mixtures of chemicals in alumina crucible at about 1373 K in air for a period of typically 3 hours.The factors 0.15 and 0.85 are weight parts.
Ni | 2p3/2 | 855.4 | O2/(Cr18Ni82) | oxygen/chromium nickel alloy (18-82) | McIntyre N.S., Chan T.C., Chen C. | Oxidation of Metals 33, 457 (1990) | Adequate | 0.2 |  |  | data |  |  |  | No | Al |  | Au = 84.00, Cr2p3 = 574.35 | Conductor | Reliable, with two-point correction of energy scale | metal foil, oxygen pressure, oxidizing atmosphere |  |  | 300 | Good | 2.25E2 L O2/Cr18Ni82.The alloy was oxidized in 1E-4 Pa O2 at 773 K for 5 min.
Ni | 2p3/2 | 852.7 | Ni/O2 | oxygen/nickel | Kishi K. | J. Electron Spectrosc. Relat. Phenom. 46, 237 (1988) | Adequate |  |  |  | data |  |  |  | No | Al |  | Ni2p3=852.73 | Conductor | Reliable, with one-point correction of energy scale | oxygen pressure, oxidizing atmosphere, thin layer |  |  | 300 | Good | 38 L O2/Ni(100).
Ni | 2p3/2 | 852.7 | Ni/O2 | oxygen/nickel | Ayyoob M., Hegde M.S. | J. Vac. Sci. Technol. A 9, 1680 (1991) | Adequate |  |  |  | data |  |  |  | No | Al |  | Ni2p3 = 852.73 | Conductor | Reliable, with one-point correction of energy scale | metal foil, oxygen pressure, oxidizing atmosphere |  |  | 300 | Good | 100 L O2 were adsorbed onto a polycrystalline Ni foil at 300 K. The substrate was cleaned by Ar+ ion bombardment and heating.
Ni | 2p3/2 | 854.5 | Ni/O2 | oxygen/nickel | Ayyoob M., Hegde M.S. | J. Vac. Sci. Technol. A 9, 1680 (1991) | Adequate |  |  |  | data |  |  |  | No | Al |  | Ni2p3 = 852.73 | Conductor | Reliable, with one-point correction of energy scale | metal foil, oxygen pressure, oxidizing atmosphere |  |  | 300 | Good | 100 L O2 were adsorbed onto a polycrystalline Ni foil at 300 K. The substrate was cleaned by Ar+ ion bombardment and heating.
Ni | 2p3/2 | 852.7 | Ni/O2 | oxygen/nickel | Ayyoob M., Hegde M.S. | J. Vac. Sci. Technol. A 9, 1680 (1991) | Adequate |  |  |  | data |  |  |  | No | Al |  | Ni2p3 = 852.73 | Conductor | Reliable, with one-point correction of energy scale | metal foil, oxygen pressure, oxidizing atmosphere |  |  | 300 | Good | 100 L O2 were adsorbed onto a polycrystalline Ni foil at 500 K. The substrate was cleaned by Ar+ ion bombardment and heating.
Ni | 2p3/2 | 854.5 | Ni/O2 | oxygen/nickel | Ayyoob M., Hegde M.S. | J. Vac. Sci. Technol. A 9, 1680 (1991) | Adequate |  |  |  | data |  |  |  | No | Al |  | Ni2p3 = 852.73 | Conductor | Reliable, with one-point correction of energy scale | metal foil, oxygen pressure, oxidizing atmosphere |  |  | 300 | Good | 100 L O2 were adsorbed onto a polycrystalline Ni foil at 500 K. The substrate was cleaned by Ar+ ion bombardment and heating.
Ni | 2p3/2 | 852.72 | CoNi | cobalt nickel | Turner N.H., Single A.M. | Surf. Interface Anal. 15, 215 (1990) | [8 empty] | No |  |  |  | Conductor |  | sputtered
Ni | 2p3/2 | 852.95 | CoNi | cobalt nickel | Turner N.H., Single A.M. | Surf. Interface Anal. 15, 215 (1990) | [8 empty] | No |  |  |  | Conductor |  | sputtered
Ni | 2p3/2 | 853.09 | CoNi | cobalt nickel | Turner N.H., Single A.M. | Surf. Interface Anal. 15, 215 (1990) | [8 empty] | No |  |  |  | Conductor |  | sputtered
Ni | 2p3/2 | 853.7 | NiO0.66 | nickel oxide (partial) | Gonzalez-Elipe A.R., Munuera G., Espinos J.P., Sanz J.M. | Surf. Sci. 220, 368 (1989) | [8 empty] | No |  |  |  | Adventitious carbon | Two-point correction of energy scale | sputtered in argon
Ni | 2p3/2 | 852.1 | Ni0.86TiO1.86 | nickel titanium oxide | Gonzalez-Elipe A.R., Munuera G., Espinos J.P., Sanz J.M. | Surf. Sci. 220, 368 (1989) | [8 empty] | No |  |  |  | Int. Ti2p3=458.5 |  | sputtered in argon
Ni | 2p3/2 | 852.2 | NiO0.25 + TiO1.59 | nickel oxide + titanium oxide | Gonzalez-Elipe A.R., Munuera G., Espinos J.P., Sanz J.M. | Surf. Sci. 220, 368 (1989) | [8 empty] | No |  |  |  | Int. Ti2p3=458.5 |  | sputtered in argon
Ni | 2p3/2 | 852.2 | NiO0.25 + TiO1.59 | nickel oxide + titanium oxide | Gonzalez-Elipe A.R., Munuera G., Espinos J.P., Sanz J.M. | Surf. Sci. 220, 368 (1989) | [8 empty] | No |  |  |  | Adventitious carbon | Two-point correction of energy scale | sputtered in argon
Ni | 2p3/2 | 853.5 | NiSi | nickel silicon imc | Grunthaner P.J., Grunthaner F.J., Madhukar A. | J. Vac. Sci. Technol. 20, 680 (1982) | [8 empty] | No |  |  | Ni2p3=852.4,Pt71.3 | Conductor | Reliable | vapor deposited and heated
Ni | 2p3/2 | 853.5 | NiSi | nickel silicon imc | Cheung N.W., Grunthaner P.J., Grunthaner F.J., Mayer J.W., Ullrich B.M. | J. Vac. Sci. Technol. 18, 917 (1981) | [8 empty] | No |  |  | Ni2p3=852.4 | Conductor |  | vapor deposited
Ni | 2p3/2 | 855.8 | Ni2O3/Ca0.166Ni0.833 | nickel(III) oxide/calcium nickel imc | Selvam P., Viswanathan B., Srinivasan V. | J. Electron Spectrosc. Relat. Phemon. 49, 203 (1989) | [8 empty] | No |  |  |  | Adventitious carbon | Two-point correction of energy scale | polycrystalline
Ni | 2p3/2 | 856.8 | Ni(OH)2/Ca0.166Ni0.833 | nickel(II) hydroxide/calcium nickel imc | Selvam P., Viswanathan B., Srinivasan V. | J. Electron Spectrosc. Relat. Phemon. 49, 203 (1989) | [8 empty] | No |  |  |  | Adventitious carbon | Two-point correction of energy scale | polycrystalline
Ni | 2p3/2 | 852.9 | Ni/Al2O3 | nickel/aluminum oxide | Legare P., Fritsch A. | Surf. Interface Anal. 15, 698 (1990) | [8 empty] | No |  |  | FL |  | Reliable | vapor deposited
Ni | 2p3/2 | 852.9 | Ni79P21 | nickel phosphorus alloy (79-21) | Thube M.G., Kulkarni S.K., Huerta D., Nigavekar A.S. | Phys. Rev. B 34, 6874 (1986) | Adequate |  |  |  | data | 1.42 |  |  | No | Mg |  | Ni2p3=852.73 | Conductor | Reliable, with one-point correction of energy scale | amorphous, heated and cooled |  |  | 300 | Adequate | Glassy alloy was prepared by conventional quenching from the melt. Asymmetry index is 0.75
Ni | 2p3/2 | 852.9 | Ni79P21 | nickel phosphorus alloy (79-21) | Thube M.G., Kulkarni S.K., Huerta D., Nigavekar A.S. | Phys. Rev. B 34, 6874 (1986) | Adequate |  |  |  | data | 1.42 |  |  | No | Mg |  | Ni2p3=852.73 | Conductor | Reliable, with one-point correction of energy scale | amorphous, heated and cooled |  |  | 800 | Adequate | Glassy alloy was prepared by conventional quenching from the melt. Asymmetry index is 0.71
Ni | 2p3/2 | 852.7 | Ni89P11 | nickel phosphorus alloy (89-11) | Thube M.G., Kulkarni S.K., Huerta D., Nigavekar A.S. | Phys. Rev. B 34, 6874 (1986) | Adequate |  |  |  | data | 1.32 |  |  | No | Mg |  | Ni2p3=852.73 | Conductor | Reliable, with one-point correction of energy scale | amorphous, heated and cooled |  |  | 800 | Adequate | Glassy alloy was prepared by conventional quenching from the melt. Asymmetry index is 1.0
Ni | 2p3/2 | 852.7 | Ni89P11 | nickel phosphorus alloy (89-11) | Thube M.G., Kulkarni S.K., Huerta D., Nigavekar A.S. | Phys. Rev. B 34, 6874 (1986) | Adequate |  |  |  | data | 1.32 |  |  | No | Mg |  | Ni2p3=852.73 | Conductor | Reliable, with one-point correction of energy scale | amorphous, heated and cooled |  |  | 300 | Adequate | Glassy alloy was prepared by conventional quenching from the melt. Asymmetry index is 1.0
Ni | 2p3/2 | 853.18 | Zr63.2Ni36.8 | nickel zirconium alloy (Zr63.2Ni36.8) | Wei Q., Ji M., Wu J., Zhang Q. | Kexue Tongbao 33, 1246 (1988) | Adequate |  |  |  | data |  |  |  | No | Al |  | Ni2p3=852.73 | Conductor | Reliable, with one-point correction of energy scale | amorphous |  |  | 300 | Adequate | Alloy was prepared by melt spinning technique.
Ni | 2p3/2 | 852.3 | Ni/Cu | nickel/copper | Kishi K., Fujita T. | Surf. Sci. 227, 107 (1990) | Adequate |  |  |  | data |  |  |  | No | Al |  | Cu2p3 = 932.67 | Conductor | Reliable, with one-point correction of energy scale | reacted film, surface coverage from 0ML to 1ML (0ML < coverage < 1ML), thin layer, vapor deposited |  |  | 293 | Good | 0.3 ML Ni/Cu(100).
Ni | 2p3/2 | 852.4 | Ni/Cu | nickel/copper | Kishi K., Fujita T. | Surf. Sci. 227, 107 (1990) | Adequate |  |  |  | data |  |  |  | No | Al |  | Cu2p3 = 932.67 | Conductor | Reliable, with one-point correction of energy scale | reacted film, surface coverage from 0ML to 1ML (0ML < coverage < 1ML), thin layer, vapor deposited |  |  | 293 | Good | 0.5 ML Ni/Cu(100).
Ni | 2p3/2 | 853.3 | Ni/O2/Cu | molecular oxygen on nickel and copper | Kishi K., Fujita T. | Surf. Sci. 227, 107 (1990) | Adequate |  |  |  | data |  |  |  | No | Al |  | Cu2p3 = 932.67 | Conductor | Reliable, with one-point correction of energy scale | surface coverage from 1ML to 2ML (1ML <= coverage < 2ML), multilayer structure, oxygen pressure, oxidizing atmosphere, reacted |  |  | 293 | Good | 38 L O2/1ML Ni/Cu(100) and 38 L O2/1.5 ML Ni/Cu(100).
Ni | 2p3/2 | 852.6 | Ni/Cu | nickel/copper | Kishi K., Fujita T. | Surf. Sci. 227, 107 (1990) | Adequate |  |  |  | data |  |  |  | No | Al |  | Cu2p3 = 932.67 | Conductor | Reliable, with one-point correction of energy scale | annealed, reacted film, surface coverage from 0ML to 1ML (0ML < coverage < 1ML), thin layer, vapor deposited, vapor deposited and heated |  |  | 293 | Good | 0.5 ML Ni/Cu(100) was heated at 470 K for 5 min.
Ni | 2p3/2 | 852.42 | Ni/Cu | nickel/copper | Hernnas B., Karolewski M., Tillborg H., Nilsson A., Martensson N. | Surf. Sci. 302, 64 (1994) | Adequate |  | 0.3 |  | data |  |  |  | Yes |  |  | Ni2p3 = 852.73 | Conductor | Reliable, with one-point correction of energy scale | surface coverage from 1ML to 2ML (1ML <= coverage < 2ML), cooled, reacted, thin layer, vapor deposited | X-ray Photoelectron Spectroscopy | Low-energy Electron Diffraction | 250 | Good | 1 ML Ni/Cu(100). The Cu(100) crystal was cleaned by repeated cycles of sputtering and annealing to 900 K.
Ni | 2p3/2 | 852.58 | Ni/Cu | nickel/copper | Hernnas B., Karolewski M., Tillborg H., Nilsson A., Martensson N. | Surf. Sci. 302, 64 (1994) | Adequate |  | 0.3 |  | data |  |  |  | Yes |  |  | Ni2p3 = 852.73 | Conductor | Reliable, with one-point correction of energy scale | surface coverage from 2ML to 3ML (2ML <= coverage < 3ML), cooled, reacted, thin layer, vapor deposited | X-ray Photoelectron Spectroscopy | Low-energy Electron Diffraction | 250 | Good | 2 ML Ni/Cu(100). The Cu(100) crystal was cleaned by repeated cycles of sputtering and annealing to 900 K.
Ni | 2p3/2 | 852.65 | Ni/Cu | nickel/copper | Hernnas B., Karolewski M., Tillborg H., Nilsson A., Martensson N. | Surf. Sci. 302, 64 (1994) | Adequate |  | 0.3 |  | data |  |  |  | Yes |  |  | Ni2p3 = 852.73 | Conductor | Reliable, with one-point correction of energy scale | surface coverage from 3ML to 4ML (3ML <= coverage < 4ML), cooled, reacted, thin layer, vapor deposited | X-ray Photoelectron Spectroscopy | Low-energy Electron Diffraction | 250 | Good | 3 ML Ni/Cu(100). The Cu(100) crystal was cleaned by repeated cycles of sputtering and annealing to 900 K.
Ni | 2p3/2 | 852.45 | NiPd | nickel palladium imc | Hillebrecht F.U., Fuggle J.C., Bennett P.A., Zolnierek Z. | Phys. Rev. B 27, 2179 (1982) | [8 empty] | No |  |  | FL,Ni2p3=852.65 | Conductor | Reliable | scraped
Ni | 2p3/2 | 853.2 | NiSe | nickel(II) selenide | Mandale A.B., Badrinarayanan S., Date S.K., Sinha A.P.B. | J. Electron Spectrosc. Relat. Phenom. 33, 61 (1984) | [8 empty] | No |  |  | Au | Conductor |  | heated
Ni | 2p3/2 | 853.2 | NiSe2 | nickel diselenide | Van Der Heide H., Hemmel R., Van Bruggen C.F., Haas C. | J. Solid State Chem. 33, 17 (1980) | [8 empty] | No |  |  | FL | Conductor
Ni | 2p3/2 | 855.8 | Ni2O3 | nickel(III) trioxide | Kim K.S., Winograd N. | Surf. Sci. 43, 625 (1974) | [8 empty] | No |  |  | Au | Gold
Ni | 2p3/2 | 856 | Ni2O3 | nickel(III) trioxide | Salvati L., Makovsky L.E., Stencel J.M., Brown F.R., Hercules D.M. | J. Phys. Chem. 85, 3700 (1981) | [8 empty] | No |  |  | Au | Adventitious carbon | Two-point correction of energy scale
Ni | 2p3/2 | 856 | Ni2O3 | nickel(III) trioxide | Kishi K. | J. Electron Spectrosc. Relat. Phenom. 46, 237 (1988) | Adequate |  |  |  | data |  |  |  | No | Al |  | Ni2p3=852.73 | Conductor | Reliable, with one-point correction of energy scale | oxygen pressure, oxidizing atmosphere, thin layer |  |  | 300 | Good | 38 L O2/Ni(100) in O2/Ni system
Ni | 2p3/2 | 856.5 | NiSiO3 | nickel(II) metasilicate | Shalvoy R.B., Reucroft P.J., Davis B.H. | J. Catal. 56, 336 (1979) | [8 empty] | No |  |  | Ni2p3=852.6 | Adventitious carbon | Two-point correction of energy scale
Ni | 2p3/2 | 856.2 | Al2NiO4 | aluminum(III) nickelate(II) | Salvati L., Makovsky L.E., Stencel J.M., Brown F.R., Hercules D.M. | J. Phys. Chem. 85, 3700 (1981) | [8 empty] | No |  |  | Au | Adventitious carbon | Two-point correction of energy scale
Ni | 2p3/2 | 855.9 | Al2NiO4 | aluminum(III) nickelate(II) | Shalvoy R.B., Davis B.H., Reucroft P.J. | Surf. Interface Anal. 2, 12 (1980) | [8 empty] | No |  |  | Ni2p3=852.8 | Adventitious carbon | Two-point correction of energy scale
Ni | 2p3/2 | 856.2 | Al2NiO4 | aluminum(III) nickelate(II) | Li C.P., Proctor A., Hercules D.M. | Appl. Spectrosc. 38, 880 (1984) | [8 empty] | No |  |  |  | Adventitious carbon | Two-point correction of energy scale
Ni | 2p3/2 | 857 | Al2NiO4 | aluminum(III) nickelate(II) | Kasztelan S., Grimblot J., Bonnelle J.P., Payen E., Toulhoat H., Jacquin Y. | Appl. Catalysis 7, 91 (1983) | [8 empty] | No |  |  |  | Adventitious carbon
Ni | 2p3/2 | 856 | Al2NiO4 | aluminum(III) nickelate(II) | Lorenz P., Finster J., Wendt G., Salyn J.V., Zumadilov E.K., Nefedov V.I. | J. Electron Spectrosc. Relat. Phenom. 16, 267 (1979) | [8 empty] | No |  |  |  | Adventitious carbon | Two-point correction of energy scale
Ni | 2p3/2 | 857 | Al2NiO4 | aluminum(III) nickelate(II) | Dufresne P., Payen E., Grimblot J., Bonnelle J.P. | J. Phys. Chem. 85, 2344 (1981) | [8 empty] | No |  |  |  | Adventitious carbon | Two-point correction of energy scale
Ni | 2p3/2 | 855.4 | NiFe2O4 | nickel(II) iron(III) oxide | McIntyre N.S. Cook M.G. | Anal. Chem. 47, 2208 (1975) | [8 empty] | No |  |  | Au,Cu2p3-3p3=857.4 | Gold
Ni | 2p3/2 | 852.65 | La7Ni3 | lanthanum nickel imc | Hillebrecht F.U., Fuggle J.C., Bennett P.A., Zolnierek Z. | Phys. Rev. B 27, 2179 (1982) | [8 empty] | No |  |  | FL,Ni2p3=852.65 | Conductor | Reliable | scraped
Ni | 2p3/2 | 853.3 | Ni2Ta | nickel tantalum imc | Hillebrecht F.U., Fuggle J.C., Bennett P.A., Zolnierek Z. | Phys. Rev. B 27, 2179 (1982) | [8 empty] | No |  |  | FL,Ni2p3=852.65 | Conductor | Reliable | scraped
Ni | 2p3/2 | 853.2 | Ni2Ta | nickel tantalum imc | Hillebrecht F.U., Fuggle J.C., Bennett P.A., Zolnierek Z. | Phys. Rev. B 27, 2179 (1982) | [8 empty] | No |  |  | FL,Ni2p3=852.65 | Conductor | Reliable | scraped
Ni | 2p3/2 | 852.75 | Ni2Ta | nickel tantalum imc | Hillebrecht F.U., Fuggle J.C., Bennett P.A., Zolnierek Z. | Phys. Rev. B 27, 2179 (1982) | [8 empty] | No |  |  | FL,Ni2p3=852.65 | Conductor | Reliable | scraped
Ni | 2p3/2 | 853 | Ni3Th7 | nickel thorium imc | Hillebrecht F.U., Fuggle J.C., Bennett P.A., Zolnierek Z. | Phys. Rev. B 27, 2179 (1982) | [8 empty] | No |  |  | FL,Ni2p3=852.65 | Conductor | Reliable | scraped
Ni | 2p3/2 | 853.15 | Ni3Th7 | nickel thorium imc | Hillebrecht F.U., Fuggle J.C., Bennett P.A., Zolnierek Z. | Phys. Rev. B 27, 2179 (1982) | [8 empty] | No |  |  | FL,Ni2p3=852.65 | Conductor | Reliable | scraped
Ni | 2p3/2 | 852.8 | Ni3Th7 | nickel thorium imc | Hillebrecht F.U., Fuggle J.C., Bennett P.A., Zolnierek Z. | Phys. Rev. B 27, 2179 (1982) | [8 empty] | No |  |  | FL,Ni2p3=852.65 | Conductor | Reliable | scraped
Ni | 2p3/2 | 852.9 | Ni5U | nickel uranium imc | Hillebrecht F.U., Fuggle J.C., Bennett P.A., Zolnierek Z. | Phys. Rev. B 27, 2179 (1982) | [8 empty] | No |  |  | FL,Ni2p3=852.65 | Conductor | Reliable | scraped
Ni | 2p3/2 | 852.15 | AuNi | gold nickel imc | Hillebrecht F.U., Fuggle J.C., Bennett P.A., Zolnierek Z. | Phys. Rev. B 27, 2179 (1982) | [8 empty] | No |  |  | FL,Ni2p3=852.65 | Conductor | Reliable | scraped
Ni | 2p3/2 | 855.3 | NiBr2 | nickel(II) dibromide | Matienzo L.J., Yin L.I., Grim S.O., Swartz W.E. | Inorg. Chem. 12, 2762 (1973) | [8 empty] | No |  |  | Au | Gold | Two-point correction of energy scale
Ni | 2p3/2 | 852.55 | CuNi | copper nickel imc | Hillebrecht F.U., Fuggle J.C., Bennett P.A., Zolnierek Z. | Phys. Rev. B 27, 2179 (1982) | [8 empty] | No |  |  | FL,Ni2p3=852.65 | Conductor | Reliable | scraped
Ni | 2p3/2 | 853.9 | NiI2 | nickel(II) iodide | Matienzo L.J., Yin L.I., Grim S.O., Swartz W.E. | Inorg. Chem. 12, 2762 (1973) | [8 empty] | No |  |  | Au | Gold | Two-point correction of energy scale
Ni | 2p3/2 | 852.35 | InNi | indium nickel imc | Hillebrecht F.U., Fuggle J.C., Bennett P.A., Zolnierek Z. | Phys. Rev. B 27, 2179 (1982) | [8 empty] | No |  |  | FL,Ni2p3=852.65 | Conductor | Reliable | scraped
Ni | 2p3/2 | 852.6 | InNi | indium nickel imc | Hsu L.-S., Williams R.S. | J. Phys. Chem. Solids 55, 305 (1994) | Good | 0.2 | 1 | other | data |  |  |  | No | Al |  | Ni2p3 = 852.73 | Conductor | Reliable, with one-point correction of energy scale |  |  |  | 300 | Good | The sample was cleaned by cyclic of Ar+ ion bombardment (Ep = 3, 2 and 1 keV, Ip = 20 mA) and annealing (T = 773 K). The composition determined by XPS was Ni0.69In0.31.
Ni | 2p3/2 | 854.4 | NiO | nickel(II) oxide | Kishi K. | J. Electron Spectrosc. Relat. Phenom. 46, 237 (1988) | Adequate |  |  |  | data |  |  |  | No | Al |  | Ni2p3=852.73 | Conductor | Reliable, with one-point correction of energy scale | oxygen pressure, oxidizing atmosphere, thin layer |  |  | 300 | Good | 38 L O2/Ni(100) in O2/Ni system
Ni | 2p3/2 | 853.6 | NiO | nickel(II) oxide | Khawaja E.E., Salim M.A., Khan M.A., Al-Adel F.F., Khattak G.D., and Hussain Z. | J. Non-cryst. Solids 110, 33 (1989) | Adequate |  |  | other | data |  |  |  | No | Al, Mg |  | Au,Cu= 84.00,932.67 | Adventitious carbon | Reliable, with one-point correction of energy scale | amorphous, powder (when a special point is made in the article) |  |  | 300 | Adequate | An electron flood gun was used for charge compensation.
Ni | 2p3/2 | 855.2 | NiMn2O4 | nickel(II) dimanganese(III) tetraoxide | Brabers V.A.M., Van Setten F.M., Knapen P.S.A. | J. Solid State Chem. 49, 93 (1983) | [8 empty] | No |  |  |  | Adventitious carbon | Two-point correction of energy scale
Ni | 2p3/2 | 855.3 | NiZnMnO4 | nickel(II) zinc(II) manganese(IV) tetraoxide | Brabers V.A.M., Van Setten F.M., Knapen P.S.A. | J. Solid State Chem. 49, 93 (1983) | [8 empty] | No |  |  |  | Adventitious carbon | Two-point correction of energy scale
Ni | 2p3/2 | 853.9 | NiO | nickel(II) oxide | Bianchi C.L., Cattania M.G., Villa P. | Appl. Surf. Sci. 70, 211 (1993) | Adequate | 0.2 |  |  | data |  |  |  | Yes | Al |  | Au,Cu = 84.00,932.67 | Adventitious carbon | Reliable, with one-point correction of energy scale | solid sample mounted on tape |  |  | 300 | Adequate | An electron flood gun (Ep = 3 eV) was used for charge compensation.
Ni | 2p3/2 | 856 | NiMoO4 | nickel(II) molybdate(VI) | Kasztelan S., Grimblot J., Bonnelle J.P., Payen E., Toulhoat H., Jacquin Y. | Appl. Catalysis 7, 91 (1983) | [8 empty] | No |  |  |  | Adventitious carbon
Ni | 2p3/2 | 855.9 | NiRh2O4 | nickel dirhodium(III) tetraoxide | Nefedov V.I., Firsov M.N., Shaplygin I.S. | J. Electron Spectrosc. Relat. Phenom. 26, 65 (1982) | [8 empty] | No |  |  |  | Adventitious carbon | Two-point correction of energy scale
Ni | 2p3/2 | 856.1 | NiWO4 | nickel(II) wolframate(VI) | Salvati L., Makovsky L.E., Stencel J.M., Brown F.R., Hercules D.M. | J. Phys. Chem. 85, 3700 (1981) | [8 empty] | No |  |  | Au | Adventitious carbon | Two-point correction of energy scale
Ni | 2p3/2 | 856.2 | NiWO4 | nickel(II) wolframate(VI) | Li C.P., Proctor A., Hercules D.M. | Appl. Spectrosc. 38, 880 (1984) | [8 empty] | No |  |  |  | Adventitious carbon | Two-point correction of energy scale
Ni | 2p3/2 | 857.15 | NiSO4 | nickel(II) sulfate | Nefedov V.I. | J. Electron Spectrosc. Relat. Phenom. 25, 29 (1982) | [8 empty] | No |  |  | Median from 9 instruments | Adventitious carbon | Two-point correction of energy scale
Ni | 2p3/2 | 856.8 | NiSO4 | nickel(II) sulfate | Shalvoy R.B., Reucroft P.J. | J. Vac. Sci. Technol. 16, 567 (1979) | [8 empty] | No |  |  | Au,Cu2p3-3p3=857.6 | Adventitious carbon | Reliable, with two-point correction of energy scale
Ni | 2p3/2 | 856.8 | NiSO4 | nickel(II) sulfate | Nefedov V.I., Salyn, Y.V., Leonhardt G., Scheibe R. | J. Electron Spectrosc. Relat. Phenom. 10, 121 (1977) | [8 empty] | No |  |  |  | Adventitious carbon | Two-point correction of energy scale
Ni | 2p3/2 | 857.3 | NiSO4 | nickel(II) sulfate | Matienzo L.J., Yin L.I., Grim S.O., Swartz W.E. | Inorg. Chem. 12, 2762 (1973) | [8 empty] | No |  |  | Au | Gold | Two-point correction of energy scale
Ni | 2p3/2 | 856.1 | Ni2SiO4 | nickel silicate | Lorenz P., Finster J., Wendt G., Salyn J.V., Zumadilov E.K., Nefedov V.I. | J. Electron Spectrosc. Relat. Phenom. 16, 267 (1979) | [8 empty] | No |  |  |  | Adventitious carbon | Two-point correction of energy scale
Ni | 2p3/2 | 854.2 | NiO | nickel(II) oxide | Klein J.C., Hercules D.M. | J. Catal. 82, 424 (1983) | [8 empty] | No |  |  |  | Adventitious carbon | Two-point correction of energy scale
Ni | 2p3/2 | 854.3 | NiO | nickel(II) oxide | Lorenz P., Finster J., Wendt G., Salyn J.V., Zumadilov E.K., Nefedov V.I. | J. Electron Spectrosc. Relat. Phenom. 16, 267 (1979) | [8 empty] | No |  |  |  | Adventitious carbon | Two-point correction of energy scale
Ni | 2p3/2 | 853.9 | NiO | nickel(II) oxide | Dickinson T., Povey A.F., Sherwood P.M.A. | J. Chem. Soc. Faraday Trans. I 73, 327 (1977) | [8 empty] | No |  |  |  | Adventitious carbon | Two-point correction of energy scale
Ni | 2p3/2 | 854.7 | NiO | nickel(II) oxide | Li C.P., Proctor A., Hercules D.M. | Appl. Spectrosc. 38, 880 (1984) | [8 empty] | No |  |  |  | Adventitious carbon | Two-point correction of energy scale
Ni | 2p3/2 | 857.2 | NiO | nickel(II) oxide | Grim S.O., Matienzo L.J., Swartz W.E. | J. Am. Chem. Soc. 94, 5116 (1972) | [8 empty] | No |  |  | Au | Gold | Two-point correction of energy scale
Ni | 2p3/2 | 854.4 | NiO | nickel(II) oxide | Marcus P., Grimal J.M. | Corros. Sci. 33, 805 (1992) | Adequate |  |  | other | data |  |  |  | No | Mg |  | Au,Cu = 84.00,932.67 | Conductor | Reliable (reported energy within 300 eV of a reference energy) | oxygen pressure, oxidizing atmosphere, thin film, thick oxide |  |  | 300 | Adequate | The oxide was prepared by oxidizing the pure metals in oxygen (p = 1E-5 mbar, T = 773 K) in the spectrometer.
Ni | 2p3/2 | 853.4 | NiO | nickel(II) oxide | Lian K., Thorpe S.J., Kirk D.W. | Electrochim. Acta 37, 2029 (1992) | Adequate |  |  |  | data |  |  |  | Yes | Al |  | Ni2p3 = 852.73 | Adventitious carbon | Reliable, with two-point correction of energy scale | crystal |  | X-ray Diffraction | 300 | Adequate
Ni | 2p3/2 | 854.2 | NiO | nickel(II) oxide | McIntyre N.S., Chan T.C., Chen C. | Oxidation of Metals 33, 457 (1990) | Adequate | 0.2 |  |  | data |  |  |  | No | Al |  | Au = 84.00, Cr2p3 = 574.35 | Conductor | Reliable, with two-point correction of energy scale | metal foil, oxygen pressure, oxidizing atmosphere | X-ray Photoelectron Spectroscopy |  | 300 | Good | Oxidation of Ni foil in air at 573 K for 24 h, following by heating in vacuo at 373 K for 1 h to remove surface hydration. The O1s/Ni3p atom ratio for this film is 1.4.
Ni | 2p3/2 | 855.02 | NiO | nickel(II) oxide | Lian K.K., Kirk D.W., Thorpe S.J. | J. Electrochem. Soc. 142, 3704 (1995) | Adequate |  |  |  | data | 2.27 |  |  | No | Mg |  | Ag,Cu = 368.27,932.67 | Adventitious carbon | Reliable, with two-point correction of energy scale | crystal | X-ray Diffraction | X-ray Diffraction | 300 | Adequate | FAT mode.
Ni | 2p3/2 | 854.4 | NiO | nickel(II) oxide | Mansour A.N. | Surf. Sci. Spectra 3, 231 (1994) | Adequate |  |  | Shirley | mixed Gaussian/Lorentzian | 1.59 |  |  | No | Mg |  | Cu 3p3, 2p3 = 75.13, 932.67 | Adventitious carbon | Reliable, with two-point correction of energy scale | insulator, polycrystalline, solid on double-sided tape | X-ray Photoelectron Spectroscopy |  | 300 | Adequate | The composition determined by XPS was Ni31.4O37.6. FAT mode. Emission angle = 45 The relative intensity was 0.38.
Ni | 2p3/2 | 856.5 | NiO | nickel(II) oxide | Mansour A.N. | Surf. Sci. Spectra 3, 231 (1994) | Adequate |  |  | Shirley | mixed Gaussian/Lorentzian | 1.99 |  |  | No | Mg |  | Cu 3p3, 2p3 = 75.13, 932.67 | Adventitious carbon | Reliable, with two-point correction of energy scale | insulator, polycrystalline, solid on double-sided tape | X-ray Photoelectron Spectroscopy |  | 300 | Adequate | The composition determined by XPS was Ni31.4O37.6. FAT mode. Emission angle = 45 The relative intensity was 0.30.
Ni | 2p3/2 | 854.4 | NiO | nickel(II) oxide | Nefedov V.I., Firsov M.N., Shaplygin I.S. | J. Electron Spectrosc. Relat. Phenom. 26, 65 (1982) | [8 empty] | No |  |  |  | Adventitious carbon | Two-point correction of energy scale
Ni | 2p3/2 | 854.4 | NiO | nickel(II) oxide | Nefedov V.I., Zhumadilov E.K., Baer L. | Zh. Neorg. Khimii 23, 2113 (1978) | [8 empty] | No |  |  |  | Adventitious carbon | Two-point correction of energy scale
Ni | 2p3/2 | 854.4 | NiO | nickel(II) oxide | Shalvoy R.B., Reucroft P.J., Davis B.H. | J. Catal. 56, 336 (1979) | [8 empty] | No |  |  | Ni2p3=852.6 | Adventitious carbon | Two-point correction of energy scale
Ni | 2p3/2 | 853.5 | NiO | nickel(II) oxide | Wagner C.D., Riggs W.M., Davis L.E., Moulder J.F., Muilenberg G.E. | Handbook of X-Ray Photoelectron Spectroscopy, Perkin-Elmer Corporation, Physical Electronics Division, Eden Prairie, Minn. 55344 (1979) | [8 empty] | No |  |  | Au,Cu | Adventitious carbon | Reliable, with two-point correction of energy scale
Ni | 2p3/2 | 856 | NiO | nickel(II) oxide | Schreifels J.A., Maybury P.C., Swartz W.E. | J. Catal. 65, 195 (1980) | [8 empty] | No |  |  |  | Adventitious carbon | Two-point correction of energy scale
Ni | 2p3/2 | 854 | NiO | nickel(II) oxide | McIntyre N.S. Cook M.G. | Anal. Chem. 47, 2208 (1975) | [8 empty] | No |  |  | Au,Cu2p3-3p3=857.4 | Conductor |  | reacted film
Ni | 2p3/2 | 854.1 | NiO | nickel(II) oxide | Dufresne P., Payen E., Grimblot J., Bonnelle J.P. | J. Phys. Chem. 85, 2344 (1981) | [8 empty] | No |  |  |  | Adventitious carbon | Two-point correction of energy scale
Ni | 2p3/2 | 855.5 | NiO | nickel(II) oxide | Ertl G., Hierl R., Knozinger H., Thiele N., Urbach H.P. | Appl. Surf. Sci. 5, 49 (1980) | [8 empty] | No |  |  |  | Adventitious carbon | Two-point correction of energy scale
Ni | 2p3/2 | 854.5 | NiO | nickel(II) oxide | Kim K.S., Winograd N. | Surf. Sci. 43, 625 (1974) | [8 empty] | No |  |  | Au | Gold
Ni | 2p3/2 | 853.6 | NiO | nickel(II) oxide | Loechel B.P., Strehblow H.H. | J. Electrochem. Soc. 131, 713 (1984) | [8 empty] | No |  |  |  | Adventitious carbon | Two-point correction of energy scale
Ni | 2p3/2 | 855 | NiO | nickel(II) oxide | Matienzo L.J., Yin L.I., Grim S.O., Swartz W.E. | Inorg. Chem. 12, 2762 (1973) | [8 empty] | No |  |  | Au | Gold | Two-point correction of energy scale
Ni | 2p3/2 | 855.6 | NiO | nickel(II) oxide | Nemoshalenko V.V., Didyk V.V., Krivitskii V.P., Senekevich A.I. | Zh. Neorg. Khimii 28, 2182 (1983) | [8 empty] | No |  |  |  | Adventitious carbon | Two-point correction of energy scale
Ni | 2p3/2 | 853.2 | Ni5P4 | pentanickel tetraphosphide | Nemoshalenko V.V., Didyk V.V., Krivitskii V.P., Senekevich A.I. | Zh. Neorg. Khimii 28, 2182 (1983) | [8 empty] | No |  |  |  | Adventitious carbon | Two-point correction of energy scale
Ni | 2p3/2 | 853.1 | Ni2P | dinickel phosphide | Nemoshalenko V.V., Didyk V.V., Krivitskii V.P., Senekevich A.I. | Zh. Neorg. Khimii 28, 2182 (1983) | [8 empty] | No |  |  |  | Adventitious carbon | Two-point correction of energy scale
Ni | 2p3/2 | 855.3 | NiPS3 | nickel trithiophosphate | Khumalo F.S., Olson C.G., Anderegg J.W., Lynch D.W. | Chem. Phys. 65, 289 (1982) | [8 empty] | No |  |  |  | Adventitious carbon | Two-point correction of energy scale
Ni | 2p3/2 | 853 | Ni2Si | nickel silicide | Grunthaner P.J., Grunthaner F.J., Mayer J.W. | J. Vac. Sci. Technol. 17, 924 (1980) | [8 empty] | No |  |  | Au | Conductor
Ni | 2p3/2 | 853 | Ni2Si | nickel silicide | Grunthaner P.J., Grunthaner F.J., Madhukar A. | J. Vac. Sci. Technol. 20, 680 (1982) | [8 empty] | No |  |  | Ni2p3=852.4,Pt71.3 | Conductor | Reliable | vapor deposited and heated
Ni | 2p3/2 | 853 | Ni2Si | nickel silicide | Cheung N.W., Grunthaner P.J., Grunthaner F.J., Mayer J.W., Ullrich B.M. | J. Vac. Sci. Technol. 18, 917 (1981) | [8 empty] | No |  |  | Ni2p3=852.4 | Conductor |  | vapor deposited
Ni | 2p3/2 | 853 | NiTi | nickel titanium imc | Chan C.M., Trigwell S., Duerig T. | Surf. Interface Anal. 15, 349 (1990) | [8 empty] | No |  |  | Au |  | Two-point correction of energy scale | sputtered
Ni | 2p3/2 | 853.15 | NiTi | nickel titanium imc | Hillebrecht F.U., Fuggle J.C., Bennett P.A., Zolnierek Z. | Phys. Rev. B 27, 2179 (1982) | [8 empty] | No |  |  | FL,Ni2p3=852.65 | Conductor | Reliable | scraped
Ni | 2p3/2 | 853.4 | (C6H4N2C6H4)2(NCC(S)C(S)CN)2Ni | bis(phenazine)bis(2,3-dimercapto-2-butenedinitrilato-S,S')nickelate(II) | Lalitha S., Manoharan P.T. | J. Electron Spectrosc. Relat. Phemon. 49, 61 (1989) | [8 empty] | No | [5 empty] | powder (when a special point is made in the article)
Ni | 2p3/2 | 853.1 | ((CH3)2NC6H4N(CH3)2)2[Ni(NCC(S)C(S)CN)2] | bis(1,4-bis(dimethylamine)benzene)bis(2,3-dimercapto-2-butenedinitrilato-S,S')nickelate(II) | Lalitha S., Manoharan P.T. | J. Electron Spectrosc. Relat. Phemon. 49, 61 (1989) | [8 empty] | No | [5 empty] | powder (when a special point is made in the article)
Ni | 2p3/2 | 853.6 | (C7H7)2[Ni(NCC(S)C(S)CN)2] | bis(cycloheptatrienylium)bis(2,3-dimercapto-2-butenedinitrilato-S,S')nickelate(II) | Lalitha S., Manoharan P.T. | J. Electron Spectrosc. Relat. Phemon. 49, 61 (1989) | [8 empty] | No | [5 empty] | powder (when a special point is made in the article)
Ni | 2p3/2 | 854.8 | (C6H4N2C6H4)(NCC(S)C(S)CN)2Ni | phenazinebis(2,3-dimercapto-2-butenedinitrilato-S,S')nickelate(III) | Lalitha S., Manoharan P.T. | J. Electron Spectrosc. Relat. Phemon. 49, 61 (1989) | [8 empty] | No | [5 empty] | powder (when a special point is made in the article)
Ni | 2p3/2 | 853.8 | ((CH3)2NC6H4N(CH3)2)[Ni(NCC(S)C(S)CN)2] | (1,4-bis(dimethylamine)benzene)bis(2,3-dimercapto-2-butenedinitrilato-S,S')nickelate(III) | Lalitha S., Manoharan P.T. | J. Electron Spectrosc. Relat. Phemon. 49, 61 (1989) | [8 empty] | No | [5 empty] | powder (when a special point is made in the article)
Ni | 2p3/2 | 855.2 | (C7H7)[Ni(NCC(S)C(S)CN)2] | (cycloheptatrienylium)bis(2,3-dimercapto-2-butenedinitrilato-S,S')nickelate(III) | Lalitha S., Manoharan P.T. | J. Electron Spectrosc. Relat. Phemon. 49, 61 (1989) | [8 empty] | No | [5 empty] | powder (when a special point is made in the article)
Ni | 2p3/2 | 855.7 | [N(CH3)4]2[Ni(NCC(S)C(S)CN)2] | bis(tetramethylammonium) bis(2,3-dimercapto-2-butenedinitrilato)nickelate(II) | Lalitha S., Manoharan P.T. | J. Electron Spectrosc. Relat. Phemon. 49, 61 (1989) | [8 empty] | No | [5 empty] | powder (when a special point is made in the article)
Ni | 2p3/2 | 856.9 | [N(C4H9)4]2[Ni((-CC(O)C(S)C(S)C(O)-)C(CN)2)2] | bis(tetrabutylammonium) bis((3,4-dimercapto-2,5-dioxo-3-cyclopenten-1-ylidene)propanedinitrilato)nickelate(II) | Lalitha S., Manoharan P.T. | J. Electron Spectrosc. Relat. Phemon. 49, 61 (1989) | [8 empty] | No | [5 empty] | powder (when a special point is made in the article)
Ni | 2p3/2 | 856.1 | [N(C4H9)4]2[Ni(-CC(O)CC(S)C(S)-)2] | bis(tetrabutylammonium) bis(4,5-dimercapto-4-cyclopentene-1,2,3-trionato-S,S')nickelate(II) | Lalitha S., Manoharan P.T. | J. Electron Spectrosc. Relat. Phemon. 49, 61 (1989) | [8 empty] | No | [5 empty] | powder (when a special point is made in the article)
Ni | 2p3/2 | 855.3 | [N(C4H9)4]2[Ni(-C(O)C(O)C(S)C(S)-)2] | bis(tetrabutylammonium) bis(3,4-dimercapto-3-cyclobutene-1,2-dionato-S,S')nickelate(II) | Lalitha S., Manoharan P.T. | J. Electron Spectrosc. Relat. Phemon. 49, 61 (1989) | [8 empty] | No | [5 empty] | powder (when a special point is made in the article)
Ni | 2p3/2 | 853.7 | NiO | nickel(II) oxide | Venezia A.M., Bertoncello R., Deganello G. | Surf. Interface Anal. 23, 239 (1995) | Good | 0.15 |  | other | mixed Gaussian/Lorentzian |  |  |  | Yes | Al |  | Au,Cu = 84.00,932.67 | Adventitious carbon | Reliable (reported energy within 300 eV of a reference energy) | solid sample mounted on tape |  |  | 300 | Adequate | An electron flood gun was used for charge compensation. FAT mode.
Ni | 2p3/2 | 853.9 | NiO | nickel(II) oxide | Dube C.E., Workie B., Kounaves S.P., Robbat A., Jr, Aksu M.L., and Davies G. | J. Electrochem. Soc. 142, 3357 (1995) | Adequate |  |  | Shirley | other type of curve fit |  |  |  | Yes | Al |  | Cu2p3 = 932.67 | Adventitious carbon | Reliable, with two-point correction of energy scale | insulator, pelletized |  |  | 300 | Adequate | FAT mode. Emission angle = 53.5 degrees.
Ni | 2p3/2 | 853.6 | NiS2 | nickel(IV) disulfide | Van Der Heide H., Hemmel R., Van Bruggen C.F., Haas C. | J. Solid State Chem. 33, 17 (1980) | [8 empty] | No |  |  | FL | Conductor
Ni | 2p3/2 | 853.2 | NiS | nickel(II) sulfide | Dickinson T., Povey A.F., Sherwood P.M.A. | J. Chem. Soc. Faraday Trans. I 73, 327 (1977) | [8 empty] | No |  |  |  | Adventitious carbon | Two-point correction of energy scale
Ni | 2p3/2 | 852.8 | NiS | nickel(II) sulfide | Shalvoy R.B., Reucroft P.J. | J. Vac. Sci. Technol. 16, 567 (1979) | [8 empty] | No |  |  | Au,Cu2p3-3p3=857.6 | Adventitious carbon | Reliable, with two-point correction of energy scale
Ni | 2p3/2 | 852.8 | NiSc | nickel scandium imc | Hillebrecht F.U., Fuggle J.C., Bennett P.A., Zolnierek Z. | Phys. Rev. B 27, 2179 (1982) | [8 empty] | No |  |  | FL,Ni2p3=852.65 | Conductor | Reliable | scraped
Ni | 2p3/2 | 854.6 | NiO/Ca0.166Ni0.833 | nickel(II) oxide/calcium nickel imc | Selvam P., Viswanathan B., Srinivasan V. | J. Electron Spectrosc. Relat. Phemon. 49, 203 (1989) | [8 empty] | No |  |  |  | Adventitious carbon | Two-point correction of energy scale | polycrystalline
Ni | 2p3/2 | 858.7 | Ni/Ca0.166Ni0.833 | nickel/calcium nickel imc | Selvam P., Viswanathan B., Srinivasan V. | J. Electron Spectrosc. Relat. Phemon. 49, 203 (1989) | [8 empty] | No |  |  |  | Adventitious carbon | Two-point correction of energy scale | sputtered
Ni | 2p3/2 | 853.1 | Ni/Ca0.166Ni0.833 | nickel/calcium nickel imc | Selvam P., Viswanathan B., Srinivasan V. | J. Electron Spectrosc. Relat. Phemon. 49, 203 (1989) | [8 empty] | No |  |  |  | Adventitious carbon | Two-point correction of energy scale | sputtered
Ni | 2p3/2 | 852.8 | Ni | nickel | Kishi K., Fujita T. | Surf. Sci. 227, 107 (1990) | Adequate |  |  |  | data |  |  |  | No | Al |  | Cu2p3 = 932.67 | Conductor | Reliable, with one-point correction of energy scale | crystal |  |  | 293 | Good
Ni | 2p3/2 | 852.8 | Ni | nickel | Bianchi C.L., Cattania M.G., Villa P. | Appl. Surf. Sci. 70, 211 (1993) | Adequate | 0.2 |  | other | mixed Gaussian/Lorentzian |  |  |  | Yes | Al |  | Au,Cu = 84.00,932.67 | Conductor | Reliable, with one-point correction of energy scale | metal foil, reducing atmosphere, sputtered and heated |  |  | 300 | Good | The sample was reduced in H2 (p = 1.13E5 Pa, T = 523 K, time = 1 h).
Ni | 2p3/2 | 852.8 | Ni | nickel | Marcus P., Grimal J.M. | Corros. Sci. 33, 805 (1992) | Adequate |  |  | other | data |  |  |  | No | Mg |  | Au,Cu = 84.00,932.67 | Conductor | Reliable (reported energy within 300 eV of a reference energy) | metal foil, sputtered |  |  | 300 | Good
Ni | 2p3/2 | 852.4 | Ni | nickel | Roustila A., Severac C., Chene J., Percheron-Guegan A. | Surf. Sci. 311, 33 (1994) | Adequate |  |  |  | data |  |  |  | No | Al/Mg |  | Au,Cu = 84.00,932.67 | Conductor | Reliable, with one-point correction of energy scale | metal foil, sputtered and heated |  |  | 300 | Good | The surface was cleaned by Ar+ ion bombardment (Ep = 3 keV, Ip = 3 mA). The sample was heated (T = 1073 K, time = 3 h) to obtain homogeneous grain size (70 micrometers).
Ni | 2p3/2 | 855.6 | Ni(OH)2 | nickel(II) dihydroxide | McIntyre N.S. Cook M.G. | Anal. Chem. 47, 2208 (1975) | [8 empty] | No |  |  | Au,Cu2p3-3p3=857.4 | Gold
Ni | 2p3/2 | 855.5 | Ni(OH)2 | nickel(II) dihydroxide | Dickinson T., Povey A.F., Sherwood P.M.A. | J. Chem. Soc. Faraday Trans. I 73, 327 (1977) | [8 empty] | No |  |  |  | Adventitious carbon | Two-point correction of energy scale
Ni | 2p3/2 | 856 | Ni(OH)2 | nickel(II) dihydroxide | Li C.P., Proctor A., Hercules D.M. | Appl. Spectrosc. 38, 880 (1984) | [8 empty] | No |  |  |  | Adventitious carbon | Two-point correction of energy scale
Ni | 2p3/2 | 852.9 | Ni | nickel | Chadwick D., Hashemi T. | Corros. Sci. 18, 39 (1978) | [8 empty] | No |  |  |  | Conductor |  | sputtered
Ni | 2p3/2 | 853.3 | Ni | nickel | Conner G.R. | J. Vac. Sci. Technol. 15, 343 (1978) | [8 empty] | No |  |  | Au | Conductor |  | sputtered
Ni | 2p3/2 | 852.73 | Ni | nickel | Anderson C.R., Lee R.N., Morar J.F., Park R.L. | J. Vac. Sci. Technol. 20, 617 (1982) | [8 empty] | No |  |  | DVM,e-beam | Conductor | Calibration study
Ni | 2p3/2 | 852.9 | Ni | nickel | Kim K.S., Winograd N. | Surf. Sci. 43, 625 (1974) | [8 empty] | No |  |  | Au | Conductor |  | sputtered
Ni | 2p3/2 | 855.7 | Ni(OH)2 | nickel(II) dihydroxide | Venezia A.M., Bertoncello R., Deganello G. | Surf. Interface Anal. 23, 239 (1995) | Good | 0.15 |  | other | mixed Gaussian/Lorentzian |  |  |  | Yes | Al |  | Au,Cu = 84.00,932.67 | Adventitious carbon | Reliable (reported energy within 300 eV of a reference energy) | solid sample mounted on tape |  |  | 300 | Adequate | An electron flood gun was used for charge compensation. FAT mode.
Ni | 2p3/2 | 855.9 | Ni(OH)2 | nickel(II) dihydroxide | Salvati L., Makovsky L.E., Stencel J.M., Brown F.R., Hercules D.M. | J. Phys. Chem. 85, 3700 (1981) | [8 empty] | No |  |  | Au | Adventitious carbon | Two-point correction of energy scale
Ni | 2p3/2 | 856.6 | Ni(OH)2 | nickel(II) dihydroxide | Kim K.S., Winograd N. | Surf. Sci. 43, 625 (1974) | [8 empty] | No |  |  | Au | Gold
Ni | 2p3/2 | 855.3 | Ni(OH)2 | nickel(II) dihydroxide | Shalvoy R.B., Reucroft P.J., Davis B.H. | J. Catal. 56, 336 (1979) | [8 empty] | No |  |  | Ni2p3=852.6 | Adventitious carbon | Two-point correction of energy scale
Ni | 2p3/2 | 856 | Ni(OH)2 | nickel(II) dihydroxide | Klein J.C., Hercules D.M. | J. Catal. 82, 424 (1983) | [8 empty] | No |  |  |  | Adventitious carbon | Two-point correction of energy scale
Ni | 2p3/2 | 855.6 | Ni(OH)2 | nickel(II) dihydroxide | Lorenz P., Finster J., Wendt G., Salyn J.V., Zumadilov E.K., Nefedov V.I. | J. Electron Spectrosc. Relat. Phenom. 16, 267 (1979) | [8 empty] | No |  |  |  | Adventitious carbon | Two-point correction of energy scale
Ni | 2p3/2 | 856 | Ni(OH)2 | nickel(II) dihydroxide | Loechel B.P., Strehblow H.H. | J. Electrochem. Soc. 131, 713 (1984) | [8 empty] | No |  |  |  | Adventitious carbon | Two-point correction of energy scale
Ni | 2p3/2 | 855.78 | Ni(OH)2 | nickel(II) dihydroxide | Lian K.K., Kirk D.W., Thorpe S.J. | J. Electrochem. Soc. 142, 3704 (1995) | Adequate |  |  |  | data | 2.92 |  |  | No | Mg |  | Ag,Cu = 368.27,932.67 | Adventitious carbon | Reliable, with two-point correction of energy scale | crystal | X-ray Diffraction | X-ray Diffraction | 300 | Adequate | FAT mode.
Ni | 2p3/2 | 852.78 | Ni | nickel | Mansour A.N. | Surf. Sci. Spectra 3, 211 (1994) | Good |  |  | Shirley | mixed Gaussian/Lorentzian | 1.22 |  |  | No | Mg |  | Cu 3p3, 2p3 = 75.13, 932.67 | Conductor | Reliable, with two-point correction of energy scale | metal foil, polycrystalline, sputtered | X-ray Photoelectron Spectroscopy |  | 300 | Good | The sample was cleaned by ion bombardment (Ep =3 keV, time = 5 min). Emission an FAT mode. Analyzer pass energy = 8.95. Analyzer resolution = 0.13 eV. The relati
Ni | 2p3/2 | 852.78 | Ni | nickel | Mansour A.N. | Surf. Sci. Spectra 3, 211 (1994) | Good |  |  | Shirley | mixed Gaussian/Lorentzian | 1.26 |  |  | No | Mg |  | Cu 3p3, 2p3 = 75.13, 932.67 | Conductor | Reliable, with two-point correction of energy scale | metal foil, polycrystalline, sputtered | X-ray Photoelectron Spectroscopy |  | 300 | Good | The sample was cleaned by ion bombardment (Ep =3 keV, time = 5 min). Emission an FAT mode. Analyzer pass energy = 17.90. Analyzer resolution = 0.27 eV. The relat
Ni | 2p3/2 | 852.8 | Ni | nickel | Dube C.E., Workie B., Kounaves S.P., Robbat A., Jr, Aksu M.L., and Davies G. | J. Electrochem. Soc. 142, 3357 (1995) | Adequate |  |  | Shirley | other type of curve fit |  |  |  | Yes | Al |  | Cu2p3 = 932.67 | Conductor | Reliable, with one-point correction of energy scale | metal foil |  |  | 300 | Adequate | FAT mode. Emission angle = 53.5 degrees.
Ni | 2p3/2 | 852.6 | Ni | nickel | Venezia A.M., Bertoncello R., Deganello G. | Surf. Interface Anal. 23, 239 (1995) | Good | 0.15 |  | other | mixed Gaussian/Lorentzian |  |  |  | Yes | Al |  | Au,Cu = 84.00,932.67 | Conductor | Reliable (reported energy within 300 eV of a reference energy) | metal foil |  |  | 300 | Adequate | An electron flood gun was used for charge compensation. FAT mode.
Ni | 2p3/2 | 852.73 | Ni | nickel | Mansour A.N. | Surf. Sci. Spectra 3, 211 (1994) | Good |  |  | Shirley | mixed Gaussian/Lorentzian | 1.3 |  |  | No | Mg |  | Cu 3p3, 2p3 = 75.13, 932.67 | Conductor | Reliable, with two-point correction of energy scale | metal foil, polycrystalline, sputtered | X-ray Photoelectron Spectroscopy |  | 300 | Good | The sample was cleaned by ion bombardment (Ep =3 keV, time = 5 min). Emission an FAT mode. Analyzer pass energy = 35.75. Analyzer resolution = 0.54 eV. The relat
Ni | 2p3/2 | 852.8 | Ni | nickel | Mansour A.N. | Surf. Sci. Spectra 3, 221 (1994) | Good |  |  | Shirley | mixed Gaussian/Lorentzian | 1.01 |  |  | Yes | Al |  | Cu 3p3, 2p3 = 75.13, 932.67 | Conductor | Reliable, with two-point correction of energy scale | metal foil, polycrystalline, sputtered | X-ray Photoelectron Spectroscopy |  | 300 | Good | The sample was cleaned by ion bombardment (Ep =3 keV, time = 5 min). Emission an FAT mode. Analyzer pass energy = 8.95. Analyzer resolution = 0.13 eV. The relati
Ni | 2p3/2 | 852.81 | Ni | nickel | Mansour A.N. | Surf. Sci. Spectra 3, 221 (1994) | Good |  |  | Shirley | mixed Gaussian/Lorentzian | 1.01 |  |  | Yes | Al |  | Cu 3p3, 2p3 = 75.13, 932.67 | Conductor | Reliable, with two-point correction of energy scale | metal foil, polycrystalline, sputtered | X-ray Photoelectron Spectroscopy |  | 300 | Good | The sample was cleaned by ion bombardment (Ep =3 keV, time = 5 min). Emission an FAT mode. Analyzer pass energy = 4.45. Analyzer resolution = 0.067 eV. The relat
Ni | 2p3/2 | 852.8 | Ni | nickel | Mansour A.N. | Surf. Sci. Spectra 3, 221 (1994) | Good |  |  | Shirley | mixed Gaussian/Lorentzian | 1.07 |  |  | Yes | Al |  | Cu 3p3, 2p3 = 75.13, 932.67 | Conductor | Reliable, with two-point correction of energy scale | metal foil, polycrystalline, sputtered | X-ray Photoelectron Spectroscopy |  | 300 | Good | The sample was cleaned by ion bombardment (Ep =3 keV, time = 5 min). Emission an FAT mode. Analyzer pass energy = 17.90. Analyzer resolution = 0.27 eV. The relat
Ni | 2p3/2 | 852.76 | Ni | nickel | Mansour A.N. | Surf. Sci. Spectra 3, 221 (1994) | Good |  |  | Shirley | mixed Gaussian/Lorentzian | 1.12 |  |  | Yes | Al |  | Cu 3p3, 2p3 = 75.13, 932.67 | Conductor | Reliable, with two-point correction of energy scale | metal foil, polycrystalline, sputtered | X-ray Photoelectron Spectroscopy |  | 300 | Good | The sample was cleaned by ion bombardment (Ep =3 keV, time = 5 min). Emission an FAT mode. Analyzer pass energy = 35.75. Analyzer resolution = 0.54 eV. The relat
Ni | 2p3/2 | 852.4 | Ni | nickel | Wertheim G.K., Wernick J.H., Crecelius G. | Phys. Rev. B 18, 878 (1978) | [8 empty] | No |  |  | Au,Ag | Conductor
Ni | 2p3/2 | 852.9 | Ni | nickel | Nefedov V.I., Salin J.V., Walther D., Uhlig E., Dinjus E. | Z. Chem. 17, 191 (1977) | [8 empty] | No |  |  |  | Adventitious carbon | Two-point correction of energy scale
Ni | 2p3/2 | 852.5 | Ni | nickel | Klein J.C., Hercules D.M. | J. Catal. 82, 424 (1983) | [8 empty] | No |  |  |  | Adventitious carbon | Two-point correction of energy scale
Ni | 2p3/2 | 852.6 | Ni | nickel | Li C.P., Proctor A., Hercules D.M. | Appl. Spectrosc. 38, 880 (1984) | [8 empty] | No |  |  |  | Conductor | Two-point correction of energy scale
Ni | 2p3/2 | 852.8 | Ni | nickel | Mandale A.B., Badrinarayanan S., Date S.K., Sinha A.P.B. | J. Electron Spectrosc. Relat. Phenom. 33, 61 (1984) | [8 empty] | No |  |  | Au | Conductor
Ni | 2p3/2 | 852.4 | Ni | nickel | Schreifels J.A., Maybury P.C., Swartz W.E. | J. Catal. 65, 195 (1980) | [8 empty] | No |  |  |  | Adventitious carbon | Two-point correction of energy scale
Ni | 2p3/2 | 852.3 | Ni | nickel | Andrews P.T., Collins T., Weightman P. | J. Phys. C. 14, 1957 (1981) | [8 empty] | No |  |  | FL | Conductor |  | scraped
Ni | 2p3/2 | 852.68 | Ni | nickel | Lebugle A., Axelsson U., Nyholm R., Martensson N. | Phys. Scripta 23, 825 (1981) | [8 empty] | No |  |  | Au,Zn2p3-3d=1011.8 | Gold | Calibration study | scraped
Ni | 2p3/2 | 852.5 | Ni | nickel | Wagner C.D., Riggs W.M., Davis L.E., Moulder J.F., Muilenberg G.E. | Handbook of X-Ray Photoelectron Spectroscopy, Perkin-Elmer Corporation, Physical Electronics Division, Eden Prairie, Minn. 55344 (1979) | [8 empty] | No |  |  | Au,Cu | Conductor | Reliable, with two-point correction of energy scale | sputtered
Ni | 2p3/2 | 852.4 | Ni | nickel | Cheung N.W., Grunthaner P.J., Grunthaner F.J., Mayer J.W., Ullrich B.M. | J. Vac. Sci. Technol. 18, 917 (1981) | [8 empty] | No |  |  |  | Conductor |  | vapor deposited
Ni | 2p3/2 | 853 | Ni | nickel | Salvati L., Makovsky L.E., Stencel J.M., Brown F.R., Hercules D.M. | J. Phys. Chem. 85, 3700 (1981) | [8 empty] | No |  |  | Au | Adventitious carbon | Two-point correction of energy scale
Ni | 2p3/2 | 852.2 | Ni | nickel | Furstenau R.P., McDougall G., Langell M.A. | Surf. Sci. 150, 55 (1985) | [8 empty] | No |  |  | Au | Conductor |  | reducing atmosphere
Ni | 2p3/2 | 852.65 | Ni | nickel | Hillebrecht F.U., Fuggle J.C., Bennett P.A., Zolnierek Z. | Phys. Rev. B 27, 2179 (1982) | [8 empty] | No |  |  | FL,Ni2p3=852.65 | Conductor | Reliable | scraped
Ni | 2p3/2 | 853.5 | Ni | nickel | Ertl G., Hierl R., Knozinger H., Thiele N., Urbach H.P. | Appl. Surf. Sci. 5, 49 (1980) | [8 empty] | No |  |  |  | Adventitious carbon | Two-point correction of energy scale
Ni | 2p3/2 | 853.8 | Ni | nickel | Grim S.O., Matienzo L.J., Swartz W.E. | J. Am. Chem. Soc. 94, 5116 (1972) | [8 empty] | No |  |  | Au | Gold | Two-point correction of energy scale
Ni | 2p3/2 | 852.5 | Ni | nickel | McIntyre N.S. Cook M.G. | Anal. Chem. 47, 2208 (1975) | [8 empty] | No |  |  | Au,Cu2p3-3p3=857.4 | Conductor |  | sputtered
Ni | 2p3/2 | 852.8 | Ni | nickel | Powell C.J., Erickson N.E., Jach T. | J. Vac. Sci. Technol. 20, 625 (1981) | [8 empty] | No |  |  | DVM e-beam,NiFL,MgK | Conductor | Calibration study | sputtered
Ni | 2p3/2 | 853 | Ni | nickel | Loechel B.P., Strehblow H.H. | J. Electrochem. Soc. 131, 713 (1984) | [8 empty] | No |  |  |  | Adventitious carbon | Two-point correction of energy scale
Ni | 2p3/2 | 852.8 | Ni | nickel | Shalvoy R.B., Reucroft P.J. | J. Vac. Sci. Technol. 16, 567 (1979) | [8 empty] | No |  |  | Au,Cu2p3-3p3=857.6 | Conductor | Reliable | sputtered
Ni | 2p3/2 | 852 | Ni | nickel | Nemoshalenko V.V., Didyk V.V., Krivitskii V.P., Senekevich A.I. | Zh. Neorg. Khimii 28, 2182 (1983) | [8 empty] | No |  |  |  | Adventitious carbon | Two-point correction of energy scale
Ni | 2p3/2 | 853 | CeNi2 | cerium nickel imc | Hillebrecht F.U., Fuggle J.C., Bennett P.A., Zolnierek Z. | Phys. Rev. B 27, 2179 (1982) | [8 empty] | No |  |  | FL,Ni2p3=852.65 | Conductor | Reliable | scraped
Ni | 2p3/2 | 853 | CeNi2 | cerium nickel imc | Hillebrecht F.U., Fuggle J.C., Bennett P.A., Zolnierek Z. | Phys. Rev. B 27, 2179 (1982) | [8 empty] | No |  |  | FL,Ni2p3=852.65 | Conductor | Reliable | scraped
Ni | 2p3/2 | 853 | CeNi2 | cerium nickel imc | Hillebrecht F.U., Fuggle J.C., Bennett P.A., Zolnierek Z. | Phys. Rev. B 27, 2179 (1982) | [8 empty] | No |  |  | FL,Ni2p3=852.65 | Conductor | Reliable | scraped
Ni | 2p3/2 | 852.6 | CeNi2 | cerium nickel imc | Hillebrecht F.U., Fuggle J.C., Bennett P.A., Zolnierek Z. | Phys. Rev. B 27, 2179 (1982) | [8 empty] | No |  |  | FL,Ni2p3=852.65 | Conductor | Reliable | scraped
Ni | 2p3/2 | 855.1 | [Ni(P(SO)(C4H9O)2)2] | bis(O,O'-dibutylsulfinyl-O",S-phosphine)nickel | Nefedov V.I., Zhumadilov E.K., Baer L. | Zh. Neorg. Khimii 23, 2113 (1978) | [8 empty] | No |  |  |  | Internal hydrocarbon | Two-point correction of energy scale
Ni | 2p3/2 | 853.8 | [Ni(P(C6H5)3)2(C6H5OCCOC6H5)] | (diphenylethanedione-O,O)bis(triphenylphosphine)nickel | Nefedov V.I., Salin J.V., Walther D., Uhlig E., Dinjus E. | Z. Chem. 17, 191 (1977) | [8 empty] | No |  |  |  | Internal hydrocarbon | Two-point correction of energy scale
Ni | 2p3/2 | 854.3 | [Ni(SCH2CH2S)] | (1,2-ethanedithiolato-S,S')nickel | Best S.A., Brant P., Feltham R.D., Rauchfuss T.B., Roundhill D.M., Walton R.A. | Inorg. Chem. 16, 1977 (1977) | [8 empty] | No |  |  | Au | Internal hydrocarbon | Two-point correction of energy scale
Ni | 2p3/2 | 856 | [Ni(-C-6H5N3)n] | nickel benzotriazole surface polymer | Chadwick D., Hashemi T. | Corros. Sci. 18, 39 (1978) | [8 empty] | No |  |  |  | Internal hydrocarbon | Two-point correction of energy scale
Ni | 2p3/2 | 854.5 | [Ni(C6H5C(O)CHC(O)C6H5)2] | bis(1,3-diphenyl-1,3-propanedianato)nickel | Matienzo L.J., Yin L.I., Grim S.O., Swartz W.E. | Inorg. Chem. 12, 2762 (1973) | [8 empty] | No |  |  | Au | Gold | Two-point correction of energy scale
Ni | 2p3/2 | 855.4 | [NiCl2(CH2(NH2)CH2(NH2))2] | bis(1,2-ethanediamine-N,N')dichloronickel | Yamashita M., Murase I., Ito T., Wada Y., Mitani T., Ikemoto I. | Bull. Chem. Soc. Jpn. 58, 2336 (1985) | [8 empty] | No |  |  |  | Internal hydrocarbon | Two-point correction of energy scale
Ni | 2p3/2 | 856.2 | [PtBr2((NH2)2CHCH3)2][Ni((NH2)2CHCH3)2](ClO4)4 | dibromobis(1,1-ethanediamine-N,N')platinum bis(1,1-ethanediamine-N,N')nickel tetraperchlorate | Yamashita M., Murase I., Ito T., Wada Y., Mitani T., Ikemoto I. | Bull. Chem. Soc. Jpn. 58, 2336 (1985) | [8 empty] | No |  |  |  | Internal hydrocarbon | Two-point correction of energy scale
Ni | 2p3/2 | 855.9 | [PtCl2((NH2)2CHCH3)2][Ni((NH2)2CHCH3)2](ClO4)4 | dichlorobis(1,1-ethanediamine-N,N')platinum bis(1,1-ethanediamine-N,N')nickel tetraperchlorate | Yamashita M., Murase I., Ito T., Wada Y., Mitani T., Ikemoto I. | Bull. Chem. Soc. Jpn. 58, 2336 (1985) | [8 empty] | No |  |  |  | Internal hydrocarbon | Two-point correction of energy scale
Ni | 2p3/2 | 855.6 | [NiCl3(C12H7N2)3] | trichlorotris(1,10-diazaanthracene)nickel | Maitogno G.M., Zanoni R., Guisto D., Russo G., Sisti, L. | Inorg. Chim. Acta 104, 9 (1985) | [8 empty] | No |  |  |  | Internal hydrocarbon | Two-point correction of energy scale
Ni | 2p3/2 | 855.2 | [Ni((C6H5CO)(C2H5)NC(S)S)2] | bis(ethyl(benzoyl(carbamodithioato-O,S')))nickel | Beyer L., Kirmse R., Stach J., Szargan R., Hoyer E. | Z. Anorg. Allg. Chem. 476, 7 (1981) | [8 empty] | No |  |  |  | Internal hydrocarbon | Two-point correction of energy scale
Ni | 2p3/2 | 855 | [Ni(SC(SCH3)CHC(C6H5)O)2] | bis(methyl(beta-oxobenzenepropane(dithioato-O,S')))nickel | Beyer L., Kirmse R., Stach J., Szargan R., Hoyer E. | Z. Anorg. Allg. Chem. 476, 7 (1981) | [8 empty] | No |  |  |  | Internal hydrocarbon | Two-point correction of energy scale
Ni | 2p3/2 | 854.4 | [NiBr(CClCCl2)(P(C2H5)3)2] | bromo(trichloroethenyl)bis(triethylphosphine)nickel | Fahey D.R., Baldwin B.A. | Inorg. Chim. Acta 36, 269 (1979) | [8 empty] | No |  |  |  | Internal hydrocarbon | Two-point correction of energy scale
Ni | 2p3/2 | 854.8 | [NiCl(CFCF2)(P(C2H5)3)2] | chlorobis(triethylphosphine)(trifluoroethenyl)nickel | Fahey D.R., Baldwin B.A. | Inorg. Chim. Acta 36, 269 (1979) | [8 empty] | No |  |  |  | Internal hydrocarbon | Two-point correction of energy scale
Ni | 2p3/2 | 853.95 | [NiCl(C6H2(CH3)3)(P(C2H5)3)2] | chlorobis(triethylphosphine)(2,4,6-trimethylphenyl)nickel | Fahey D.R., Baldwin B.A. | Inorg. Chim. Acta 36, 269 (1979) | [8 empty] | No |  |  |  | Internal hydrocarbon | Two-point correction of energy scale
Ni | 2p3/2 | 856.7 | [Ni(H2NC(O)NHC(O)NH2)2]Cl2 | bis(imidodicarboniadiamide-O,O')nickel dichloride | Yoshida T., Yamasaki K., Sawada S. | Bull. Chem. Soc. Jpn. 51, 1561 (1978) | [8 empty] | No |  |  |  | Adventitious carbon | Two-point correction of energy scale
Ni | 2p3/2 | 854.6 | [NiCl2(P(C6H5)3)2] | dichlorobis(triphenylphosphine)nickel, tetrahedral | Matienzo L.J., Swartz W.E., Grim S.O. | Inorg. Nucl. Chem. Lett. 8, 1087 (1972) | [8 empty] | No |  |  | Au | Gold
Ni | 2p3/2 | 855.7 | [NiCl2(O2)(C10H8N2)] | (2,2'-bipyridine-N,N')dichlorodioxonickel | Nefedov V.I., Zhumadilov E.K., Baer L. | Zh. Neorg. Khimii 23, 2113 (1978) | [8 empty] | No |  |  |  | Internal hydrocarbon | Two-point correction of energy scale
Ni | 2p3/2 | 855.7 | [NiCl2(O2)(C10H8N2)] | (2,2'-bipyridine-N,N')dichlorodioxonickel | Nefedov V.I., Salin J.V., Walther D., Uhlig E., Dinjus E. | Z. Chem. 17, 191 (1977) | [8 empty] | No |  |  |  | Internal hydrocarbon | Two-point correction of energy scale
Ni | 2p3/2 | 853.7 | [NiCl(C6H5)(P(C2H5)3)2] | chlorophenylbis(triethylphosphine)nickel | Fahey D.R., Baldwin B.A. | Inorg. Chim. Acta 36, 269 (1979) | [8 empty] | No |  |  |  | Internal hydrocarbon | Two-point correction of energy scale
Ni | 2p3/2 | 853.3 | [Ni(CH3)(P(C2H5)3)2(C6H2(CH3)3)] | methylbis(triethylphosphine)(2,4,6-trimethylphenyl)nickel | Fahey D.R., Baldwin B.A. | Inorg. Chim. Acta 36, 269 (1979) | [8 empty] | No |  |  |  | Internal hydrocarbon | Two-point correction of energy scale
Ni | 2p3/2 | 855.2 | NiSO4 | nickel sulfate aqueous | Dickinson T., Povey A.F., Sherwood P.M.A. | J. Chem. Soc. Faraday Trans. I 73, 327 (1977) | [8 empty] | No |  |  |  | Adventitious carbon | Two-point correction of energy scale
Ni | 2p3/2 | 853.75 | Al3Ni | aluminum nickel imc | Hillebrecht F.U., Fuggle J.C., Bennett P.A., Zolnierek Z. | Phys. Rev. B 27, 2179 (1982) | [8 empty] | No |  |  | FL,Ni2p3=852.65 | Conductor | Reliable | scraped
Ni | 2p3/2 | 852.8 | Al3Ni | aluminum nickel imc | Hillebrecht F.U., Fuggle J.C., Bennett P.A., Zolnierek Z. | Phys. Rev. B 27, 2179 (1982) | [8 empty] | No |  |  | FL,Ni2p3=852.65 | Conductor | Reliable | scraped
Ni | 2p3/2 | 852.65 | Al3Ni | aluminum nickel imc | Hillebrecht F.U., Fuggle J.C., Bennett P.A., Zolnierek Z. | Phys. Rev. B 27, 2179 (1982) | [8 empty] | No |  |  | FL,Ni2p3=852.65 | Conductor | Reliable | scraped
Ni | 2p3/2 | 853.2 | NiB | nickel boride | Schreifels J.A., Maybury P.C., Swartz W.E. | J. Catal. 65, 195 (1980) | [8 empty] | No |  |  |  | Adventitious carbon | Two-point correction of energy scale
Ni | 2p3/2 | 852.4 | Ni2B | nickel diboride | Schreifels J.A., Maybury P.C., Swartz W.E. | J. Catal. 65, 195 (1980) | [8 empty] | No |  |  |  | Adventitious carbon | Two-point correction of energy scale
Ni | 2p3/2 | 853 | Ni3B | nickel triboride | Schreifels J.A., Maybury P.C., Swartz W.E. | J. Catal. 65, 195 (1980) | [8 empty] | No |  |  |  | Adventitious carbon | Two-point correction of energy scale
Ni | 2p3/2 | 857.3 | Ni(CN)2 | nickel(II) dicyanide | Grim S.O., Matienzo L.J., Swartz W.E. | J. Am. Chem. Soc. 94, 5116 (1972) | [8 empty] | No |  |  | Au | Gold | Two-point correction of energy scale
Ni | 2p3/2 | 854.9 | Ni(CN)2 | nickel(II) dicyanide | Matienzo L.J., Yin L.I., Grim S.O., Swartz W.E. | Inorg. Chem. 12, 2762 (1973) | [8 empty] | No |  |  | Au | Gold | Two-point correction of energy scale
Ni | 2p3/2 | 856.6 | K2[Ni(CN)4] | dipotassium tetrakis(cyano-C)nickelate | Grim S.O., Matienzo L.J., Swartz W.E. | J. Am. Chem. Soc. 94, 5116 (1972) | [8 empty] | No |  |  | Au | Gold | Two-point correction of energy scale
Ni | 2p3/2 | 856 | K2[Ni(CN)4] | dipotassium tetrakis(cyano-C)nickelate | Matienzo L.J., Yin L.I., Grim S.O., Swartz W.E. | Inorg. Chem. 12, 2762 (1973) | [8 empty] | No |  |  | Au | Gold | Two-point correction of energy scale
Ni | 2p3/2 | 854.8 | [Ni(CO)4] | tetracarbonylnickel | Barber M., Connor J.A., Guest M.F., Hall M.B., Hillier I.N., Meredith W.N.E. | Discuss. Faraday Soc. 54, 220 (1972) | [8 empty] | No |  |  | Au | Co-condensed hydrocarbon | Two-point correction of energy scale | vapor deposited
Ni | 2p3/2 | 854.4 | [Ni(CO)4] | tetracarbonylnickel | Kishi K., Motoyoshi Y., Ikeda S. | Surf. Sci. 105, 313 (1981) | [8 empty] | No |  |  | Ni2p3=852.9 | Conductor | Two-point correction of energy scale
Ni | 2p3/2 | 855.7 | K4[Ni2(CN)6] | tetrapotassium hexacyanodinickelate | Matienzo L.J., Yin L.I., Grim S.O., Swartz W.E. | Inorg. Chem. 12, 2762 (1973) | [8 empty] | No |  |  | Au | Gold | Two-point correction of energy scale
Ni | 2p3/2 | 855.7 | NiCO3 | nickel(II) carbonate | Matienzo L.J., Yin L.I., Grim S.O., Swartz W.E. | Inorg. Chem. 12, 2762 (1973) | [8 empty] | No |  |  | Au | Gold | Two-point correction of energy scale
Ni | 2p3/2 | 856.6 | NiCl2 | nickel(II) chloride | Tolman C.A., Riggs W.M., Linn W.J., King C.M., Wendt R.C. | Inorg. Chem. 12, 2770 (1973) | [8 empty] | No |  |  |  | Adventitious carbon | Two-point correction of energy scale
Ni | 2p3/2 | 856.7 | NiCl2 | nickel(II) chloride | Klein J.C., Hercules D.M. | J. Catal. 82, 424 (1983) | [8 empty] | No |  |  |  | Adventitious carbon | Two-point correction of energy scale
Ni | 2p3/2 | 856.3 | NiCl2 | nickel(II) chloride | Matienzo L.J., Yin L.I., Grim S.O., Swartz W.E. | Inorg. Chem. 12, 2762 (1973) | [8 empty] | No |  |  | Au | Gold | Two-point correction of energy scale
Ni | 2p3/2 | 856.7 | NiCl2 | nickel(II) chloride | Yoshida T., Yamasaki K., Sawada S. | Bull. Chem. Soc. Jpn. 51, 1561 (1978) | [8 empty] | No |  |  |  | Adventitious carbon | Two-point correction of energy scale
Ni | 2p3/2 | 852.95 | CrNi2 | chromium nickel imc | Hillebrecht F.U., Fuggle J.C., Bennett P.A., Zolnierek Z. | Phys. Rev. B 27, 2179 (1982) | [8 empty] | No |  |  | FL,Ni2p3=852.65 | Conductor | Reliable | scraped
Ni | 2p3/2 | 857.4 | NiF2 | nickel(II) difluoride | Loechel B.P., Strehblow H.H. | J. Electrochem. Soc. 131, 713 (1984) | [8 empty] | No |  |  |  | Adventitious carbon | Two-point correction of energy scale
Ni | 2p3/2 | 858.2 | NiF2 | nickel(II) difluoride | Matienzo L.J., Yin L.I., Grim S.O., Swartz W.E. | Inorg. Chem. 12, 2762 (1973) | [8 empty] | No |  |  | Au | Gold | Two-point correction of energy scale
Ni | 2p3/2 | 861 | K2NiF6 | potassium hexafluoronickelate(IV) | Tolman C.A., Riggs W.M., Linn W.J., King C.M., Wendt R.C. | Inorg. Chem. 12, 2770 (1973) | [8 empty] | No |  |  |  | Adventitious carbon | Two-point correction of energy scale
Ni | 2p3/2 | 854.2 | [Ni(C5H5)2] | bis(cyclopentadienyl)nickel | Barber M., Connor J.A., Derrick L.M.R., Hall M.B., Hillier I.H. | J. Chem. Soc., Faraday Trans. 2, 69, 560 (1973) | [8 empty] | No |  |  |  | C6H12=284.8 | Two-point correction of energy scale | co-condensed with a charge reference material
Ni | 2p3/2 | 856.6 | [Ni(C5H5)2] | bis(cyclopentadienyl)nickel | Tolman C.A., Riggs W.M., Linn W.J., King C.M., Wendt R.C. | Inorg. Chem. 12, 2770 (1973) | [8 empty] | No |  |  |  | Internal hydrocarbon | Two-point correction of energy scale
Ni | 2p3/2 | 855.4 | [Ni(C2H4)(P(C6H5)3)2] | (eta2-ethene)bis(triphenylphosphine)nickel | Tolman C.A., Riggs W.M., Linn W.J., King C.M., Wendt R.C. | Inorg. Chem. 12, 2770 (1973) | [8 empty] | No |  |  |  | Internal hydrocarbon | Two-point correction of energy scale
Ni | 2p3/2 | 853.8 | [Ni(N2H5)2(S2C2(C6H5)2)2] | bis(1,2-diphenyl-1,2-ethenedithiolato-S,S')bis(hydrazinium)nickel | Grim S.O., Matienzo L.J., Swartz W.E. | J. Am. Chem. Soc. 94, 5116 (1972) | [8 empty] | No |  |  | Au | Gold | Two-point correction of energy scale
Ni | 2p3/2 | 855.7 | [Ni3(C6H5C(O)CHC(O)C6H5)6] | hexakis(1,3-diphenyl-1,3-propanedianato)tris(nickel) | Matienzo L.J., Yin L.I., Grim S.O., Swartz W.E. | Inorg. Chem. 12, 2762 (1973) | [8 empty] | No |  |  | Au | Gold | Two-point correction of energy scale
Ni | 2p3/2 | 855.1 | [Ni(SCN)4(P(C6H5)4)2] | tetraphenylphosphoniumtetrakis(thiocyanato-S)nickel | Folkesson B., Larsson R. | J. Electron Spectrosc. Relat. Phenom. 26, 157 (1982) | [8 empty] | No |  |  |  | IC=285.5
Ni | 2p3/2 | 854.7 | [NiCl2(P(C4H9)3)2] | dichlorobis(tributylphosphine)nickel | Matienzo L.J., Yin L.I., Grim S.O., Swartz W.E. | Inorg. Chem. 12, 2762 (1973) | [8 empty] | No |  |  | Au | Gold | Two-point correction of energy scale
Ni | 2p3/2 | 855.1 | [NiCl2(P(C4H9)3)2] | dichlorobis(tributylphosphine)nickel | Seno M., Tsuchiya S., Hidai M., Uchida Y. | Bull. Chem. Soc. Jpn. 49, 1184 (1976) | [8 empty] | No |  |  |  | Internal hydrocarbon | Two-point correction of energy scale
Ni | 2p3/2 | 855.7 | K2[Ni(CN)3] | dipotassium tricyanonickelate(I) | Grim S.O., Matienzo L.J., Swartz W.E. | J. Am. Chem. Soc. 94, 5116 (1972) | [8 empty] | No |  |  | Au | Gold | Two-point correction of energy scale
Ni | 2p3/2 | 853.7 | K2[Ni(SCN)4] | dipotassium tetrakis(thiocyanato)nickelate | Folkesson B., Larsson R. | J. Electron Spectrosc. Relat. Phenom. 26, 157 (1982) | [8 empty] | No |  |  |  | K2p3=292.2
Ni | 2p3/2 | 854.8 | K2[Ni(NHC(O)NHC(O)NH)2] | dipotassium bis(biuret)nickelate | Yoshida T., Yamasaki K., Sawada S. | Bull. Chem. Soc. Jpn. 51, 1561 (1978) | [8 empty] | No |  |  |  | Adventitious carbon | Two-point correction of energy scale
Ni | 2p3/2 | 855.6 | K2[Ni(NHC(O)NHC(O)NH)2] | dipotassium bis(biuret)nickelate | Brown D.G., Weser U. | Z. Naturforsch. B 34, 989 (1979) | [8 empty] | No |  |  |  | Adventitious carbon | Two-point correction of energy scale
Ni | 2p3/2 | 856.5 | K[Ni(NHC(O)NHC(O)NH)2] | potassium bis(biuret)nickelate | Brown D.G., Weser U. | Z. Naturforsch. B 34, 989 (1979) | [8 empty] | No |  |  |  | Adventitious carbon | Two-point correction of energy scale
Ni | 2p3/2 | 855.1 | [NiS2(C7H4NS)2] | bis(2(3H)-benzothiazole(thioato-N3,S2))nickel | Yoshida T., Yamasaki K. | Bull. Chem. Soc. Jpn. 54, 935 (1981) | [8 empty] | No |  |  |  | Internal hydrocarbon | Two-point correction of energy scale
Ni | 2p3/2 | 854.6 | [Ni(-C-6H5S)2] | bis(benzenethiol)nickel homopolymer | Best S.A., Brant P., Feltham R.D., Rauchfuss T.B., Roundhill D.M., Walton R.A. | Inorg. Chem. 16, 1977 (1977) | [8 empty] | No |  |  | Au | Internal hydrocarbon | Two-point correction of energy scale
Ni | 2p3/2 | 855.9 | [Ni(HONCHC6H4O)2] | bis(2-hydroxybenzaldehyde oximato-N1,O2)nickel | Yoshida T., Yamasaki K. | Bull. Chem. Soc. Jpn. 54, 935 (1981) | [8 empty] | No |  |  |  | Internal hydrocarbon | Two-point correction of energy scale
Ni | 2p3/2 | 854.5 | [Ni(HONCHC6H4O)2] | bis(2-hydroxybenzaldehyde oximato-N1,O2)nickel | Burger K., Buvari A. | Inorg. Chim. Acta 11, 25 (1974) | [8 empty] | No |  |  |  | Internal hydrocarbon | Two-point correction of energy scale
Ni | 2p3/2 | 855.3 | [Ni(C6H5NNC10H6O)2] | bis(1-(phenylazo)-2-naphthalenolato)nickel | Yoshida T., Yamasaki K. | Bull. Chem. Soc. Jpn. 54, 935 (1981) | [8 empty] | No |  |  |  | Internal hydrocarbon | Two-point correction of energy scale
Ni | 2p3/2 | 855.4 | [Ni(H2NCH2COO)2].2H2O | diaquabis(glycinato-N,O)nickel | Yoshida T., Yamasaki K. | Bull. Chem. Soc. Jpn. 54, 935 (1981) | [8 empty] | No |  |  |  | Internal hydrocarbon | Two-point correction of energy scale
Ni | 2p3/2 | 855.8 | [N(CH3)4][NiCl3] | tetramethylammonium trichloronickelate | Matienzo L.J., Yin L.I., Grim S.O., Swartz W.E. | Inorg. Chem. 12, 2762 (1973) | [8 empty] | No |  |  | Au | Gold | Two-point correction of energy scale
Ni | 2p3/2 | 856.9 | Ni(NO3)2.6H2O | nickel(II) dinitrate hexahydrate | Nefedov V.I., Zhumadilov E.K., Baer L. | Zh. Neorg. Khimii 23, 2113 (1978) | [8 empty] | No |  |  |  | Adventitious carbon | Two-point correction of energy scale
Ni | 2p3/2 | 857.2 | NiClO4.6H2O | nickel perchlorate hexahydrate | Nefedov V.I., Zhumadilov E.K., Baer L. | Zh. Neorg. Khimii 23, 2113 (1978) | [8 empty] | No |  |  |  | Adventitious carbon | Two-point correction of energy scale
Ni | 2p3/2 | 856.6 | NiCl2.6H2O | nickel(II) dichloride hexahydrate | Maitogno G.M., Zanoni R., Guisto D., Russo G., Sisti, L. | Inorg. Chim. Acta 104, 9 (1985) | [8 empty] | No |  |  |  | Adventitious carbon | Two-point correction of energy scale
Ni | 2p3/2 | 855.3 | NiI2.6H2O | nickel(II) diiodide hexahydrate | Nefedov V.I., Zhumadilov E.K., Baer L. | Zh. Neorg. Khimii 23, 2113 (1978) | [8 empty] | No |  |  |  | Adventitious carbon | Two-point correction of energy scale
Ni | 2p3/2 | 855.9 | [Ni(CH3C(O)CHC(O)CH3)2] | bis(2,4-pentanedionato-O,O')nickel | Tolman C.A., Riggs W.M., Linn W.J., King C.M., Wendt R.C. | Inorg. Chem. 12, 2770 (1973) | [8 empty] | No |  |  |  | Internal hydrocarbon | Two-point correction of energy scale
Ni | 2p3/2 | 855.9 | [Ni(CH3C(O)CHC(O)CH3)2] | bis(2,4-pentanedionato-O,O')nickel | Nefedov V.I., Zhumadilov E.K., Baer L. | Zh. Neorg. Khimii 23, 2113 (1978) | [8 empty] | No |  |  |  | Internal hydrocarbon | Two-point correction of energy scale
Ni | 2p3/2 | 855.9 | [Ni(NH2C6H4COO)2] | bis(2-aminobenzoate)nickel | Yoshida T., Yamasaki K. | Bull. Chem. Soc. Jpn. 54, 935 (1981) | [8 empty] | No |  |  |  | Internal hydrocarbon | Two-point correction of energy scale
Ni | 2p3/2 | 855.5 | [Ni(NO2)2(C9H7N)2] | bis(nitrito-O,O')bis(quinoline)nickel | Matienzo L.J., Yin L.I., Grim S.O., Swartz W.E. | Inorg. Chem. 12, 2762 (1973) | [8 empty] | No |  |  | Au | Gold | Two-point correction of energy scale
Ni | 2p3/2 | 855.2 | [NiCl2(C12H7N2)2] | dichlorobis(1,10-diazaanthracene)nickel | Maitogno G.M., Zanoni R., Guisto D., Russo G., Sisti, L. | Inorg. Chim. Acta 104, 9 (1985) | [8 empty] | No |  |  |  | Internal hydrocarbon | Two-point correction of energy scale
Ni | 2p3/2 | 856.5 | Ni(C2H3O2)2.4H2O | nickel diacetate tetrahydrate | Nefedov V.I., Zhumadilov E.K., Baer L. | Zh. Neorg. Khimii 23, 2113 (1978) | [8 empty] | No |  |  |  | Internal hydrocarbon | Two-point correction of energy scale
Ni | 2p3/2 | 856.5 | Ni(C2H3O2)2.4H2O | nickel diacetate tetrahydrate | Matienzo L.J., Yin L.I., Grim S.O., Swartz W.E. | Inorg. Chem. 12, 2762 (1973) | [8 empty] | No |  |  | Au | Gold | Two-point correction of energy scale
Ni | 2p3/2 | 854.9 | [Ni(CH3CNOCNOCH3)2] | bis((2,3-butanedione dioximato)-N,N')nickel | Yoshida T., Yamasaki K. | Bull. Chem. Soc. Jpn. 54, 935 (1981) | [8 empty] | No |  |  |  | Internal hydrocarbon | Two-point correction of energy scale
Ni | 2p3/2 | 855 | [Ni(CH3CNOCNOCH3)2] | bis((2,3-butanedione dioximato)-N,N')nickel | Nefedov V.I., Zhumadilov E.K., Baer L. | Zh. Neorg. Khimii 23, 2113 (1978) | [8 empty] | No |  |  |  | Internal hydrocarbon | Two-point correction of energy scale
Ni | 2p3/2 | 855.3 | [Ni(CH3CNOCNOCH3)2] | bis((2,3-butanedione dioximato)-N,N')nickel | Matienzo L.J., Yin L.I., Grim S.O., Swartz W.E. | Inorg. Chem. 12, 2762 (1973) | [8 empty] | No |  |  | Au | Gold | Two-point correction of energy scale
Ni | 2p3/2 | 854.5 | [NiBr2(CH3COOH)2PCH2CH2P(CH3COOH)2] | dibromo-1,2-bis(di(acetic acid)phosphine)ethylenenickel | Podlahova J., Kavan L., Silha J., Podlaha J. | Polyhedron 3, 963 (1984) | [8 empty] | No |  |  |  | Internal hydrocarbon | Two-point correction of energy scale
Ni | 2p3/2 | 855.9 | [NiCl2(C10H8N2)2] | bis(2,2'-bipyridine)dichloronickel | Matienzo L.J., Yin L.I., Grim S.O., Swartz W.E. | Inorg. Chem. 12, 2762 (1973) | [8 empty] | No |  |  | Au | Gold | Two-point correction of energy scale
Ni | 2p3/2 | 855.1 | [Ni3S2(P(C2H5)3)6](+2) | hexakis(triethylphosphine)dithioatotrinickel ion(+2) | Ghilardi C.A., Midollini S., Orlandini A., Battistoni C., Mattogno G. | J. Chem. Soc. Dalton Trans. 939 (1984) | [8 empty] | No |  |  |  | Internal hydrocarbon | Two-point correction of energy scale
Ni | 2p3/2 | 855.9 | Ni(NH3)6Br2 | hexaamminenickel dibromide | Nefedov V.I., Zhumadilov E.K., Baer L. | Zh. Neorg. Khimii 23, 2113 (1978) | [8 empty] | No |  |  |  | Adventitious carbon | Two-point correction of energy scale
Ni | 2p3/2 | 856.5 | Ni(NH3)6(ClO4)2 | hexaamminenickel diperchlorate | Nefedov V.I., Zhumadilov E.K., Baer L. | Zh. Neorg. Khimii 23, 2113 (1978) | [8 empty] | No |  |  |  | Adventitious carbon | Two-point correction of energy scale
Ni | 2p3/2 | 853.9 | [Ni((C6H5)CSSC(C6H5))2] | bis(diphenyldithiolate)nickel | Grim S.O., Matienzo L.J., Swartz W.E. | J. Am. Chem. Soc. 94, 5116 (1972) | [8 empty] | No |  |  | Au | Gold | Two-point correction of energy scale
Ni | 2p3/2 | 853.9 | [Ni((C6H5)CSSC(C6H5))2] | bis(diphenyldithiolate)nickel | Grim S.O., Matienzo L.J., Swartz W.E. | Inorg. Chem. 13, 447 (1974) | [8 empty] | No |  |  |  | Gold | Two-point correction of energy scale
Ni | 2p3/2 | 855.2 | [NiCl2(NH2CH2CH2NH2)2].2H2O | dichlorobis(1,2-ethanediamine-N,N')nickel dihydrate | Matienzo L.J., Yin L.I., Grim S.O., Swartz W.E. | Inorg. Chem. 12, 2762 (1973) | [8 empty] | No |  |  | Au | Gold | Two-point correction of energy scale
Ni | 2p3/2 | 855.2 | [NiBr2(NH2CH2CH2NH2)2].2H2O | dibromobis(1,2-ethanediamine-N,N')nickel dihydrate | Matienzo L.J., Yin L.I., Grim S.O., Swartz W.E. | Inorg. Chem. 12, 2762 (1973) | [8 empty] | No |  |  | Au | Gold | Two-point correction of energy scale
Ni | 2p3/2 | 855.2 | [NiI2(NH2CH2CH2NH2)2].2H2O | bis(1,2-ethanediamine-N,N')diiodonickel dihydrate | Matienzo L.J., Yin L.I., Grim S.O., Swartz W.E. | Inorg. Chem. 12, 2762 (1973) | [8 empty] | No |  |  | Au | Gold | Two-point correction of energy scale
Ni | 2p3/2 | 857.2 | [Ni(B9C2H11)2] | bis((7,8,9,10,11-eta)unadecahydro-7,8-dicarbaundecaborato)nickel | Mazalov L.N., Volkov B.B., Dvurechensky S.Y., Nasonova L.I. | Zh. Neorg. Khimii 23, 1860 (1978) | [8 empty] | No |  |  |  | Internal hydrocarbon | Two-point correction of energy scale
Ni | 2p3/2 | 855.8 | [Ni(B9C2H11)2] | bis(1,7-dicarbadononaborane(11))nickel | Mazalov L.N., Volkov B.B., Dvurechensky S.Y., Nasonova L.I. | Zh. Neorg. Khimii 23, 1860 (1978) | [8 empty] | No |  |  |  | Internal hydrocarbon | Two-point correction of energy scale
Ni | 2p3/2 | 855.5 | Cs[Ni(B9C2H11)2] | cesium bis((7,8,9,10,11-eta)unadecahydro-7,8-dicarbaundecaborato)nickelate | Mazalov L.N., Volkov B.B., Dvurechensky S.Y., Nasonova L.I. | Zh. Neorg. Khimii 23, 1860 (1978) | [8 empty] | No |  |  |  | Internal hydrocarbon | Two-point correction of energy scale
Ni | 2p3/2 | 853.9 | [Ni(CO)2((C6H5)2PCH2CH2P(C2H5)(C6H5))] | dicarbonyl-(1-diphenylphosphine-2-ethylphenylphosphine)ethanenickel | Grim S.O., Matienzo L.J., Swartz W.E. | J. Am. Chem. Soc. 94, 5116 (1972) | [8 empty] | No |  |  | Au | Gold | Two-point correction of energy scale
Ni | 2p3/2 | 852.9 | [NiI2(HP(C6H5)2)2] | bis(diphenylphosphine)diiodonickel | Matienzo L.J., Yin L.I., Grim S.O., Swartz W.E. | Inorg. Chem. 12, 2762 (1973) | [8 empty] | No |  |  | Au | Gold | Two-point correction of energy scale
Ni | 2p3/2 | 855.7 | [Ni(C6H5C(NOH)C(NO)C6H5)2] | bis(1,2-diphenylethanedione dioxime)nickel | Yoshida T., Yamasaki K. | Bull. Chem. Soc. Jpn. 54, 935 (1981) | [8 empty] | No |  |  |  | Internal hydrocarbon | Two-point correction of energy scale
Ni | 2p3/2 | 854.5 | [Ni(C8H12)2] | bis(1,5-cyclooctadiene)nickel | Nefedov V.I., Salin J.V., Walther D., Uhlig E., Dinjus E. | Z. Chem. 17, 191 (1977) | [8 empty] | No |  |  |  | Internal hydrocarbon | Two-point correction of energy scale
Ni | 2p3/2 | 854.7 | [NiCl2(P(C4H9)3)2] | planar dichlorobis(tributylphosphine)nickel | Matienzo L.J., Swartz W.E., Grim S.O. | Inorg. Nucl. Chem. Lett. 8, 1087 (1972) | [8 empty] | No |  |  | Au | Gold
Ni | 2p3/2 | 855.6 | [Ni(NH2CH2CH2NH2)3]Cl2.2H2O | tris(1,2-ethanediamine-N,N')nickel dichloride dihydrate | Matienzo L.J., Yin L.I., Grim S.O., Swartz W.E. | Inorg. Chem. 12, 2762 (1973) | [8 empty] | No |  |  | Au | Gold | Two-point correction of energy scale
Ni | 2p3/2 | 854.8 | [Ni(NH2CH2CH2NH2)3]Cl2.2H2O | tris(1,2-ethanediamine-N,N')nickel dichloride dihydrate | Yoshida T., Yamasaki K. | Bull. Chem. Soc. Jpn. 54, 935 (1981) | [8 empty] | No |  |  |  | Internal hydrocarbon | Two-point correction of energy scale
Ni | 2p3/2 | 855.9 | Ni(OH)2 | nickel(II) dihydroxide | Salvati L., Makovsky L.E., Stencel J.M., Brown F.R., Hercules D.M. | J. Phys. Chem. 85, 3700 (1981) | [8 empty] | No |  |  | Au | Adventitious carbon | Two-point correction of energy scale
Ni | 2p3/2 | 856.6 | Ni(OH)2 | nickel(II) dihydroxide | Kim K.S., Winograd N. | Surf. Sci. 43, 625 (1974) | [8 empty] | No |  |  | Au | Gold
Ni | 2p3/2 | 855.3 | Ni(OH)2 | nickel(II) dihydroxide | Shalvoy R.B., Reucroft P.J., Davis B.H. | J. Catal. 56, 336 (1979) | [8 empty] | No |  |  | Ni2p3=852.6 | Adventitious carbon | Two-point correction of energy scale
Ni | 2p3/2 | 856 | Ni(OH)2 | nickel(II) dihydroxide | Klein J.C., Hercules D.M. | J. Catal. 82, 424 (1983) | [8 empty] | No |  |  |  | Adventitious carbon | Two-point correction of energy scale
Ni | 2p3/2 | 855.6 | Ni(OH)2 | nickel(II) dihydroxide | Lorenz P., Finster J., Wendt G., Salyn J.V., Zumadilov E.K., Nefedov V.I. | J. Electron Spectrosc. Relat. Phenom. 16, 267 (1979) | [8 empty] | No |  |  |  | Adventitious carbon | Two-point correction of energy scale
Ni | 2p3/2 | 856 | Ni(OH)2 | nickel(II) dihydroxide | Loechel B.P., Strehblow H.H. | J. Electrochem. Soc. 131, 713 (1984) | [8 empty] | No |  |  |  | Adventitious carbon | Two-point correction of energy scale
Ni | 2p3/2 | 855.78 | Ni(OH)2 | nickel(II) dihydroxide | Lian K.K., Kirk D.W., Thorpe S.J. | J. Electrochem. Soc. 142, 3704 (1995) | Adequate |  |  |  | data | 2.92 |  |  | No | Mg |  | Ag,Cu = 368.27,932.67 | Adventitious carbon | Reliable, with two-point correction of energy scale | crystal | X-ray Diffraction | X-ray Diffraction | 300 | Adequate | FAT mode.
Ni | 2p3/2 | 855.6 | Ni(OH)2 | nickel(II) dihydroxide | McIntyre N.S. Cook M.G. | Anal. Chem. 47, 2208 (1975) | [8 empty] | No |  |  | Au,Cu2p3-3p3=857.4 | Gold
Ni | 2p3/2 | 855.5 | Ni(OH)2 | nickel(II) dihydroxide | Dickinson T., Povey A.F., Sherwood P.M.A. | J. Chem. Soc. Faraday Trans. I 73, 327 (1977) | [8 empty] | No |  |  |  | Adventitious carbon | Two-point correction of energy scale
Ni | 2p3/2 | 856 | Ni(OH)2 | nickel(II) dihydroxide | Li C.P., Proctor A., Hercules D.M. | Appl. Spectrosc. 38, 880 (1984) | [8 empty] | No |  |  |  | Adventitious carbon | Two-point correction of energy scale
Ni | 2p3/2 | 855.7 | Ni(OH)2 | nickel(II) dihydroxide | Venezia A.M., Bertoncello R., Deganello G. | Surf. Interface Anal. 23, 239 (1995) | Good | 0.15 |  | other | mixed Gaussian/Lorentzian |  |  |  | Yes | Al |  | Au,Cu = 84.00,932.67 | Adventitious carbon | Reliable (reported energy within 300 eV of a reference energy) | solid sample mounted on tape |  |  | 300 | Adequate | An electron flood gun was used for charge compensation. FAT mode.
Ni | 2p3/2 | 856.4 | Na(NiIO6).H2O | sodium iodohexaoxonickelate hydrate | Nefedov V.I., Zhumadilov E.K., Baer L. | Zh. Neorg. Khimii 23, 2113 (1978) | [8 empty] | No |  |  |  | Adventitious carbon | Two-point correction of energy scale
Ni | 2p3/2 | 854.7 | [NiCl2((C2H5)3P)2] | dichlorobis(triethylphosphine)nickel | Fahey D.R., Baldwin B.A. | Inorg. Chim. Acta 36, 269 (1979) | [8 empty] | No |  |  |  | Internal hydrocarbon | Two-point correction of energy scale
Ni | 2p3/2 | 855.4 | [Ni(NO3)2(P(C6H5)3)2] | dinitratobis(triphenylphosphine)nickel | Matienzo L.J., Yin L.I., Grim S.O., Swartz W.E. | Inorg. Chem. 12, 2762 (1973) | [8 empty] | No |  |  | Au | Gold | Two-point correction of energy scale
Ni | 2p3/2 | 854.1 | [NiBr(NO)(P(C6H5)3)2] | bromonitrosylbis(triphenylphosphine)nickel | Matienzo L.J., Yin L.I., Grim S.O., Swartz W.E. | Inorg. Chem. 12, 2762 (1973) | [8 empty] | No |  |  | Au | Gold | Two-point correction of energy scale
Ni | 2p3/2 | 855 | [NiCl2((C6H5)3P)2] | dichlorobis(triphenylphosphine)nickel | Blackburn J. R., Nordberg C.R., Stevie F., Albridge R.G., Jones M.M. | Inorg. Chem. 9, 2374 (1970) | [8 empty] | No |  |  |  | Internal hydrocarbon | Two-point correction of energy scale
Ni | 2p3/2 | 857 | [NiCl2((C6H5)3P)2] | dichlorobis(triphenylphosphine)nickel | Seno M., Tsuchiya S., Hidai M., Uchida Y. | Bull. Chem. Soc. Jpn. 49, 1184 (1976) | [8 empty] | No |  |  |  | Internal hydrocarbon | Two-point correction of energy scale
Ni | 2p3/2 | 854.4 | [NiCl2((C6H5)3P)2] | dichlorobis(triphenylphosphine)nickel | Nefedov V.I., Zhumadilov E.K., Baer L. | Zh. Neorg. Khimii 23, 2113 (1978) | [8 empty] | No |  |  |  | Internal hydrocarbon | Two-point correction of energy scale
Ni | 2p3/2 | 854.6 | [NiCl2((C6H5)3P)2] | dichlorobis(triphenylphosphine)nickel | Matienzo L.J., Yin L.I., Grim S.O., Swartz W.E. | Inorg. Chem. 12, 2762 (1973) | [8 empty] | No |  |  | Au | Gold | Two-point correction of energy scale
Ni | 2p3/2 | 854.7 | [NiBr2((C6H5)3P)2] | dibromobis(triphenylphosphine)nickel | Matienzo L.J., Yin L.I., Grim S.O., Swartz W.E. | Inorg. Chem. 12, 2762 (1973) | [8 empty] | No |  |  | Au | Gold | Two-point correction of energy scale
Ni | 2p3/2 | 855 | [Ni(CO)2((C6H5)3P)2] | dicarbonylbis(triphenylphosphine)nickel | Tolman C.A., Riggs W.M., Linn W.J., King C.M., Wendt R.C. | Inorg. Chem. 12, 2770 (1973) | [8 empty] | No |  |  |  | Internal hydrocarbon | Two-point correction of energy scale
Ni | 2p3/2 | 852.9 | [NiBr2(PH(C6H5)2)3] | dibromotris(diphenylphosphine)nickel | Matienzo L.J., Yin L.I., Grim S.O., Swartz W.E. | Inorg. Chem. 12, 2762 (1973) | [8 empty] | No |  |  | Au | Gold | Two-point correction of energy scale
Ni | 2p3/2 | 854.3 | [NiBr2(P(C3H7)(C6H5)2)2] | dibromobis(diphenylpropylphosphine)nickel (planar) | Matienzo L.J., Swartz W.E., Grim S.O. | Inorg. Nucl. Chem. Lett. 8, 1087 (1972) | [8 empty] | No |  |  | Au | Gold
Ni | 2p3/2 | 854.7 | [NiBr2(P(C3H7)(C6H5)2)2] | dibromobis(diphenylpropylphosphine)nickel (tetrahedral) | Matienzo L.J., Swartz W.E., Grim S.O. | Inorg. Nucl. Chem. Lett. 8, 1087 (1972) | [8 empty] | No |  |  | Au | Gold
Ni | 2p3/2 | 854.6 | [Ni(S2P(C4H9O)2)2] | bis(dibutoxydithiophosphine)nickel | Nefedov V.I., Zhumadilov E.K., Baer L. | Zh. Neorg. Khimii 23, 2113 (1978) | [8 empty] | No |  |  |  | Internal hydrocarbon | Two-point correction of energy scale
Ni | 2p3/2 | 854.7 | [Ni(CCC6H5)2(P(C2H5)3)2] | bis(triethylphosphine)bis(phenylethynyl)nickel | Fahey D.R., Baldwin B.A. | Inorg. Chim. Acta 36, 269 (1979) | [8 empty] | No |  |  |  | Internal hydrocarbon | Two-point correction of energy scale
Ni | 2p3/2 | 855.4 | [NiCl4(CH3P(C6H5)3)2] | tetrachlorobis(methyltriphenylphosphonium)nickel | Matienzo L.J., Yin L.I., Grim S.O., Swartz W.E. | Inorg. Chem. 12, 2762 (1973) | [8 empty] | No |  |  | Au | Gold | Two-point correction of energy scale
Ni | 2p3/2 | 855.2 | [N(C2H5]4)2[NiBr4] | bis(tetraethylammonium) tetrabromonickelate | Escard J., Mavel G., Guerchais J.E., Kergoat R. | Inorg. Chem. 13, 695 (1974) | [8 empty] | No |  |  |  | Internal hydrocarbon | Two-point correction of energy scale
Ni | 2p3/2 | 854 | [N(C2H5)4]2[NiI4] | bis(tetraethylammonium) tetraiodonickelate | Matienzo L.J., Yin L.I., Grim S.O., Swartz W.E. | Inorg. Chem. 12, 2762 (1973) | [8 empty] | No |  |  | Au | Gold | Two-point correction of energy scale
Ni | 2p3/2 | 854.1 | [N(C2H5)4]2[Ni(S2C2(CN)2)2] | bis(tetraethylammonium) bis(1,2-dicyano-1,2-ethenedithiolato-S,S')nickelate | Grim S.O., Matienzo L.J., Swartz W.E. | J. Am. Chem. Soc. 94, 5116 (1972) | [8 empty] | No |  |  | Au | Gold | Two-point correction of energy scale
Ni | 2p3/2 | 853.5 | (N(C2H5)4)[Ni((C6H5)C(S)C(S)(C6H5))2] | tetraethylammonium bis(1,2-diphenyl-1,2-ethenedithiolato-S,S')nickelate | Grim S.O., Matienzo L.J., Swartz W.E. | Inorg. Chem. 13, 447 (1974) | [8 empty] | No |  |  |  | Gold | Two-point correction of energy scale
Ni | 2p3/2 | 853.5 | (N(C2H5)4)[Ni((C6H5)C(S)C(S)(C6H5))2] | tetraethylammonium bis(1,2-diphenyl-1,2-ethenedithiolato-S,S')nickelate | Grim S.O., Matienzo L.J., Swartz W.E. | J. Am. Chem. Soc. 94, 5116 (1972) | [8 empty] | No |  |  | Au | Gold | Two-point correction of energy scale
Ni | 2p3/2 | 854.6 | Na6[Ni(CH3COO)2PCH2CH2P(CH3COO)2].6H2O | hexasodium (1,2-bis(diacetatophosphine)ethane)nickelate hexahydrate | Podlahova J., Kavan L., Silha J., Podlaha J. | Polyhedron 3, 963 (1984) | [8 empty] | No |  |  |  | Internal hydrocarbon | Two-point correction of energy scale
Ni | 2p3/2 | 853.8 | [Ni((C6H5)2POCH3)4] | tetrakis(methoxydiphenylphosphine)nickel | Tolman C.A., Riggs W.M., Linn W.J., King C.M., Wendt R.C. | Inorg. Chem. 12, 2770 (1973) | [8 empty] | No |  |  |  | Internal hydrocarbon | Two-point correction of energy scale
Ni | 2p3/2 | 853.8 | [Ni(P(OC2H5)3)4] | tetrakis(triethoxyphosphine)nickel | Tolman C.A., Riggs W.M., Linn W.J., King C.M., Wendt R.C. | Inorg. Chem. 12, 2770 (1973) | [8 empty] | No |  |  |  | Internal hydrocarbon | Two-point correction of energy scale
Ni | 2p3/2 | 857.7 | (NH4)2[NiF4] | ammonium tetrafluoronickelate(II) | Matienzo L.J., Yin L.I., Grim S.O., Swartz W.E. | Inorg. Chem. 12, 2762 (1973) | [8 empty] | No |  |  | Au | Gold | Two-point correction of energy scale
Ni | 2p3/2 | 857.5 | NiF2.4H2O | nickel difluoride tetrahydrate | Nefedov V.I., Salyn, Y.V., Leonhardt G., Scheibe R. | J. Electron Spectrosc. Relat. Phenom. 10, 121 (1977) | [8 empty] | No |  |  |  | Adventitious carbon | Two-point correction of energy scale
Ni | 2p3/2 | 852.65 | Mg2Ni | magnesium nickel imc | Hillebrecht F.U., Fuggle J.C., Bennett P.A., Zolnierek Z. | Phys. Rev. B 27, 2179 (1982) | [8 empty] | No |  |  | FL,Ni2p3=852.65 | Conductor | Reliable | scraped
Ni | 2p3/2 | 852.7 | Mg2Ni | magnesium nickel imc | Hillebrecht F.U., Fuggle J.C., Bennett P.A., Zolnierek Z. | Phys. Rev. B 27, 2179 (1982) | [8 empty] | No |  |  | FL,Ni2p3=852.65 | Conductor | Reliable | scraped
Ni | 2p3/2 | 857.1 | Ni2(NO3)2 | nickel(II) nitrate | Tolman C.A., Riggs W.M., Linn W.J., King C.M., Wendt R.C. | Inorg. Chem. 12, 2770 (1973) | [8 empty] | No |  |  |  | Adventitious carbon | Two-point correction of energy scale
Ni | 2p3/2 | 857 | Ni2(NO3)2 | nickel(II) nitrate | Dufresne P., Payen E., Grimblot J., Bonnelle J.P. | J. Phys. Chem. 85, 2344 (1981) | [8 empty] | No |  |  |  | Adventitious carbon | Two-point correction of energy scale
Ni | 2p3/2 | 856.9 | K4[Ni(NO2)6] | tetrapotassium hexanitritonickelate(II) | Matienzo L.J., Yin L.I., Grim S.O., Swartz W.E. | Inorg. Chem. 12, 2762 (1973) | [8 empty] | No |  |  | Au | Gold | Two-point correction of energy scale
Ni | 2p3/2 | 852.68 | Ni | nickel | Powell C.J. | J. Electron Spectrosc. Relat. Phenom. 185, 1 (2012) | Good | 0.06 | [17 empty] | Recommended binding energy based on an analysis of at least two independent measurements in four Handbooks. Where necessary, the binding-energy scale was recalibrated using reference values from the U.K. National Physical Laboratory.
Ni | 2p3/2 | 852.9 | Li1.55NiPS3 | lithium-intercalated nickel thiophosphate (Li1.55NiPS3) | Curro G.M., Grasso V., Neri F., Silipigni L. | Nuovo Cimento D 17, 37 (1995) | Adequate |  |  | other | Gaussian |  | 2.2 |  | No | Al |  | Ni2p3 = 852.73 | Adventitious carbon | Reliable, with two-point correction of energy scale | pelletized |  |  | 300 | Adequate | Li-intercallated compound. The Li content was determined by atomic adsorption sp
Ni | 2p3/2 | 855.6 | NiOOH | nickel hydroxide oxide | Mansour A.N., Melendres C.A. | Surf. Sci. Spectra 3, 271 (1994) | Adequate |  |  | Shirley | mixed Gaussian/Lorentzian | 2.42 |  |  | No | Mg |  | Cu 3p3, 2p3 = 75.13, 932.67 | Adventitious carbon | Reliable, with two-point correction of energy scale | gamma phase, insulator, polycrystalline, solid on double-sided tape | X-ray Photoelectron Spectroscopy |  | 300 | Adequate | The composition determined by XPS was Ni16.89O42.34. FAT mode. Emission angle =The relative intensity was 0.36.
Ni | 2p3/2 | 855.7 | KNiIO6 | potassium nickel(IV) hexaoxidoiodate | Mansour A.N., Melendres C.A. | Surf. Sci. Spectra 3, 287 (1994) | Adequate |  |  | Shirley | mixed Gaussian/Lorentzian | 2.05 |  |  | No | Mg |  | Cu 3p3, 2p3 = 75.13, 932.67 | Adventitious carbon | Reliable, with two-point correction of energy scale | insulator, polycrystalline, solid on double-sided tape | X-ray Photoelectron Spectroscopy |  | 300 | Adequate | The composition determined by XPS was K12.0Ni12.1I12.2O44.8. FAT mode. EmissionThe relative intensity was 0.35.
Ni | 2p3/2 | 855.4 | (Ni(OH)2)3.2H2O | nickel hydroxide hydrate | Mansour A.N., Melendres C.A. | Surf. Sci. Spectra 3, 255 (1994) | Adequate |  |  | Shirley | mixed Gaussian/Lorentzian | 2.14 |  |  | No | Mg |  | Cu 3p3, 2p3 = 75.13, 932.67 | Adventitious carbon | Reliable, with two-point correction of energy scale | alpha phase, insulator, polycrystalline, solid on double-sided tape | X-ray Photoelectron Spectroscopy |  | 300 | Adequate | The composition determined by XPS was Ni18.2O39.6. FAT mode. Emission angle = 45 The relative intensity was 0.61.
Ni | 2p3/2 | 855.82 | Ni2O3.2H2O | dinickel(III) trioxide dihydrate | Lian K.K., Kirk D.W., Thorpe S.J. | J. Electrochem. Soc. 142, 3704 (1995) | Adequate |  |  |  | data | 3.1 |  |  | No | Mg |  | Ag,Cu = 368.27,932.67 | Adventitious carbon | Reliable, with two-point correction of energy scale | crystal | X-ray Diffraction | X-ray Diffraction | 300 | Adequate | FAT mode.
Ni | 2p3/2 | 855.4 | Ni/Al2O3 | nickel/dialuminum(III) trioxide | Venezia A.M., Bertoncello R., Deganello G. | Surf. Interface Anal. 23, 239 (1995) | Good | 0.15 |  | other | mixed Gaussian/Lorentzian | 2.5 |  |  | Yes | Al |  | Au,Cu = 84.00,932.67 | Adventitious carbon | Reliable (reported energy within 300 eV of a reference energy) | annealed, solid sample mounted on tape |  |  | 300 | Adequate | The composition Ni/Al ratiodetermined by XPS was 1.8. The catalyst was prepare deposition-precipitation method. An electron flood gun was used for charge compe
Ni | 2p3/2 | 853.8 | Li0.37NiPS3 | lithium-intercalated nickel thiophosphate (Li0.37NiPS3) | Curro G.M., Grasso V., Neri F., Silipigni L. | Nuovo Cimento D 17, 37 (1995) | Adequate |  |  | other | Gaussian |  | 2.6 |  | No | Al |  | Ni2p3 = 852.73 | Adventitious carbon | Reliable, with two-point correction of energy scale | pelletized |  |  | 300 | Adequate | Li-intercallated compound. The Li content was determined by atomic adsorption sp
Ni | 2p3/2 | 855.8 | (Ni(OH)2)0.75(H2O)0.16(NiCO3)0.09 | nickel(II) hydroxide carbonate hydrate | Mansour A.N., Melendres C.A. | Surf. Sci. Spectra 3, 247 (1994) | Adequate |  |  | Shirley | mixed Gaussian/Lorentzian | 2.48 |  |  | No | Mg |  | Cu 3p3, 2p3 = 75.13, 932.67 | Adventitious carbon | Reliable, with two-point correction of energy scale | polycrystalline, solid on double-sided tape | X-ray Photoelectron Spectroscopy |  | 300 | Adequate | The composition was determined by thermogravimetry. The composition determined b FAT mode. Emission angle = 45 degrees. The relative intensity of the Ni2p3/2 com
Ni | 2p3/2, sat | 861.6 | (Ni(OH)2)0.75(H2O)0.16(NiCO3)0.09 | nickel(II) hydroxide carbonate hydrate | Mansour A.N., Melendres C.A. | Surf. Sci. Spectra 3, 247 (1994) | Adequate |  |  | Shirley | mixed Gaussian/Lorentzian | 3.54 |  |  | No | Mg |  | Cu 3p3, 2p3 = 75.13, 932.67 | Adventitious carbon | Reliable, with two-point correction of energy scale | polycrystalline, solid on double-sided tape | X-ray Photoelectron Spectroscopy |  | 300 | Adequate | The composition was determined by thermogravimetry. The composition determined b FAT mode. Emission angle = 45 degrees. The relative intensity of the satellite c
Ni | 2p3/2, sat | 855.9 | Li0.37NiPS3 | lithium-intercalated nickel thiophosphate (Li0.37NiPS3) | Curro G.M., Grasso V., Neri F., Silipigni L. | Nuovo Cimento D 17, 37 (1995) | Adequate |  |  | other | Gaussian |  | 1.6 |  | No | Al |  | Ni2p3 = 852.73 | Adventitious carbon | Reliable, with two-point correction of energy scale | pelletized |  |  | 300 | Adequate | Li-intercallated compound. The Li content was determined by atomic adsorption sp
Ni | 2p3/2, sat | 859.2 | Li0.37NiPS3 | lithium-intercalated nickel thiophosphate (Li0.37NiPS3) | Curro G.M., Grasso V., Neri F., Silipigni L. | Nuovo Cimento D 17, 37 (1995) | Adequate |  |  | other | Gaussian |  | 4.4 |  | No | Al |  | Ni2p3 = 852.73 | Adventitious carbon | Reliable, with two-point correction of energy scale | pelletized |  |  | 300 | Adequate | Li-intercallated compound. The Li content was determined by atomic adsorption sp
Ni | 2p3/2, sat | 863.8 | Li0.37NiPS3 | lithium-intercalated nickel thiophosphate (Li0.37NiPS3) | Curro G.M., Grasso V., Neri F., Silipigni L. | Nuovo Cimento D 17, 37 (1995) | Adequate |  |  | other | Gaussian |  | 3 |  | No | Al |  | Ni2p3 = 852.73 | Adventitious carbon | Reliable, with two-point correction of energy scale | pelletized |  |  | 300 | Adequate | Li-intercallated compound. The Li content was determined by atomic adsorption sp
Ni | 2p3/2, sat | 861 | Ni/Al2O3 | nickel/dialuminum(III) trioxide | Venezia A.M., Bertoncello R., Deganello G. | Surf. Interface Anal. 23, 239 (1995) | Good | 0.15 |  | other | mixed Gaussian/Lorentzian |  |  |  | Yes | Al |  | Au,Cu = 84.00,932.67 | Adventitious carbon | Reliable (reported energy within 300 eV of a reference energy) | annealed, solid sample mounted on tape |  |  | 300 | Adequate | The composition Ni/Al ratiodetermined by XPS was 1.8. The catalyst was prepare deposition-precipitation method. An electron flood gun was used for charge compe
Ni | 2p3/2, sat | 861.05 | Ni2O3.2H2O | dinickel(III) trioxide dihydrate | Lian K.K., Kirk D.W., Thorpe S.J. | J. Electrochem. Soc. 142, 3704 (1995) | Adequate |  |  |  | data |  |  |  | No | Mg |  | Ag,Cu = 368.27,932.67 | Adventitious carbon | Reliable, with two-point correction of energy scale | crystal | X-ray Diffraction | X-ray Diffraction | 300 | Adequate | FAT mode.
Ni | 2p3/2, sat | 861.1 | (Ni(OH)2)3.2H2O | nickel hydroxide hydrate | Mansour A.N., Melendres C.A. | Surf. Sci. Spectra 3, 255 (1994) | Adequate |  |  | Shirley | mixed Gaussian/Lorentzian | 3 |  |  | No | Mg |  | Cu 3p3, 2p3 = 75.13, 932.67 | Adventitious carbon | Reliable, with two-point correction of energy scale | alpha phase, insulator, polycrystalline, solid on double-sided tape | X-ray Photoelectron Spectroscopy |  | 300 | Adequate | The composition determined by XPS was Ni18.2O39.6. FAT mode. Emission angle = 45 The relative intensity was 0.39.
Ni | 2p3/2, sat | 861.4 | KNiIO6 | potassium nickel(IV) hexaoxidoiodate | Mansour A.N., Melendres C.A. | Surf. Sci. Spectra 3, 287 (1994) | Adequate |  |  | Shirley | mixed Gaussian/Lorentzian | 3 |  |  | No | Mg |  | Cu 3p3, 2p3 = 75.13, 932.67 | Adventitious carbon | Reliable, with two-point correction of energy scale | insulator, polycrystalline, solid on double-sided tape | X-ray Photoelectron Spectroscopy |  | 300 | Adequate | The composition determined by XPS was K12.0Ni12.1I12.2O44.8. FAT mode. EmissionThe relative intensity was 0.22.
Ni | 2p3/2, sat | 861.4 | NiOOH | nickel hydroxide oxide | Mansour A.N., Melendres C.A. | Surf. Sci. Spectra 3, 271 (1994) | Adequate |  |  | Shirley | mixed Gaussian/Lorentzian | 5.5 |  |  | No | Mg |  | Cu 3p3, 2p3 = 75.13, 932.67 | Adventitious carbon | Reliable, with two-point correction of energy scale | gamma phase, insulator, polycrystalline, solid on double-sided tape | X-ray Photoelectron Spectroscopy |  | 300 | Adequate | The composition determined by XPS was Ni16.89O42.34. FAT mode. Emission angle =The relative intensity was 0.27.
Ni | 2p3/2, sat | 854.6 | Li1.55NiPS3 | lithium-intercalated nickel thiophosphate (Li1.55NiPS3) | Curro G.M., Grasso V., Neri F., Silipigni L. | Nuovo Cimento D 17, 37 (1995) | Adequate |  |  | other | Gaussian |  | 3 |  | No | Al |  | Ni2p3 = 852.73 | Adventitious carbon | Reliable, with two-point correction of energy scale | pelletized |  |  | 300 | Adequate | Li-intercallated compound. The Li content was determined by atomic adsorption sp
Ni | 2p3/2, sat | 859.2 | Li1.55NiPS3 | lithium-intercalated nickel thiophosphate (Li1.55NiPS3) | Curro G.M., Grasso V., Neri F., Silipigni L. | Nuovo Cimento D 17, 37 (1995) | Adequate |  |  | other | Gaussian |  | 5.2 |  | No | Al |  | Ni2p3 = 852.73 | Adventitious carbon | Reliable, with two-point correction of energy scale | pelletized |  |  | 300 | Adequate | Li-intercallated compound. The Li content was determined by atomic adsorption sp
Ni | 2p3/2, sat | 860.83 | Ni(OH)2 | nickel(II) dihydroxide | Lian K.K., Kirk D.W., Thorpe S.J. | J. Electrochem. Soc. 142, 3704 (1995) | Adequate |  |  |  | data |  |  |  | No | Mg |  | Ag,Cu = 368.27,932.67 | Adventitious carbon | Reliable, with two-point correction of energy scale | crystal | X-ray Diffraction | X-ray Diffraction | 300 | Adequate | FAT mode.
Ni | 2p3/2, sat | 858.27 | Ni | nickel | Mansour A.N. | Surf. Sci. Spectra 3, 221 (1994) | Good |  |  | Shirley | mixed Gaussian/Lorentzian | 3.96 |  |  | Yes | Al |  | Cu 3p3, 2p3 = 75.13, 932.67 | Conductor | Reliable, with two-point correction of energy scale | metal foil, polycrystalline, sputtered | X-ray Photoelectron Spectroscopy |  | 300 | Good | The sample was cleaned by ion bombardment (Ep =3 keV, time = 5 min). Emission an FAT mode. Analyzer pass energy = 17.90. Analyzer resolution = 0.27 eV. The relat
Ni | 2p3/2, sat | 858.36 | Ni | nickel | Mansour A.N. | Surf. Sci. Spectra 3, 221 (1994) | Good |  |  | Shirley | mixed Gaussian/Lorentzian | 2.95 |  |  | Yes | Al |  | Cu 3p3, 2p3 = 75.13, 932.67 | Conductor | Reliable, with two-point correction of energy scale | metal foil, polycrystalline, sputtered | X-ray Photoelectron Spectroscopy |  | 300 | Good | The sample was cleaned by ion bombardment (Ep =3 keV, time = 5 min). Emission an FAT mode. Analyzer pass energy = 35.75. Analyzer resolution = 0.54 eV. The relat
Ni | 2p3/2, sat | 858.21 | Ni | nickel | Mansour A.N. | Surf. Sci. Spectra 3, 221 (1994) | Good |  |  | Shirley | mixed Gaussian/Lorentzian | 4.13 |  |  | Yes | Al |  | Cu 3p3, 2p3 = 75.13, 932.67 | Conductor | Reliable, with two-point correction of energy scale | metal foil, polycrystalline, sputtered | X-ray Photoelectron Spectroscopy |  | 300 | Good | The sample was cleaned by ion bombardment (Ep =3 keV, time = 5 min). Emission an FAT mode. Analyzer pass energy = 8.95. Analyzer resolution = 0.13 eV. The relati
Ni | 2p3/2, sat | 858.23 | Ni | nickel | Mansour A.N. | Surf. Sci. Spectra 3, 221 (1994) | Good |  |  | Shirley | mixed Gaussian/Lorentzian | 4.58 |  |  | Yes | Al |  | Cu 3p3, 2p3 = 75.13, 932.67 | Conductor | Reliable, with two-point correction of energy scale | metal foil, polycrystalline, sputtered | X-ray Photoelectron Spectroscopy |  | 300 | Good | The sample was cleaned by ion bombardment (Ep =3 keV, time = 5 min). Emission an FAT mode. Analyzer pass energy = 4.45. Analyzer resolution = 0.067 eV. The relat
Ni | 2p3/2, sat | 858.31 | Ni | nickel | Mansour A.N. | Surf. Sci. Spectra 3, 211 (1994) | Good |  |  | Shirley | mixed Gaussian/Lorentzian | 4.23 |  |  | No | Mg |  | Cu 3p3, 2p3 = 75.13, 932.67 | Conductor | Reliable, with two-point correction of energy scale | metal foil, polycrystalline, sputtered | X-ray Photoelectron Spectroscopy |  | 300 | Good | The sample was cleaned by ion bombardment (Ep =3 keV, time = 5 min). Emission an FAT mode. Analyzer pass energy = 35.75. Analyzer resolution = 0.54 eV. The relat
Ni | 2p3/2, sat | 854.9 | Ni | nickel | Dube C.E., Workie B., Kounaves S.P., Robbat A., Jr, Aksu M.L., and Davies G. | J. Electrochem. Soc. 142, 3357 (1995) | Adequate |  |  | Shirley | other type of curve fit |  |  |  | Yes | Al |  | Cu2p3 = 932.67 | Conductor | Reliable, with one-point correction of energy scale | metal foil |  |  | 300 | Adequate | FAT mode. Emission angle = 53.5 degrees.
Ni | 2p3/2, sat | 858.6 | Ni | nickel | Dube C.E., Workie B., Kounaves S.P., Robbat A., Jr, Aksu M.L., and Davies G. | J. Electrochem. Soc. 142, 3357 (1995) | Adequate |  |  | Shirley | other type of curve fit |  |  |  | Yes | Al |  | Cu2p3 = 932.67 | Conductor | Reliable, with one-point correction of energy scale | metal foil |  |  | 300 | Adequate | FAT mode. Emission angle = 53.5 degrees.
Ni | 2p3/2, sat | 858.3 | Ni | nickel | Mansour A.N. | Surf. Sci. Spectra 3, 211 (1994) | Good |  |  | Shirley | mixed Gaussian/Lorentzian | 4.53 |  |  | No | Mg |  | Cu 3p3, 2p3 = 75.13, 932.67 | Conductor | Reliable, with two-point correction of energy scale | metal foil, polycrystalline, sputtered | X-ray Photoelectron Spectroscopy |  | 300 | Good | The sample was cleaned by ion bombardment (Ep =3 keV, time = 5 min). Emission an FAT mode. Analyzer pass energy = 17.90. Analyzer resolution = 0.27 eV. The relat
Ni | 2p3/2, sat | 858.22 | Ni | nickel | Mansour A.N. | Surf. Sci. Spectra 3, 211 (1994) | Good |  |  | Shirley | mixed Gaussian/Lorentzian | 4.61 |  |  | No | Mg |  | Cu 3p3, 2p3 = 75.13, 932.67 | Conductor | Reliable, with two-point correction of energy scale | metal foil, polycrystalline, sputtered | X-ray Photoelectron Spectroscopy |  | 300 | Good | The sample was cleaned by ion bombardment (Ep =3 keV, time = 5 min). Emission an FAT mode. Analyzer pass energy = 8.95. Analyzer resolution = 0.13 eV. The relati
Ni | 2p3/2, sat | 860.83 | Ni(OH)2 | nickel(II) dihydroxide | Lian K.K., Kirk D.W., Thorpe S.J. | J. Electrochem. Soc. 142, 3704 (1995) | Adequate |  |  |  | data |  |  |  | No | Mg |  | Ag,Cu = 368.27,932.67 | Adventitious carbon | Reliable, with two-point correction of energy scale | crystal | X-ray Diffraction | X-ray Diffraction | 300 | Adequate | FAT mode.
Ni | 2p3/2, sat | 861.1 | Ni(OH)2 | nickel(II) dihydroxide | Venezia A.M., Bertoncello R., Deganello G. | Surf. Interface Anal. 23, 239 (1995) | Good | 0.15 |  | other | mixed Gaussian/Lorentzian |  |  |  | Yes | Al |  | Au,Cu = 84.00,932.67 | Adventitious carbon | Reliable (reported energy within 300 eV of a reference energy) | solid sample mounted on tape |  |  | 300 | Adequate | An electron flood gun was used for charge compensation. FAT mode.
Ni | 2p3/2, sat | 861.1 | Ni(OH)2 | nickel(II) dihydroxide | Venezia A.M., Bertoncello R., Deganello G. | Surf. Interface Anal. 23, 239 (1995) | Good | 0.15 |  | other | mixed Gaussian/Lorentzian |  |  |  | Yes | Al |  | Au,Cu = 84.00,932.67 | Adventitious carbon | Reliable (reported energy within 300 eV of a reference energy) | solid sample mounted on tape |  |  | 300 | Adequate | An electron flood gun was used for charge compensation. FAT mode.
Ni | 2p3/2, sat | 855.8 | NiO | nickel(II) oxide | Dube C.E., Workie B., Kounaves S.P., Robbat A., Jr, Aksu M.L., and Davies G. | J. Electrochem. Soc. 142, 3357 (1995) | Adequate |  |  | Shirley | other type of curve fit |  |  |  | Yes | Al |  | Cu2p3 = 932.67 | Adventitious carbon | Reliable, with two-point correction of energy scale | insulator, pelletized |  |  | 300 | Adequate | FAT mode. Emission angle = 53.5 degrees.
Ni | 2p3/2, sat | 861.4 | NiO | nickel(II) oxide | Dube C.E., Workie B., Kounaves S.P., Robbat A., Jr, Aksu M.L., and Davies G. | J. Electrochem. Soc. 142, 3357 (1995) | Adequate |  |  | Shirley | other type of curve fit |  |  |  | Yes | Al |  | Cu2p3 = 932.67 | Adventitious carbon | Reliable, with two-point correction of energy scale | insulator, pelletized |  |  | 300 | Adequate | FAT mode. Emission angle = 53.5 degrees.
Ni | 2p3/2, sat | 855.3 | NiO | nickel(II) oxide | Venezia A.M., Bertoncello R., Deganello G. | Surf. Interface Anal. 23, 239 (1995) | Good | 0.15 |  | other | mixed Gaussian/Lorentzian |  |  |  | Yes | Al |  | Au,Cu = 84.00,932.67 | Adventitious carbon | Reliable (reported energy within 300 eV of a reference energy) | solid sample mounted on tape |  |  | 300 | Adequate | An electron flood gun was used for charge compensation. FAT mode.
Ni | 2p3/2, sat | 861.5 | NiO | nickel(II) oxide | Mansour A.N. | Surf. Sci. Spectra 3, 231 (1994) | Adequate |  |  | Shirley | mixed Gaussian/Lorentzian | 3.23 |  |  | No | Mg |  | Cu 3p3, 2p3 = 75.13, 932.67 | Adventitious carbon | Reliable, with two-point correction of energy scale | insulator, polycrystalline, solid on double-sided tape | X-ray Photoelectron Spectroscopy |  | 300 | Adequate | The composition determined by XPS was Ni31.4O37.6. FAT mode. Emission angle = 45 The relative intensity was 0.19.
Ni | 2p3/2, sat | 864.1 | NiO | nickel(II) oxide | Mansour A.N. | Surf. Sci. Spectra 3, 231 (1994) | Adequate |  |  | Shirley | mixed Gaussian/Lorentzian | 4 |  |  | No | Mg |  | Cu 3p3, 2p3 = 75.13, 932.67 | Adventitious carbon | Reliable, with two-point correction of energy scale | insulator, polycrystalline, solid on double-sided tape | X-ray Photoelectron Spectroscopy |  | 300 | Adequate | The composition determined by XPS was Ni31.4O37.6. FAT mode. Emission angle = 45 The relative intensity was 0.13.
Ni | 2p3/2, sat | 856.93 | NiO | nickel(II) oxide | Lian K.K., Kirk D.W., Thorpe S.J. | J. Electrochem. Soc. 142, 3704 (1995) | Adequate |  |  |  | data | 2.27 |  |  | No | Mg |  | Ag,Cu = 368.27,932.67 | Adventitious carbon | Reliable, with two-point correction of energy scale | crystal | X-ray Diffraction | X-ray Diffraction | 300 | Adequate | FAT mode.
Ni | 2p3/2, sat | 860.4 | NiO | nickel(II) oxide | Venezia A.M., Bertoncello R., Deganello G. | Surf. Interface Anal. 23, 239 (1995) | Good | 0.15 |  | other | mixed Gaussian/Lorentzian |  |  |  | Yes | Al |  | Au,Cu = 84.00,932.67 | Adventitious carbon | Reliable (reported energy within 300 eV of a reference energy) | solid sample mounted on tape |  |  | 300 | Adequate | An electron flood gun was used for charge compensation. FAT mode.
Ni | 2p3/2, sat | 861.22 | NiO | nickel(II) oxide | Lian K.K., Kirk D.W., Thorpe S.J. | J. Electrochem. Soc. 142, 3704 (1995) | Adequate |  |  |  | data |  |  |  | No | Mg |  | Ag,Cu = 368.27,932.67 | Adventitious carbon | Reliable, with two-point correction of energy scale | crystal | X-ray Diffraction | X-ray Diffraction | 300 | Adequate | FAT mode.
Ni | 2p3/2, sat | 861.7 | Ni(OH)2 | nickel(II) hydroxide | Mansour A.N. | Surf. Sci. Spectra 3, 239 (1994) | Adequate |  |  | Shirley | mixed Gaussian/Lorentzian | 3.76 |  |  | No | Mg |  | Cu 3p3, 2p3 = 75.13, 932.67 | Adventitious carbon | Reliable, with two-point correction of energy scale | beta phase, insulator, polycrystalline, solid on double-sided tape | X-ray Photoelectron Spectroscopy |  | 300 | Adequate | The composition determined by XPS was Ni38.2O53.6. FAT mode. Emission angle = 45 The relative intensity was 0.38.
Ni | 2p3/2, sat | 861.2 | Ni(OH)2 | nickel(II) hydroxide | Dube C.E., Workie B., Kounaves S.P., Robbat A., Jr, Aksu M.L., and Davies G. | J. Electrochem. Soc. 142, 3357 (1995) | Adequate |  |  | Shirley | other type of curve fit |  |  |  | Yes | Al |  | Cu2p3 = 932.67 | Adventitious carbon | Reliable, with two-point correction of energy scale | insulator, pelletized |  |  | 300 | Adequate | FAT mode. Emission angle = 53.5 degrees.
Ni | 2p3/2, sat | 860.97 | NiOOH | nickel(II) oxide hydroxide | Lian K.K., Kirk D.W., Thorpe S.J. | J. Electrochem. Soc. 142, 3704 (1995) | Adequate |  |  |  | data |  |  |  | No | Mg |  | Ag,Cu = 368.27,932.67 | Adventitious carbon | Reliable, with two-point correction of energy scale | beta phase, crystal | X-ray Diffraction | X-ray Diffraction | 300 | Adequate | FAT mode.
Ni | 2p3/2, sat | 856.5 | NiPS3 | nickel thiophosphate | Curro G.M., Grasso V., Neri F., Silipigni L. | Nuovo Cimento D 17, 37 (1995) | Adequate |  |  | other | Gaussian |  | 2 |  | No | Al |  | Ni2p3 = 852.73 | Adventitious carbon | Reliable, with two-point correction of energy scale | pelletized |  |  | 300 | Adequate
Ni | 2p3/2, sat | 859.3 | NiPS3 | nickel thiophosphate | Curro G.M., Grasso V., Neri F., Silipigni L. | Nuovo Cimento D 17, 37 (1995) | Adequate |  |  | other | Gaussian |  | 3.8 |  | No | Al |  | Ni2p3 = 852.73 | Adventitious carbon | Reliable, with two-point correction of energy scale | pelletized |  |  | 300 | Adequate
Ni | 2p3/2, sat | 864.2 | NiPS3 | nickel thiophosphate | Curro G.M., Grasso V., Neri F., Silipigni L. | Nuovo Cimento D 17, 37 (1995) | Adequate |  |  | other | Gaussian |  | 3.8 |  | No | Al |  | Ni2p3 = 852.73 | Adventitious carbon | Reliable, with two-point correction of energy scale | pelletized |  |  | 300 | Adequate
Ni | 2p3/2,sat | 858.7 | GaNi | gallium nickel imc | Hsu L.-S., Williams R.S. | J. Phys. Chem. Solids 55, 305 (1994) | Good | 0.2 | 1 | other | data |  |  |  | No | Al |  | Ni2p3 = 852.73 | Conductor | Reliable, with one-point correction of energy scale |  |  |  | 300 | Good | The sample was cleaned by cyclic of Ar+ ion bombardment (Ep = 3, 2 and 1 keV, Ip = 20 mA) and annealing (T = 773 K). The composition determined by XPS was Ni0.58Ga0.42. The relative intensity was 0.160.
Ni | 2p3/2,sat | 858.3 | Ga2Ni3 | digallium trinickel imc | Hsu L.-S., Williams R.S. | J. Phys. Chem. Solids 55, 305 (1994) | Good | 0.2 | 1 | other | data |  |  |  | No | Al |  | Ni2p3 = 852.73 | Conductor | Reliable, with one-point correction of energy scale |  |  |  | 300 | Good | The sample was cleaned by cyclic of Ar+ ion bombardment (Ep = 3, 2 and 1 keV, Ip = 20 mA) and annealing (T = 773 K). The composition determined by XPS was Ni0.58Ga0.42. The relative intensity was 0.179.
Ni | 2p3/2,sat | 858.6 | GaNi3 | gallium trinickel imc | Hsu L.-S., Williams R.S. | J. Phys. Chem. Solids 55, 305 (1994) | Good | 0.2 | 1 | other | data |  |  |  | No | Al |  | Ni2p3 = 852.73 | Conductor | Reliable, with one-point correction of energy scale |  |  |  | 300 | Good | The sample was cleaned by cyclic of Ar+ ion bombardment (Ep = 3, 2 and 1 keV, Ip = 20 mA) and annealing (T = 773 K). The composition determined by XPS was Ni0.76Ga0.24. The relative intensity was 0.166.
Ni | 2p3/2,sat | 858.3 | InNi3 | indium trinickel imc | Hsu L.-S., Williams R.S. | J. Phys. Chem. Solids 55, 305 (1994) | Good | 0.2 | 1 | other | data |  |  |  | No | Al |  | Ni2p3 = 852.73 | Conductor | Reliable, with one-point correction of energy scale |  |  |  | 300 | Good | The sample was cleaned by cyclic of Ar+ ion bombardment (Ep = 3, 2 and 1 keV, Ip = 20 mA) and annealing (T = 773 K). The composition determined by XPS was Ni0.80In0.20. The relative intensity was 0.176.
Ni | 2p3/2,sat | 861.5 | Ni2O3.H2O | dinickel trioxide hydrate | Lian K., Thorpe S.J., Kirk D.W. | Electrochim. Acta 37, 2029 (1992) | Adequate |  |  |  | data |  |  |  | Yes | Al |  | Ni2p3 = 852.73 | Adventitious carbon | Reliable, with two-point correction of energy scale | crystal |  | X-ray Diffraction | 300 | Adequate
Ni | 2p3/2,sat | 859.7 | In3Ni2 | triindium dinickel imc | Hsu L.-S., Williams R.S. | J. Phys. Chem. Solids 55, 305 (1994) | Good | 0.2 | 1 | other | data |  |  |  | No | Al |  | Ni2p3 = 852.73 | Conductor | Reliable, with one-point correction of energy scale |  |  |  | 300 | Good | The sample was cleaned by cyclic of Ar+ ion bombardment (Ep = 3, 2 and 1 keV, Ip = 20 mA) and annealing (T = 773 K). The composition determined by XPS was Ni0.56In0.44. The relative intensity was 0.111.
Ni | 2p3/2,sat | 858.3 | In9Ni13 | nonaindium tridecanickel imc | Hsu L.-S., Williams R.S. | J. Phys. Chem. Solids 55, 305 (1994) | Good | 0.2 | 1 | other | data |  |  |  | No | Al |  | Ni2p3 = 852.73 | Conductor | Reliable, with one-point correction of energy scale |  |  |  | 300 | Good | The sample was cleaned by cyclic of Ar+ ion bombardment (Ep = 3, 2 and 1 keV, Ip = 20 mA) and annealing (T = 773 K). The composition determined by XPS was Ni0.74In0.26. The relative intensity was 0.181.
Ni | 2p3/2,sat | 860.4 | Ni2O3.2H2O | dinickel trioxide dihydrate | Lian K., Thorpe S.J., Kirk D.W. | Electrochim. Acta 37, 2029 (1992) | Adequate |  |  |  | data |  |  |  | Yes | Al |  | Ni2p3 = 852.73 | Adventitious carbon | Reliable, with two-point correction of energy scale | crystal |  | X-ray Diffraction | 300 | Adequate
Ni | 2p3/2,sat | 860.7 | Ni(OH)2 | nickel(II) hydroxide | Lian K., Thorpe S.J., Kirk D.W. | Electrochim. Acta 37, 2029 (1992) | Adequate |  |  |  | data |  |  |  | Yes | Al |  | Ni2p3 = 852.73 | Adventitious carbon | Reliable, with two-point correction of energy scale | crystal |  | X-ray Diffraction | 300 | Adequate
Ni | 2p3/2,sat | 859.2 | Ni/Cu | nickel/copper | Kishi K., Fujita T. | Surf. Sci. 227, 107 (1990) | Adequate |  |  |  | data |  |  |  | No | Al |  | Cu2p3 = 932.67 | Conductor | Reliable, with one-point correction of energy scale | annealed, reacted film, surface coverage from 0ML to 1ML (0ML < coverage < 1ML), thin layer, vapor deposited, vapor deposited and heated |  |  | 293 | Good | 0.5 ML Ni/Cu(100) was heated at 470 K for 5 min.
Ni | 2p3/2,sat | 860.1 | Ni79P21 | nickel phosphorus alloy (79-21) | Thube M.G., Kulkarni S.K., Huerta D., Nigavekar A.S. | Phys. Rev. B 34, 6874 (1986) | Adequate |  |  |  | data |  |  |  | No | Mg |  | Ni2p3=852.73 | Conductor | Reliable, with one-point correction of energy scale | amorphous |  |  | 800 | Adequate | Amorphous metallic glass was prepared by conventional quenching from the melt.
Ni | 2p3/2,sat | 858.7 | Ni/Cu | nickel/copper | Kishi K., Fujita T. | Surf. Sci. 227, 107 (1990) | Adequate |  |  |  | data |  |  |  | No | Al |  | Cu2p3 = 932.67 | Conductor | Reliable, with one-point correction of energy scale | reacted film, surface coverage from 0ML to 1ML (0ML < coverage < 1ML), thin layer, vapor deposited |  |  | 293 | Good | 0.5 ML Ni/Cu(100).
Ni | 2p3/2,sat | 859.7 | Ni79P21 | nickel phosphorus alloy (79-21) | Thube M.G., Kulkarni S.K., Huerta D., Nigavekar A.S. | Phys. Rev. B 34, 6874 (1986) | Adequate |  |  |  | data |  |  |  | No | Mg |  | Ni2p3=852.73 | Conductor | Reliable, with one-point correction of energy scale | amorphous |  |  | 300 | Adequate | Amorphous metallic glass was prepared by conventional quenching from the melt.
Ni | 2p3/2,sat | 859.2 | Ni89P11 | nickel phosphorus alloy (89-11) | Thube M.G., Kulkarni S.K., Huerta D., Nigavekar A.S. | Phys. Rev. B 34, 6874 (1986) | Adequate |  |  |  | data |  |  |  | No | Mg |  | Ni2p3=852.73 | Conductor | Reliable, with one-point correction of energy scale | amorphous |  |  | 300 | Adequate | Amorphous metallic glass was prepared by conventional quenching from the melt.
Ni | 2p3/2,sat | 859.5 | Ni89P11 | nickel phosphorus alloy (89-11) | Thube M.G., Kulkarni S.K., Huerta D., Nigavekar A.S. | Phys. Rev. B 34, 6874 (1986) | Adequate |  |  |  | data |  |  |  | No | Mg |  | Ni2p3=852.73 | Conductor | Reliable, with one-point correction of energy scale | amorphous |  |  | 800 | Adequate | Amorphous metallic glass was prepared by conventional quenching from the melt.
Ni | 2p3/2,sat | 863 | Ni(OH)2/Ca0.166Ni0.833 | nickel(II) hydroxide/calcium nickel imc | Selvam P., Viswanathan B., Srinivasan V. | J. Electron Spectrosc. Relat. Phemon. 49, 203 (1989) | [8 empty] | No |  |  |  | Adventitious carbon | Two-point correction of energy scale | polycrystalline
Ni | 2p3/2,sat | 855.2 | NiO | nickel(II) oxide | Khawaja E.E., Salim M.A., Khan M.A., Al-Adel F.F., Khattak G.D., and Hussain Z. | J. Non-cryst. Solids 110, 33 (1989) | Adequate |  |  | other | data |  |  |  | No | Al, Mg |  | Au,Cu= 84.00,932.67 | Adventitious carbon | Reliable, with one-point correction of energy scale | amorphous, powder (when a special point is made in the article) |  |  | 300 | Adequate | An electron flood gun was used for charge compensation.
Ni | 2p3/2,sat | 855.8 | NiO | nickel(II) oxide | Bianchi C.L., Cattania M.G., Villa P. | Appl. Surf. Sci. 70, 211 (1993) | Adequate | 0.2 |  |  | data |  |  |  | Yes | Al |  | Au,Cu = 84.00,932.67 | Adventitious carbon | Reliable, with one-point correction of energy scale | solid sample mounted on tape |  |  | 300 | Adequate | An electron flood gun (Ep = 3 eV) was used for charge compensation.
Ni | 2p3/2,sat | 861 | NiO | nickel(II) oxide | Bianchi C.L., Cattania M.G., Villa P. | Appl. Surf. Sci. 70, 211 (1993) | Adequate | 0.2 |  |  | data |  |  |  | Yes | Al |  | Au,Cu = 84.00,932.67 | Adventitious carbon | Reliable, with one-point correction of energy scale | solid sample mounted on tape |  |  | 300 | Adequate | An electron flood gun (Ep = 3 eV) was used for charge compensation.
Ni | 2p3/2,sat | 856 | NiO | nickel(II) oxide | McIntyre N.S., Chan T.C., Chen C. | Oxidation of Metals 33, 457 (1990) | Adequate | 0.2 |  |  | data |  |  |  | No | Al |  | Au = 84.00, Cr2p3 = 574.35 | Conductor | Reliable, with two-point correction of energy scale | metal foil, oxygen pressure, oxidizing atmosphere | X-ray Photoelectron Spectroscopy |  | 300 | Good | Oxidation of Ni foil in air at 573 K for 24 h, following by heating in vacuo at 373 K for 1 h to remove surface hydration. The O1s/Ni3p atom ratio for this film is 1.4.
Ni | 2p3/2,sat | 855.2 | NiO | nickel(II) oxide | Lian K., Thorpe S.J., Kirk D.W. | Electrochim. Acta 37, 2029 (1992) | Adequate |  |  |  | data |  |  |  | Yes | Al |  | Ni2p3 = 852.73 | Adventitious carbon | Reliable, with two-point correction of energy scale | crystal |  | X-ray Diffraction | 300 | Adequate
Ni | 2p3/2,sat | 860.5 | NiO | nickel(II) oxide | Lian K., Thorpe S.J., Kirk D.W. | Electrochim. Acta 37, 2029 (1992) | Adequate |  |  |  | data |  |  |  | Yes | Al |  | Ni2p3 = 852.73 | Adventitious carbon | Reliable, with two-point correction of energy scale | crystal |  | X-ray Diffraction | 300 | Adequate
Ni | 2p3/2,sat | 858.7 | InNi | indium nickel imc | Hsu L.-S., Williams R.S. | J. Phys. Chem. Solids 55, 305 (1994) | Good | 0.2 | 1 | other | data |  |  |  | No | Al |  | Ni2p3 = 852.73 | Conductor | Reliable, with one-point correction of energy scale |  |  |  | 300 | Good | The sample was cleaned by cyclic of Ar+ ion bombardment (Ep = 3, 2 and 1 keV, Ip = 20 mA) and annealing (T = 773 K). The composition determined by XPS was Ni0.69In0.31. The relative intensity was 0.187.
Ni | 2p3/2,sat | 863 | Ni2O3/Ca0.166Ni0.833 | nickel(III) oxide/calcium nickel imc | Selvam P., Viswanathan B., Srinivasan V. | J. Electron Spectrosc. Relat. Phemon. 49, 203 (1989) | [8 empty] | No |  |  |  | Adventitious carbon | Two-point correction of energy scale | polycrystalline
Ni | 2p3/2,sat | 861.8 | NiO/Ca0.166Ni0.833 | nickel(II) oxide/calcium nickel imc | Selvam P., Viswanathan B., Srinivasan V. | J. Electron Spectrosc. Relat. Phemon. 49, 203 (1989) | [8 empty] | No |  |  |  | Adventitious carbon | Two-point correction of energy scale | polycrystalline
Ni | 2p3/2,sat | 858.2 | Ni | nickel | Roustila A., Severac C., Chene J., Percheron-Guegan A. | Surf. Sci. 311, 33 (1994) | Adequate |  |  |  | data |  |  |  | No | Al/Mg |  | Au,Cu = 84.00,932.67 | Conductor | Reliable, with one-point correction of energy scale | metal foil, sputtered and heated |  |  | 300 | Good | The surface was cleaned by Ar+ ion bombardment (Ep = 3 keV, Ip = 3 mA). The sample was heated (T = 1073 K, time = 3 h) to obtain homogeneous grain size (70 micrometers).
Ni | 2p3/2,sat | 858.1 | Ni | nickel | Hsu L.-S., Williams R.S. | J. Phys. Chem. Solids 55, 305 (1994) | Good | 0.2 | 1 | other | data |  |  |  | No | Al |  | Ni2p3 = 852.73 | Conductor | Reliable, with one-point correction of energy scale | metal foil, polycrystalline |  |  | 300 | Good | The sample was cleaned by cyclic of Ar+ ion bombardment (Ep = 3, 2 and 1 keV, Ip = 20 mA) and annealing (T = 773 K). The relative intensity was 0.187.
Ni | 2p3/2,sat | 859.4 | Ni | nickel | Thube M.G., Kulkarni S.K., Huerta D., Nigavekar A.S. | Phys. Rev. B 34, 6874 (1986) | Adequate |  |  |  | data |  |  |  | No | Mg |  | Ni2p3=852.73 | Conductor | Reliable, with one-point correction of energy scale | amorphous |  |  | 300 | Adequate
Ni | 2s | 1008.3 | Al3Ni | aluminum nickel imc | Hillebrecht F.U., Fuggle J.C., Bennett P.A., Zolnierek Z. | Phys. Rev. B 27, 2179 (1982) | [8 empty] | No |  |  | FL,Ni2p3=852.65 | Conductor | Reliable | scraped
Ni | 2s | 1007.9 | Al3Ni | aluminum nickel imc | Hillebrecht F.U., Fuggle J.C., Bennett P.A., Zolnierek Z. | Phys. Rev. B 27, 2179 (1982) | [8 empty] | No |  |  | FL,Ni2p3=852.65 | Conductor | Reliable | scraped
Ni | 2s | 1008.3 | Ni | nickel | Miller A.C., Simmons G.W. | Surf. Sci. Spectra 1, 312 (1992) | Good |  |  | Shirley | other type of curve fit |  |  |  | Yes | Al |  | Ni2p3, FL = 852.73, 0.0 | Conductor | Reliable, with one-point correction of energy scale | metal foil, polycrystalline, sputtered | X-ray Photoelectron Spectroscopy |  | 298 | Good | The spectra were recorded at normal emission. FAT mode. The sample was cleaned by Ar+ ion bombardment (Ep = 2 keV).
Ni | 2s | 1007.5 | Ni | nickel | Mansour A.N. | Surf. Sci. Spectra 3, 211 (1994) | Good |  |  | Shirley | mixed Gaussian/Lorentzian |  |  |  | No | Mg |  | Cu 3p3, 2p3 = 75.13, 932.67 | Conductor | Reliable, with two-point correction of energy scale | metal foil, polycrystalline, sputtered | X-ray Photoelectron Spectroscopy |  | 300 | Good | The sample was cleaned by ion bombardment (Ep =3 keV, time = 5 min). Emission an FAT mode. Analyzer pass energy = 35.75. Analyzer resolution = 0.54 eV.
Ni | 2s | 1008.4 | Ni | nickel | Mansour A.N. | Surf. Sci. Spectra 3, 221 (1994) | Good |  |  | Shirley | mixed Gaussian/Lorentzian | 8.12 |  |  | Yes | Al |  | Cu 3p3, 2p3 = 75.13, 932.67 | Conductor | Reliable, with two-point correction of energy scale | metal foil, polycrystalline, sputtered | X-ray Photoelectron Spectroscopy |  | 300 | Good | The sample was cleaned by ion bombardment (Ep =3 keV, time = 5 min). Emission an FAT mode. Analyzer pass energy = 35.75. Analyzer resolution = 0.54 eV.
Ni | 2s | 1008.52 | Ni | nickel | Mansour A.N. | Surf. Sci. Spectra 3, 221 (1994) | Good |  |  | Shirley | mixed Gaussian/Lorentzian | 7.69 |  |  | Yes | Al |  | Cu 3p3, 2p3 = 75.13, 932.67 | Conductor | Reliable, with two-point correction of energy scale | metal foil, polycrystalline, sputtered | X-ray Photoelectron Spectroscopy |  | 300 | Good | The sample was cleaned by ion bombardment (Ep =3 keV, time = 5 min). Emission an FAT mode. Analyzer pass energy = 17.90. Analyzer resolution = 0.27 eV.
Ni | 2s | 1008.2 | Ni | nickel | Mansour A.N. | Surf. Sci. Spectra 3, 221 (1994) | Good |  |  | Shirley | mixed Gaussian/Lorentzian | 7.08 |  |  | Yes | Al |  | Cu 3p3, 2p3 = 75.13, 932.67 | Conductor | Reliable, with two-point correction of energy scale | metal foil, polycrystalline, sputtered | X-ray Photoelectron Spectroscopy |  | 300 | Good | The sample was cleaned by ion bombardment (Ep =3 keV, time = 5 min). Emission an FAT mode. Analyzer pass energy = 8.95. Analyzer resolution = 0.13 eV.
Ni | 2s | 1008.8 | Ni | nickel | Lebugle A., Axelsson U., Nyholm R., Martensson N. | Phys. Scripta 23, 825 (1981) | [8 empty] | No |  |  | Au,Zn2p3-3d=1011.8 | Gold | Calibration study | scraped
Ni | 2s | 1008.6 | Ni | nickel | Hillebrecht F.U., Fuggle J.C., Bennett P.A., Zolnierek Z. | Phys. Rev. B 27, 2179 (1982) | [8 empty] | No |  |  | FL,Ni2p3=852.65 | Conductor | Reliable | scraped
Ni | 2s | 1002.3 | KNiIO6 | potassium nickel(IV) hexaoxidoiodate | Mansour A.N., Melendres C.A. | Surf. Sci. Spectra 3, 287 (1994) | Adequate |  |  | Shirley | mixed Gaussian/Lorentzian | 6.04 |  |  | No | Mg |  | Cu 3p3, 2p3 = 75.13, 932.67 | Adventitious carbon | Reliable, with one-point correction of energy scale | insulator, polycrystalline, solid on double-sided tape | X-ray Photoelectron Spectroscopy |  | 300 | Adequate | The composition determined by XPS was K12.0Ni12.1I12.2O44.8. FAT mode. Emission
Ni | 3p | 67.7 | (Ni(OH)2)3.2H2O | nickel hydroxide hydrate | Mansour A.N., Melendres C.A. | Surf. Sci. Spectra 3, 255 (1994) | Adequate |  |  | Shirley | mixed Gaussian/Lorentzian | 2.51 |  |  | No | Mg |  | Cu 3p3, 2p3 = 75.13, 932.67 | Adventitious carbon | Reliable, with two-point correction of energy scale | alpha phase, insulator, polycrystalline, solid on double-sided tape | X-ray Photoelectron Spectroscopy |  | 300 | Adequate | The composition determined by XPS was Ni18.2O39.6. FAT mode. Emission angle = 45 The relative intensity was 0.86.
Ni | 3p | 67.4 | (Ni(OH)2)0.75(H2O)0.16(NiCO3)0.09 | nickel(II) hydroxide carbonate hydrate | Mansour A.N., Melendres C.A. | Surf. Sci. Spectra 3, 247 (1994) | Adequate |  |  | Shirley | mixed Gaussian/Lorentzian | 2.83 |  |  | No | Mg |  | Cu 3p3, 2p3 = 75.13, 932.67 | Adventitious carbon | Reliable, with two-point correction of energy scale | polycrystalline, solid on double-sided tape | X-ray Photoelectron Spectroscopy |  | 300 | Adequate | The composition was determined by thermogravimetry. The composition determined b FAT mode. Emission angle = 45 degrees. The relative intensity of the satellite c
Ni | 3p | 67.6 | NiOOH | nickel hydroxide oxide | Mansour A.N., Melendres C.A. | Surf. Sci. Spectra 3, 271 (1994) | Adequate |  |  | Shirley | mixed Gaussian/Lorentzian | 2.69 |  |  | No | Mg |  | Cu 3p3, 2p3 = 75.13, 932.67 | Adventitious carbon | Reliable, with two-point correction of energy scale | gamma phase, insulator, polycrystalline, solid on double-sided tape | X-ray Photoelectron Spectroscopy |  | 300 | Adequate | The composition determined by XPS was Ni16.89O42.34. FAT mode. Emission angle =The relative intensity was 0.85.
Ni | 3p | 68 | KNiIO6 | potassium nickel(IV) hexaoxidoiodate | Mansour A.N., Melendres C.A. | Surf. Sci. Spectra 3, 287 (1994) | Adequate |  |  | Shirley | mixed Gaussian/Lorentzian | 3.21 |  |  | No | Mg |  | Cu 3p3, 2p3 = 75.13, 932.67 | Adventitious carbon | Reliable, with two-point correction of energy scale | insulator, polycrystalline, solid on double-sided tape | X-ray Photoelectron Spectroscopy |  | 300 | Adequate | The composition determined by XPS was K12.0Ni12.1I12.2O44.8. FAT mode. EmissionThe relative intensity was 0.43.
Ni | 3p | 68.29 | NiOOH | nickel(II) oxide hydroxide | Lian K.K., Kirk D.W., Thorpe S.J. | J. Electrochem. Soc. 142, 3704 (1995) | Adequate |  |  |  | data | 3.6 |  |  | No | Mg |  | Ag,Cu = 368.27,932.67 | Adventitious carbon | Reliable, with two-point correction of energy scale | beta phase, crystal | X-ray Diffraction | X-ray Diffraction | 300 | Adequate | FAT mode.
Ni | 3p | 67.98 | Ni2O3.2H2O | dinickel(III) trioxide dihydrate | Lian K.K., Kirk D.W., Thorpe S.J. | J. Electrochem. Soc. 142, 3704 (1995) | Adequate |  |  |  | data | 3.9 |  |  | No | Mg |  | Ag,Cu = 368.27,932.67 | Adventitious carbon | Reliable, with two-point correction of energy scale | crystal | X-ray Diffraction | X-ray Diffraction | 300 | Adequate | FAT mode.
Ni | 3p | 67.1 | Li0.37NiPS3 | lithium-intercalated nickel thiophosphate (Li0.37NiPS3) | Curro G.M., Grasso V., Neri F., Silipigni L. | Nuovo Cimento D 17, 37 (1995) | Adequate |  |  | other | Gaussian |  |  |  | No | Al |  | Ni2p3 = 852.73 | Adventitious carbon | Reliable, with one-point correction of energy scale | pelletized |  |  | 300 | Adequate | Li-intercallated compound. The Li content was determined by atomic adsorption sp
Ni | 3p | 66.5 | Li1.55NiPS3 | lithium-intercalated nickel thiophosphate (Li1.55NiPS3) | Curro G.M., Grasso V., Neri F., Silipigni L. | Nuovo Cimento D 17, 37 (1995) | Adequate |  |  | other | Gaussian |  |  |  | No | Al |  | Ni2p3 = 852.73 | Adventitious carbon | Reliable, with one-point correction of energy scale | pelletized |  |  | 300 | Adequate | Li-intercallated compound. The Li content was determined by atomic adsorption sp
Ni | 3p | 66.4 | Ni | nickel | Atzrodt V., Wirth T., Lange H. | Phys. Status Solidi A 62, 531 (1980) | [8 empty] | No |  |  | Pd3d5=335.2 | Conductor | Reliable, with two-point correction of energy scale
Ni | 3p | 66.7 | Ni | nickel | Mandale A.B., Badrinarayanan S., Date S.K., Sinha A.P.B. | J. Electron Spectrosc. Relat. Phenom. 33, 61 (1984) | [8 empty] | No |  |  | Au | Conductor | Reliable
Ni | 3p | 66.3 | Ni | nickel | McIntyre N.S. Cook M.G. | Anal. Chem. 47, 2208 (1975) | [8 empty] | No |  |  | Au,Cu2p3-3p3=857.4 | Conductor | Reliable | sputtered
Ni | 3p | 66 | Ni | nickel | McIntyre N.S., Chan T.C., Chen C. | Oxidation of Metals 33, 457 (1990) | Adequate | 0.2 |  |  | data |  |  |  | No | Al |  | Au = 84.00 | Conductor | Reliable, with one-point correction of energy scale | metal foil |  |  | 300 | Good
Ni | 3p | 68 | Ni(OH)2 | nickel(II) dihydroxide | McIntyre N.S. Cook M.G. | Anal. Chem. 47, 2208 (1975) | [8 empty] | No |  |  | Au,Cu2p3-3p3=857.4 | Gold | Reliable
Ni | 3p | 67.71 | Ni(OH)2 | nickel(II) dihydroxide | Lian K.K., Kirk D.W., Thorpe S.J. | J. Electrochem. Soc. 142, 3704 (1995) | Adequate |  |  |  | data | 3.3 |  |  | No | Mg |  | Ag,Cu = 368.27,932.67 | Adventitious carbon | Reliable, with two-point correction of energy scale | crystal | X-ray Diffraction | X-ray Diffraction | 300 | Adequate | FAT mode.
Ni | 3p | 67.71 | Ni(OH)2 | nickel(II) dihydroxide | Lian K.K., Kirk D.W., Thorpe S.J. | J. Electrochem. Soc. 142, 3704 (1995) | Adequate |  |  |  | data | 3.3 |  |  | No | Mg |  | Ag,Cu = 368.27,932.67 | Adventitious carbon | Reliable, with two-point correction of energy scale | crystal | X-ray Diffraction | X-ray Diffraction | 300 | Adequate | FAT mode.
Ni | 3p | 68 | [Ni(CH3CNOCNOCH3)2] | bis((2,3-butanedione dioximato)-N,N')nickel | Yoshida T., Yamasaki K. | Bull. Chem. Soc. Jpn. 54, 935 (1981) | [8 empty] | No |  |  |  | Internal hydrocarbon | Reliable, with two-point correction of energy scale
Ni | 3p | 68 | [Ni(NH2C6H4COO)2] | bis(2-aminobenzoate)nickel | Yoshida T., Yamasaki K. | Bull. Chem. Soc. Jpn. 54, 935 (1981) | [8 empty] | No |  |  |  | Internal hydrocarbon | Reliable, with two-point correction of energy scale
Ni | 3p | 67.5 | [Ni(H2NCH2COO)2].2H2O | diaquabis(glycinato-N,O)nickel | Yoshida T., Yamasaki K. | Bull. Chem. Soc. Jpn. 54, 935 (1981) | [8 empty] | No |  |  |  | Internal hydrocarbon | Reliable, with two-point correction of energy scale
Ni | 3p | 68.4 | [Ni(C6H5NNC10H6O)2] | bis(1-(phenylazo)-2-naphthalenolato)nickel | Yoshida T., Yamasaki K. | Bull. Chem. Soc. Jpn. 54, 935 (1981) | [8 empty] | No |  |  |  | Internal hydrocarbon | Reliable, with two-point correction of energy scale
Ni | 3p | 68.8 | [Ni(HONCHC6H4O)2] | bis(2-hydroxybenzaldehyde oximato-N1,O2)nickel | Yoshida T., Yamasaki K. | Bull. Chem. Soc. Jpn. 54, 935 (1981) | [8 empty] | No |  |  |  | Internal hydrocarbon | Reliable, with two-point correction of energy scale
Ni | 3p | 68 | [NiS2(C7H4NS)2] | bis(2(3H)-benzothiazole(thioato-N3,S2))nickel | Yoshida T., Yamasaki K. | Bull. Chem. Soc. Jpn. 54, 935 (1981) | [8 empty] | No |  |  |  | Internal hydrocarbon | Reliable, with two-point correction of energy scale
Ni | 3p | 68 | Ni(OH)2 | nickel(II) dihydroxide | McIntyre N.S. Cook M.G. | Anal. Chem. 47, 2208 (1975) | [8 empty] | No |  |  | Au,Cu2p3-3p3=857.4 | Gold | Reliable
Ni | 3p | 67 | [Ni(NH2CH2CH2NH2)3]Cl2.2H2O | tris(1,2-ethanediamine-N,N')nickel dichloride dihydrate | Yoshida T., Yamasaki K. | Bull. Chem. Soc. Jpn. 54, 935 (1981) | [8 empty] | No |  |  |  | Internal hydrocarbon | Reliable, with two-point correction of energy scale
Ni | 3p | 68.6 | [Ni(C6H5C(NOH)C(NO)C6H5)2] | bis(1,2-diphenylethanedione dioxime)nickel | Yoshida T., Yamasaki K. | Bull. Chem. Soc. Jpn. 54, 935 (1981) | [8 empty] | No |  |  |  | Internal hydrocarbon | Reliable, with two-point correction of energy scale
Ni | 3p | 67.96 | NiO | nickel(II) oxide | Lian K.K., Kirk D.W., Thorpe S.J. | J. Electrochem. Soc. 142, 3704 (1995) | Adequate |  |  |  | data | 3.7 |  |  | No | Mg |  | Ag,Cu = 368.27,932.67 | Adventitious carbon | Reliable, with two-point correction of energy scale | crystal | X-ray Diffraction | X-ray Diffraction | 300 | Adequate | FAT mode.
Ni | 3p | 66.8 | NiO | nickel(II) oxide | Mansour A.N. | Surf. Sci. Spectra 3, 231 (1994) | Adequate |  |  | Shirley | mixed Gaussian/Lorentzian | 2.34 |  |  | No | Mg |  | Cu 3p3, 2p3 = 75.13, 932.67 | Adventitious carbon | Reliable, with two-point correction of energy scale | insulator, polycrystalline, solid on double-sided tape | X-ray Photoelectron Spectroscopy |  | 300 | Adequate | The composition determined by XPS was Ni31.4O37.6. FAT mode. Emission angle = 45 The relative intensity was 0.86.
Ni | 3p | 67.3 | NiO | nickel(II) oxide | McIntyre N.S. Cook M.G. | Anal. Chem. 47, 2208 (1975) | [8 empty] | No |  |  | Au,Cu2p3-3p3=857.4 | Conductor | Reliable | reacted film
Ni | 3p | 68 | NiPS3 | nickel trithiophosphate | Khumalo F.S., Olson C.G., Anderegg J.W., Lynch D.W. | Chem. Phys. 65, 289 (1982) | [8 empty] | No |  |  |  | Adventitious carbon | Reliable, with two-point correction of energy scale
Ni | 3p | 68.1 | NiFe2O4 | nickel(II) iron(III) oxide | McIntyre N.S. Cook M.G. | Anal. Chem. 47, 2208 (1975) | [8 empty] | No |  |  | Au,Cu2p3-3p3=857.4 | Gold | Reliable
Ni | 3p | 66 | Ni | nickel | Kulkarni S.K., Thube M.G., Nigavekar A. | Phys. Rev. B 37, 6723 (1988) | Adequate |  |  |  | data |  |  |  | No | Mg |  | Au4f7= 84.00 | Conductor | Reliable (reported energy within 300 eV of a reference energy) |  |  |  | 300 | Adequate
Ni | 3p | 67.1 | NiSe | nickel(II) selenide | Mandale A.B., Badrinarayanan S., Date S.K., Sinha A.P.B. | J. Electron Spectrosc. Relat. Phenom. 33, 61 (1984) | [8 empty] | No |  |  | Au | Conductor | Reliable | heated
Ni | 3p | 67.5 | NiO | nickel(II) oxide | Allen G.C., Harris S.J, Jutson J.A., Dyke J.M. | Appl. Surf. Sci. 37, 111 (1989) | Good | 0.2 |  | Shirley | data |  |  |  | No | Mg |  | Ag3d5= 368.27,Ni FL | Adventitious carbon | Reliable, with one-point correction of energy scale | crystal, pelletized | EDXA | X-ray Diffraction | 300 | Good | Prior to analysis, the powdered oxide samples were ground and pressed.
Ni | 3p | 67.1 | NiSi | nickel silicon imc | Atzrodt V., Wirth T., Lange H. | Phys. Status Solidi A 62, 531 (1980) | [8 empty] | No |  |  | Pd3d5=335.2 | Conductor | Reliable, with two-point correction of energy scale
Ni | 3p | 66.2 | B4Cr15Ni81 | boron chromium nickel alloy (4-15-81) | Kulkarni S.K., Thube M.G., Nigavekar A. | Phys. Rev. B 37, 6723 (1988) | Adequate |  |  |  | data |  |  |  | No | Mg |  | Au4f7= 84.00 | Conductor | Reliable (reported energy within 300 eV of a reference energy) | amorphous |  |  | 300 | Adequate
Ni | 3p | 68.1 | Ni0.75Fe2.25O4 | nickel iron oxide | Allen G.C., Harris S.J, Jutson J.A., Dyke J.M. | Appl. Surf. Sci. 37, 111 (1989) | Good | 0.2 |  | Shirley | data |  |  |  | No | Mg |  | Ag3d5= 368.27,Ni FL | Adventitious carbon | Reliable, with one-point correction of energy scale | crystal, pelletized | EDXA | X-ray Diffraction | 300 | Good | The sample was prepared by forming solid solutions of the appropriate single oxides at 1223 K in atmospheres of CO2 or CO2/2% CO. Prior to analysis, the powdered oxide samples were ground and pressed.
Ni | 3p | 66.2 | B4Cr15Ni81 | boron chromium nickel alloy (4-15-81) | Kulkarni S.K., Thube M.G., Nigavekar A. | Phys. Rev. B 37, 6723 (1988) | Adequate |  |  |  | data |  |  |  | No | Mg |  | Au4f7= 84.00 | Conductor | Reliable (reported energy within 300 eV of a reference energy) | crystal |  |  | 300 | Adequate
Ni | 3p | 67.8 | NiFe2O4 | nickel(II) diiron(III) tetraoxide | Allen G.C., Harris S.J, Jutson J.A., Dyke J.M. | Appl. Surf. Sci. 37, 111 (1989) | Good | 0.2 |  | Shirley | data |  |  |  | No | Mg |  | Ag3d5= 368.27,Ni FL | Adventitious carbon | Reliable, with one-point correction of energy scale | crystal, pelletized | EDXA | X-ray Diffraction | 300 | Good | The sample was prepared by forming solid solutions of the appropriate single oxides at 1223 K in atmospheres of CO2 or CO2/2% CO. Prior to analysis, the powdered oxide samples were ground and pressed.
Ni | 3p | 68.4 | NiCr2O4 | nickel(II) dichromium(III) tetraoxide | Allen G.C., Harris S.J, Jutson J.A., Dyke J.M. | Appl. Surf. Sci. 37, 111 (1989) | Good | 0.2 |  | Shirley | data |  |  |  | No | Mg |  | Ag3d5= 368.27,Ni FL | Adventitious carbon | Reliable, with one-point correction of energy scale | crystal, pelletized | EDXA | X-ray Diffraction | 300 | Good | The sample was prepared by forming solid solutions of the appropriate single oxides at 1223 K in atmospheres of CO2 or CO2/2% CO. Prior to analysis, the powdered oxide samples were ground and pressed.
Ni | 3p | 68.5 | NiFeCrO4 | nickel(II) iron(III) chromium(III) tetraoxide | Allen G.C., Harris S.J, Jutson J.A., Dyke J.M. | Appl. Surf. Sci. 37, 111 (1989) | Good | 0.2 |  | Shirley | data |  |  |  | No | Mg |  | Ag3d5= 368.27,Ni FL | Adventitious carbon | Reliable, with one-point correction of energy scale | crystal, pelletized | EDXA | X-ray Diffraction | 300 | Good | The sample was prepared by forming solid solutions of the appropriate single oxides at 1223 K in atmospheres of CO2 or CO2/2% CO. Prior to analysis, the powdered oxide samples were ground and pressed.
Ni | 3p | 68.5 | NiFe1.5Cr0.5O4 | nickel(II) iron(III) chromium(III) oxide (Lu0.4Pb0.67Mo6S8) | Allen G.C., Harris S.J, Jutson J.A., Dyke J.M. | Appl. Surf. Sci. 37, 111 (1989) | Good | 0.2 |  | Shirley | data |  |  |  | No | Mg |  | Ag3d5= 368.27,Ni FL | Adventitious carbon | Reliable, with one-point correction of energy scale | crystal, pelletized | EDXA | X-ray Diffraction | 300 | Good | The sample was prepared by forming solid solutions of the appropriate single oxides at 1223 K in atmospheres of CO2 or CO2/2% CO. Prior to analysis, the powdered oxide samples were ground and pressed.
Ni | 3p | 68.6 | NiFe0.5Cr1.5O4 | nickel(II) iron(III) chromium(III) oxide | Allen G.C., Harris S.J, Jutson J.A., Dyke J.M. | Appl. Surf. Sci. 37, 111 (1989) | Good | 0.2 |  | Shirley | data |  |  |  | No | Mg |  | Ag3d5= 368.27,Ni FL | Adventitious carbon | Reliable, with one-point correction of energy scale | crystal, pelletized | EDXA | X-ray Diffraction | 300 | Good | The sample was prepared by forming solid solutions of the appropriate single oxides at 1223 K in atmospheres of CO2 or CO2/2% CO. Prior to analysis, the powdered oxide samples were ground and pressed.
Ni | 3p | 67.4 | Ni(OH)2 | nickel(II) hydroxide | Mansour A.N. | Surf. Sci. Spectra 3, 239 (1994) | Adequate |  |  | Shirley | mixed Gaussian/Lorentzian | 3.05 |  |  | No | Mg |  | Cu 3p3, 2p3 = 75.13, 932.67 | Adventitious carbon | Reliable, with two-point correction of energy scale | beta phase, insulator, polycrystalline, solid on double-sided tape | X-ray Photoelectron Spectroscopy |  | 300 | Adequate | The composition determined by XPS was Ni38.2O53.6. FAT mode. Emission angle = 45 The relative intensity was 0.86.
Ni | 3p | 67.5 | NiPS3 | nickel thiophosphate | Curro G.M., Grasso V., Neri F., Silipigni L. | Nuovo Cimento D 17, 37 (1995) | Adequate |  |  | other | Gaussian |  |  |  | No | Al |  | Ni2p3 = 852.73 | Adventitious carbon | Reliable, with one-point correction of energy scale | pelletized |  |  | 300 | Adequate
Ni | 3p, sat | 72.3 | Ni(OH)2 | nickel(II) hydroxide | Mansour A.N. | Surf. Sci. Spectra 3, 239 (1994) | Adequate |  |  | Shirley | mixed Gaussian/Lorentzian | 3.42 |  |  | No | Mg |  | Cu 3p3, 2p3 = 75.13, 932.67 | Adventitious carbon | Reliable, with two-point correction of energy scale | beta phase, insulator, polycrystalline, solid on double-sided tape | X-ray Photoelectron Spectroscopy |  | 300 | Adequate | The composition determined by XPS was Ni38.2O53.6. FAT mode. Emission angle = 45 The relative intensity was 0.14.
Ni | 3p, sat | 71.18 | Ni | nickel | Mansour A.N. | Surf. Sci. Spectra 3, 221 (1994) | Good |  |  | Shirley | mixed Gaussian/Lorentzian | 5.23 |  |  | Yes | Al |  | Cu 3p3, 2p3 = 75.13, 932.67 | Conductor | Reliable, with two-point correction of energy scale | metal foil, polycrystalline, sputtered | X-ray Photoelectron Spectroscopy |  | 300 | Good | The sample was cleaned by ion bombardment (Ep =3 keV, time = 5 min). Emission an FAT mode. Analyzer pass energy = 35.75. Analyzer resolution = 0.54 eV.
Ni | 3p, sat | 72.6 | NiO | nickel(II) oxide | Mansour A.N. | Surf. Sci. Spectra 3, 231 (1994) | Adequate |  |  | Shirley | mixed Gaussian/Lorentzian | 2.86 |  |  | No | Mg |  | Cu 3p3, 2p3 = 75.13, 932.67 | Adventitious carbon | Reliable, with two-point correction of energy scale | insulator, polycrystalline, solid on double-sided tape | X-ray Photoelectron Spectroscopy |  | 300 | Adequate | The composition determined by XPS was Ni31.4O37.6. FAT mode. Emission angle = 45 The relative intensity was 0.14.
Ni | 3p, sat | 72.8 | NiO | nickel(II) oxide | Lian K.K., Kirk D.W., Thorpe S.J. | J. Electrochem. Soc. 142, 3704 (1995) | Adequate |  |  |  | data |  |  |  | No | Mg |  | Ag,Cu = 368.27,932.67 | Adventitious carbon | Reliable, with two-point correction of energy scale | crystal | X-ray Diffraction | X-ray Diffraction | 300 | Adequate | FAT mode.
Ni | 3p, sat | 72.2 | Ni(OH)2 | nickel(II) dihydroxide | Lian K.K., Kirk D.W., Thorpe S.J. | J. Electrochem. Soc. 142, 3704 (1995) | Adequate |  |  |  | data |  |  |  | No | Mg |  | Ag,Cu = 368.27,932.67 | Adventitious carbon | Reliable, with two-point correction of energy scale | crystal | X-ray Diffraction | X-ray Diffraction | 300 | Adequate | FAT mode.
Ni | 3p, sat | 72.2 | Ni(OH)2 | nickel(II) dihydroxide | Lian K.K., Kirk D.W., Thorpe S.J. | J. Electrochem. Soc. 142, 3704 (1995) | Adequate |  |  |  | data |  |  |  | No | Mg |  | Ag,Cu = 368.27,932.67 | Adventitious carbon | Reliable, with two-point correction of energy scale | crystal | X-ray Diffraction | X-ray Diffraction | 300 | Adequate | FAT mode.
Ni | 3p, sat | 71.09 | Ni | nickel | Mansour A.N. | Surf. Sci. Spectra 3, 211 (1994) | Good |  |  | Shirley | mixed Gaussian/Lorentzian | 6 |  |  | No | Mg |  | Cu 3p3, 2p3 = 75.13, 932.67 | Conductor | Reliable, with two-point correction of energy scale | metal foil, polycrystalline, sputtered | X-ray Photoelectron Spectroscopy |  | 300 | Good | The sample was cleaned by ion bombardment (Ep =3 keV, time = 5 min). Emission an FAT mode. Analyzer pass energy = 8.95. Analyzer resolution = 0.13 eV. The relati
Ni | 3p, sat | 78.47 | Ni | nickel | Mansour A.N. | Surf. Sci. Spectra 3, 211 (1994) | Good |  |  | Shirley | mixed Gaussian/Lorentzian | 5.75 |  |  | No | Mg |  | Cu 3p3, 2p3 = 75.13, 932.67 | Conductor | Reliable, with two-point correction of energy scale | metal foil, polycrystalline, sputtered | X-ray Photoelectron Spectroscopy |  | 300 | Good | The sample was cleaned by ion bombardment (Ep =3 keV, time = 5 min). Emission an FAT mode. Analyzer pass energy = 8.95. Analyzer resolution = 0.13 eV. The relati
Ni | 3p, sat | 71.09 | Ni | nickel | Mansour A.N. | Surf. Sci. Spectra 3, 211 (1994) | Good |  |  | Shirley | mixed Gaussian/Lorentzian | 5.86 |  |  | No | Mg |  | Cu 3p3, 2p3 = 75.13, 932.67 | Conductor | Reliable, with two-point correction of energy scale | metal foil, polycrystalline, sputtered | X-ray Photoelectron Spectroscopy |  | 300 | Good | The sample was cleaned by ion bombardment (Ep =3 keV, time = 5 min). Emission an FAT mode. Analyzer pass energy = 35.75. Analyzer resolution = 0.54 eV. The relat
Ni | 3p, sat | 78.37 | Ni | nickel | Mansour A.N. | Surf. Sci. Spectra 3, 211 (1994) | Good |  |  | Shirley | mixed Gaussian/Lorentzian | 6 |  |  | No | Mg |  | Cu 3p3, 2p3 = 75.13, 932.67 | Conductor | Reliable, with two-point correction of energy scale | metal foil, polycrystalline, sputtered | X-ray Photoelectron Spectroscopy |  | 300 | Good | The sample was cleaned by ion bombardment (Ep =3 keV, time = 5 min). Emission an FAT mode. Analyzer pass energy = 35.75. Analyzer resolution = 0.54 eV. The relat
Ni | 3p, sat | 71.09 | Ni | nickel | Mansour A.N. | Surf. Sci. Spectra 3, 211 (1994) | Good |  |  | Shirley | mixed Gaussian/Lorentzian | 6 |  |  | No | Mg |  | Cu 3p3, 2p3 = 75.13, 932.67 | Conductor | Reliable, with two-point correction of energy scale | metal foil, polycrystalline, sputtered | X-ray Photoelectron Spectroscopy |  | 300 | Good | The sample was cleaned by ion bombardment (Ep =3 keV, time = 5 min). Emission an FAT mode. Analyzer pass energy = 17.90. Analyzer resolution = 0.27 eV. The relat
Ni | 3p, sat | 78.46 | Ni | nickel | Mansour A.N. | Surf. Sci. Spectra 3, 211 (1994) | Good |  |  | Shirley | mixed Gaussian/Lorentzian | 5.89 |  |  | No | Mg |  | Cu 3p3, 2p3 = 75.13, 932.67 | Conductor | Reliable, with two-point correction of energy scale | metal foil, polycrystalline, sputtered | X-ray Photoelectron Spectroscopy |  | 300 | Good | The sample was cleaned by ion bombardment (Ep =3 keV, time = 5 min). Emission an FAT mode. Analyzer pass energy = 17.90. Analyzer resolution = 0.27 eV. The relat
Ni | 3p, sat | 71.29 | Ni | nickel | Mansour A.N. | Surf. Sci. Spectra 3, 221 (1994) | Good |  |  | Shirley | mixed Gaussian/Lorentzian | 5.03 |  |  | Yes | Al |  | Cu 3p3, 2p3 = 75.13, 932.67 | Conductor | Reliable, with two-point correction of energy scale | metal foil, polycrystalline, sputtered | X-ray Photoelectron Spectroscopy |  | 300 | Good | The sample was cleaned by ion bombardment (Ep =3 keV, time = 5 min). Emission an FAT mode. Analyzer pass energy = 8.95. Analyzer resolution = 0.13 eV.
Ni | 3p, sat | 78.08 | Ni | nickel | Mansour A.N. | Surf. Sci. Spectra 3, 221 (1994) | Good |  |  | Shirley | mixed Gaussian/Lorentzian | 6 |  |  | Yes | Al |  | Cu 3p3, 2p3 = 75.13, 932.67 | Conductor | Reliable, with two-point correction of energy scale | metal foil, polycrystalline, sputtered | X-ray Photoelectron Spectroscopy |  | 300 | Good | The sample was cleaned by ion bombardment (Ep =3 keV, time = 5 min). Emission an FAT mode. Analyzer pass energy = 8.95. Analyzer resolution = 0.13 eV.
Ni | 3p, sat | 78.16 | Ni | nickel | Mansour A.N. | Surf. Sci. Spectra 3, 221 (1994) | Good |  |  | Shirley | mixed Gaussian/Lorentzian | 5 |  |  | Yes | Al |  | Cu 3p3, 2p3 = 75.13, 932.67 | Conductor | Reliable, with two-point correction of energy scale | metal foil, polycrystalline, sputtered | X-ray Photoelectron Spectroscopy |  | 300 | Good | The sample was cleaned by ion bombardment (Ep =3 keV, time = 5 min). Emission an FAT mode. Analyzer pass energy = 4.45. Analyzer resolution = 0.067 eV.
Ni | 3p, sat | 71.32 | Ni | nickel | Mansour A.N. | Surf. Sci. Spectra 3, 221 (1994) | Good |  |  | Shirley | mixed Gaussian/Lorentzian | 5 |  |  | Yes | Al |  | Cu 3p3, 2p3 = 75.13, 932.67 | Conductor | Reliable, with two-point correction of energy scale | metal foil, polycrystalline, sputtered | X-ray Photoelectron Spectroscopy |  | 300 | Good | The sample was cleaned by ion bombardment (Ep =3 keV, time = 5 min). Emission an FAT mode. Analyzer pass energy = 17.90. Analyzer resolution = 0.27 eV.
Ni | 3p, sat | 78.11 | Ni | nickel | Mansour A.N. | Surf. Sci. Spectra 3, 221 (1994) | Good |  |  | Shirley | mixed Gaussian/Lorentzian | 5.95 |  |  | Yes | Al |  | Cu 3p3, 2p3 = 75.13, 932.67 | Conductor | Reliable, with two-point correction of energy scale | metal foil, polycrystalline, sputtered | X-ray Photoelectron Spectroscopy |  | 300 | Good | The sample was cleaned by ion bombardment (Ep =3 keV, time = 5 min). Emission an FAT mode. Analyzer pass energy = 17.90. Analyzer resolution = 0.27 eV.
Ni | 3p, sat | 71.44 | Ni | nickel | Mansour A.N. | Surf. Sci. Spectra 3, 221 (1994) | Good |  |  | Shirley | mixed Gaussian/Lorentzian | 5 |  |  | Yes | Al |  | Cu 3p3, 2p3 = 75.13, 932.67 | Conductor | Reliable, with two-point correction of energy scale | metal foil, polycrystalline, sputtered | X-ray Photoelectron Spectroscopy |  | 300 | Good | The sample was cleaned by ion bombardment (Ep =3 keV, time = 5 min). Emission an FAT mode. Analyzer pass energy = 4.45. Analyzer resolution = 0.067 eV.
Ni | 3p, sat | 78.1 | Ni | nickel | Mansour A.N. | Surf. Sci. Spectra 3, 221 (1994) | Good |  |  | Shirley | mixed Gaussian/Lorentzian | 5.69 |  |  | Yes | Al |  | Cu 3p3, 2p3 = 75.13, 932.67 | Conductor | Reliable, with two-point correction of energy scale | metal foil, polycrystalline, sputtered | X-ray Photoelectron Spectroscopy |  | 300 | Good | The sample was cleaned by ion bombardment (Ep =3 keV, time = 5 min). Emission an FAT mode. Analyzer pass energy = 35.75. Analyzer resolution = 0.54 eV.
Ni | 3p, sat | 72.3 | Ni2O3.2H2O | dinickel(III) trioxide dihydrate | Lian K.K., Kirk D.W., Thorpe S.J. | J. Electrochem. Soc. 142, 3704 (1995) | Adequate |  |  |  | data |  |  |  | No | Mg |  | Ag,Cu = 368.27,932.67 | Adventitious carbon | Reliable, with two-point correction of energy scale | crystal | X-ray Diffraction | X-ray Diffraction | 300 | Adequate | FAT mode.
Ni | 3p, sat | 72.6 | NiOOH | nickel(II) oxide hydroxide | Lian K.K., Kirk D.W., Thorpe S.J. | J. Electrochem. Soc. 142, 3704 (1995) | Adequate |  |  |  | data |  |  |  | No | Mg |  | Ag,Cu = 368.27,932.67 | Adventitious carbon | Reliable, with two-point correction of energy scale | beta phase, crystal | X-ray Diffraction | X-ray Diffraction | 300 | Adequate | FAT mode.
Ni | 3p, sat | 73.3 | KNiIO6 | potassium nickel(IV) hexaoxidoiodate | Mansour A.N., Melendres C.A. | Surf. Sci. Spectra 3, 287 (1994) | Adequate |  |  | Shirley | mixed Gaussian/Lorentzian | 7.44 |  |  | No | Mg |  | Cu 3p3, 2p3 = 75.13, 932.67 | Adventitious carbon | Reliable, with two-point correction of energy scale | insulator, polycrystalline, solid on double-sided tape | X-ray Photoelectron Spectroscopy |  | 300 | Adequate | The composition determined by XPS was K12.0Ni12.1I12.2O44.8. FAT mode. EmissionThe relative intensity was 0.31.
Ni | 3p, sat | 81.3 | KNiIO6 | potassium nickel(IV) hexaoxidoiodate | Mansour A.N., Melendres C.A. | Surf. Sci. Spectra 3, 287 (1994) | Adequate |  |  | Shirley | mixed Gaussian/Lorentzian | 6.2 |  |  | No | Mg |  | Cu 3p3, 2p3 = 75.13, 932.67 | Adventitious carbon | Reliable, with two-point correction of energy scale | insulator, polycrystalline, solid on double-sided tape | X-ray Photoelectron Spectroscopy |  | 300 | Adequate | The composition determined by XPS was K12.0Ni12.1I12.2O44.8. FAT mode. EmissionThe relative intensity was 0.18.
Ni | 3p, sat | 87.3 | KNiIO6 | potassium nickel(IV) hexaoxidoiodate | Mansour A.N., Melendres C.A. | Surf. Sci. Spectra 3, 287 (1994) | Adequate |  |  | Shirley | mixed Gaussian/Lorentzian | 4.77 |  |  | No | Mg |  | Cu 3p3, 2p3 = 75.13, 932.67 | Adventitious carbon | Reliable, with two-point correction of energy scale | insulator, polycrystalline, solid on double-sided tape | X-ray Photoelectron Spectroscopy |  | 300 | Adequate | The composition determined by XPS was K12.0Ni12.1I12.2O44.8. FAT mode. EmissionThe relative intensity was 0.08.
Ni | 3p, sat | 72.5 | NiOOH | nickel hydroxide oxide | Mansour A.N., Melendres C.A. | Surf. Sci. Spectra 3, 271 (1994) | Adequate |  |  | Shirley | mixed Gaussian/Lorentzian | 5.5 |  |  | No | Mg |  | Cu 3p3, 2p3 = 75.13, 932.67 | Adventitious carbon | Reliable, with two-point correction of energy scale | gamma phase, insulator, polycrystalline, solid on double-sided tape | X-ray Photoelectron Spectroscopy |  | 300 | Adequate | The composition determined by XPS was Ni16.89O42.34. FAT mode. Emission angle =The relative intensity was 0.12.
Ni | 3p, sat | 80.1 | NiOOH | nickel hydroxide oxide | Mansour A.N., Melendres C.A. | Surf. Sci. Spectra 3, 271 (1994) | Adequate |  |  | Shirley | mixed Gaussian/Lorentzian | 3.64 |  |  | No | Mg |  | Cu 3p3, 2p3 = 75.13, 932.67 | Adventitious carbon | Reliable, with two-point correction of energy scale | gamma phase, insulator, polycrystalline, solid on double-sided tape | X-ray Photoelectron Spectroscopy |  | 300 | Adequate | The composition determined by XPS was Ni16.89O42.34. FAT mode. Emission angle =The relative intensity was 0.03.
Ni | 3p, sat | 72.4 | (Ni(OH)2)0.75(H2O)0.16(NiCO3)0.09 | nickel(II) hydroxide carbonate hydrate | Mansour A.N., Melendres C.A. | Surf. Sci. Spectra 3, 247 (1994) | Adequate |  |  | Shirley | mixed Gaussian/Lorentzian | 2.94 |  |  | No | Mg |  | Cu 3p3, 2p3 = 75.13, 932.67 | Adventitious carbon | Reliable, with two-point correction of energy scale | polycrystalline, solid on double-sided tape | X-ray Photoelectron Spectroscopy |  | 300 | Adequate | The composition was determined by thermogravimetry. The composition determined b FAT mode. Emission angle = 45 degrees. The relative intensity of the satellite c
Ni | 3p, sat | 72.6 | (Ni(OH)2)3.2H2O | nickel hydroxide hydrate | Mansour A.N., Melendres C.A. | Surf. Sci. Spectra 3, 255 (1994) | Adequate |  |  | Shirley | mixed Gaussian/Lorentzian | 2.59 |  |  | No | Mg |  | Cu 3p3, 2p3 = 75.13, 932.67 | Adventitious carbon | Reliable, with two-point correction of energy scale | alpha phase, insulator, polycrystalline, solid on double-sided tape | X-ray Photoelectron Spectroscopy |  | 300 | Adequate | The composition determined by XPS was Ni18.2O39.6. FAT mode. Emission angle = 45 The relative intensity was 0.13.
Ni | 3p, sat | 80.8 | (Ni(OH)2)3.2H2O | nickel hydroxide hydrate | Mansour A.N., Melendres C.A. | Surf. Sci. Spectra 3, 255 (1994) | Adequate |  |  | Shirley | mixed Gaussian/Lorentzian | 2.53 |  |  | No | Mg |  | Cu 3p3, 2p3 = 75.13, 932.67 | Adventitious carbon | Reliable, with two-point correction of energy scale | alpha phase, insulator, polycrystalline, solid on double-sided tape | X-ray Photoelectron Spectroscopy |  | 300 | Adequate | The composition determined by XPS was Ni18.2O39.6. FAT mode. Emission angle = 45 The relative intensity was 0.01.
Ni | 3p,sat | 69.12 | Al25Ni75 | aluminum nickel alloy(25-75) | Venezia A.M., Loxton C.M. | Surf. Sci. 194, 136 (1988) | Good | 0.05 |  | other | other type of curve fit | 3 |  |  | No | Mg |  | Au4f7= 84.00 | Conductor | Reliable, with one-point correction of energy scale |  | Electron-Probe Microanalysis |  | 293 | Good | Specimens were prepared by casting from known weights of the high purity elements.
Ni | 3p1/2 | 67.67 | Al25Ni75 | aluminum nickel alloy(25-75) | Venezia A.M., Loxton C.M. | Surf. Sci. 194, 136 (1988) | Good | 0.05 |  | other | other type of curve fit | 2.25 |  |  | No | Mg |  | Au4f7= 84.00 | Conductor | Reliable, with one-point correction of energy scale | surface coverage from 1ML to 2ML (1ML <= coverage < 2ML), heated, thin layer | Electron-Probe Microanalysis |  | 293 | Good | Specimens were prepared by casting from known weights of the high purity elements.
Ni | 3p1/2 | 67.01 | Ni | nickel | Mansour A.N. | Surf. Sci. Spectra 3, 221 (1994) | Good |  |  | Shirley | mixed Gaussian/Lorentzian | 3.64 |  |  | Yes | Al |  | Cu 3p3, 2p3 = 75.13, 932.67 | Conductor | Reliable, with two-point correction of energy scale | metal foil, polycrystalline, sputtered | X-ray Photoelectron Spectroscopy |  | 300 | Good | The sample was cleaned by ion bombardment (Ep =3 keV, time = 5 min). Emission an FAT mode. Analyzer pass energy = 4.45. Analyzer resolution = 0.067 eV.
Ni | 3p1/2 | 67 | Ni | nickel | Mansour A.N. | Surf. Sci. Spectra 3, 221 (1994) | Good |  |  | Shirley | mixed Gaussian/Lorentzian | 3.6 |  |  | Yes | Al |  | Cu 3p3, 2p3 = 75.13, 932.67 | Conductor | Reliable, with two-point correction of energy scale | metal foil, polycrystalline, sputtered | X-ray Photoelectron Spectroscopy |  | 300 | Good | The sample was cleaned by ion bombardment (Ep =3 keV, time = 5 min). Emission an FAT mode. Analyzer pass energy = 17.90. Analyzer resolution = 0.27 eV.
Ni | 3p1/2 | 66.89 | Ni | nickel | Mansour A.N. | Surf. Sci. Spectra 3, 221 (1994) | Good |  |  | Shirley | mixed Gaussian/Lorentzian | 3.6 |  |  | Yes | Al |  | Cu 3p3, 2p3 = 75.13, 932.67 | Conductor | Reliable, with two-point correction of energy scale | metal foil, polycrystalline, sputtered | X-ray Photoelectron Spectroscopy |  | 300 | Good | The sample was cleaned by ion bombardment (Ep =3 keV, time = 5 min). Emission an FAT mode. Analyzer pass energy = 35.75. Analyzer resolution = 0.54 eV.
Ni | 3p1/2 | 67.5 | Ni | nickel | Mansour A.N. | Surf. Sci. Spectra 3, 211 (1994) | Good |  |  | Shirley | mixed Gaussian/Lorentzian | 3.06 |  |  | No | Mg |  | Cu 3p3, 2p3 = 75.13, 932.67 | Conductor | Reliable, with two-point correction of energy scale | metal foil, polycrystalline, sputtered | X-ray Photoelectron Spectroscopy |  | 300 | Good | The sample was cleaned by ion bombardment (Ep =3 keV, time = 5 min). Emission an FAT mode. Analyzer pass energy = 17.90. Analyzer resolution = 0.27 eV. The relat
Ni | 3p1/2 | 67.5 | Ni | nickel | Mansour A.N. | Surf. Sci. Spectra 3, 211 (1994) | Good |  |  | Shirley | mixed Gaussian/Lorentzian | 3.04 |  |  | No | Mg |  | Cu 3p3, 2p3 = 75.13, 932.67 | Conductor | Reliable, with two-point correction of energy scale | metal foil, polycrystalline, sputtered | X-ray Photoelectron Spectroscopy |  | 300 | Good | The sample was cleaned by ion bombardment (Ep =3 keV, time = 5 min). Emission an FAT mode. Analyzer pass energy = 35.75. Analyzer resolution = 0.54 eV. The relat
Ni | 3p1/2 | 67 | Ni | nickel | Mansour A.N. | Surf. Sci. Spectra 3, 221 (1994) | Good |  |  | Shirley | mixed Gaussian/Lorentzian | 3.59 |  |  | Yes | Al |  | Cu 3p3, 2p3 = 75.13, 932.67 | Conductor | Reliable, with two-point correction of energy scale | metal foil, polycrystalline, sputtered | X-ray Photoelectron Spectroscopy |  | 300 | Good | The sample was cleaned by ion bombardment (Ep =3 keV, time = 5 min). Emission an FAT mode. Analyzer pass energy = 8.95. Analyzer resolution = 0.13 eV.
Ni | 3p1/2 | 67.5 | Ni | nickel | Mansour A.N. | Surf. Sci. Spectra 3, 211 (1994) | Good |  |  | Shirley | mixed Gaussian/Lorentzian | 3.08 |  |  | No | Mg |  | Cu 3p3, 2p3 = 75.13, 932.67 | Conductor | Reliable, with two-point correction of energy scale | metal foil, polycrystalline, sputtered | X-ray Photoelectron Spectroscopy |  | 300 | Good | The sample was cleaned by ion bombardment (Ep =3 keV, time = 5 min). Emission an FAT mode. Analyzer pass energy = 8.95. Analyzer resolution = 0.13 eV. The relati
Ni | 3p3/2 | 65.92 | Ni | nickel | Mansour A.N. | Surf. Sci. Spectra 3, 211 (1994) | Good |  |  | Shirley | mixed Gaussian/Lorentzian | 2.07 |  |  | No | Mg |  | Cu 3p3, 2p3 = 75.13, 932.67 | Conductor | Reliable, with two-point correction of energy scale | metal foil, polycrystalline, sputtered | X-ray Photoelectron Spectroscopy |  | 300 | Good | The sample was cleaned by ion bombardment (Ep =3 keV, time = 5 min). Emission an FAT mode. Analyzer pass energy = 8.95. Analyzer resolution = 0.13 eV. The relati
Ni | 3p3/2 | 66.06 | Ni | nickel | Miller A.C., Simmons G.W. | Surf. Sci. Spectra 1, 312 (1992) | Good |  |  | Shirley | other type of curve fit |  |  |  | Yes | Al |  | Ni2p3, FL = 852.73, 0.0 | Conductor | Reliable, with one-point correction of energy scale | metal foil, polycrystalline, sputtered | X-ray Photoelectron Spectroscopy |  | 298 | Good | The spectra were recorded at normal emission. FAT mode. The sample was cleaned by Ar+ ion bombardment (Ep = 2 keV).
Ni | 3p3/2 | 65.92 | Ni | nickel | Mansour A.N. | Surf. Sci. Spectra 3, 211 (1994) | Good |  |  | Shirley | mixed Gaussian/Lorentzian | 2.97 |  |  | No | Mg |  | Cu 3p3, 2p3 = 75.13, 932.67 | Conductor | Reliable, with two-point correction of energy scale | metal foil, polycrystalline, sputtered | X-ray Photoelectron Spectroscopy |  | 300 | Good | The sample was cleaned by ion bombardment (Ep =3 keV, time = 5 min). Emission an FAT mode. Analyzer pass energy = 17.90. Analyzer resolution = 0.27 eV. The relat
Ni | 3p3/2 | 65.89 | Ni | nickel | Mansour A.N. | Surf. Sci. Spectra 3, 211 (1994) | Good |  |  | Shirley | mixed Gaussian/Lorentzian | 2.07 |  |  | No | Mg |  | Cu 3p3, 2p3 = 75.13, 932.67 | Conductor | Reliable, with two-point correction of energy scale | metal foil, polycrystalline, sputtered | X-ray Photoelectron Spectroscopy |  | 300 | Good | The sample was cleaned by ion bombardment (Ep =3 keV, time = 5 min). Emission an FAT mode. Analyzer pass energy = 35.75. Analyzer resolution = 0.54 eV. The relat
Ni | 3p3/2 | 65.7 | Ni | nickel | Mansour A.N. | Surf. Sci. Spectra 3, 221 (1994) | Good |  |  | Shirley | mixed Gaussian/Lorentzian | 1.51 |  |  | Yes | Al |  | Cu 3p3, 2p3 = 75.13, 932.67 | Conductor | Reliable, with two-point correction of energy scale | metal foil, polycrystalline, sputtered | X-ray Photoelectron Spectroscopy |  | 300 | Good | The sample was cleaned by ion bombardment (Ep =3 keV, time = 5 min). Emission an FAT mode. Analyzer pass energy = 4.45. Analyzer resolution = 0.067 eV.
Ni | 3p3/2 | 65.68 | Ni | nickel | Mansour A.N. | Surf. Sci. Spectra 3, 221 (1994) | Good |  |  | Shirley | mixed Gaussian/Lorentzian | 1.59 |  |  | Yes | Al |  | Cu 3p3, 2p3 = 75.13, 932.67 | Conductor | Reliable, with two-point correction of energy scale | metal foil, polycrystalline, sputtered | X-ray Photoelectron Spectroscopy |  | 300 | Good | The sample was cleaned by ion bombardment (Ep =3 keV, time = 5 min). Emission an FAT mode. Analyzer pass energy = 17.90. Analyzer resolution = 0.27 eV.
Ni | 3p3/2 | 65.69 | Ni | nickel | Mansour A.N. | Surf. Sci. Spectra 3, 221 (1994) | Good |  |  | Shirley | mixed Gaussian/Lorentzian | 1.53 |  |  | Yes | Al |  | Cu 3p3, 2p3 = 75.13, 932.67 | Conductor | Reliable, with two-point correction of energy scale | metal foil, polycrystalline, sputtered | X-ray Photoelectron Spectroscopy |  | 300 | Good | The sample was cleaned by ion bombardment (Ep =3 keV, time = 5 min). Emission an FAT mode. Analyzer pass energy = 8.95. Analyzer resolution = 0.13 eV.
Ni | 3p3/2 | 65.66 | Ni | nickel | Mansour A.N. | Surf. Sci. Spectra 3, 221 (1994) | Good |  |  | Shirley | mixed Gaussian/Lorentzian | 1.56 |  |  | Yes | Al |  | Cu 3p3, 2p3 = 75.13, 932.67 | Conductor | Reliable, with two-point correction of energy scale | metal foil, polycrystalline, sputtered | X-ray Photoelectron Spectroscopy |  | 300 | Good | The sample was cleaned by ion bombardment (Ep =3 keV, time = 5 min). Emission an FAT mode. Analyzer pass energy = 35.75. Analyzer resolution = 0.54 eV.
Ni | 3p3/2 | 66.2 | Ni | nickel | Hillebrecht F.U., Fuggle J.C., Bennett P.A., Zolnierek Z. | Phys. Rev. B 27, 2179 (1982) | [8 empty] | No |  |  | FL,Ni2p3=852.65 | Conductor | Reliable | scraped
Ni | 3p3/2 | 66.1 | Ni | nickel | Lebugle A., Axelsson U., Nyholm R., Martensson N. | Phys. Scripta 23, 825 (1981) | [8 empty] | No |  |  | Au | Gold | Calibration study | scraped
Ni | 3p3/2 | 66.5 | Ni | nickel | Powell C.J., Erickson N.E., Jach T. | J. Vac. Sci. Technol. 20, 625 (1981) | [8 empty] | No |  |  | DVM e-beam,NiFL,MgK | Conductor | Calibration study | sputtered
Ni | 3p3/2 | 67.6 | Ni | nickel | Ertl G., Hierl R., Knozinger H., Thiele N., Urbach H.P. | Appl. Surf. Sci. 5, 49 (1980) | [8 empty] | No |  |  |  | Adventitious carbon | Reliable, with two-point correction of energy scale
Ni | 3p3/2 | 66.6 | CeNi2 | cerium nickel imc | Hillebrecht F.U., Fuggle J.C., Bennett P.A., Zolnierek Z. | Phys. Rev. B 27, 2179 (1982) | [8 empty] | No |  |  | FL,Ni2p3=852.65 | Conductor | Reliable | scraped
Ni | 3p3/2 | 67.3 | Al3Ni | aluminum nickel imc | Hillebrecht F.U., Fuggle J.C., Bennett P.A., Zolnierek Z. | Phys. Rev. B 27, 2179 (1982) | [8 empty] | No |  |  | FL,Ni2p3=852.65 | Conductor | Reliable | scraped
Ni | 3p3/2 | 66.3 | Al3Ni | aluminum nickel imc | Hillebrecht F.U., Fuggle J.C., Bennett P.A., Zolnierek Z. | Phys. Rev. B 27, 2179 (1982) | [8 empty] | No |  |  | FL,Ni2p3=852.65 | Conductor | Reliable | scraped
Ni | 3p3/2 | 67 | Al3Ni | aluminum nickel imc | Hillebrecht F.U., Fuggle J.C., Bennett P.A., Zolnierek Z. | Phys. Rev. B 27, 2179 (1982) | [8 empty] | No |  |  | FL,Ni2p3=852.65 | Conductor | Reliable | scraped
Ni | 3p3/2 | 66.04 | Al25Ni75 | aluminum nickel alloy(25-75) | Venezia A.M., Loxton C.M. | Surf. Sci. 194, 136 (1988) | Good | 0.05 |  | other | other type of curve fit | 2.25 |  |  | No | Mg |  | Au4f7= 84.00 | Conductor | Reliable, with one-point correction of energy scale | surface coverage from 1ML to 2ML (1ML <= coverage < 2ML), heated, thin layer | Electron-Probe Microanalysis |  | 293 | Good | Specimens were prepared by casting from known weights of the high purity elements.
Ni | 3p3/2 | 69 | NiO | nickel(II) oxide | Ertl G., Hierl R., Knozinger H., Thiele N., Urbach H.P. | Appl. Surf. Sci. 5, 49 (1980) | [8 empty] | No |  |  |  | Adventitious carbon | Reliable, with two-point correction of energy scale
Ni | 3p3/2 | 66.3 | NiSc | nickel scandium imc | Hillebrecht F.U., Fuggle J.C., Bennett P.A., Zolnierek Z. | Phys. Rev. B 27, 2179 (1982) | [8 empty] | No |  |  | FL,Ni2p3=852.65 | Conductor | Reliable | scraped
Ni | 3p3/2 | 66.3 | Ni2Ta | nickel tantalum imc | Hillebrecht F.U., Fuggle J.C., Bennett P.A., Zolnierek Z. | Phys. Rev. B 27, 2179 (1982) | [8 empty] | No |  |  | FL,Ni2p3=852.65 | Conductor | Reliable | scraped
Ni | 3p3/2 | 66.6 | La7Ni3 | lanthanum nickel imc | Hillebrecht F.U., Fuggle J.C., Bennett P.A., Zolnierek Z. | Phys. Rev. B 27, 2179 (1982) | [8 empty] | No |  |  | FL,Ni2p3=852.65 | Conductor | Reliable | scraped
Ni | 3p3/2 | 67.1 | NiZnMnO4 | nickel(II) zinc(II) manganese(IV) tetraoxide | Brabers V.A.M., Van Setten F.M., Knapen P.S.A. | J. Solid State Chem. 49, 93 (1983) | [8 empty] | No |  |  |  | Adventitious carbon | Reliable, with two-point correction of energy scale
Ni | 3p3/2 | 67.3 | NiMn2O4 | nickel(II) dimanganese(III) tetraoxide | Brabers V.A.M., Van Setten F.M., Knapen P.S.A. | J. Solid State Chem. 49, 93 (1983) | [8 empty] | No |  |  |  | Adventitious carbon | Reliable, with two-point correction of energy scale
Ni | 3s | 112.07 | NiO | nickel(II) oxide | Lian K.K., Kirk D.W., Thorpe S.J. | J. Electrochem. Soc. 142, 3704 (1995) | Adequate |  |  |  | data | 2.7 |  |  | No | Mg |  | Ag,Cu = 368.27,932.67 | Adventitious carbon | Reliable, with two-point correction of energy scale | crystal | X-ray Diffraction | X-ray Diffraction | 300 | Adequate | FAT mode.
Ni | 3s | 110.8 | La7Ni3 | lanthanum nickel imc | Hillebrecht F.U., Fuggle J.C., Bennett P.A., Zolnierek Z. | Phys. Rev. B 27, 2179 (1982) | [8 empty] | No |  |  | FL,Ni2p3=852.65 | Conductor | Reliable | scraped
Ni | 3s | 110.6 | La7Ni3 | lanthanum nickel imc | Hillebrecht F.U., Fuggle J.C., Bennett P.A., Zolnierek Z. | Phys. Rev. B 27, 2179 (1982) | [8 empty] | No |  |  | FL,Ni2p3=852.65 | Conductor | Reliable | scraped
Ni | 3s | 112 | NiSe2 | nickel diselenide | Van Der Heide H., Hemmel R., Van Bruggen C.F., Haas C. | J. Solid State Chem. 33, 17 (1980) | [8 empty] | No |  |  | FL | Conductor | Reliable
Ni | 3s | 110.9 | NiSe | nickel(II) selenide | Mandale A.B., Badrinarayanan S., Date S.K., Sinha A.P.B. | J. Electron Spectrosc. Relat. Phenom. 33, 61 (1984) | [8 empty] | No |  |  | Au | Conductor | Reliable | heated
Ni | 3s | 113 | NiFe2O4 | nickel(II) iron(III) oxide | McIntyre N.S. Cook M.G. | Anal. Chem. 47, 2208 (1975) | [8 empty] | No |  |  | Au,Cu2p3-3p3=857.4 | Gold | Reliable
Ni | 3s | 111.9 | NiS2 | nickel(IV) disulfide | Van Der Heide H., Hemmel R., Van Bruggen C.F., Haas C. | J. Solid State Chem. 33, 17 (1980) | [8 empty] | No |  |  | FL | Conductor | Reliable
Ni | 3s | 113.7 | NiO | nickel(II) oxide | Ertl G., Hierl R., Knozinger H., Thiele N., Urbach H.P. | Appl. Surf. Sci. 5, 49 (1980) | [8 empty] | No |  |  |  | Adventitious carbon | Reliable, with two-point correction of energy scale
Ni | 3s | 111.8 | NiO | nickel(II) oxide | McIntyre N.S. Cook M.G. | Anal. Chem. 47, 2208 (1975) | [8 empty] | No |  |  | Au,Cu2p3-3p3=857.4 | Conductor | Reliable | reacted film
Ni | 3s | 111.6 | NiO | nickel(II) oxide | Mansour A.N. | Surf. Sci. Spectra 3, 231 (1994) | Adequate |  |  | Shirley | mixed Gaussian/Lorentzian | 3.15 |  |  | No | Mg |  | Cu 3p3, 2p3 = 75.13, 932.67 | Adventitious carbon | Reliable, with two-point correction of energy scale | insulator, polycrystalline, solid on double-sided tape | X-ray Photoelectron Spectroscopy |  | 300 | Adequate | The composition determined by XPS was Ni31.4O37.6. FAT mode. Emission angle = 45 The relative intensity was 0.76.
Ni | 3s | 112.9 | NiPS3 | nickel trithiophosphate | Khumalo F.S., Olson C.G., Anderegg J.W., Lynch D.W. | Chem. Phys. 65, 289 (1982) | [8 empty] | No |  |  |  | Adventitious carbon | Reliable, with two-point correction of energy scale
Ni | 3s | 110.7 | B4Cr15Ni81 | boron chromium nickel alloy (4-15-81) | Kulkarni S.K., Thube M.G., Nigavekar A. | Phys. Rev. B 37, 6723 (1988) | Adequate |  |  |  | data |  |  |  | No | Mg |  | Au4f7= 84.00 | Conductor | Reliable (reported energy within 300 eV of a reference energy) | amorphous |  |  | 300 | Adequate
Ni | 3s | 113 | NiFe0.5Cr1.5O4 | nickel(II) iron(III) chromium(III) oxide | Allen G.C., Harris S.J, Jutson J.A., Dyke J.M. | Appl. Surf. Sci. 37, 111 (1989) | Good | 0.2 |  | Shirley | data |  |  |  | No | Mg |  | Ag3d5= 368.27,Ni FL | Adventitious carbon | Reliable, with one-point correction of energy scale | crystal, pelletized | EDXA | X-ray Diffraction | 300 | Good | The sample was prepared by forming solid solutions of the appropriate single oxides at 1223 K in atmospheres of CO2 or CO2/2% CO. Prior to analysis, the powdered oxide samples were ground and pressed.
Ni | 3s | 112.8 | NiFe1.5Cr0.5O4 | nickel(II) iron(III) chromium(III) oxide (Lu0.4Pb0.67Mo6S8) | Allen G.C., Harris S.J, Jutson J.A., Dyke J.M. | Appl. Surf. Sci. 37, 111 (1989) | Good | 0.2 |  | Shirley | data |  |  |  | No | Mg |  | Ag3d5= 368.27,Ni FL | Adventitious carbon | Reliable, with one-point correction of energy scale | crystal, pelletized | EDXA | X-ray Diffraction | 300 | Good | The sample was prepared by forming solid solutions of the appropriate single oxides at 1223 K in atmospheres of CO2 or CO2/2% CO. Prior to analysis, the powdered oxide samples were ground and pressed.
Ni | 3s | 113 | NiFeCrO4 | nickel(II) iron(III) chromium(III) tetraoxide | Allen G.C., Harris S.J, Jutson J.A., Dyke J.M. | Appl. Surf. Sci. 37, 111 (1989) | Good | 0.2 |  | Shirley | data |  |  |  | No | Mg |  | Ag3d5= 368.27,Ni FL | Adventitious carbon | Reliable, with one-point correction of energy scale | crystal, pelletized | EDXA | X-ray Diffraction | 300 | Good | The sample was prepared by forming solid solutions of the appropriate single oxides at 1223 K in atmospheres of CO2 or CO2/2% CO. Prior to analysis, the powdered oxide samples were ground and pressed.
Ni | 3s | 113.4 | NiCr2O4 | nickel(II) dichromium(III) tetraoxide | Allen G.C., Harris S.J, Jutson J.A., Dyke J.M. | Appl. Surf. Sci. 37, 111 (1989) | Good | 0.2 |  | Shirley | data |  |  |  | No | Mg |  | Ag3d5= 368.27,Ni FL | Adventitious carbon | Reliable, with one-point correction of energy scale | crystal, pelletized | EDXA | X-ray Diffraction | 300 | Good | The sample was prepared by forming solid solutions of the appropriate single oxides at 1223 K in atmospheres of CO2 or CO2/2% CO. Prior to analysis, the powdered oxide samples were ground and pressed.
Ni | 3s | 112.6 | NiFe2O4 | nickel(II) diiron(III) tetraoxide | Allen G.C., Harris S.J, Jutson J.A., Dyke J.M. | Appl. Surf. Sci. 37, 111 (1989) | Good | 0.2 |  | Shirley | data |  |  |  | No | Mg |  | Ag3d5= 368.27,Ni FL | Adventitious carbon | Reliable, with one-point correction of energy scale | crystal, pelletized | EDXA | X-ray Diffraction | 300 | Good | The sample was prepared by forming solid solutions of the appropriate single oxides at 1223 K in atmospheres of CO2 or CO2/2% CO. Prior to analysis, the powdered oxide samples were ground and pressed.
Ni | 3s | 110.6 | B4Cr15Ni81 | boron chromium nickel alloy (4-15-81) | Kulkarni S.K., Thube M.G., Nigavekar A. | Phys. Rev. B 37, 6723 (1988) | Adequate |  |  |  | data |  |  |  | No | Mg |  | Au4f7= 84.00 | Conductor | Reliable (reported energy within 300 eV of a reference energy) | crystal |  |  | 300 | Adequate
Ni | 3s | 112.6 | Ni0.75Fe2.25O4 | nickel iron oxide | Allen G.C., Harris S.J, Jutson J.A., Dyke J.M. | Appl. Surf. Sci. 37, 111 (1989) | Good | 0.2 |  | Shirley | data |  |  |  | No | Mg |  | Ag3d5= 368.27,Ni FL | Adventitious carbon | Reliable, with one-point correction of energy scale | crystal, pelletized | EDXA | X-ray Diffraction | 300 | Good | The sample was prepared by forming solid solutions of the appropriate single oxides at 1223 K in atmospheres of CO2 or CO2/2% CO. Prior to analysis, the powdered oxide samples were ground and pressed.
Ni | 3s | 112.2 | Ni(OH)2 | nickel(II) hydroxide | Mansour A.N. | Surf. Sci. Spectra 3, 239 (1994) | Adequate |  |  | Shirley | mixed Gaussian/Lorentzian | 3.46 |  |  | No | Mg |  | Cu 3p3, 2p3 = 75.13, 932.67 | Adventitious carbon | Reliable, with two-point correction of energy scale | beta phase, insulator, polycrystalline, solid on double-sided tape | X-ray Photoelectron Spectroscopy |  | 300 | Adequate | The composition determined by XPS was Ni38.2O53.6. FAT mode. Emission angle = 45 The relative intensity was 0.81.
Ni | 3s | 112.1 | NiPS3 | nickel thiophosphate | Curro G.M., Grasso V., Neri F., Silipigni L. | Nuovo Cimento D 17, 37 (1995) | Adequate |  |  | other | Gaussian |  | 3.4 |  | No | Al |  | Ni2p3 = 852.73 | Adventitious carbon | Reliable, with one-point correction of energy scale | pelletized |  |  | 300 | Adequate
Ni | 3s | 113.02 | NiOOH | nickel(II) oxide hydroxide | Lian K.K., Kirk D.W., Thorpe S.J. | J. Electrochem. Soc. 142, 3704 (1995) | Adequate |  |  |  | data | 3.86 |  |  | No | Mg |  | Ag,Cu = 368.27,932.67 | Adventitious carbon | Reliable, with two-point correction of energy scale | beta phase, crystal | X-ray Diffraction | X-ray Diffraction | 300 | Adequate | FAT mode.
Ni | 3s | 111.1 | Al3Ni | aluminum nickel imc | Hillebrecht F.U., Fuggle J.C., Bennett P.A., Zolnierek Z. | Phys. Rev. B 27, 2179 (1982) | [8 empty] | No |  |  | FL,Ni2p3=852.65 | Conductor | Reliable | scraped
Ni | 3s | 112.6 | [Ni(C5H5)2] | bis(cyclopentadienyl)nickel | Barber M., Connor J.A., Derrick L.M.R., Hall M.B., Hillier I.H. | J. Chem. Soc., Faraday Trans. 2, 69, 560 (1973) | [8 empty] | No |  |  |  | C6H12=284.8 | Reliable, with two-point correction of energy scale | co-condensed with a charge reference material
Ni | 3s | 112.7 | Ni(OH)2 | nickel(II) dihydroxide | McIntyre N.S. Cook M.G. | Anal. Chem. 47, 2208 (1975) | [8 empty] | No |  |  | Au,Cu2p3-3p3=857.4 | Gold | Reliable
Ni | 3s | 112.84 | Ni(OH)2 | nickel(II) dihydroxide | Lian K.K., Kirk D.W., Thorpe S.J. | J. Electrochem. Soc. 142, 3704 (1995) | Adequate |  |  |  | data | 4.12 |  |  | No | Mg |  | Ag,Cu = 368.27,932.67 | Adventitious carbon | Reliable, with two-point correction of energy scale | crystal | X-ray Diffraction | X-ray Diffraction | 300 | Adequate | FAT mode.
Ni | 3s | 110.6 | Ni | nickel | Mandale A.B., Badrinarayanan S., Date S.K., Sinha A.P.B. | J. Electron Spectrosc. Relat. Phenom. 33, 61 (1984) | [8 empty] | No |  |  | Au | Conductor | Reliable
Ni | 3s | 110.7 | Ni | nickel | Lebugle A., Axelsson U., Nyholm R., Martensson N. | Phys. Scripta 23, 825 (1981) | [8 empty] | No |  |  | Au | Gold | Calibration study | scraped
Ni | 3s | 110.7 | Ni | nickel | McIntyre N.S. Cook M.G. | Anal. Chem. 47, 2208 (1975) | [8 empty] | No |  |  | Au,Cu2p3-3p3=857.4 | Conductor | Reliable | sputtered
Ni | 3s | 111.9 | Ni | nickel | Ertl G., Hierl R., Knozinger H., Thiele N., Urbach H.P. | Appl. Surf. Sci. 5, 49 (1980) | [8 empty] | No |  |  |  | Adventitious carbon | Reliable, with two-point correction of energy scale
Ni | 3s | 110.4 | Ni | nickel | Kulkarni S.K., Thube M.G., Nigavekar A. | Phys. Rev. B 37, 6723 (1988) | Adequate |  |  |  | data |  |  |  | No | Mg |  | Au4f7= 84.00 | Conductor | Reliable (reported energy within 300 eV of a reference energy) |  |  |  | 300 | Adequate
Ni | 3s | 110.41 | Ni | nickel | Mansour A.N. | Surf. Sci. Spectra 3, 221 (1994) | Good |  |  | Shirley | mixed Gaussian/Lorentzian | 2.53 |  |  | Yes | Al |  | Cu 3p3, 2p3 = 75.13, 932.67 | Conductor | Reliable, with two-point correction of energy scale | metal foil, polycrystalline, sputtered | X-ray Photoelectron Spectroscopy |  | 300 | Good | The sample was cleaned by ion bombardment (Ep =3 keV, time = 5 min). Emission an FAT mode. Analyzer pass energy = 8.95. Analyzer resolution = 0.13 eV. The relati
Ni | 3s | 110.39 | Ni | nickel | Mansour A.N. | Surf. Sci. Spectra 3, 221 (1994) | Good |  |  | Shirley | mixed Gaussian/Lorentzian | 2.55 |  |  | Yes | Al |  | Cu 3p3, 2p3 = 75.13, 932.67 | Conductor | Reliable, with two-point correction of energy scale | metal foil, polycrystalline, sputtered | X-ray Photoelectron Spectroscopy |  | 300 | Good | The sample was cleaned by ion bombardment (Ep =3 keV, time = 5 min). Emission an FAT mode. Analyzer pass energy = 17.90. Analyzer resolution = 0.27 eV. The relat
Ni | 3s | 110.4 | Ni | nickel | Mansour A.N. | Surf. Sci. Spectra 3, 221 (1994) | Good |  |  | Shirley | mixed Gaussian/Lorentzian | 2.55 |  |  | Yes | Al |  | Cu 3p3, 2p3 = 75.13, 932.67 | Conductor | Reliable, with two-point correction of energy scale | metal foil, polycrystalline, sputtered | X-ray Photoelectron Spectroscopy |  | 300 | Good | The sample was cleaned by ion bombardment (Ep =3 keV, time = 5 min). Emission an FAT mode. Analyzer pass energy = 35.75. Analyzer resolution = 0.54 eV. The relat
Ni | 3s | 110.58 | Ni | nickel | Mansour A.N. | Surf. Sci. Spectra 3, 211 (1994) | Good |  |  | Shirley | mixed Gaussian/Lorentzian | 2.79 |  |  | No | Mg |  | Cu 3p3, 2p3 = 75.13, 932.67 | Conductor | Reliable, with two-point correction of energy scale | metal foil, polycrystalline, sputtered | X-ray Photoelectron Spectroscopy |  | 300 | Good | The sample was cleaned by ion bombardment (Ep =3 keV, time = 5 min). Emission an FAT mode. Analyzer pass energy = 35.75. Analyzer resolution = 0.54 eV. The relat
Ni | 3s | 110.63 | Ni | nickel | Miller A.C., Simmons G.W. | Surf. Sci. Spectra 1, 312 (1992) | Good |  |  | Shirley | other type of curve fit | 2.95 |  |  | Yes | Al |  | Ni2p3, FL = 852.73, 0.0 | Conductor | Reliable, with one-point correction of energy scale | metal foil, polycrystalline, sputtered | X-ray Photoelectron Spectroscopy |  | 298 | Good | The spectra were recorded at normal emission. FAT mode. The sample was cleaned by Ar+ ion bombardment (Ep = 2 keV).
Ni | 3s | 1008.02 | Ni | nickel | Mansour A.N. | Surf. Sci. Spectra 3, 211 (1994) | Good |  |  | Shirley | mixed Gaussian/Lorentzian | 8.06 |  |  | No | Mg |  | Cu 3p3, 2p3 = 75.13, 932.67 | Conductor | Reliable, with two-point correction of energy scale | metal foil, polycrystalline, sputtered | X-ray Photoelectron Spectroscopy |  | 300 | Good | The sample was cleaned by ion bombardment (Ep =3 keV, time = 5 min). Emission an FAT mode. Analyzer pass energy = 8.95. Analyzer resolution = 0.13 eV.
Ni | 3s | 1008.2 | Ni | nickel | Mansour A.N. | Surf. Sci. Spectra 3, 211 (1994) | Good |  |  | Shirley | mixed Gaussian/Lorentzian | 8.17 |  |  | No | Mg |  | Cu 3p3, 2p3 = 75.13, 932.67 | Conductor | Reliable, with two-point correction of energy scale | metal foil, polycrystalline, sputtered | X-ray Photoelectron Spectroscopy |  | 300 | Good | The sample was cleaned by ion bombardment (Ep =3 keV, time = 5 min). Emission an FAT mode. Analyzer pass energy = 17.90. Analyzer resolution = 0.27 eV.
Ni | 3s | 110.58 | Ni | nickel | Mansour A.N. | Surf. Sci. Spectra 3, 211 (1994) | Good |  |  | Shirley | mixed Gaussian/Lorentzian | 2.7 |  |  | No | Mg |  | Cu 3p3, 2p3 = 75.13, 932.67 | Conductor | Reliable, with two-point correction of energy scale | metal foil, polycrystalline, sputtered | X-ray Photoelectron Spectroscopy |  | 300 | Good | The sample was cleaned by ion bombardment (Ep =3 keV, time = 5 min). Emission an FAT mode. Analyzer pass energy = 17.90. Analyzer resolution = 0.27 eV. The relat
Ni | 3s | 110.57 | Ni | nickel | Mansour A.N. | Surf. Sci. Spectra 3, 211 (1994) | Good |  |  | Shirley | mixed Gaussian/Lorentzian | 2.61 |  |  | No | Mg |  | Cu 3p3, 2p3 = 75.13, 932.67 | Conductor | Reliable, with two-point correction of energy scale | metal foil, polycrystalline, sputtered | X-ray Photoelectron Spectroscopy |  | 300 | Good | The sample was cleaned by ion bombardment (Ep =3 keV, time = 5 min). Emission an FAT mode. Analyzer pass energy = 8.95. Analyzer resolution = 0.13 eV. The relati
Ni | 3s | 112.84 | Ni(OH)2 | nickel(II) dihydroxide | Lian K.K., Kirk D.W., Thorpe S.J. | J. Electrochem. Soc. 142, 3704 (1995) | Adequate |  |  |  | data | 4.12 |  |  | No | Mg |  | Ag,Cu = 368.27,932.67 | Adventitious carbon | Reliable, with two-point correction of energy scale | crystal | X-ray Diffraction | X-ray Diffraction | 300 | Adequate | FAT mode.
Ni | 3s | 112.7 | Ni(OH)2 | nickel(II) dihydroxide | McIntyre N.S. Cook M.G. | Anal. Chem. 47, 2208 (1975) | [8 empty] | No |  |  | Au,Cu2p3-3p3=857.4 | Gold | Reliable
Ni | 3s | 112.6 | (Ni(OH)2)3.2H2O | nickel hydroxide hydrate | Mansour A.N., Melendres C.A. | Surf. Sci. Spectra 3, 255 (1994) | Adequate |  |  | Shirley | mixed Gaussian/Lorentzian | 3.11 |  |  | No | Mg |  | Cu 3p3, 2p3 = 75.13, 932.67 | Adventitious carbon | Reliable, with two-point correction of energy scale | alpha phase, insulator, polycrystalline, solid on double-sided tape | X-ray Photoelectron Spectroscopy |  | 300 | Adequate | The composition determined by XPS was Ni18.2O39.6. FAT mode. Emission angle = 45 The relative intensity was 0.64.
Ni | 3s | 112.3 | (Ni(OH)2)0.75(H2O)0.16(NiCO3)0.09 | nickel(II) hydroxide carbonate hydrate | Mansour A.N., Melendres C.A. | Surf. Sci. Spectra 3, 247 (1994) | Adequate |  |  | Shirley | mixed Gaussian/Lorentzian | 3.55 |  |  | No | Mg |  | Cu 3p3, 2p3 = 75.13, 932.67 | Adventitious carbon | Reliable, with two-point correction of energy scale | polycrystalline, solid on double-sided tape | X-ray Photoelectron Spectroscopy |  | 300 | Adequate | The composition was determined by thermogravimetry. The composition determined b FAT mode. Emission angle = 45 degrees. The relative intensity of the satellite c
Ni | 3s | 112.5 | NiOOH | nickel hydroxide oxide | Mansour A.N., Melendres C.A. | Surf. Sci. Spectra 3, 271 (1994) | Adequate |  |  | Shirley | mixed Gaussian/Lorentzian | 3.35 |  |  | No | Mg |  | Cu 3p3, 2p3 = 75.13, 932.67 | Adventitious carbon | Reliable, with two-point correction of energy scale | insulator, polycrystalline, solid on double-sided tape | X-ray Photoelectron Spectroscopy |  | 300 | Adequate | The composition determined by XPS was Ni16.89O42.34. FAT mode. Emission angle =The relative intensity was 0.77.
Ni | 3s | 112.7 | KNiIO6 | potassium nickel(IV) hexaoxidoiodate | Mansour A.N., Melendres C.A. | Surf. Sci. Spectra 3, 287 (1994) | Adequate |  |  | Shirley | mixed Gaussian/Lorentzian | 3.21 |  |  | No | Mg |  | Cu 3p3, 2p3 = 75.13, 932.67 | Adventitious carbon | Reliable, with two-point correction of energy scale | insulator, polycrystalline, solid on double-sided tape | X-ray Photoelectron Spectroscopy |  | 300 | Adequate | The composition determined by XPS was K12.0Ni12.1I12.2O44.8. FAT mode. Emission
Ni | 3s | 112.77 | Ni2O3.2H2O | dinickel(III) trioxide dihydrate | Lian K.K., Kirk D.W., Thorpe S.J. | J. Electrochem. Soc. 142, 3704 (1995) | Adequate |  |  |  | data | 3.9 |  |  | No | Mg |  | Ag,Cu = 368.27,932.67 | Adventitious carbon | Reliable, with two-point correction of energy scale | crystal | X-ray Diffraction | X-ray Diffraction | 300 | Adequate | FAT mode.
Ni | 3s | 110.9 | Li1.55NiPS3 | lithium-intercalated nickel thiophosphate (Li1.55NiPS3) | Curro G.M., Grasso V., Neri F., Silipigni L. | Nuovo Cimento D 17, 37 (1995) | Adequate |  |  | other | Gaussian |  | 3.9 |  | No | Al |  | Ni2p3 = 852.73 | Adventitious carbon | Reliable, with one-point correction of energy scale | pelletized |  |  | 300 | Adequate | Li-intercallated compound. The Li content was determined by atomic adsorption sp
Ni | 3s | 111.6 | Li0.37NiPS3 | lithium-intercalated nickel thiophosphate (Li0.37NiPS3) | Curro G.M., Grasso V., Neri F., Silipigni L. | Nuovo Cimento D 17, 37 (1995) | Adequate |  |  | other | Gaussian |  | 3.7 |  | No | Al |  | Ni2p3 = 852.73 | Adventitious carbon | Reliable, with one-point correction of energy scale | pelletized |  |  | 300 | Adequate | Li-intercallated compound. The Li content was determined by atomic adsorption sp
Ni | 3s, sat | 117.6 | Ni2O3.2H2O | dinickel(III) trioxide dihydrate | Lian K.K., Kirk D.W., Thorpe S.J. | J. Electrochem. Soc. 142, 3704 (1995) | Adequate |  |  |  | data |  |  |  | No | Mg |  | Ag,Cu = 368.27,932.67 | Adventitious carbon | Reliable, with two-point correction of energy scale | crystal | X-ray Diffraction | X-ray Diffraction | 300 | Adequate | FAT mode.
Ni | 3s, sat | 118.5 | NiOOH | nickel hydroxide oxide | Mansour A.N., Melendres C.A. | Surf. Sci. Spectra 3, 271 (1994) | Adequate |  |  | Shirley | mixed Gaussian/Lorentzian | 6 |  |  | No | Mg |  | Cu 3p3, 2p3 = 75.13, 932.67 | Adventitious carbon | Reliable, with two-point correction of energy scale | gamma phase, insulator, polycrystalline, solid on double-sided tape | X-ray Photoelectron Spectroscopy |  | 300 | Adequate | The composition determined by XPS was Ni16.89O42.34. FAT mode. Emission angle =The relative intensity was 0.23.
Ni | 3s, sat | 117.2 | (Ni(OH)2)0.75(H2O)0.16(NiCO3)0.09 | nickel(II) hydroxide carbonate hydrate | Mansour A.N., Melendres C.A. | Surf. Sci. Spectra 3, 247 (1994) | Adequate |  |  | Shirley | mixed Gaussian/Lorentzian | 6 |  |  | No | Mg |  | Cu 3p3, 2p3 = 75.13, 932.67 | Adventitious carbon | Reliable, with two-point correction of energy scale | polycrystalline, solid on double-sided tape | X-ray Photoelectron Spectroscopy |  | 300 | Adequate | The composition was determined by thermogravimetry. The composition determined b FAT mode. Emission angle = 45 degrees. The relative intensity of the satellite c
Ni | 3s, sat | 118.2 | (Ni(OH)2)3.2H2O | nickel hydroxide hydrate | Mansour A.N., Melendres C.A. | Surf. Sci. Spectra 3, 255 (1994) | Adequate |  |  | Shirley | mixed Gaussian/Lorentzian | 3.11 |  |  | No | Mg |  | Cu 3p3, 2p3 = 75.13, 932.67 | Adventitious carbon | Reliable, with two-point correction of energy scale | alpha phase, insulator, polycrystalline, solid on double-sided tape | X-ray Photoelectron Spectroscopy |  | 300 | Adequate | The composition determined by XPS was Ni18.2O39.6. FAT mode. Emission angle = 45 The relative intensity was 0.36.
Ni | 3s, sat | 118 | Ni(OH)2 | nickel(II) dihydroxide | Lian K.K., Kirk D.W., Thorpe S.J. | J. Electrochem. Soc. 142, 3704 (1995) | Adequate |  |  |  | data |  |  |  | No | Mg |  | Ag,Cu = 368.27,932.67 | Adventitious carbon | Reliable, with two-point correction of energy scale | crystal | X-ray Diffraction | X-ray Diffraction | 300 | Adequate | FAT mode.
Ni | 3s, sat | 115.83 | Ni | nickel | Mansour A.N. | Surf. Sci. Spectra 3, 221 (1994) | Good |  |  | Shirley | mixed Gaussian/Lorentzian | 4.86 |  |  | Yes | Al |  | Cu 3p3, 2p3 = 75.13, 932.67 | Conductor | Reliable, with two-point correction of energy scale | metal foil, polycrystalline, sputtered | X-ray Photoelectron Spectroscopy |  | 300 | Good | The sample was cleaned by ion bombardment (Ep =3 keV, time = 5 min). Emission an FAT mode. Analyzer pass energy = 35.75. Analyzer resolution = 0.54 eV. The relat
Ni | 3s, sat | 115.89 | Ni | nickel | Mansour A.N. | Surf. Sci. Spectra 3, 221 (1994) | Good |  |  | Shirley | mixed Gaussian/Lorentzian | 6.14 |  |  | Yes | Al |  | Cu 3p3, 2p3 = 75.13, 932.67 | Conductor | Reliable, with two-point correction of energy scale | metal foil, polycrystalline, sputtered | X-ray Photoelectron Spectroscopy |  | 300 | Good | The sample was cleaned by ion bombardment (Ep =3 keV, time = 5 min). Emission an FAT mode. Analyzer pass energy = 8.95. Analyzer resolution = 0.13 eV. The relati
Ni | 3s, sat | 115.96 | Ni | nickel | Mansour A.N. | Surf. Sci. Spectra 3, 221 (1994) | Good |  |  | Shirley | mixed Gaussian/Lorentzian | 5.61 |  |  | Yes | Al |  | Cu 3p3, 2p3 = 75.13, 932.67 | Conductor | Reliable, with two-point correction of energy scale | metal foil, polycrystalline, sputtered | X-ray Photoelectron Spectroscopy |  | 300 | Good | The sample was cleaned by ion bombardment (Ep =3 keV, time = 5 min). Emission an FAT mode. Analyzer pass energy = 17.90. Analyzer resolution = 0.27 eV. The relat
Ni | 3s, sat | 118 | Ni(OH)2 | nickel(II) dihydroxide | Lian K.K., Kirk D.W., Thorpe S.J. | J. Electrochem. Soc. 142, 3704 (1995) | Adequate |  |  |  | data |  |  |  | No | Mg |  | Ag,Cu = 368.27,932.67 | Adventitious carbon | Reliable, with two-point correction of energy scale | crystal | X-ray Diffraction | X-ray Diffraction | 300 | Adequate | FAT mode.
Ni | 3s, sat | 118 | NiOOH | nickel(II) oxide hydroxide | Lian K.K., Kirk D.W., Thorpe S.J. | J. Electrochem. Soc. 142, 3704 (1995) | Adequate |  |  |  | data |  |  |  | No | Mg |  | Ag,Cu = 368.27,932.67 | Adventitious carbon | Reliable, with two-point correction of energy scale | beta phase, crystal | X-ray Diffraction | X-ray Diffraction | 300 | Adequate | FAT mode.
Ni | 3s, sat | 118.5 | Ni(OH)2 | nickel(II) hydroxide | Mansour A.N. | Surf. Sci. Spectra 3, 239 (1994) | Adequate |  |  | Shirley | mixed Gaussian/Lorentzian | 5.1 |  |  | No | Mg |  | Cu 3p3, 2p3 = 75.13, 932.67 | Adventitious carbon | Reliable, with two-point correction of energy scale | beta phase, insulator, polycrystalline, solid on double-sided tape | X-ray Photoelectron Spectroscopy |  | 300 | Adequate | The composition determined by XPS was Ni38.2O53.6. FAT mode. Emission angle = 45 The relative intensity was 0.19.
Ni | 3s, sat | 118.2 | NiO | nickel(II) oxide | Mansour A.N. | Surf. Sci. Spectra 3, 231 (1994) | Adequate |  |  | Shirley | mixed Gaussian/Lorentzian | 5.2 |  |  | No | Mg |  | Cu 3p3, 2p3 = 75.13, 932.67 | Adventitious carbon | Reliable, with two-point correction of energy scale | insulator, polycrystalline, solid on double-sided tape | X-ray Photoelectron Spectroscopy |  | 300 | Adequate | The composition determined by XPS was Ni31.4O37.6. FAT mode. Emission angle = 45 The relative intensity was 0.24.
Ni | 3s, sat | 118.07 | NiO | nickel(II) oxide | Lian K.K., Kirk D.W., Thorpe S.J. | J. Electrochem. Soc. 142, 3704 (1995) | Adequate |  |  |  | data | 118.1 |  |  | No | Mg |  | Ag,Cu = 368.27,932.67 | Adventitious carbon | Reliable, with two-point correction of energy scale | crystal | X-ray Diffraction | X-ray Diffraction | 300 | Adequate | FAT mode.
Ni | 3s,sat | 116.64 | Ni | nickel | Mansour A.N. | Surf. Sci. Spectra 3, 211 (1994) | Good |  |  | Shirley | mixed Gaussian/Lorentzian | 4.12 |  |  | No | Mg |  | Cu 3p3, 2p3 = 75.13, 932.67 | Conductor | Reliable, with two-point correction of energy scale | metal foil, polycrystalline, sputtered | X-ray Photoelectron Spectroscopy |  | 300 | Good | The sample was cleaned by ion bombardment (Ep =3 keV, time = 5 min). Emission an FAT mode. Analyzer pass energy = 8.95. Analyzer resolution = 0.13 eV. The relati
Ni | 3s,sat | 116.78 | Ni | nickel | Mansour A.N. | Surf. Sci. Spectra 3, 211 (1994) | Good |  |  | Shirley | mixed Gaussian/Lorentzian | 5.08 |  |  | No | Mg |  | Cu 3p3, 2p3 = 75.13, 932.67 | Conductor | Reliable, with two-point correction of energy scale | metal foil, polycrystalline, sputtered | X-ray Photoelectron Spectroscopy |  | 300 | Good | The sample was cleaned by ion bombardment (Ep =3 keV, time = 5 min). Emission an FAT mode. Analyzer pass energy = 17.90. Analyzer resolution = 0.27 eV. The relat
Ni | 3s,sat | 116.48 | Ni | nickel | Mansour A.N. | Surf. Sci. Spectra 3, 211 (1994) | Good |  |  | Shirley | mixed Gaussian/Lorentzian | 5.06 |  |  | No | Mg |  | Cu 3p3, 2p3 = 75.13, 932.67 | Conductor | Reliable, with two-point correction of energy scale | metal foil, polycrystalline, sputtered | X-ray Photoelectron Spectroscopy |  | 300 | Good | The sample was cleaned by ion bombardment (Ep =3 keV, time = 5 min). Emission an FAT mode. Analyzer pass energy = 35.75. Analyzer resolution = 0.54 eV. The relat
Np | 4d5/2 | 771.2 | NpOx | neptunium oxides | Veal B.W., Lam D.J., Diamond H., Hoekstra H.R. | Phys. Rev. B 15, 2929 (1977) | [8 empty] | No |  |  | Pt4f7=71.3 | Conductor |  | reacted film
Np | 4f7/2 | 402.5 | NpOx | neptunium oxides | Veal B.W., Lam D.J., Diamond H., Hoekstra H.R. | Phys. Rev. B 15, 2929 (1977) | [8 empty] | No |  |  | Pt4f7=71.3 | Conductor |  | reacted film
Np | 4f7/2 | 406 | NpF4 | neptunium(IV) tetrafluoride | Cox L.E., Farr J.D. | Phys. Rev. B 39, 11142 (1989) | Adequate |  |  |  | data |  |  |  | No |  |  |  | Adventitious carbon | Reliable, with one-point correction of energy scale | powder (when a special point is made in the article) |  |  | 300 | Adequate | The powders were ground with a mortar and pestle in an inert atmosphere glove box, pressed into indium foil, and introducedinto spectrometer without exposure to air. Flood gun was used for charge compensation.
Np | 4f7/2 | 403.8 | O2/Np | oxygen/neptunium | Cox L.E., Farr J.D. | Phys. Rev. B 39, 11142 (1989) | Adequate |  |  |  | data |  |  |  | No |  |  |  | Adventitious carbon | Reliable, with one-point correction of energy scale | oxygen pressure, oxidizing atmosphere |  |  | 300 | Adequate | 1E4 L O2/Np. The powders were ground with a mortar and pestle in an inert atmosphere glove box, pressed into indium foil, and introducedinto spectrometer without exposure to air. Flood gun was used for charge compensation.
Np | 5d5/2 | 100.9 | NpOx | neptunium oxides | Veal B.W., Lam D.J., Diamond H., Hoekstra H.R. | Phys. Rev. B 15, 2929 (1977) | [8 empty] | No |  |  | Pt4f7=71.3 | Conductor | Reliable | reacted film
Np | 5p3/2 | 206.3 | NpOx | neptunium oxides | Veal B.W., Lam D.J., Diamond H., Hoekstra H.R. | Phys. Rev. B 15, 2929 (1977) | [8 empty] | No |  |  | Pt4f7=71.3 | Conductor | Reliable | reacted film
Np | 6p3/2 | 17.5 | NpOx | neptunium oxides | Veal B.W., Lam D.J., Diamond H., Hoekstra H.R. | Phys. Rev. B 15, 2929 (1977) | [8 empty] | No |  |  | Pt4f7=71.3 | Conductor | Reliable | reacted film
O | 1s | 532.5 | [W(CO)5(N2H4)] | pentacarbonyl(hydrazine)tungsten | Biner H., Sellman D. | Z. Naturforsch. B 33, 173 (1978) | [8 empty] | No |  |  |  | Adventitious carbon | Reliable, with two-point correction of energy scale
O | 1s | 532.1 | [W(CO)5(NH3)] | ammine(pentacarbonyl)tungsten | Biner H., Sellman D. | Z. Naturforsch. B 33, 173 (1978) | [8 empty] | No |  |  |  | Adventitious carbon | Reliable, with two-point correction of energy scale
O | 1s | 533.2 | [Ca(N2(-CH2CH2(O)CH2CH2(O)CH2CH2-)3)]Br2 | (4,7,13,16,21,24-hexaoxa-1,10-diazabicyclo(8.8.8)hexacosane-N1,N10,O4,O7,O13,O16,O21,O24)calcium dibromide | Bohmann O., Ahlberg P., Nyholm R., Martensson N., Siegbahn K., Lehn J.M. | Chem. Scr. 18, 44 (1981) | [8 empty] | No |  |  |  | IC=286.8 | Reliable
O | 1s | 533.9 | [MnBr(CO)4]2 | bis(bromotetracarbonyl)dimanganese | Van De Vondel, D.F., Wuyts L.F., Van Der Kelen G.P., Bevernage, L. | J. Electron Spectrosc. Relat. Phenom. 10, 389 (1977) | [8 empty] | No |  |  |  | Adventitious carbon | Reliable, with two-point correction of energy scale
O | 1s | 533.3 | Na(N2(-CH2CH2(O)CH2CH2(O)CH2CH2-)3)I | (4,7,13,16,21,24-hexaoxa-1,10-diazabicyclo(8.8.8)hexacosane-N1,N10,O4,O7,O13,O16,O21,O24)sodium iodide | Bohmann O., Ahlberg P., Nyholm R., Martensson N., Siegbahn K., Lehn J.M. | Chem. Scr. 18, 44 (1981) | [8 empty] | No |  |  |  | IC=286.6 | Reliable
O | 1s | 531.6 | [Cu(C2O4)2(P(C6H5)4)2] | bis(oxalato-O,O')bis(tetraphenylphosphonium)copper | Folkesson B., Sundberg P., Johansson L., Larsson R. | J. Electron Spectrosc. Relat. Phenom. 32, 248 (1983) | [8 empty] | No |  |  |  | IC=285.5 | Reliable
O | 1s | 532.8 | [SeP(OC6H5)3] | (triphenoxy-O,O',O")phosphorane selenide | Morgan W.E., Stec W. ., Albridge R.G., Van Wazer J.R. | Inorg. Chem. 10, 926 (1971) | [8 empty] | No |  |  |  | Internal hydrocarbon | Reliable, with two-point correction of energy scale
O | 1s | 532.12 | ((-CSeC(CH3)C(CH3)Se-)2)2ClO4 | bis(2-(4,5-dimethyl-1,3-diselenol-2-ylidene)-4,5-dimethyl-1,3-diselenole) perchlorate | Thorn R.J., Carlson K.D., Crabtree G.W., Wang H.H. | J. Phys. C. 18, 5501 (1985) | [8 empty] | No |  |  |  | Internal hydrocarbon | Reliable, with two-point correction of energy scale
O | 1s | 531.54 | ((-CSeC(CH3)C(CH3)Se-)2)2NO3 | bis(2-(4,5-dimethyl-1,3-diselenol-2-ylidene)-4,5-dimethyl-1,3-diselenole) nitrate | Thorn R.J., Carlson K.D., Crabtree G.W., Wang H.H. | J. Phys. C. 18, 5501 (1985) | [8 empty] | No |  |  |  | Internal hydrocarbon | Reliable, with two-point correction of energy scale
O | 1s | 531.13 | ((-CSeC(CH3)C(CH3)Se-)2)2ReO4 | bis(2-(4,5-dimethyl-1,3-diselenol-2-ylidene)-4,5-dimethyl-1,3-diselenole) rhenate | Thorn R.J., Carlson K.D., Crabtree G.W., Wang H.H. | J. Phys. C. 18, 5501 (1985) | [8 empty] | No |  |  |  | Internal hydrocarbon | Reliable, with two-point correction of energy scale
O | 1s | 531.5 | -CH2CH2CH(CH2CH2-)C(CH3)2N(O)N(O)- | 1,4,4-trimethyl-2,3-diazabicyclo(3.2.2)non-2-ene N,N'-dioxide | Batich C.D., Donald D.S. | J. Am. Chem. Soc. 106, 2758 (1984) | [8 empty] | No |  |  |  | Internal hydrocarbon | Reliable, with two-point correction of energy scale
O | 1s | 532.1 | -C(CH3)2C(CH3)2N(O)N(O)- | 3,3,4,4-tetramethyl-1,2-diazete 1,2-dioxide | Batich C.D., Donald D.S. | J. Am. Chem. Soc. 106, 2758 (1984) | [8 empty] | No |  |  |  | Internal hydrocarbon | Reliable, with two-point correction of energy scale
O | 1s | 532.3 | [Cr2(CO)10(N2H2)] | decacarbonyl(mu-diazine-N,N')dichromium | Biner H., Sellman D. | Z. Naturforsch. B 33, 173 (1978) | [8 empty] | No |  |  |  | Adventitious carbon | Reliable, with two-point correction of energy scale
O | 1s | 533.1 | [Cr2(CO)10(N2H4)] | decacarbonyl(mu-hydrazine-N,N')dichromium | Biner H., Sellman D. | Z. Naturforsch. B 33, 173 (1978) | [8 empty] | No |  |  |  | Adventitious carbon | Reliable, with two-point correction of energy scale
O | 1s | 531.8 | [W2(CO)10(N2H2)] | decacarbonyl(mu-(diazine-N,N'))ditungsten | Biner H., Sellman D. | Z. Naturforsch. B 33, 173 (1978) | [8 empty] | No |  |  |  | Adventitious carbon | Reliable, with two-point correction of energy scale
O | 1s | 532.5 | [W2(CO)10(N2H4)] | decacarbonyl(mu-hydrazine-N,N')ditungsten | Biner H., Sellman D. | Z. Naturforsch. B 33, 173 (1978) | [8 empty] | No |  |  |  | Adventitious carbon | Reliable, with two-point correction of energy scale
O | 1s | 530.6 | COOHCH(NH2)CH2SOSCOOHCH(NH2)CH2 | L-cystine S-oxide | Setiawan L.D., Baumann H., Gribbin D. | Surf. Interface Anal. 7, 188 (1985) | [8 empty] | No |  |  |  | Adventitious carbon | Reliable, with two-point correction of energy scale
O | 1s | 534.3 | [Ag(C7H4NOS)] | (2(3H)-benzoxazolethione)silver | Yoshida T. | Bull. Chem. Soc. Jpn. 53, 1449 (1980) | [8 empty] | No |  |  |  | Internal hydrocarbon | Reliable, with two-point correction of energy scale
O | 1s | 530.8 | Ag2CO3 | silver(I) carbonate | Kaushik V.K. | J. Electron Spectrosc. Relat. Phenom. 56, 273 (1991) | [8 empty] | No |  |  | Cu 2p3 | Adventitious carbon | Reliable, with two-point correction of energy scale | powder (when a special point is made in the article)
O | 1s | 530.6 | Ag2CO3 | silver(I) carbonate | Hammond J.S., Gaarenstroom S. W., Winograd, N. | Anal. Chem. 47, 2194 (1975) | [8 empty] | No |  |  | Au | Gold | Two-point correction of energy scale
O | 1s | 531.8 | [Al(CH3C(O)CHC(O)CH3)3] | tris(2,4-pentanedionato-O,O')aluminum | Sivastava S., Badrinarayanan S., Mukhedkar A.J. | Polyhedron 4, 409 (1985) | [8 empty] | No |  |  | Au4f7=83.8;Ag3d5=368.2 | Ag | Reliable, with one-point correction of energy scale
O | 1s | 529 | AmOx | americium oxides | Veal B.W., Lam D.J., Diamond H., Hoekstra H.R. | Phys. Rev. B 15, 2929 (1977) | [8 empty] | No |  |  | Pt4f7=71.3 | Conductor
O | 1s | 531.6 | -C6H4C6H4-N(O)N(O)- | benzo(c)cinnoline 5,6-dioxide | Batich C.D., Donald D.S. | J. Am. Chem. Soc. 106, 2758 (1984) | [8 empty] | No |  |  |  | Internal hydrocarbon | Reliable, with two-point correction of energy scale
O | 1s | 529.5 | BkOx | berkelium oxides | Veal B.W., Lam D.J., Diamond H., Hoekstra H.R. | Phys. Rev. B 15, 2929 (1977) | [8 empty] | No |  |  | Pt4f7=71.3 | Conductor |  | reacted film
O | 1s | 533.7 | [MnBr(CO)4(As(C6H5)3)] | bromotetracarbonyl(triphenylarsine)manganese | Van De Vondel, D.F., Wuyts L.F., Van Der Kelen G.P., Bevernage, L. | J. Electron Spectrosc. Relat. Phenom. 10, 389 (1977) | [8 empty] | No |  |  |  | Internal hydrocarbon | Reliable, with two-point correction of energy scale
O | 1s | 533.7 | [MnBr(CO)4(P(C6H5)3)] | bromotetracarbonyl(triphenylphosphine)manganese | Van De Vondel, D.F., Wuyts L.F., Van Der Kelen G.P., Bevernage, L. | J. Electron Spectrosc. Relat. Phenom. 10, 389 (1977) | [8 empty] | No |  |  |  | Internal hydrocarbon | Reliable, with two-point correction of energy scale
O | 1s | 533.7 | [MnBr(CO)4(Sb(C6H5)3)] | bromotetracarbonyl(triphenylstibnine)manganese | Van De Vondel, D.F., Wuyts L.F., Van Der Kelen G.P., Bevernage, L. | J. Electron Spectrosc. Relat. Phenom. 10, 389 (1977) | [8 empty] | No |  |  |  | Internal hydrocarbon | Reliable, with two-point correction of energy scale
O | 1s | 532.3 | CF3SSOOCH3 | trifluoromethyl(thiomethylsulfonate-S) | Lindberg B.J., Hamrin K., Johansson G., Gelius U., Fahlmann A., Nordling C., Siegbahn K. | Phys. Scripta 1, 286 (1970) | [8 empty] | No |  |  |  | Internal hydrocarbon | Reliable, with two-point correction of energy scale
O | 1s | 531.6 | AgO(O)CCH3 | silver acetate | Hammond J.S., Holubka J.W., Devries J.E., Duckie R.A. | Corros. Sci. 21, 239 (1981) | [8 empty] | No |  |  |  | Internal hydrocarbon | Reliable, with two-point correction of energy scale
O | 1s | 531.5 | AgO(O)CCH3 | silver acetate | Gerenser L.J. | J. Vac. Sci. Technol. A 8, 3682 (1990) | Adequate | 0.1 |  | other | mixed Gaussian/Lorentzian |  |  |  | Yes | Al |  |  | Internal hydrocarbon | Reliable, with one-point correction of energy scale |  |  |  | 293 | Adequate | No radiation damage was detected. Emission angle = 38 degrees.
O | 1s | 531 | NaC2H3O2 | sodium acetate | Wagner C.D., Zatko D.A., Raymond R.H. | Anal. Chem. 52, 1445 (1980) | [8 empty] | No |  |  | Au,Cu | Internal hydrocarbon | Reliable, with two-point correction of energy scale
O | 1s | 531 | NaC2H3O2 | sodium acetate | Dennis A.M., Howard R.A., Kadish K.M., Bean J.L., Brace J., Winograd N. | Inorg. Chim. Acta 44, L139 (1980) | [8 empty] | No |  |  |  | Internal hydrocarbon | Reliable, with two-point correction of energy scale
O | 1s | 530.5 | NaC2H3O2 | sodium acetate | Hammond J.S., Holubka J.W., Devries J.E., Duckie R.A. | Corros. Sci. 21, 239 (1981) | [8 empty] | No |  |  |  | Internal hydrocarbon | Reliable, with two-point correction of energy scale
O | 1s | 531.4 | CdCO3 | cadmium carbonate | Hammond J.S., Gaarenstroom S. W., Winograd, N. | Anal. Chem. 47, 2194 (1975) | [8 empty] | No |  |  | Au | Gold | Two-point correction of energy scale
O | 1s | 532 | [CdCl2(H2NC(O)NHC(O)NH2)2] | bis(imidodicarboniadiamide-O,O')cadmiun dichloride | Yoshida T., Yamasaki K., Sawada S. | Bull. Chem. Soc. Jpn. 51, 1561 (1978) | [8 empty] | No |  |  |  | Adventitious carbon | Reliable, with two-point correction of energy scale
O | 1s | 530.3 | CfOx | californium oxides | Veal B.W., Lam D.J., Diamond H., Hoekstra H.R. | Phys. Rev. B 15, 2929 (1977) | [8 empty] | No |  |  | Pt4f7=71.3 | Conductor |  | reacted film
O | 1s | 533.2 | Cl2.nH2O | molecular chlorine solvated | Wren A.G., Phillips R.W., Tolentino C.U. | J. Colloid Interface Sci. 70, 544 (1979) | [8 empty] | No |  |  |  | Adventitious carbon | Reliable, with two-point correction of energy scale
O | 1s | 533.2 | [Mo(SnCl3)(CO)3(C5H5)] | tricarbonyl(eta5-2,4-cyclopentadien-1-yl)(trichlorostannyl)molybdenum | Willemen H., Wuyts L.F., Van De Vondel D.F., Van Der Kelen G.P. | J. Electron Spectrosc. Relat. Phenom. 11, 245 (1977) | [8 empty] | No |  |  |  | Internal hydrocarbon | Reliable, with two-point correction of energy scale
O | 1s | 530.1 | CmOx | curium oxides | Veal B.W., Lam D.J., Diamond H., Hoekstra H.R. | Phys. Rev. B 15, 2929 (1977) | [8 empty] | No |  |  | Pt4f7=71.3 | Conductor |  | reacted film
O | 1s | 531.9 | [Co(CH3C(O)CHC(O)CH3)3] | tris(2,4-pentanedionato-O,O')cobalt | Sivastava S., Badrinarayanan S., Mukhedkar A.J. | Polyhedron 4, 409 (1985) | [8 empty] | No |  |  | Au4f7=83.8;Ag3d5=368.2 | Ag | Reliable, with one-point correction of energy scale
O | 1s | 532.4 | [Cr(CO)5NH3] | ammine(pentacarbonyl)chromium | Biner H., Sellman D. | Z. Naturforsch. B 33, 173 (1978) | [8 empty] | No |  |  |  | Adventitious carbon | Reliable, with two-point correction of energy scale
O | 1s | 533.2 | [Cr(CO)5NH3] | ammine(pentacarbonyl)chromium | Barber M., Connor J.A., Hillier I.H., Meredith W.N.E. | J. Electron Spectrosc. Relat. Phenom. 1, 110 (1972) | [8 empty] | No |  |  |  | Co-condensed hydrocarbon | Reliable, with two-point correction of energy scale | co-condensed with a charge reference material
O | 1s | 533.2 | [Cr(CO)5NH3] | ammine(pentacarbonyl)chromium | Barber M., Connor J.A., Guest M.F., Hall M.B., Hillier I.N., Meredith W.N.E. | Discuss. Faraday Soc. 54, 220 (1972) | [8 empty] | No |  |  | Au | Co-condensed hydrocarbon | Reliable, with two-point correction of energy scale | vapor deposited
O | 1s | 533 | [Cr(CO)5PH3] | pentacarbonyl(phosphine)chromium | Barber M., Connor J.A., Guest M.F., Hall M.B., Hillier I.N., Meredith W.N.E. | Discuss. Faraday Soc. 54, 220 (1972) | [8 empty] | No |  |  | Au | Co-condensed hydrocarbon | Reliable, with two-point correction of energy scale | vapor deposited
O | 1s | 532.9 | [Cr(CO)5P(CH3)3] | pentacarbonyl(trimethylphosphine)chromium | Barber M., Connor J.A., Hillier I.H., Meredith W.N.E. | J. Electron Spectrosc. Relat. Phenom. 1, 110 (1972) | [8 empty] | No |  |  |  | Co-condensed hydrocarbon | Reliable, with two-point correction of energy scale | co-condensed with a charge reference material
O | 1s | 532.9 | [Cr(CO)5P(CH3)3] | pentacarbonyl(trimethylphosphine)chromium | Barber M., Connor J.A., Guest M.F., Hall M.B., Hillier I.N., Meredith W.N.E. | Discuss. Faraday Soc. 54, 220 (1972) | [8 empty] | No |  |  | Au | Co-condensed hydrocarbon | Reliable, with two-point correction of energy scale | vapor deposited
O | 1s | 532.8 | [Cu(CH3C(O)CHC(O)CH3)3] | tris(2,4-pentanedionato-O,O')copper | Sivastava S., Badrinarayanan S., Mukhedkar A.J. | Polyhedron 4, 409 (1985) | [8 empty] | No |  |  | Au4f7=83.8;Ag3d5=368.2 | Ag | Reliable, with one-point correction of energy scale
O | 1s | 532.7 | [Cu(CH3C(O)CBrC(O)CH3)3] | tris(3-bromo-2,4-pentanedionato-O,O')copper | Sivastava S., Badrinarayanan S., Mukhedkar A.J. | Polyhedron 4, 409 (1985) | [8 empty] | No |  |  | Au4f7=83.8;Ag3d5=368.2 | Ag | Reliable, with one-point correction of energy scale
O | 1s | 532.8 | [Cu(CH3C(O)CClC(O)CH3)3] | tris(3-chloro-2,4-pentanedionato-O,O')copper | Sivastava S., Badrinarayanan S., Mukhedkar A.J. | Polyhedron 4, 409 (1985) | [8 empty] | No |  |  | Au4f7=83.8;Ag3d5=368.2 | Ag | Reliable, with one-point correction of energy scale
O | 1s | 531.5 | CuCO3 | copper(II) carbonate | Wagner C.D., Zatko D.A., Raymond R.H. | Anal. Chem. 52, 1445 (1980) | [8 empty] | No |  |  | Au,Cu | Adventitious carbon | Reliable, with two-point correction of energy scale
O | 1s | 532.8 | [Cu(H2NC(O)NHC(O)NH2)2]Cl2 | bis(imidodicarboniadiamide-O,O')copper dichloride | Yoshida T., Yamasaki K., Sawada S. | Bull. Chem. Soc. Jpn. 51, 1561 (1978) | [8 empty] | No |  |  |  | Adventitious carbon | Reliable, with two-point correction of energy scale
O | 1s | 531.8 | [Fe(CH3C(O)CHC(O)CH3)3] | tris(2,4-pentanedionato-O,O')iron | Sivastava S., Badrinarayanan S., Mukhedkar A.J. | Polyhedron 4, 409 (1985) | [8 empty] | No |  |  | Au4f7=83.8;Ag3d5=368.2 | Ag | Reliable, with one-point correction of energy scale
O | 1s | 532.3 | [Fe(CH3C(O)CBrC(O)CH3)3] | tris(3-bromo-2,4-pentanedionato-O,O')iron | Sivastava S., Badrinarayanan S., Mukhedkar A.J. | Polyhedron 4, 409 (1985) | [8 empty] | No |  |  | Au4f7=83.8;Ag3d5=368.2 | Ag | Reliable, with one-point correction of energy scale
O | 1s | 531.5 | [Fe(CH3C(O)CClC(O)CH3)3] | tris(3-chloro-2,4-pentanedionato-O,O')iron | Sivastava S., Badrinarayanan S., Mukhedkar A.J. | Polyhedron 4, 409 (1985) | [8 empty] | No |  |  | Au4f7=83.8;Ag3d5=368.2 | Ag | Reliable, with one-point correction of energy scale
O | 1s | 532.58 | H zeolon | H zeolon | Wagner C.D., Passoja D.E., Hillery H.F., Kinisky T.G., Six H.A., Jansen W.T., Taylor J.A. | J. Vac. Sci. Technol. 21, 933 (1982) | [8 empty] | No |  |  | Au,Cu = 83.8,932.4. C1s = 284.6 | Adventitious carbon | Reliable, with two-point correction of energy scale
O | 1s | 532.9 | HCl.nH2O | hydrochloric acid solvated | Wren A.G., Phillips R.W., Tolentino C.U. | J. Colloid Interface Sci. 70, 544 (1979) | [8 empty] | No |  |  |  | Adventitious carbon | Reliable, with two-point correction of energy scale | cooled
O | 1s | 531.7 | [Cu(HSCH2CHNH2COO)] | (L-cysteinato-N,O,S)copper | Llopiz P., Maire J.-C. | Bull. Soc. Chim. Fr. 457 (1979) | [8 empty] | No |  |  |  | Gold | Two-point correction of energy scale
O | 1s | 531.9 | [Hg(H2NC(O)NHC(O)NH2)2]Cl2 | bis(imidodicarboniadiamide-O,O')mercury dichloride | Yoshida T., Yamasaki K., Sawada S. | Bull. Chem. Soc. Jpn. 51, 1561 (1978) | [8 empty] | No |  |  |  | Adventitious carbon | Reliable, with two-point correction of energy scale
O | 2s | 25.7 | SiOx/Si | silicon oxides/silicon | Delfino M., Salimian S., Hodul D., Ellingboe A., Tsai W. | J. Appl. Phys. 71, 1001 (1992) | Adequate |  |  | other | data |  |  |  | No | Al |  | Au4f7 = 84.00 | Conductor | Reliable, with one-point correction of energy scale | native oxide, oxidizing atmosphere |  |  | 300 | Adequate | The thickness determined by ellipsometrywas 1.5 nm. Emission angle = 35 degrees.
O | 1s | 530.4 | InOx | indium oxides | LinA.W.C., Armstrong N.R., Kuwana T. | Anal. Chem. 49, 1228 (1977) | [8 empty] | No |  |  |  | Adventitious carbon | Reliable | passive oxide
O | 1s | 531 | C6O2I4 | 2,3,5,6-tetraiodo-2,5-cyclohexadiene-1,4-dione | Ohta T., Yamada M., Kuroda H. | Bull. Chem. Soc. Jpn. 47, 1158 (1974) | [8 empty] | No |  |  | Au | Gold |  | vapor deposited
O | 1s | 530.5 | K2[(Os(O2)(OH)(H2O))2O2] | dipotassium bis(aquahydridodioxoosmate) dioxide | Link'o I.V., Zaitsev B.E., Molodkin A.K., Ivanova T.M., Linko R.V. | Zh. Neorg. Khimii 28, 1520 (1983) | [8 empty] | No |  |  |  | Adventitious carbon | Reliable, with two-point correction of energy scale
O | 1s | 532.5 | K2[Os(O2)(C2O4)2] | dipotassium bis(oxalato)dioxoosmate | Link'o I.V., Zaitsev B.E., Molodkin A.K., Ivanova T.M., Linko R.V. | Zh. Neorg. Khimii 28, 1520 (1983) | [8 empty] | No |  |  |  | Adventitious carbon | Reliable, with two-point correction of energy scale
O | 1s | 530.6 | K2[Ni(NHC(O)NHC(O)NH)2] | dipotassium bis(biuret)nickelate | Yoshida T., Yamasaki K., Sawada S. | Bull. Chem. Soc. Jpn. 51, 1561 (1978) | [8 empty] | No |  |  |  | Adventitious carbon | Reliable, with two-point correction of energy scale
O | 1s | 532.9 | [Mo(CO)3(ClSn(CH3)2)(C5H5)] | tricarbonyl(chlorodimethylstannyl)(eta5-2,4-cyclopentadien-1-yl)molybdenum | Willemen H., Wuyts L.F., Van De Vondel D.F., Van Der Kelen G.P. | J. Electron Spectrosc. Relat. Phenom. 11, 245 (1977) | [8 empty] | No |  |  |  | Internal hydrocarbon | Reliable, with two-point correction of energy scale
O | 1s | 532.6 | [W(CO)3(SnCl(CH3)2)(C5H5)] | tricarbonyl(chlorodimethylstannyl)(eta5-2,4-cyclopentadien-1-yl)tungsten | Willemen H., Wuyts L.F., Van De Vondel D.F., Van Der Kelen G.P. | J. Electron Spectrosc. Relat. Phenom. 11, 245 (1977) | [8 empty] | No |  |  |  | Internal hydrocarbon | Reliable, with two-point correction of energy scale
O | 1s | 531.73 | [Sn(CH3)2(C6H5C(O)CHC(O)C6H5)2] | bis(1,3-diphenyl-1,3-propanedionato-O,O')dimethyltin | Bancroft G.M., Adams I., Lampe H., Sham T.K. | J. Electron Spectrosc. Relat. Phenom. 9, 191 (1976) | [8 empty] | No |  |  | Pt4f7=71.2 | Conductor |  | vapor deposited
O | 1s | 532.8 | [W(CO)3(C5H5)(Sn(CH3)3)] | tricarbonyl(eta5-2,4-cyclopentadien-1-yl)(trimethylstannyl)tungsten | Willemen H., Wuyts L.F., Van De Vondel D.F., Van Der Kelen G.P. | J. Electron Spectrosc. Relat. Phenom. 11, 245 (1977) | [8 empty] | No |  |  |  | Internal hydrocarbon | Reliable, with two-point correction of energy scale
O | 1s | 532.6 | [W(CO)3(CH3)(C5H5)SnCl2] | tricarbonyl(eta5-2,4-cyclopentadien-1-yl)dichloromethylstannate tungsten | Willemen H., Wuyts L.F., Van De Vondel D.F., Van Der Kelen G.P. | J. Electron Spectrosc. Relat. Phenom. 11, 245 (1977) | [8 empty] | No |  |  |  | Internal hydrocarbon | Reliable, with two-point correction of energy scale
O | 1s | 533.3 | [Mn2(CO)8(P(C6H5)3)2] | octacarbonylbis(triphenylphosphine)dimanganese | Van De Vondel, D.F., Wuyts L.F., Van Der Kelen G.P., Bevernage, L. | J. Electron Spectrosc. Relat. Phenom. 10, 389 (1977) | [8 empty] | No |  |  |  | Internal hydrocarbon | Reliable, with two-point correction of energy scale
O | 1s | 532.4 | [Mn(H2NC(O)NHC(O)NH2)2]Cl2 | bis(imidodicarboniadiamide-O,O')manganese dichloride | Yoshida T., Yamasaki K., Sawada S. | Bull. Chem. Soc. Jpn. 51, 1561 (1978) | [8 empty] | No |  |  |  | Adventitious carbon | Reliable, with two-point correction of energy scale
O | 1s | 530.8 | MoOx | molybdenum oxides | Anwar M., Hogarth C.A., Bulpett R. | J. Mater. Sci. 24, 3087 (1989) | Adequate |  |  | Linear | data |  |  |  | No | Al |  |  | Adventitious carbon | Reliable, with one-point correction of energy scale | amorphous, thin film, vapor deposited |  |  | 300 | Adequate | 100 nm MoOx/glass. The amorphous thin films were prepared by vacuum evaporation of high-purity MoO3 (99.9%) onto clean glass substrates. The thickness of the films was determinedby multiple beam interferometry.
O | 1s | 530.78 | MoOx | molybdenum oxides | Anwar M., Hogarth C.A., Bulpett R. | J. Mater. Sci. 24, 3087 (1989) | Adequate |  |  | Linear | data |  |  |  | No | Al |  |  | Adventitious carbon | Reliable, with one-point correction of energy scale | amorphous, thin film, vapor deposited |  |  | 300 | Adequate | 120 nm MoOx/glass. The amorphous thin films were prepared by vacuum evaporation of high-purity MoO3 (99.9%) onto clean glass substrates. The thickness of the films was determinedby multiple beam interferometry.
O | 1s | 530.78 | MoOx | molybdenum oxides | Anwar M., Hogarth C.A., Bulpett R. | J. Mater. Sci. 24, 3087 (1989) | Adequate |  |  | Linear | data |  |  |  | No | Al |  |  | Adventitious carbon | Reliable, with one-point correction of energy scale | amorphous, thin film, vapor deposited |  |  | 300 | Adequate | 210 nm MoOx/glass. The amorphous thin films were prepared by vacuum evaporation of high-purity MoO3 (99.9%) onto clean glass substrates. The thickness of the films was determinedby multiple beam interferometry.
O | 1s | 530.68 | MoOx | molybdenum oxides | Anwar M., Hogarth C.A., Bulpett R. | J. Mater. Sci. 24, 3087 (1989) | Adequate |  |  | Linear | data |  |  |  | No | Al |  |  | Adventitious carbon | Reliable, with one-point correction of energy scale | amorphous, thin film, vapor deposited |  |  | 300 | Adequate | 250 nm MoOx/glass. The amorphous thin films were prepared by vacuum evaporation of high-purity MoO3 (99.9%) onto clean glass substrates. The thickness of the films was determinedby multiple beam interferometry.
O | 1s | 530.6 | MoOx | molybdenum oxides | Anwar M., Hogarth C.A., Bulpett R. | J. Mater. Sci. 24, 3087 (1989) | Adequate |  |  | Linear | data |  |  |  | No | Al |  |  | Adventitious carbon | Reliable, with one-point correction of energy scale | amorphous, thin film, vapor deposited |  |  | 300 | Adequate | 500 nm MoOx/glass. The amorphous thin films were prepared by vacuum evaporation of high-purity MoO3 (99.9%) onto clean glass substrates. The thickness of the films was determinedby multiple beam interferometry.
O | 1s | 530.55 | MoOx | molybdenum oxides | Anwar M., Hogarth C.A., Bulpett R. | J. Mater. Sci. 24, 3087 (1989) | Adequate |  |  | Linear | data |  |  |  | No | Al |  |  | Adventitious carbon | Reliable, with one-point correction of energy scale | amorphous, thin film, vapor deposited |  |  | 300 | Adequate | 550 nm MoOx/glass. The amorphous thin films were prepared by vacuum evaporation of high-purity MoO3 (99.9%) onto clean glass substrates. The thickness of the films was determinedby multiple beam interferometry.
O | 1s | 530.5 | MoOx | molybdenum oxides | Anwar M., Hogarth C.A., Bulpett R. | J. Mater. Sci. 24, 3087 (1989) | Adequate |  |  | Linear | data |  |  |  | No | Al |  |  | Adventitious carbon | Reliable, with one-point correction of energy scale | amorphous, thin film, vapor deposited |  |  | 300 | Adequate | 670 nm MoOx/glass. The amorphous thin films were prepared by vacuum evaporation of high-purity MoO3 (99.9%) onto clean glass substrates. The thickness of the films was determinedby multiple beam interferometry.
O | 1s | 530.83 | Mol-Sieve-A | molecular sieve A | Wagner C.D., Passoja D.E., Hillery H.F., Kinisky T.G., Six H.A., Jansen W.T., Taylor J.A. | J. Vac. Sci. Technol. 21, 933 (1982) | [8 empty] | No |  |  | Au,Cu = 83.8,932.4. C1s = 284.6 | Adventitious carbon | Reliable, with two-point correction of energy scale
O | 1s | 530.6 | Mol-Sieve-A | molecular sieve A | Barr T.L. | Appl. Surf. Sci. 15, 1 (1983) | [8 empty] | No |  |  | AuCu | Adventitious carbon | Reliable, with two-point correction of energy scale
O | 1s | 531.05 | Mol Sieve A, Caform | molecular sieve A, Caform | Barr T.L. | Appl. Surf. Sci. 15, 1 (1983) | [8 empty] | No |  |  | AuCu | Adventitious carbon | Reliable, with two-point correction of energy scale
O | 1s | 531.3 | Mol-Sieve-X | molecular sieve X | Wagner C.D., Passoja D.E., Hillery H.F., Kinisky T.G., Six H.A., Jansen W.T., Taylor J.A. | J. Vac. Sci. Technol. 21, 933 (1982) | [8 empty] | No |  |  | Au,Cu = 83.8,932.4. C1s = 284.6 | Adventitious carbon | Reliable, with two-point correction of energy scale
O | 1s | 531.25 | Mol-Sieve-X | molecular sieve X | Barr T.L. | Appl. Surf. Sci. 15, 1 (1983) | [8 empty] | No |  |  | AuCu | Adventitious carbon | Reliable, with two-point correction of energy scale
O | 1s | 531.8 | Mol Sieve X, Caform | molecular sieve X, Caform | Barr T.L. | Appl. Surf. Sci. 15, 1 (1983) | [8 empty] | No |  |  | AuCu | Adventitious carbon | Reliable, with two-point correction of energy scale
O | 1s | 531.95 | Mol-Sieve-Y | molecular sieve Y | Barr T.L. | Appl. Surf. Sci. 15, 1 (1983) | [8 empty] | No |  |  | AuCu | Adventitious carbon | Reliable, with two-point correction of energy scale
O | 1s | 532.03 | Mol-Sieve-Y | molecular sieve Y | Wagner C.D., Passoja D.E., Hillery H.F., Kinisky T.G., Six H.A., Jansen W.T., Taylor J.A. | J. Vac. Sci. Technol. 21, 933 (1982) | [8 empty] | No |  |  | Au,Cu = 83.8,932.4. C1s = 284.6 | Adventitious carbon | Reliable, with two-point correction of energy scale
O | 1s | 532 | Mol Sieve Y, Caform | molecular sieve Y, Caform | Barr T.L. | Appl. Surf. Sci. 15, 1 (1983) | [8 empty] | No |  |  | AuCu | Adventitious carbon | Reliable, with two-point correction of energy scale
O | 1s | 531.9 | (Na/Al/Mg)Si4O10(OH)2.nH2O | montmorillonite | Seyama H., Soma, M. | J. Chem. Soc. Faraday Trans. I 81, 485 (1985) | [8 empty] | No |  |  | Au | Gold | Two-point correction of energy scale
O | 1s | 532.2 | NiSO4 | nickel sulfate aqueous | Dickinson T., Povey A.F., Sherwood P.M.A. | J. Chem. Soc. Faraday Trans. I 73, 327 (1977) | [8 empty] | No |  |  |  | Adventitious carbon | Reliable, with two-point correction of energy scale
O | 1s | 529.7 | NpOx | neptunium oxides | Veal B.W., Lam D.J., Diamond H., Hoekstra H.R. | Phys. Rev. B 15, 2929 (1977) | [8 empty] | No |  |  | Pt4f7=71.3 | Conductor |  | reacted film
O | 1s | 530.8 | [OP(C6H4F)3] | tris(4-fluorophenyl)phosphorane oxide | Hoste S., Van De Vondel D.F., Van Der Kelen G.P. | J. Electron Spectrosc. Relat. Phenom. 17, 191 (1979) | [8 empty] | No |  |  |  | Internal hydrocarbon | Reliable, with two-point correction of energy scale
O | 2s | 25.7 | SiOx/Si | silicon oxides/silicon | Delfino M., Salimian S., Hodul D., Ellingboe A., Tsai W. | J. Appl. Phys. 71, 1001 (1992) | Adequate |  |  | other | data |  |  |  | No | Al |  | Au4f7 = 84.00 | Conductor | Reliable, with one-point correction of energy scale | native oxide, oxidizing atmosphere |  |  | 300 | Adequate | The thickness determined by ellipsometrywas 1.5 nm. Emission angle = 35 degrees.
O | 1s | 529.8 | Fe/SiO2 | iron/silicon dioxide | Paparazzo E. | J. Electron Spectrosc. Relat. Phemon. 43, 97, (1987) | [8 empty] | No |  |  |  | Adventitious carbon | Reliable, with two-point correction of energy scale
O | 1s | 531 | PbCO3 | lead carbonate | Taylor J.A., Perry D.L. | J. Vac. Sci. Technol. A 2, 771 (1984) | [8 empty] | No |  |  |  | Adventitious carbon | Reliable, with two-point correction of energy scale
O | 1s | 531.2 | PbCO3 | lead carbonate | Wagner C.D., Zatko D.A., Raymond R.H. | Anal. Chem. 52, 1445 (1980) | [8 empty] | No |  |  | Au,Cu | Adventitious carbon | Reliable, with two-point correction of energy scale
O | 1s | 533.23 | [Cr(CO)5(As(C6H5)3)] | pentacarbonyl(triphenylarsine)chromium | Hoste S., Van De Vondel D.F., Van Der Kelen G.P. | J. Electron Spectrosc. Relat. Phenom. 17, 191 (1979) | [8 empty] | No |  |  |  | Internal hydrocarbon | Reliable, with two-point correction of energy scale
O | 1s | 533.22 | [Mo(CO)5(As(C6H5)3)] | pentacarbonyl(triphenylarsine)molybdenum | Hoste S., Van De Vondel D.F., Van Der Kelen G.P. | J. Electron Spectrosc. Relat. Phenom. 17, 191 (1979) | [8 empty] | No |  |  |  | Internal hydrocarbon | Reliable, with two-point correction of energy scale
O | 1s | 533.13 | [W(CO)5(As(C6H5)3)] | pentacarbonyl(triphenylarsine)tungsten | Hoste S., Van De Vondel D.F., Van Der Kelen G.P. | J. Electron Spectrosc. Relat. Phenom. 17, 191 (1979) | [8 empty] | No |  |  |  | Internal hydrocarbon | Reliable, with two-point correction of energy scale
O | 1s | 533.2 | [Mo(CO)5(P(C6H5)3)] | pentacarbonyl(triphenylphosphine)molybdenum | Hoste S., Van De Vondel D.F., Van Der Kelen G.P. | J. Electron Spectrosc. Relat. Phenom. 17, 191 (1979) | [8 empty] | No |  |  |  | Internal hydrocarbon | Reliable, with two-point correction of energy scale
O | 1s | 533.24 | [Cr(CO)5(Sb(C6H5)3)] | pentacarbonyl(triphenylstibnine)chromium | Hoste S., Van De Vondel D.F., Van Der Kelen G.P. | J. Electron Spectrosc. Relat. Phenom. 17, 191 (1979) | [8 empty] | No |  |  |  | Internal hydrocarbon | Reliable, with two-point correction of energy scale
O | 1s | 533.34 | [Mo(CO)5(Sb(C6H5)3)] | pentacarbonyl(triphenylstibnine)molybdenum | Hoste S., Van De Vondel D.F., Van Der Kelen G.P. | J. Electron Spectrosc. Relat. Phenom. 17, 191 (1979) | [8 empty] | No |  |  |  | Internal hydrocarbon | Reliable, with two-point correction of energy scale
O | 1s | 533.18 | [W(CO)5(Sb(C6H5)3)] | pentacarbonyl(triphenylstibnine)tungsten | Hoste S., Van De Vondel D.F., Van Der Kelen G.P. | J. Electron Spectrosc. Relat. Phenom. 17, 191 (1979) | [8 empty] | No |  |  |  | Internal hydrocarbon | Reliable, with two-point correction of energy scale
O | 1s | 531.92 | [Sn(C6H5)3(C6H5C(O)CHC(O)C6H5)] | (1,3-diphenyl-1,3-propanodionato-O,O')triphenyltin | Bancroft G.M., Adams I., Lampe H., Sham T.K. | J. Electron Spectrosc. Relat. Phenom. 9, 191 (1976) | [8 empty] | No |  |  | Pt4f7=71.2 | Conductor |  | vapor deposited
O | 1s | 533.3 | [Mo(CO)3(Sn(C6H5)3)(C5H5)] | tricarbonyl(eta5-2,4-cyclopentadien-1-yl)(triphenylstannyl)molybdenum | Willemen H., Wuyts L.F., Van De Vondel D.F., Van Der Kelen G.P. | J. Electron Spectrosc. Relat. Phenom. 11, 245 (1977) | [8 empty] | No |  |  |  | Internal hydrocarbon | Reliable, with two-point correction of energy scale
O | 1s | 533.3 | [W(CO)3(Sn(C6H5)3)(C5H5)] | tricarbonyl(eta5-2,4-cyclopentadien-1-yl)(triphenylstannyl)tungsten | Willemen H., Wuyts L.F., Van De Vondel D.F., Van Der Kelen G.P. | J. Electron Spectrosc. Relat. Phenom. 11, 245 (1977) | [8 empty] | No |  |  |  | Internal hydrocarbon | Reliable, with two-point correction of energy scale
O | 1s | 531.4 | Na(C6H5COO) | sodium benzoate | Lindberg B., Berndtsson A., Nilsson R., Nyholm R., Exner O. | Acta Chem. Scand. A 32, 353 (1978) | [8 empty] | No |  |  |  | Internal hydrocarbon | Reliable, with two-point correction of energy scale
O | 1s | 532.01 | [SnCl(C6H5)(C6H5C(O)CHC(O)C6H5)2] | chlorobis(1,3-diphenyl-1,3-propanedionato-O,O')phenyl tin | Bancroft G.M., Adams I., Lampe H., Sham T.K. | J. Electron Spectrosc. Relat. Phenom. 9, 191 (1976) | [8 empty] | No |  |  | Pt4f7=71.2 | Conductor |  | vapor deposited
O | 1s | 535.3 | C6H5OC(O)CH2(O)(CF2)3CH2(O)C(O)OC6H5 | 2,2,3,3,4,4-hexafluoro-1,5-phenylate-1,5-pentanediyl | Clark D.T., Feast W.J., Tweedale P.J., Thomas H.R. | J. Polym. Sci. Polym. Chem. Ed. 18, 1651 (1980) | [8 empty] | No |  |  | Au | Internal hydrocarbon | Reliable, with two-point correction of energy scale
O | 1s | 533.5 | C6H5OC(O)CH2(O)(CF2)3CH2(O)C(O)OC6H5 | 2,2,3,3,4,4-hexafluoro-1,5-phenylate-1,5-pentanediyl | Clark D.T., Feast W.J., Tweedale P.J., Thomas H.R. | J. Polym. Sci. Polym. Chem. Ed. 18, 1651 (1980) | [8 empty] | No |  |  | Au | Internal hydrocarbon | Reliable, with two-point correction of energy scale
O | 1s | 531.5 | Na(C6H5SO2) | sodium benzenesulfonyl | Lindberg B.J., Hamrin K., Johansson G., Gelius U., Fahlmann A., Nordling C., Siegbahn K. | Phys. Scripta 1, 286 (1970) | [8 empty] | No |  |  |  | Internal hydrocarbon | Reliable, with two-point correction of energy scale
O | 1s | 531.2 | KMg3Si3AlO10(OH/F)2 | phlogopite | Seyama H., Soma, M. | J. Chem. Soc. Faraday Trans. I 81, 485 (1985) | [8 empty] | No |  |  | Au | Gold | Two-point correction of energy scale
O | 1s | 532.6 | [Pt(CH3C(NOH)C(NO)CH3)2] | bis(1,2-butanedione dioximato)platinum | Yoshida T. | Bull. Chem. Soc. Jpn. 51, 3257 (1978) | [8 empty] | No |  |  |  | Internal hydrocarbon | Reliable, with two-point correction of energy scale
O | 1s | 530.8 | [Pt(CH3C(NOH)C(NO)CH3)2] | bis(1,2-butanedione dioximato)platinum | Yoshida T. | Bull. Chem. Soc. Jpn. 51, 3257 (1978) | [8 empty] | No |  |  |  | Internal hydrocarbon | Reliable, with two-point correction of energy scale
O | 1s | 530.3 | PuOx | plutonium oxides | Veal B.W., Lam D.J., Diamond H., Hoekstra H.R. | Phys. Rev. B 15, 2929 (1977) | [8 empty] | No |  |  | Pt4f7=71.3 | Conductor |  | reacted film
O | 1s | 531.6 | [Rh(CH3CH(CH3)COO)(P(C6H5)3)3] | (2-methylpropanoato-O)tris(triphenylphosphine)rhodium | Furlani C., Mattogno G., Plozonetti G., Sbrana G., Valentini G. | J. Catal. 94, 335 (1985) | [8 empty] | No |  |  | Au | Internal hydrocarbon | Reliable, with two-point correction of energy scale
O | 1s | 531.7 | [Rh2(CH3COO)4(C5H4NCN)] | tetrakis(mu-(acetato-O,O'))(4-pyridinecarbonitrile-N1)dirhodium | Dennis A.M., Howard R.A., Kadish K.M., Bean J.L., Brace J., Winograd N. | Inorg. Chim. Acta 44, L139 (1980) | [8 empty] | No |  |  |  | Internal hydrocarbon | Reliable, with two-point correction of energy scale
O | 1s | 531.9 | [Rh2(O2C(C3H7))4] | tetrakis(mu-(butanoato-O,O'))dirhodium | Dennis A.M., Howard R.A., Kadish K.M., Bean J.L., Brace J., Winograd N. | Inorg. Chim. Acta 44, L139 (1980) | [8 empty] | No |  |  |  | Internal hydrocarbon | Reliable, with two-point correction of energy scale
O | 1s | 529.8 | Na2O(SiO2)8 | sodium silicate (Na2O(SiO2)8) | Sprenger D., Bach H., Meisel W., Gutlich P. | J. Non-cryst. Solids 126, 111 (1990) | Adequate |  |  | Shirley | mixed Gaussian/Lorentzian |  |  |  | No | Mg |  | Au4f7 = 84.00 | Adventitious carbon | Reliable, with one-point correction of energy scale | amorphous, crushed, insulator |  |  | 300 | Adequate | The sample was broken under UHV. The intensity ratio of the Gaussian/Lorentzian components was 0.55.
O | 1s | 529.8 | Fe/SiO2 | iron/silicon dioxide | Paparazzo E. | J. Electron Spectrosc. Relat. Phemon. 43, 97, (1987) | [8 empty] | No |  |  |  | Adventitious carbon | Reliable, with two-point correction of energy scale
O | 1s | 529.8 | Na2O(SiO2)8 | sodium silicate (Na2O(SiO2)8) | Sprenger D., Bach H., Meisel W., Gutlich P. | J. Non-cryst. Solids 126, 111 (1990) | Adequate |  |  | Shirley | mixed Gaussian/Lorentzian |  |  |  | No | Mg |  | Au4f7 = 84.00 | Adventitious carbon | Reliable, with one-point correction of energy scale | amorphous, crushed, insulator |  |  | 300 | Adequate | The sample was broken under UHV. The intensity ratio of the Gaussian/Lorentzian components was 0.55.
O | 1s | 531.1 | SrCO3 | strontium carbonate | Vasquez R.P. | J. Electron Spectrosc. Relat. Phenom. 56, 217 (1991) | [8 empty] | No |  |  |  | Adventitious carbon | Reliable, with two-point correction of energy scale | powder (when a special point is made in the article)
O | 1s | 531.5 | SrCO3 | strontium carbonate | Christie, A.B., Lee J., Sutherland I., Walls J.M. | Appl. Surf. Sci. 15, 224 (1983) | [8 empty] | No |  |  |  | Adventitious carbon | Reliable, with two-point correction of energy scale
O | 1s | 531.1 | SrCO3 | strontium carbonate | Vasquez R.P. | J. Electron Spectrosc. Relat. Phenom. 56, 217 (1991) | Adequate |  |  |  | data | 1.9 |  |  | Yes | Al |  |  | Adventitious carbon | Reliable, with one-point correction of energy scale | pelletized |  |  | 300 | Adequate | An electron flood gun in conjunction with a 90% transmitting fine mesh proximity screen was used for charge compensation. The powder was pressed onto In metal.
O | 1s | 532.2 | SrCO3 | strontium carbonate | Aika K., Aono K. | J. Chem. Soc. Faraday Trans. 87, 1273 (1991) | Adequate | 0.2 |  |  | data |  |  |  | No |  |  | Au4f7 = 84.00 | Adventitious carbon | Reliable, with one-point correction of energy scale | crystal, pelletized |  |  | 300 | Adequate
O | 1s | 531.3 | BaCO3 | barium carbonate | Christie, A.B., Lee J., Sutherland I., Walls J.M. | Appl. Surf. Sci. 15, 224 (1983) | [8 empty] | No |  |  |  | Adventitious carbon | Reliable, with two-point correction of energy scale
O | 1s | 532.2 | BaCO3 | barium carbonate | Verhoeven J.A.Th., Van Doveren H. | Surf. Sci. 123, 369 (1982) | [8 empty] | No |  |  | Au | Conductor | Two-point correction of energy scale | thin film
O | 1s | 531.4 | CaCO3 | calcium carbonate | Christie, A.B., Lee J., Sutherland I., Walls J.M. | Appl. Surf. Sci. 15, 224 (1983) | [8 empty] | No |  |  |  | Adventitious carbon | Reliable, with two-point correction of energy scale
O | 1s | 531.2 | CaCO3 | calcium carbonate | Landis W.J., Martin J.R. | J. Vac. Sci. Technol. A 2, 1108 (1984) | [8 empty] | No |  |  | Au | Au,biased referencing
O | 1s | 531.3 | CaCO3 | calcium carbonate | Wagner C.D., Zatko D.A., Raymond R.H. | Anal. Chem. 52, 1445 (1980) | [8 empty] | No |  |  | Au,Cu | Adventitious carbon | Reliable, with two-point correction of energy scale
O | 1s | 531.7 | CaCO3 | calcium carbonate | Sosulnikov M.I., Teterin Y.A. | Doklady AN SSSR 317, 418 (1991) | Adequate | 0.1 |  |  | data | 1.6 |  |  | Yes | Al |  | Au4f7 = 84.00 | Adventitious carbon | Reliable, with one-point correction of energy scale | annealed, crystal, scraped, thin film |  |  | 300 | Adequate | The sample was annealed at 600 K.
O | 1s | 531.8 | Na2CO3 | sodium carbonate | Wagner C.D., Zatko D.A., Raymond R.H. | Anal. Chem. 52, 1445 (1980) | [8 empty] | No |  |  | Au,Cu | Adventitious carbon | Reliable, with two-point correction of energy scale
O | 1s | 531.5 | Na2CO3 | sodium carbonate | Hammond J.S., Holubka J.W., Devries J.E., Duckie R.A. | Corros. Sci. 21, 239 (1981) | [8 empty] | No |  |  |  | Adventitious carbon | Reliable, with two-point correction of energy scale
O | 1s | 536 | D2O | deuterium oxide | Koel B.E., Praline G., Lee H.I., White J.M. | J. Electron Spectrosc. Relat. Phenom. 21, 31 (1980) | [8 empty] | No |  |  | CeFL | Conductor |  | vapor deposited
O | 1s | 532.9 | C6H5N2C6H4OH | 4-(phenylazo)-phenol | Yoshida T. | Bull. Chem. Soc. Jpn. 53, 498 (1980) | [8 empty] | No |  |  |  | Internal hydrocarbon | Reliable, with two-point correction of energy scale
O | 1s | 532.59 | -C6H5Si2O3C6H5- | phenylsilicone resin | Wagner C.D., Passoja D.E., Hillery H.F., Kinisky T.G., Six H.A., Jansen W.T., Taylor J.A. | J. Vac. Sci. Technol. 21, 933 (1982) | [8 empty] | No |  |  | Au,Cu = 83.8,932.4. C1s = 284.6 | Internal hydrocarbon | Reliable, with two-point correction of energy scale
O | 1s | 531.4 | (C6H5)2SO | 1,1'-sulfinylbis-benzene | Lindberg B.J., Hamrin K., Johansson G., Gelius U., Fahlmann A., Nordling C., Siegbahn K. | Phys. Scripta 1, 286 (1970) | [8 empty] | No |  |  |  | Internal hydrocarbon | Reliable, with two-point correction of energy scale
O | 1s | 530.9 | (C6H5)2SO | 1,1'-sulfinylbis-benzene | Su C., Faller J.W. | Inorg. Chem. 13, 1734 (1974) | [8 empty] | No |  |  |  | Gold | Two-point correction of energy scale
O | 1s | 531.8 | [Cd2Cl2Cl2(SO(C6H5)2)2] | di-mu-chloro-dichlorobis(1,1'-sulfinylbis(benzene)-O)dicadmium | Su C., Faller J.W. | Inorg. Chem. 13, 1734 (1974) | [8 empty] | No |  |  |  | Gold | Two-point correction of energy scale
O | 1s | 532.1 | [Hg2Cl4(SO(C6H5)2)2] | di-mu-chlorodichlorobis(1,1'-sulfinylbis(benzene)-O)dimercury | Su C., Faller J.W. | Inorg. Chem. 13, 1734 (1974) | [8 empty] | No |  |  |  | Gold | Reliable, with two-point correction of energy scale
O | 1s | 533.7 | (C6H5)OC(O)O(C6H5) | diphenyl carbonate | Clark D.T., Feast W.J., Tweedale P.J., Thomas H.R. | J. Polym. Sci. Polym. Chem. Ed. 18, 1651 (1980) | [8 empty] | No |  |  | Au | Internal hydrocarbon | Reliable, with two-point correction of energy scale
O | 1s | 535.1 | (C6H5)OC(O)O(C6H5) | diphenyl carbonate | Clark D.T., Feast W.J., Tweedale P.J., Thomas H.R. | J. Polym. Sci. Polym. Chem. Ed. 18, 1651 (1980) | [8 empty] | No |  |  | Au | Internal hydrocarbon | Reliable, with two-point correction of energy scale
O | 1s | 533.7 | (C6H5)OC(O)O(C6H5) | diphenyl carbonate | Clark D.T., Thomas H.R. | J. Polym. Sci. Polym. Chem. Ed. 16, 791 (1978) | [8 empty] | No |  |  |  | Internal hydrocarbon | Reliable, with two-point correction of energy scale
O | 1s | 535.1 | (C6H5)OC(O)O(C6H5) | diphenyl carbonate | Clark D.T., Thomas H.R. | J. Polym. Sci. Polym. Chem. Ed. 16, 791 (1978) | [8 empty] | No |  |  |  | Internal hydrocarbon | Reliable, with two-point correction of energy scale
O | 1s | 532.7 | C6H5C(O)C(O)C6H5 | diphenylethanedione | Wagner C.D., Zatko D.A., Raymond R.H. | Anal. Chem. 52, 1445 (1980) | [8 empty] | No |  |  | Au,Cu | Internal hydrocarbon | Reliable, with two-point correction of energy scale
O | 1s | 535.3 | C6H5C(O)OOC(O)C6H5 | dibenzoyl peroxide | Dilks A. | J. Polym. Sci. Polym. Chem. Ed. 19, 1319 (1981) | [8 empty] | No |  |  | Au | Internal hydrocarbon | Reliable, with two-point correction of energy scale
O | 1s | 532.8 | C6H5C(O)OOC(O)C6H5 | dibenzoyl peroxide | Dilks A. | J. Polym. Sci. Polym. Chem. Ed. 19, 1319 (1981) | [8 empty] | No |  |  | Au | Internal hydrocarbon | Reliable, with two-point correction of energy scale
O | 1s | 533.4 | (CH3CH2)2O | 3-oxa-pentane | Clark D.T., Thomas H.R. | J. Polym. Sci. Polym. Chem. Ed. 16, 791 (1978) | [8 empty] | No |  |  |  | Internal hydrocarbon | Reliable, with two-point correction of energy scale | vapor deposited
O | 1s | 532.7 | [Cu(C2H5O)2PS2] | (bis(ethoxy)dithiophosphine)copper | Mielczarski J., Minni E. | Surf. Interface Anal. 6, 221 (1984) | [8 empty] | No |  |  | Au,Cu | Conductor | Reliable, with two-point correction of energy scale | thin film
O | 1s | 532.8 | -CH2CH2CNOHCNOHCH2CH2- | 1,2-cyclohexanedione dioxime | Yoshida T. | Bull. Chem. Soc. Jpn. 51, 3257 (1978) | [8 empty] | No |  |  |  | Internal hydrocarbon | Reliable, with two-point correction of energy scale
O | 1s | 532.8 | COOH(CH2)4COOH | hexanedioic acid | Wagner C.D., Zatko D.A., Raymond R.H. | Anal. Chem. 52, 1445 (1980) | [8 empty] | No |  |  | Au,Cu | Internal hydrocarbon | Reliable, with two-point correction of energy scale
O | 1s | 533.9 | C8H10N2O | N,N-dimethyl-4-nitroso-benzenamine | Batich C.D., Donald D.S. | J. Am. Chem. Soc. 106, 2758 (1984) | [8 empty] | No |  |  |  | Internal hydrocarbon | Reliable, with two-point correction of energy scale
O | 1s | 532 | C6H5CH2SO2CH3 | (methylsulfonyl)methylbenzene | Mixan C.E., Lambert J.B. | J. Org. Chem. 38, 1351 (1973) | [8 empty] | No |  |  |  | Internal hydrocarbon | Reliable, with two-point correction of energy scale
O | 1s | 531.8 | C6H5CH2SOCH3 | (methylsulfinyl)methylbenzene | Mixan C.E., Lambert J.B. | J. Org. Chem. 38, 1351 (1973) | [8 empty] | No |  |  |  | Internal hydrocarbon | Reliable, with two-point correction of energy scale
O | 1s | 532.25 | Al2Mg(Si4O10)(OH)2CaNa.4H2O | bentonite | Barr T.L. | Appl. Surf. Sci. 15, 1 (1983) | [8 empty] | No |  |  | Au,Cu | Adventitious carbon | Reliable, with three-point correction of energy scale
O | 1s | 530 | (TiO2)82(SiO2)18 | titanium(IV) silicon(IV) oxide ((TiO2)82(SiO2)18) | Netterfield R.P., Martin P.J., Pacey C.G., Sainty W.G., McKenzie D.R., et al. | J. Appl. Phys. 66, 1805 (1989) | Adequate |  |  |  | data |  |  |  | No | Al |  |  | Adventitious carbon | Reliable, with one-point correction of energy scale | amorphous, insulator, reaction by bombarding ions, oxygen pressure, vapor deposited | X-ray Photoelectron Spectroscopy |  | 300 | Adequate | Mixed thin films of TiO2 and SiO2 were produced by coevaporation from separated electron beam sources and simultaneous bombardment of the growing film with oxygen ions.
O | 1s | 530 | (TiO2)82(SiO2)18 | titanium(IV) silicon(IV) oxide ((TiO2)82(SiO2)18) | Netterfield R.P., Martin P.J., Pacey C.G., Sainty W.G., McKenzie D.R., et al. | J. Appl. Phys. 66, 1805 (1989) | Adequate |  |  |  | data |  |  |  | No | Al |  |  | Adventitious carbon | Reliable, with one-point correction of energy scale | amorphous, insulator, reaction by bombarding ions, oxygen pressure, vapor deposited | X-ray Photoelectron Spectroscopy |  | 300 | Adequate | Mixed thin films of TiO2 and SiO2 were produced by coevaporation from separated electron beam sources and simultaneous bombardment of the growing film with oxygen ions.
O | 1s | 532.3 | (C6H5)2HPO2 | diphenylphosphinic acid | Morgan W.E., Stec W. ., Albridge R.G., Van Wazer J.R. | Inorg. Chem. 10, 926 (1971) | [8 empty] | No |  |  |  | Internal hydrocarbon | Reliable, with two-point correction of energy scale
O | 1s | 532 | C6H5CH2SO(NH)CH3 | (methylsulfoximine)methylbenzene | Mixan C.E., Lambert J.B. | J. Org. Chem. 38, 1351 (1973) | [8 empty] | No |  |  |  | Internal hydrocarbon | Reliable, with two-point correction of energy scale
O | 1s | 533.55 | [Au9(NO3)3(P(C6H5)3)8] | tris(nitrato)octakis(triphenylphosphine)nonagold | Van Attekum J.M.Th.M., Van Der Velden J.W.A., Trooster J.M. | Inorg. Chem. 19, 701 (1980) | [8 empty] | No |  |  |  | P2p=131.85 | Two-point correction of energy scale
O | 1s | 533.45 | [Au9(P(C6H5)3)8](ClO4)3 | octakis(triphenylphosphine)nonagold triperchlorate | Van Attekum J.M.Th.M., Van Der Velden J.W.A., Trooster J.M. | Inorg. Chem. 19, 701 (1980) | [8 empty] | No |  |  |  | P2p=131.85 | Two-point correction of energy scale
O | 1s | 531.9 | SO2(C6H4NH2)2 | bis(4-aminophenyl)sulfone | Lindberg B.J., Hamrin K., Johansson G., Gelius U., Fahlmann A., Nordling C., Siegbahn K. | Phys. Scripta 1, 286 (1970) | [8 empty] | No |  |  |  | Internal hydrocarbon | Reliable, with two-point correction of energy scale
O | 1s | 533.3 | C6H5CNOHCNOHC6H5 | diphenylethanedione dioxime | Yoshida T. | Bull. Chem. Soc. Jpn. 51, 3257 (1978) | [8 empty] | No |  |  |  | Internal hydrocarbon | Reliable, with two-point correction of energy scale
O | 1s | 531.8 | [Cu(HONCHC6H4O)2] | bis(2-hydroxybenzaldehyde oximato-N1,O2)copper | Burger K., Buvari A. | Inorg. Chim. Acta 11, 25 (1974) | [8 empty] | No |  |  |  | Internal hydrocarbon | Reliable, with two-point correction of energy scale
O | 1s | 531.8 | [Ni(HONCHC6H4O)2] | bis(2-hydroxybenzaldehyde oximato-N1,O2)nickel | Burger K., Buvari A. | Inorg. Chim. Acta 11, 25 (1974) | [8 empty] | No |  |  |  | Internal hydrocarbon | Reliable, with two-point correction of energy scale
O | 1s | 531 | [PO(C6H4Cl)3] | tris(4-chlorophenyl)oxophosphorane | Hoste S., Van De Vondel D.F., Van Der Kelen G.P. | J. Electron Spectrosc. Relat. Phenom. 17, 191 (1979) | [8 empty] | No |  |  |  | Internal hydrocarbon | Reliable, with two-point correction of energy scale
O | 1s | 530.9 | [PO(C6H4Cl)3] | tris(4-chlorophenyl)oxophosphorane | Hoste S., Van De Vondel D.F., Van Der Kelen G.P. | J. Electron Spectrosc. Relat. Phenom. 17, 191 (1979) | [8 empty] | No |  |  |  | Internal hydrocarbon | Reliable, with two-point correction of energy scale
O | 1s | 531.4 | [CuCl2(SO(CH3)2)2] | dichlorobis(sulfinylbis(methyl)-O)copper | Su C., Faller J.W. | Inorg. Chem. 13, 1734 (1974) | [8 empty] | No |  |  |  | Gold | Two-point correction of energy scale
O | 1s | 531.6 | [PdCl2(SO(CH3)2)2] | dichlorobis(sulfinylbis(methyl)-O)palladium | Su C., Faller J.W. | Inorg. Chem. 13, 1734 (1974) | [8 empty] | No |  |  |  | Gold | Two-point correction of energy scale
O | 1s | 531.5 | [PtCl2(SO(CH3)2)2] | dichlorobis(sulfinylbis(methyl)-O)platinum | Su C., Faller J.W. | Inorg. Chem. 13, 1734 (1974) | [8 empty] | No |  |  |  | Gold | Two-point correction of energy scale
O | 1s | 532 | [SnCl4(SO(CH3)2)2] | tetrachlorobis(sulfinylbis(methyl)-O)tin | Su C., Faller J.W. | Inorg. Chem. 13, 1734 (1974) | [8 empty] | No |  |  |  | Gold | Two-point correction of energy scale
O | 1s | 532.1 | [ZnCl2(SO(CH3)2)2] | dichlorobis(sulfinylbis(methyl)-O)zinc | Su C., Faller J.W. | Inorg. Chem. 13, 1734 (1974) | [8 empty] | No |  |  |  | Gold | Two-point correction of energy scale
O | 1s | 532.2 | [FeCl3(SO(CH3)2)2] | trichlorobis(sulfinylbis(methyl)-O)iron | Su C., Faller J.W. | Inorg. Chem. 13, 1734 (1974) | [8 empty] | No |  |  |  | Gold | Two-point correction of energy scale
O | 1s | 532.3 | [SnCl2(SO(CH3)2)2] | dichlorobis(sulfinylbis(methyl)-O)tin | Su C., Faller J.W. | Inorg. Chem. 13, 1734 (1974) | [8 empty] | No |  |  |  | Gold | Two-point correction of energy scale
O | 1s | 530.4 | HOOCCH(NH2)CH2SSCH2CH(NH2)COOH | 1-cystine | Setiawan L.D., Baumann H., Gribbin D. | Surf. Interface Anal. 7, 188 (1985) | [8 empty] | No |  |  |  | Adventitious carbon | Reliable, with two-point correction of energy scale
O | 1s | 531.6 | [Pb3Cl2(HSCH2C(NH2)HCOO)2] | dichlorodicysteinyltrilead | Llopiz P., Maire J.-C. | Bull. Soc. Chim. Fr. 457 (1979) | [8 empty] | No |  |  |  | Gold | Two-point correction of energy scale
O | 1s | 529.8 | C6H12N2O6S2 | (S,S-dioxo)L-cystine | Setiawan L.D., Baumann H., Gribbin D. | Surf. Interface Anal. 7, 188 (1985) | [8 empty] | No |  |  |  | Adventitious carbon | Reliable, with two-point correction of energy scale
O | 1s | 531.1 | Sc2(C2O4)3.6H2O | scandium(III) trioxalate hexahydrate | Hamer A.D., Tisley, D.G., Walton R.A. | J. Inorg. Nucl. Chem. 36, 1771 (1974) | [8 empty] | No |  |  | Au | Gold
O | 1s | 532.5 | [Rh2(CH3COO)4]ClO4 | tetrakis(acetato-O,O')dirhodium perchlorate | Dennis A.M., Howard R.A., Kadish K.M., Bean J.L., Brace J., Winograd N. | Inorg. Chim. Acta 44, L139 (1980) | [8 empty] | No |  |  |  | Internal hydrocarbon | Reliable, with two-point correction of energy scale
O | 1s | 532 | Rh2(C2H3O2)4 | rhodium acetate | Dennis A.M., Howard R.A., Kadish K.M., Bean J.L., Brace J., Winograd N. | Inorg. Chim. Acta 44, L139 (1980) | [8 empty] | No |  |  |  | Internal hydrocarbon | Reliable, with two-point correction of energy scale
O | 1s | 531.7 | Rh2(C2H3O2)4 | rhodium acetate | Furlani C., Mattogno G., Plozonetti G., Sbrana G., Valentini G. | J. Catal. 94, 335 (1985) | [8 empty] | No |  |  | Au | Internal hydrocarbon | Reliable, with two-point correction of energy scale
O | 1s | 533.6 | HOOC(CH3)(C6H5)CH3 | 1-methyl-1-phenylethyl hydroperoxide | Dilks A. | J. Polym. Sci. Polym. Chem. Ed. 19, 1319 (1981) | [8 empty] | No |  |  | Au | Internal hydrocarbon | Reliable, with two-point correction of energy scale
O | 1s | 532 | [Os(O2)(NH3)4]Br2 | tetraamminedioxoosmiun dibromide | Link'o I.V., Zaitsev B.E., Molodkin A.K., Ivanova T.M., Linko R.V. | Zh. Neorg. Khimii 28, 1520 (1983) | [8 empty] | No |  |  |  | Adventitious carbon | Reliable, with two-point correction of energy scale
O | 1s | 531.8 | [Os(O2)(NH3)4]Cl2 | tetraamminedioxoosmium dichloride | Link'o I.V., Zaitsev B.E., Molodkin A.K., Ivanova T.M., Linko R.V. | Zh. Neorg. Khimii 28, 1520 (1983) | [8 empty] | No |  |  |  | Adventitious carbon | Reliable, with two-point correction of energy scale
O | 1s | 532 | [Os(O2)(NH3)4]I2 | tetraamminedioxoosmium diiodide | Link'o I.V., Zaitsev B.E., Molodkin A.K., Ivanova T.M., Linko R.V. | Zh. Neorg. Khimii 28, 1520 (1983) | [8 empty] | No |  |  |  | Adventitious carbon | Reliable, with two-point correction of energy scale
O | 1s | 531.7 | Sr3[Mn(OH)6]2 | tristrontium bis(hexahydroxomanganate(III)) | Ivanov-Emin B.N., Nevskaya N.A., Zaitsev B.E., Ivanova T.M. | Zh. Neorg. Khimii 27, 3101 (1982) | [8 empty] | No |  |  |  | Adventitious carbon | Reliable, with two-point correction of energy scale
O | 1s | 531.1 | Ca8H2(PO4)6.5H2O | calcium dihydrogen hexaphosphate pentahydrate | Landis W.J., Martin J.R. | J. Vac. Sci. Technol. A 2, 1108 (1984) | [8 empty] | No |  |  | Au | Au,biased referencing
O | 1s | 530.9 | (CH3)2CH(CH2)CH(NH2)COOH | L-leucine | Yatsimirskii K.B., Nemoshalenko V.V., Aleshin V.G., Bratushko Y.I., Moiseenko E.P. | Chem. Phys. Lett. 52, 481 (1977) | [8 empty] | No |  |  |  | Internal hydrocarbon | Reliable, with two-point correction of energy scale
O | 1s | 530.9 | (CH3)2CH(CH2)CH(NH2)COOH | L-leucine | Wagner C.D., Zatko D.A., Raymond R.H. | Anal. Chem. 52, 1445 (1980) | [8 empty] | No |  |  | Au,Cu | Internal hydrocarbon | Reliable, with two-point correction of energy scale
O | 1s | 532.9 | C6H4N(C2H5)2NO | N,N-diethyl-4-nitroso-benzenamine | Batich C.D., Donald D.S. | J. Am. Chem. Soc. 106, 2758 (1984) | [8 empty] | No |  |  |  | Internal hydrocarbon | Reliable, with two-point correction of energy scale
O | 1s | 531.5 | [Mg(CH3C(O)CHC(O)CH3)2] | bis(2,4-pentanedionato-O,O')magnesium | Wagner C.D., Zatko D.A., Raymond R.H. | Anal. Chem. 52, 1445 (1980) | [8 empty] | No |  |  | Au,Cu | Internal hydrocarbon | Reliable, with two-point correction of energy scale
O | 1s | 531.8 | [Ni(CH3C(O)CHC(O)CH3)2] | bis(2,4-pentanedionato-O,O')nickel | Tolman C.A., Riggs W.M., Linn W.J., King C.M., Wendt R.C. | Inorg. Chem. 12, 2770 (1973) | [8 empty] | No |  |  |  | Internal hydrocarbon | Reliable, with two-point correction of energy scale
O | 1s | 530.2 | (C6H5)2(CH2)2SO | (1,1'-(sulfinylbis(methylene)))bis(benzene) | Su C., Faller J.W. | Inorg. Chem. 13, 1734 (1974) | [8 empty] | No |  |  |  | Gold | Two-point correction of energy scale
O | 1s | 531.3 | (C6H5)2(CH2)2SO | (1,1'-(sulfinylbis(methylene)))bis(benzene) | Lindberg B.J., Hamrin K., Johansson G., Gelius U., Fahlmann A., Nordling C., Siegbahn K. | Phys. Scripta 1, 286 (1970) | [8 empty] | No |  |  |  | Internal hydrocarbon | Reliable, with two-point correction of energy scale
O | 1s | 532.3 | (HOC6H5CHN(CH2)2NCHC6H5OH)n | poly[nitrilo-1,2-ethanediylnitrilomethylidyne (6-hydroxy-1,3-phenylene)methylene(4-hydroxy-1,3-phenylene)methylidyne] | Marletta G., Finocchiaro P., Libertini E., Recca, A. | Polyhedron 2, 995 (1983) | [8 empty] | No |  |  | Au | Internal hydrocarbon | Reliable
O | 1s | 532.4 | [BF3(PO(C6H5)3)] | oxotriphenylphosphorane trifluoroborate | Hoste S., Van De Vondel D.F., Van Der Kelen G.P. | J. Electron Spectrosc. Relat. Phenom. 17, 191 (1979) | [8 empty] | No |  |  |  | Internal hydrocarbon | Reliable, with two-point correction of energy scale
O | 1s | 532.8 | [BBr3(PO(C6H5)3)] | oxotriphenylphosphorane tribromoborate | Hoste S., Van De Vondel D.F., Van Der Kelen G.P. | J. Electron Spectrosc. Relat. Phenom. 17, 191 (1979) | [8 empty] | No |  |  |  | Internal hydrocarbon | Reliable, with two-point correction of energy scale
O | 1s | 532.7 | [BCl3(PO(C6H5)3)] | oxotriphenylphosphorane trichloroborate | Hoste S., Van De Vondel D.F., Van Der Kelen G.P. | J. Electron Spectrosc. Relat. Phenom. 17, 191 (1979) | [8 empty] | No |  |  |  | Internal hydrocarbon | Reliable, with two-point correction of energy scale
O | 1s | 533.5 | [P(C6H5O)3] | triphenoxyphosphine | Morgan W.E., Stec W. ., Albridge R.G., Van Wazer J.R. | Inorg. Chem. 10, 926 (1971) | [8 empty] | No |  |  |  | Internal hydrocarbon | Reliable, with two-point correction of energy scale
O | 1s | 533.3 | [P(SO3)(C6H5)3] | tris(phenyl)sulfitophosphorane | Morgan W.E., Stec W. ., Albridge R.G., Van Wazer J.R. | Inorg. Chem. 10, 926 (1971) | [8 empty] | No |  |  |  | Internal hydrocarbon | Reliable, with two-point correction of energy scale
O | 1s | 532.1 | [PO4(C6H5)3] | tris(phenyl)phosphate | Clark D.T., Fok T., Roberts G.G., Sykes R.W. | Thin Solid Films70, 261 (1980) | [8 empty] | No |  |  |  | Internal hydrocarbon | Reliable, with two-point correction of energy scale
O | 1s | 530.1 | [BiO(C6H5)3] | oxo(triphenyl)bismuth | Hoste S., Van De Vondel D.F., Van Der Kelen G.P. | J. Electron Spectrosc. Relat. Phenom. 17, 191 (1979) | [8 empty] | No |  |  |  | Internal hydrocarbon | Reliable, with two-point correction of energy scale
O | 1s | 531.1 | [PO(C6H5)3] | oxotriphenylphosphorane | Morgan W.E., Stec W. ., Albridge R.G., Van Wazer J.R. | Inorg. Chem. 10, 926 (1971) | [8 empty] | No |  |  |  | Internal hydrocarbon | Reliable, with two-point correction of energy scale
O | 1s | 530.9 | [PO(C6H5)3] | oxotriphenylphosphorane | Hoste S., Van De Vondel D.F., Van Der Kelen G.P. | J. Electron Spectrosc. Relat. Phenom. 17, 191 (1979) | [8 empty] | No |  |  |  | Internal hydrocarbon | Reliable, with two-point correction of energy scale
O | 1s | 532.4 | [SbCl5(OP(C6H5)3)] | pentachloro(oxotriphenylphosphorane)stiborane | Hoste S., Van De Vondel D.F., Van Der Kelen G.P. | J. Electron Spectrosc. Relat. Phenom. 17, 191 (1979) | [8 empty] | No |  |  |  | Internal hydrocarbon | Reliable, with two-point correction of energy scale
O | 1s | 533.1 | [Cr(CO)5(P(C6H5)3)] | pentacarbonyl(triphenylphosphine)chromium | Hoste S., Van De Vondel D.F., Van Der Kelen G.P. | J. Electron Spectrosc. Relat. Phenom. 17, 191 (1979) | [8 empty] | No |  |  |  | Internal hydrocarbon | Reliable, with two-point correction of energy scale
O | 1s | 533.2 | [W(CO)5((C6H5)3P)] | pentacarbonyl(triphenylphosphine)tungsten | Hoste S., Van De Vondel D.F., Van Der Kelen G.P. | J. Electron Spectrosc. Relat. Phenom. 17, 191 (1979) | [8 empty] | No |  |  |  | Internal hydrocarbon | Reliable, with two-point correction of energy scale
O | 1s | 534.2 | C6Cl4O2[P(C6H5)3] | 2,3,5,6-tetrachloro-1,4-benzoquinone triphenylphosphine | Ng K.T., Hercules D.M. | J. Am. Chem. Soc. 97, 4169 (1974) | [8 empty] | No |  |  |  | Gold | Two-point correction of energy scale
O | 1s | 531.4 | C6Cl4O2(-)[P(C6H5)3] | 2,3,5,6-tetrachloro-1,4-benzoquinone triphenylphosphine(negative charged oxygen) | Ng K.T., Hercules D.M. | J. Am. Chem. Soc. 97, 4169 (1974) | [8 empty] | No |  |  |  | Gold | Two-point correction of energy scale
O | 1s | 532.3 | [NiBr2(CH3COOH)2PCH2CH2P(CH3COOH)2] | dibromo-1,2-bis(di(acetic acid)phosphine)ethylenenickel | Podlahova J., Kavan L., Silha J., Podlaha J. | Polyhedron 3, 963 (1984) | [8 empty] | No |  |  |  | Internal hydrocarbon | Reliable, with two-point correction of energy scale
O | 1s | 531.7 | [(C6H5)2P(O)N(CH3)2] | dimethylamineoxodiphenylphosphorane | Morgan W.E., Stec W. ., Albridge R.G., Van Wazer J.R. | Inorg. Chem. 10, 926 (1971) | [8 empty] | No |  |  |  | Internal hydrocarbon | Reliable, with two-point correction of energy scale
O | 1s | 531.2 | Ce2(CO3)3.8H2O | dicerium tricarbonate octahydrate | Perry D.L., Tsao L., Brittain H.G. | J. Mater. Sci. Lett. 3, 1017 (1984) | [8 empty] | No |  |  |  | Adventitious carbon | Reliable, with two-point correction of energy scale
O | 1s | 531.9 | [Mg(C6H10OC(O)C3H7)] | cyclohexane butyrate magnesium | Wagner C.D., Zatko D.A., Raymond R.H. | Anal. Chem. 52, 1445 (1980) | [8 empty] | No |  |  | Au,Cu | Internal hydrocarbon | Reliable, with two-point correction of energy scale
O | 1s | 532.9 | [Pd(C6H9N2O2)2] | bis(1,2-cyclohexanedione dioximato-N,N')palladium | Yoshida T. | Bull. Chem. Soc. Jpn. 51, 3257 (1978) | [8 empty] | No |  |  |  | Internal hydrocarbon | Reliable, with two-point correction of energy scale
O | 1s | 532.5 | (HO(C6H4)C(NH)(-CHCH2CH2C-H)C(NH)(C6H5)OH)n | poly[nitrilo-1,4-butanediylnitrilomethylidyne (6-hydroxy-1,3-phenylene)methylene(4-hydroxy-1,3-phenylene)methylidyne] | Marletta G., Finocchiaro P., Libertini E., Recca, A. | Polyhedron 2, 995 (1983) | [8 empty] | No |  |  | Au | Internal hydrocarbon | Reliable
O | 1s | 532 | [CoCl2(SO(CH3)2)3] | dichlorotris(sulfinylbis(methyl)-O)cobalt | Su C., Faller J.W. | Inorg. Chem. 13, 1734 (1974) | [8 empty] | No |  |  |  | Gold | Two-point correction of energy scale
O | 1s | 531.9 | [MnCl2(SO(CH3)2)2] | dichlorobis(sulfinylbis(methyl)-O)manganese | Su C., Faller J.W. | Inorg. Chem. 13, 1734 (1974) | [8 empty] | No |  |  |  | Gold | Two-point correction of energy scale
O | 1s | 531.9 | [NiCl2(SO(CH3)2)3] | dichlorotris(sulfinylbis(methyl)-O)nickel | Su C., Faller J.W. | Inorg. Chem. 13, 1734 (1974) | [8 empty] | No |  |  |  | Gold | Two-point correction of energy scale
O | 1s | 532.2 | [RhCl3(SO(CH3)2)3] | trichlorotris(sulfinylbis(methyl)-S)rhodium | Su C., Faller J.W. | Inorg. Chem. 13, 1734 (1974) | [8 empty] | No |  |  |  | Gold | Two-point correction of energy scale
O | 1s | 531.8 | [SnCl2(CH3)2(SO(CH2)2(C6H5)2)2] | dichlorodimethylbis(1,1-(sulfinylbis(methylene))bis(benzene)-O)tin | Su C., Faller J.W. | Inorg. Chem. 13, 1734 (1974) | [8 empty] | No |  |  |  | Gold | Two-point correction of energy scale
O | 1s | 530.4 | [OsO6(C5H5N)4] | hexaoxotetrakis(pyridine)osmium | Link'o I.V., Zaitsev B.E., Molodkin A.K., Ivanova T.M., Linko R.V. | Zh. Neorg. Khimii 28, 1520 (1983) | [8 empty] | No |  |  |  | Internal hydrocarbon | Reliable, with two-point correction of energy scale
O | 1s | 531.8 | [PdCl2(SO(C6H5)2)2] | dichlorobis(1,1'-sulfinylbis(benzene)-S)palladium | Su C., Faller J.W. | Inorg. Chem. 13, 1734 (1974) | [8 empty] | No |  |  |  | Gold | Two-point correction of energy scale
O | 1s | 531.7 | [SnCl2(SO(C6H5)2)2] | dichlorobis(1,1'-sulfinylbis(benzene)-O)tin | Su C., Faller J.W. | Inorg. Chem. 13, 1734 (1974) | [8 empty] | No |  |  |  | Gold | Two-point correction of energy scale
O | 1s | 532.2 | [ZnCl2(SO(C6H5)2)2] | dichlorobis(1,1'-sulfinylbis(benzene)-O)zinc | Su C., Faller J.W. | Inorg. Chem. 13, 1734 (1974) | [8 empty] | No |  |  |  | Gold | Two-point correction of energy scale
O | 1s | 532 | [Cr(CH3C(O)CHC(O)CH3)3] | tris(2,4-pentanedionato-O,O')chromium | Sivastava S., Badrinarayanan S., Mukhedkar A.J. | Polyhedron 4, 409 (1985) | [8 empty] | No |  |  | Au4f7=83.8;Ag3d5=368.2 | Ag | Reliable, with one-point correction of energy scale
O | 1s | 532.05 | [Cr(CH3C(O)CHC(O)CH3)3] | tris(2,4-pentanedionato-O,O')chromium | Zeller M.V., Hayes R.G. | Chem. Phys. Lett. 10, 610 (1971) | [8 empty] | No |  |  |  | Gold | Two-point correction of energy scale
O | 1s | 530.6 | [Sc(CH3C(O)CHC(O)CH3)3] | tris(2,4-pentanedionato-O,O')scandium | Hamer A.D., Tisley, D.G., Walton R.A. | J. Inorg. Nucl. Chem. 36, 1771 (1974) | [8 empty] | No |  |  | Au | Gold
O | 1s | 531.7 | [PO(C6H5CH2O)3] | tris(cresyl)oxophosphorane | Wheeler D.R., Faut O.D. | Appl. Surf. Sci. 18, 106 (1984) | [8 empty] | No |  |  | Au | Internal hydrocarbon | Reliable, with two-point correction of energy scale
O | 1s | 533.9 | [PO(C6H5CH2O)3] | tris(cresyl)oxophosphorane | Wheeler D.R., Faut O.D. | Appl. Surf. Sci. 18, 106 (1984) | [8 empty] | No |  |  | Au | Internal hydrocarbon | Reliable, with two-point correction of energy scale
O | 1s | 532.6 | HOCH2(CH2)8CH2OH | 1,10-decanediol | Wagner C.D., Zatko D.A., Raymond R.H. | Anal. Chem. 52, 1445 (1980) | [8 empty] | No |  |  | Au,Cu | Internal hydrocarbon | Reliable, with two-point correction of energy scale
O | 1s | 532.6 | HOCH2(CH2)8CH2OH | 1,10-decanediol | Lopez G.P., Castner D.G., Ratner B.D. | Surf. Interface Anal. 17, 267 (1991) | Adequate |  |  | other | Gaussian |  |  |  | Yes | Al |  | Au4f7 = 84.00 | Internal hydrocarbon | Reliable, with one-point correction of energy scale | cooled, solid sample mounted on tape |  |  | 173 | Adequate | Calibration: the difference between the Cu2p3/2 and the Cu3s peaks was 810.1 eV. An electron flood gun was used for charge compensation. The curve-fitting procedure was made in accordance with the stoichiometry. The flake form sample. The composition dete
O | 1s | 532.4 | [ReCl2(NO)((CH3)2P(C6H5))2] | dichloronitrosylbis(dimethylphenylphosphine)rhenium | Chatt J., Elson C.M., Hooper N.E., Leigh G.J. | J. Chem. Soc. Dalton Trans. 2392 (1975) | [8 empty] | No |  |  |  | Internal hydrocarbon | Reliable, with two-point correction of energy scale
O | 1s | 531.8 | [ReCl2(NO)((CH3)2P(C6H5))2]Cl2 | dichloronitrosylbis(dimethylphenylphosphine)rhenium dichloride | Chatt J., Elson C.M., Hooper N.E., Leigh G.J. | J. Chem. Soc. Dalton Trans. 2392 (1975) | [8 empty] | No |  |  |  | Internal hydrocarbon | Reliable, with two-point correction of energy scale
O | 1s | 532.4 | (HOC-6H3CHN(CH2)6NCHC-6H3OH)n | poly[nitrilo-1,6-hexanediylnitrilomethylidyne(6-hydroxy-1,3-phenylene)methylene(4-hydroxy-1,3-phenylene)methylidyne] | Marletta G., Finocchiaro P., Libertini E., Recca, A. | Polyhedron 2, 995 (1983) | [8 empty] | No |  |  | Au | Internal hydrocarbon | Reliable
O | 1s | 531.5 | [Ni(C6H5C(NOH)C(NO)C6H5)2] | bis(1,2-diphenylethanedione dioxime)nickel | Yoshida T. | Bull. Chem. Soc. Jpn. 51, 3257 (1978) | [8 empty] | No |  |  |  | Internal hydrocarbon | Reliable, with two-point correction of energy scale
O | 1s | 532.8 | [Ni(C6H5C(NOH)C(NO)C6H5)2] | bis(1,2-diphenylethanedione dioxime)nickel | Yoshida T. | Bull. Chem. Soc. Jpn. 51, 3257 (1978) | [8 empty] | No |  |  |  | Internal hydrocarbon | Reliable, with two-point correction of energy scale
O | 1s | 534.3 | (-CH2C(CH3)(C(O)OCH2CH(C2H5)C4H9)-)n | poly(2-ethylhexyl methacrylate) | Clark D.T., Thomas H.R. | J. Polym. Sci. Polym. Chem. Ed. 14, 1701 (1976) | [8 empty] | No |  |  | Au | Internal hydrocarbon | Reliable, with two-point correction of energy scale
O | 1s | 531.5 | [SnCl2(CH3)2(SO(CH3)2)2] | dichlorodimethylbis(sulfinylbis(methyl)-O)tin | Su C., Faller J.W. | Inorg. Chem. 13, 1734 (1974) | [8 empty] | No |  |  |  | Gold | Two-point correction of energy scale
O | 1s | 532.7 | RhCl3.12H2O | rhodium(III) chloride dodecahydrate | Contour J.P., Mouvier G., Hoogewijs M., Leclere C. | J. Catal. 48, 217 (1977) | [8 empty] | No |  |  |  | Adventitious carbon | Reliable, with two-point correction of energy scale
O | 1s | 531.6 | [Fe((C6H5)C(O)CH2C(O)CH2)3] | tris(1-phenyl-1,3-butanedionato-O,O1)iron | Blomquist J., Helgeson U., Moberg L.C., Folkesson B., Larsson R. | Inorg. Chim. Acta 69, 17 (1983) | [8 empty] | No |  |  |  | Infra red(comments) | Reliable | [5 empty] | The same procedure for charge reference was used by Larsson, R., Folkesson, B. Chem. Scr. 9, 148 (1976).
O | 1s | 530.9 | [PtCl2(SO(CH2C6H5)2)2] | dichlorobis(1,1'-(sulfinylbis(methylene))bis(benzene)-S)platinum | Su C., Faller J.W. | Inorg. Chem. 13, 1734 (1974) | [8 empty] | No |  |  |  | Gold | Two-point correction of energy scale
O | 1s | 531.6 | [SnCl2(SO(CH2)2(C6H5)2)2] | dichlorobis(1,1'-(sulfinylbis(methylene))bis(benzene)-O)tin | Su C., Faller J.W. | Inorg. Chem. 13, 1734 (1974) | [8 empty] | No |  |  |  | Gold | Two-point correction of energy scale
O | 1s | 531.8 | [ZnCl2(SO(CH2)2(C6H5)2)2] | dichlorobis(1,1'-(sulfinylbis(methylene))bis(benzene)-O)zinc | Su C., Faller J.W. | Inorg. Chem. 13, 1734 (1974) | [8 empty] | No |  |  |  | Gold | Two-point correction of energy scale
O | 1s | 531.6 | [Pd2Cl2Cl2((SO(CH2)2)(C6H5)2)2] | di-mu-chloro-dichlorobis(1,1'-(sulfinylbis(methylene))bis(benzene)-S)dipalladium | Su C., Faller J.W. | Inorg. Chem. 13, 1734 (1974) | [8 empty] | No |  |  |  | Gold | Two-point correction of energy scale
O | 1s | 531.5 | [Co(NH3)4ONH2CoO(NH3)4]Br4.H2O | amidobis(tetraammineoxocobalt)tetrabromide hydrate | Yamomato Y., Mori M., Konno H. | Bull. Chem. Soc. Jpn. 54, 1995 (1981) | [8 empty] | No |  |  | Au,Cu2p3=932.7 | Adventitious carbon | Reliable
O | 1s | 533.2 | [Co(NH3)4ONH2CoO(NH3)4]Br4.H2O | amidobis(tetraammineoxocobalt)tetrabromide hydrate | Yamomato Y., Mori M., Konno H. | Bull. Chem. Soc. Jpn. 54, 1995 (1981) | [8 empty] | No |  |  | Au,Cu2p3=932.7 | Adventitious carbon | Reliable
O | 1s | 532.5 | K[(N)OsCl4(H2O)] | potassium aqua(nitrido)tetrachloroosmate(VI) | Link'o I.V., Zaitsev B.E., Molodkin A.K., Ivanova T.M., Linko R.V. | Zh. Neorg. Khimii 28, 1520 (1983) | [8 empty] | No |  |  |  | Adventitious carbon | Reliable, with two-point correction of energy scale
O | 1s | 534.8 | H2O | water | Russat J. | Surf. Interface Anal. 11, 414 (1988) | [8 empty] | No |  |  |  | Internal hydrocarbon | Reliable, with two-point correction of energy scale | thin film
O | 1s | 532.8 | H2O | water | Martensson N., Malmquist P.A., Svensson S., Basilier E., Pireaux J.J., Gelius U., Siegbahn K. | Nouveau, J. Chim. 1, 191 (1977) | [8 empty] | No |  |  | Au | Conductor |  | vapor deposited
O | 1s | 535.1 | H2O | water | Schulze P.D., Shaffer S.L., Hance R.L., Utley D.L. | J. Vac. Sci. Technol. A 1, 97 (1983) | [8 empty] | No |  |  | Au | Conductor | Two-point correction of energy scale
O | 1s | 533.3 | H2O | water | Nefedov V.I., Gati D., Dzhurinskii, B.F., Sergushin N.P., Salyn Y.V. | Zh. Neorg. Khimii 20, 2307 (1975) | [8 empty] | No |  |  | Au | Adventitious carbon | Reliable, with two-point correction of energy scale
O | 1s | 533.1 | H2O | water | Wagner C.D., Zatko D.A., Raymond R.H. | Anal. Chem. 52, 1445 (1980) | [8 empty] | No |  |  | Au,Cu | Conductor | Reliable, with two-point correction of energy scale | vapor deposited
O | 1s | 538 | H2O | water | Lundholm M., Siegbahn H., Holmberg S., Arbman M. | J. Electron Spectrosc. Relat. Phemon. 40, 163 (1986) | [8 empty] | No |  |  | see Phys Scr. 27,241(83) | None given |  | liquid
O | 1s | 532.17 | Al2Si4O10(OH)2 | pyrophyllite (Al2Si4O10(OH)2) | Wagner C.D., Passoja D.E., Hillery H.F., Kinisky T.G., Six H.A., Jansen W.T., Taylor J.A. | J. Vac. Sci. Technol. 21, 933 (1982) | [8 empty] | No |  |  | Au,Cu = 83.8,932.4. C1s = 284.6 | Adventitious carbon | Reliable, with two-point correction of energy scale
O | 1s | 531.43 | KAl2(AlSi3O10)2(OH)2 | micamuscovite | Wagner C.D., Passoja D.E., Hillery H.F., Kinisky T.G., Six H.A., Jansen W.T., Taylor J.A. | J. Vac. Sci. Technol. 21, 933 (1982) | [8 empty] | No |  |  | Au,Cu = 83.8,932.4. C1s = 284.6 | Adventitious carbon | Reliable, with two-point correction of energy scale
O | 1s | 531.8 | Ca10(PO4)6(OH)2 | hydroxyapatite | Landis W.J., Martin J.R. | J. Vac. Sci. Technol. A 2, 1108 (1984) | [8 empty] | No |  |  | Au | Au,biased referencing
O | 1s | 531.2 | Ba(OH)2 | barium dihydroxide | Verhoeven J.A.Th., Van Doveren H. | Surf. Sci. 123, 369 (1982) | [8 empty] | No |  |  | Au | Conductor | Two-point correction of energy scale | thin film
O | 1s | 530.9 | Cd(OH)2 | cadmium hydroxide | Hammond J.S., Gaarenstroom S. W., Winograd, N. | Anal. Chem. 47, 2194 (1975) | [8 empty] | No |  |  | Au | Gold | Two-point correction of energy scale
O | 1s | 532.5 | Cd(OH)2 | cadmium hydroxide | Kishi K., Ikeda S. | Bull. Chem. Soc. Jpn. 46, 341 (1973) | [8 empty] | No |  |  |  | Adventitious carbon | Reliable, with two-point correction of energy scale
O | 1s | 530.8 | Co(OH)2 | cobalt(II) hydroxide | Tufts B.J., Abrahams I.L., Caley C.E., Lunt S.R., Miskelly G.M., Sailor M.J., et al | J. Am. Chem. Soc. 112, 5123 (1990) | Adequate |  |  |  | data |  |  |  | No | Al |  | Ag3d5= 368.27 | Adventitious carbon | Reliable, with one-point correction of energy scale |  |  |  | 300 | Adequate | Roseo-Co(OH)2.
O | 1s | 531.2 | Co(OH)2 | cobalt(II) hydroxide | Haber J., Stoch J., Ungier, L. | J. Electron Spectrosc. Relat. Phenom. 9, 459 (1976) | [8 empty] | No |  |  | Au | Adventitious carbon | Reliable, with two-point correction of energy scale
O | 1s | 531.2 | Co(OH)2 | cobalt(II) hydroxide | McIntyre N.S. Cook M.G. | Anal. Chem. 47, 2208 (1975) | [8 empty] | No |  |  | Au,Cu2p3-3p3=857.4 | Gold
O | 1s | 531.4 | Co(OH)2 | cobalt(II) hydroxide | Tan B.J., Klabunde K.J., Sherwood P.M.A. | J. Am. Chem. Soc. 113, 855 (1991) | Adequate | 0.2 |  | other | mixed Gaussian/Lorentzian |  |  |  | No | Mg |  |  | Adventitious carbon | Reliable, with one-point correction of energy scale | solid sample mounted on tape |  |  | 300 | Adequate
O | 1s | 530.9 | Co(OH)2 | cobalt(II) hydroxide | Blanchard D.L., Jr, Baer D.R. | Surf. Sci. 276, 27 (1992) | Adequate |  |  |  | data |  |  |  | No | Mg |  | Au,Cu = 84.00,932.67 | Adventitious carbon | Reliable (reported energy within 300 eV of a reference energy) | crystal, solid sample mounted on tape |  |  | 300 | Adequate | The spectra were recorded at normal emission.
O | 1s | 531.2 | Cu(OH)2 | copper(II) dihydroxide | McIntyre N.S., Sunder S., Shoesmith D.W., Stanchell F.W. | J. Vac. Sci. Technol. 18, 714 (1981) | [8 empty] | No |  |  | Cu,Cu2p3-3p3=857.45 | Conductor | Reliable, with two-point correction of energy scale | electrolytic oxidation
O | 1s | 530.9 | Cu(OH)2 | copper(II) dihydroxide | McIntyre N.S. Cook M.G. | Anal. Chem. 47, 2208 (1975) | [8 empty] | No |  |  | Au,Cu2p3-3p3=857.4 | Gold |  | electrolytic oxidation
O | 1s | 530.9 | Mg(OH)2 | magnesium hydroxide | Haycock D.E., Kasrai M., Nicholls C.J., Urch D.S. | J. Chem. Soc. Dalton Trans. 1791 (1978) | [8 empty] | No |  |  |  | Adventitious carbon | Reliable, with two-point correction of energy scale
O | 1s | 531 | NaH2PO2 | sodium hypophosphite | Lo P.-H., Tsai W.-T., Lee J.-T., Hung M.-P. | J. Electrochem. Soc. 142, 91 (1995) | Adequate |  |  |  | data |  |  |  | No | Mg |  | Au4f7 = 84.00 | Adventitious carbon | Reliable, with one-point correction of energy scale | insulator, solid sample mounted on tape |  |  | 300 | Adequate
O | 1s | 531 | NaH2PO2 | sodium hypophosphite | Lo P.-H., Tsai W.-T., Lee J.-T., Hung M.-P. | J. Electrochem. Soc. 142, 91 (1995) | Adequate |  |  |  | data |  |  |  | No | Mg |  | Au4f7 = 84.00 | Adventitious carbon | Reliable, with one-point correction of energy scale | insulator, solid sample mounted on tape |  |  | 300 | Adequate
O | 1s | 531.2 | Ni(OH)2 | nickel(II) dihydroxide | Venezia A.M., Bertoncello R., Deganello G. | Surf. Interface Anal. 23, 239 (1995) | Good | 0.15 |  | other | mixed Gaussian/Lorentzian |  |  |  | Yes | Al |  | Au,Cu = 84.00,932.67 | Adventitious carbon | Reliable (reported energy within 300 eV of a reference energy) | solid sample mounted on tape |  |  | 300 | Adequate | An electron flood gun was used for charge compensation. FAT mode.
O | 1s | 531.7 | Ni(OH)2 | nickel(II) dihydroxide | Kim K.S., Winograd N. | Surf. Sci. 43, 625 (1974) | [8 empty] | No |  |  | Au | Gold
O | 1s | 530.8 | Ni(OH)2 | nickel(II) dihydroxide | Shalvoy R.B., Reucroft P.J., Davis B.H. | J. Catal. 56, 336 (1979) | [8 empty] | No |  |  | Ni2p3=852.6 | Adventitious carbon | Reliable, with two-point correction of energy scale
O | 1s | 531.2 | Ni(OH)2 | nickel(II) dihydroxide | Lorenz P., Finster J., Wendt G., Salyn J.V., Zumadilov E.K., Nefedov V.I. | J. Electron Spectrosc. Relat. Phenom. 16, 267 (1979) | [8 empty] | No |  |  |  | Adventitious carbon | Reliable, with two-point correction of energy scale
O | 1s | 531.2 | Ni(OH)2 | nickel(II) dihydroxide | Loechel B.P., Strehblow H.H. | J. Electrochem. Soc. 131, 713 (1984) | [8 empty] | No |  |  |  | Adventitious carbon | Reliable, with two-point correction of energy scale
O | 1s | 531.2 | Ni(OH)2 | nickel(II) dihydroxide | McIntyre N.S. Cook M.G. | Anal. Chem. 47, 2208 (1975) | [8 empty] | No |  |  | Au,Cu2p3-3p3=857.4 | Gold
O | 1s | 531 | Ni(OH)2 | nickel(II) dihydroxide | Salvati L., Makovsky L.E., Stencel J.M., Brown F.R., Hercules D.M. | J. Phys. Chem. 85, 3700 (1981) | [8 empty] | No |  |  | Au | Adventitious carbon | Reliable, with two-point correction of energy scale
O | 1s | 531.5 | Ni(OH)2 | nickel(II) dihydroxide | Haber J., Stoch J., Ungier, L. | J. Electron Spectrosc. Relat. Phenom. 9, 459 (1976) | [8 empty] | No |  |  | Au | Adventitious carbon | Reliable, with two-point correction of energy scale
O | 1s | 531.5 | Ni(OH)2 | nickel(II) dihydroxide | Lo P.-H., Tsai W.-T., Lee J.-T., Hung M.-P. | J. Electrochem. Soc. 142, 91 (1995) | Adequate |  |  |  | data |  |  |  | No | Mg |  | Au4f7 = 84.00 | Adventitious carbon | Reliable, with one-point correction of energy scale | insulator, solid sample mounted on tape |  |  | 300 | Adequate
O | 1s | 531.2 | Ni(OH)2 | nickel(II) dihydroxide | Dickinson T., Povey A.F., Sherwood P.M.A. | J. Chem. Soc. Faraday Trans. I 73, 327 (1977) | [8 empty] | No |  |  |  | Adventitious carbon | Reliable, with two-point correction of energy scale
O | 1s | 531.7 | Ni(OH)2 | nickel(II) dihydroxide | Kishi K., Ikeda S. | Bull. Chem. Soc. Jpn. 46, 341 (1973) | [8 empty] | No |  |  |  | Adventitious carbon | Reliable, with two-point correction of energy scale
O | 1s | 531.2 | Ni(OH)2 | nickel(II) dihydroxide | Venezia A.M., Bertoncello R., Deganello G. | Surf. Interface Anal. 23, 239 (1995) | Good | 0.15 |  | other | mixed Gaussian/Lorentzian |  |  |  | Yes | Al |  | Au,Cu = 84.00,932.67 | Adventitious carbon | Reliable (reported energy within 300 eV of a reference energy) | solid sample mounted on tape |  |  | 300 | Adequate | An electron flood gun was used for charge compensation. FAT mode.
O | 1s | 531.7 | Ni(OH)2 | nickel(II) dihydroxide | Kim K.S., Winograd N. | Surf. Sci. 43, 625 (1974) | [8 empty] | No |  |  | Au | Gold
O | 1s | 530.8 | Ni(OH)2 | nickel(II) dihydroxide | Shalvoy R.B., Reucroft P.J., Davis B.H. | J. Catal. 56, 336 (1979) | [8 empty] | No |  |  | Ni2p3=852.6 | Adventitious carbon | Reliable, with two-point correction of energy scale
O | 1s | 531.2 | Ni(OH)2 | nickel(II) dihydroxide | Lorenz P., Finster J., Wendt G., Salyn J.V., Zumadilov E.K., Nefedov V.I. | J. Electron Spectrosc. Relat. Phenom. 16, 267 (1979) | [8 empty] | No |  |  |  | Adventitious carbon | Reliable, with two-point correction of energy scale
O | 1s | 531.2 | Ni(OH)2 | nickel(II) dihydroxide | Loechel B.P., Strehblow H.H. | J. Electrochem. Soc. 131, 713 (1984) | [8 empty] | No |  |  |  | Adventitious carbon | Reliable, with two-point correction of energy scale
O | 1s | 531.2 | Ni(OH)2 | nickel(II) dihydroxide | McIntyre N.S. Cook M.G. | Anal. Chem. 47, 2208 (1975) | [8 empty] | No |  |  | Au,Cu2p3-3p3=857.4 | Gold
O | 1s | 531 | Ni(OH)2 | nickel(II) dihydroxide | Salvati L., Makovsky L.E., Stencel J.M., Brown F.R., Hercules D.M. | J. Phys. Chem. 85, 3700 (1981) | [8 empty] | No |  |  | Au | Adventitious carbon | Reliable, with two-point correction of energy scale
O | 1s | 531.5 | Ni(OH)2 | nickel(II) dihydroxide | Haber J., Stoch J., Ungier, L. | J. Electron Spectrosc. Relat. Phenom. 9, 459 (1976) | [8 empty] | No |  |  | Au | Adventitious carbon | Reliable, with two-point correction of energy scale
O | 1s | 531.5 | Ni(OH)2 | nickel(II) dihydroxide | Lo P.-H., Tsai W.-T., Lee J.-T., Hung M.-P. | J. Electrochem. Soc. 142, 91 (1995) | Adequate |  |  |  | data |  |  |  | No | Mg |  | Au4f7 = 84.00 | Adventitious carbon | Reliable, with one-point correction of energy scale | insulator, solid sample mounted on tape |  |  | 300 | Adequate
O | 1s | 531.2 | Ni(OH)2 | nickel(II) dihydroxide | Dickinson T., Povey A.F., Sherwood P.M.A. | J. Chem. Soc. Faraday Trans. I 73, 327 (1977) | [8 empty] | No |  |  |  | Adventitious carbon | Reliable, with two-point correction of energy scale
O | 1s | 531.7 | Ni(OH)2 | nickel(II) dihydroxide | Kishi K., Ikeda S. | Bull. Chem. Soc. Jpn. 46, 341 (1973) | [8 empty] | No |  |  |  | Adventitious carbon | Reliable, with two-point correction of energy scale
O | 1s | 531.1 | Pt(OH)2O | platinum(IV) dihydroxide oxide | Peuckert M. | Electrochim. Acta 29, 1315 (1984) | [8 empty] | No |  |  | FL | Adventitious carbon | Reliable, with two-point correction of energy scale | electrolytic oxidation
O | 1s | 530.7 | H2MoO4 | molybdic acid | Wagner C.D., Zatko D.A., Raymond R.H. | Anal. Chem. 52, 1445 (1980) | [8 empty] | No |  |  | Au,Cu | Adventitious carbon | Reliable, with two-point correction of energy scale
O | 1s | 532.1 | NaH2PO4 | sodium dihydrogen phosphate | Lo P.-H., Tsai W.-T., Lee J.-T., Hung M.-P. | J. Electrochem. Soc. 142, 91 (1995) | Adequate |  |  |  | data |  |  |  | No | Mg |  | Au4f7 = 84.00 | Adventitious carbon | Reliable, with one-point correction of energy scale | insulator, solid sample mounted on tape |  |  | 300 | Adequate
O | 1s | 532.5 | H2SO4 | sulfuric acid | Wren A.G., Phillips R.W., Tolentino C.U. | J. Colloid Interface Sci. 70, 544 (1979) | [8 empty] | No |  |  |  | Adventitious carbon | Reliable, with two-point correction of energy scale | cooled
O | 1s | 530.2 | H2WO4 | tungstic acid | Colton R.J., Guzman A.M., Rabalais J.W. | J. Appl. Phys. 49, 409 (1978) | [8 empty] | No |  |  |  | Gold | Two-point correction of energy scale
O | 1s | 530.7 | H2WO4 | tungstic acid | Wagner C.D., Zatko D.A., Raymond R.H. | Anal. Chem. 52, 1445 (1980) | [8 empty] | No |  |  | Au,Cu | Adventitious carbon | Reliable, with two-point correction of energy scale
O | 1s | 530.1 | Y2O3/Y,Si,SiO | yttrium(III) oxide on yttrium, silicon, silicon dioxide | Reichl R., Gaukler K.H. | Surf. Interface Anal. 15, 211 (1990) | [8 empty] | No |  |  | Au
O | 1s | 532.3 | Na(AlSi2O6).H20 | analcite | Seyama H., Soma, M. | J. Chem. Soc. Faraday Trans. I 81, 485 (1985) | [8 empty] | No |  |  | Au | Gold | Two-point correction of energy scale
O | 1s | 534.7 | [RuCl(NO)2(P(C6H5)3)2].BF4 | chlorodinitrosylbis(triphenylphosphine)ruthenium tetrafluoroborate | Clark D.T., Woolsey I.S., Robinson S.D., Laing K.R., Wingfield J.N. | Inorg. Chem. 16, 1201 (1977) | [8 empty] | No |  |  |  | Internal hydrocarbon | Reliable, with two-point correction of energy scale
O | 1s | 532.6 | [Ru(NO)2(P(C6H5)3)2] | dinitrosylbis(triphenylphosphine)ruthenium | Clark D.T., Woolsey I.S., Robinson S.D., Laing K.R., Wingfield J.N. | Inorg. Chem. 16, 1201 (1977) | [8 empty] | No |  |  |  | Internal hydrocarbon | Reliable, with two-point correction of energy scale
O | 1s | 533.9 | [RhCl2(NO)(P(C6H5)3)2] | dichloronitrosylbis(triphenylphosphine)rhodium | Clark D.T., Woolsey I.S., Robinson S.D., Laing K.R., Wingfield J.N. | Inorg. Chem. 16, 1201 (1977) | [8 empty] | No |  |  |  | Internal hydrocarbon | Reliable, with two-point correction of energy scale
O | 1s | 534.6 | [RuCl3(NO)((C6H5)3P)2] | trichloro(nitrosyl)bis(triphenylphosphine)ruthenium | Clark D.T., Woolsey I.S., Robinson S.D., Laing K.R., Wingfield J.N. | Inorg. Chem. 16, 1201 (1977) | [8 empty] | No |  |  |  | Internal hydrocarbon | Reliable, with two-point correction of energy scale
O | 1s | 531.1 | [Pt(O2)((C6H5)3P)2] | dioxobis(triphenylphosphine)platinum | Riggs W.M. | Anal. Chem. 44, 830 (1972) | [8 empty] | No |  |  |  | Internal hydrocarbon | Reliable, with two-point correction of energy scale
O | 1s | 532.8 | [Rh(CO)Cl(P(C6H5)3)2] | carbonylchlorobis(triphenylphosphine)rhodium | Furlani C., Mattogno G., Plozonetti G., Sbrana G., Valentini G. | J. Catal. 94, 335 (1985) | [8 empty] | No |  |  | Au | Internal hydrocarbon | Reliable, with two-point correction of energy scale
O | 1s | 533.4 | [Ni(CO)2((C6H5)3P)2] | dicarbonylbis(triphenylphosphine)nickel | Tolman C.A., Riggs W.M., Linn W.J., King C.M., Wendt R.C. | Inorg. Chem. 12, 2770 (1973) | [8 empty] | No |  |  |  | Internal hydrocarbon | Reliable, with two-point correction of energy scale
O | 1s | 532.1 | [Rh(OH)(CO)(P(C6H5)3)2] | carbonylhydroxobis(triphenylphosphine)rhodium | Furlani C., Mattogno G., Plozonetti G., Sbrana G., Valentini G. | J. Catal. 94, 335 (1985) | [8 empty] | No |  |  | Au | Internal hydrocarbon | Reliable, with two-point correction of energy scale
O | 1s | 531.63 | [Sn(C6H5)2(C6H5C(O)CHC(O)C6H5)2] | bis(1,3-diphenyl-1,3-propanedionato-O,O')diphenyltin | Bancroft G.M., Adams I., Lampe H., Sham T.K. | J. Electron Spectrosc. Relat. Phenom. 9, 191 (1976) | [8 empty] | No |  |  | Pt4f7=71.2 | Conductor |  | vapor deposited
O | 1s | 533.1 | CH3(CH2)13O(C6H4CO)Cl | 4-(tetradecioxy)-benzoyl chloride | Gassman P.G., Macomber D.W., Willging S.M. | J. Am. Chem. Soc. 107, 2380 (1985) | [8 empty] | No |  |  |  | Internal hydrocarbon | Reliable, with two-point correction of energy scale
O | 1s | 531.9 | CH3(CH2)13O(C6H4CO)Cl | 4-(tetradecioxy)-benzoyl chloride | Gassman P.G., Macomber D.W., Willging S.M. | J. Am. Chem. Soc. 107, 2380 (1985) | [8 empty] | No |  |  |  | Internal hydrocarbon | Reliable, with two-point correction of energy scale
O | 1s | 531 | [Fe(CH3C(O)C(C6H5)C(O)CH3)3] | tris(3-phenyl-2,4-pentanedionato-O,O')iron | Blomquist J., Helgeson U., Moberg L.C., Folkesson B., Larsson R. | Inorg. Chim. Acta 69, 17 (1983) | [8 empty] | No |  |  |  | Infra red(comments) | Reliable | [5 empty] | The same procedure for charge reference was used by Larsson, R., Folkesson, B. Chem. Scr. 9, 148 (1976).
O | 1s | 531.5 | [Fe(C6H4C(O)CH2C(O)C6H5)3] | tris(1,3-diphenyl-1,3-propanedionato-O,O')iron | Blomquist J., Helgeson U., Moberg L.C., Folkesson B., Larsson R. | Inorg. Chim. Acta 69, 17 (1983) | [8 empty] | No |  |  |  | Infra red(comments) | Reliable | [5 empty] | The same procedure for charge reference was used by Larsson, R., Folkesson, B. Chem. Scr. 9, 148 (1976).
O | 1s | 532.2 | CH3(CH2)2CH(C6H4COCl)(CH2)10CH3 | 4-pentadeci-benzoyl chloride | Gassman P.G., Macomber D.W., Willging S.M. | J. Am. Chem. Soc. 107, 2380 (1985) | [8 empty] | No |  |  |  | Internal hydrocarbon | Reliable, with two-point correction of energy scale
O | 1s | 532.8 | [RhCl2(CO)(C6H5)(P(C6H5)3)2] | carbonyldichlorophenylbis(triphenylphosphine)rhodium | Gassman P.G., Macomber D.W., Willging S.M. | J. Am. Chem. Soc. 107, 2380 (1985) | [8 empty] | No |  |  |  | Internal hydrocarbon | Reliable, with two-point correction of energy scale
O | 1s | 532.3 | [RhCl2(C6H5CO)(P(C6H5)3)2] | benzoyldichlorobis(triphenylphosphine)rhodium | Gassman P.G., Macomber D.W., Willging S.M. | J. Am. Chem. Soc. 107, 2380 (1985) | [8 empty] | No |  |  |  | Internal hydrocarbon | Reliable, with two-point correction of energy scale
O | 1s | 531.2 | [Ba2((CH2COO)2PCH2CH2P(CH2COO)2)].12H2O | (1,2-di(diacetatophosphine)ethane)dibarium dodechydrate | Podlahova J., Kavan L., Silha J., Podlaha J. | Polyhedron 3, 963 (1984) | [8 empty] | No |  |  |  | Internal hydrocarbon | Reliable, with two-point correction of energy scale
O | 1s | 532.12 | [N(C4H9)4]ClO4 | tetrabutylammonium perchlorate | Thorn R.J., Carlson K.D., Crabtree G.W., Wang H.H. | J. Phys. C. 18, 5501 (1985) | [8 empty] | No |  |  |  | Internal hydrocarbon | Reliable, with two-point correction of energy scale
O | 1s | 530.86 | [N(C4H9)4]ReO4 | tetrabutylammonium perrhenate | Thorn R.J., Carlson K.D., Crabtree G.W., Wang H.H. | J. Phys. C. 18, 5501 (1985) | [8 empty] | No |  |  |  | Internal hydrocarbon | Reliable, with two-point correction of energy scale
O | 1s | 533.4 | C18H36N2O6 | 4,7,13,16,21,24-hexaoxa-1,10-diazabicyclo[8.8.8]hexacosane | Bohmann O., Ahlberg P., Nyholm R., Martensson N., Siegbahn K., Lehn J.M. | Chem. Scr. 18, 44 (1981) | [8 empty] | No |  |  | Au | IC=286.6 | Reliable
O | 1s | 533.1 | [RhCl2(CH3OC6H4CO)(P(C6H5)3)2] | dichloro(4-methoxybenzoyl)bis(triphenylphosphine)rhodium | Gassman P.G., Macomber D.W., Willging S.M. | J. Am. Chem. Soc. 107, 2380 (1985) | [8 empty] | No |  |  |  | Internal hydrocarbon | Reliable, with two-point correction of energy scale
O | 1s | 532 | [RhCl2(CH3OC6H4CO)(P(C6H5)3)2] | dichloro(4-methoxybenzoyl)bis(triphenylphosphine)rhodium | Gassman P.G., Macomber D.W., Willging S.M. | J. Am. Chem. Soc. 107, 2380 (1985) | [8 empty] | No |  |  |  | Internal hydrocarbon | Reliable, with two-point correction of energy scale
O | 1s | 532 | -NHC(O)NHC(O)C(F)CH- | 5-fluorouracil | Peeling J., Hruska F.E., McIntyre N.S. | Can. J. Chem. 56, 1555 (1978) | [8 empty] | No |  |  | Au | Adventitious carbon | Reliable, with two-point correction of energy scale
O | 1s | 531.2 | Na(C4H3S)SO3 | sodium 3-thiophenesulfonate | Harker H., Sherwood P.M.A. | Phil. Mag. 27, 1241 (1973) | [8 empty] | No |  |  |  | Internal hydrocarbon | Reliable, with two-point correction of energy scale
O | 1s | 532.6 | C6H3(NO2)3 | trinitrobenzene | Sharma J., Garrett W.L., Owens F.J., Vogel V.L. | J. Phys. Chem. 86, 1657 (1982) | [8 empty] | No |  |  |  | Gold | Two-point correction of energy scale
O | 1s | 532.5 | CH3SO2Cl | methylsulfonyl chloride | Lindberg B.J., Hamrin K., Johansson G., Gelius U., Fahlmann A., Nordling C., Siegbahn K. | Phys. Scripta 1, 286 (1970) | [8 empty] | No |  |  |  | Internal hydrocarbon | Reliable, with two-point correction of energy scale
O | 1s | 531.53 | Al(OH)3 | aluminum trihydroxide | Wagner C.D., Passoja D.E., Hillery H.F., Kinisky T.G., Six H.A., Jansen W.T., Taylor J.A. | J. Vac. Sci. Technol. 21, 933 (1982) | [8 empty] | No |  |  | Au,Cu | Adventitious carbon | Reliable, with two-point correction of energy scale
O | 1s | 531.1 | Al(OH)3 | aluminum trihydroxide | Taylor J.A. | J. Vac. Sci. Technol. 20, 751 (1982) | [8 empty] | No |  |  | Au | Adventitious carbon | Reliable, with two-point correction of energy scale
O | 1s | 531.35 | Al(OH)3 | aluminum trihydroxide | Wagner C.D., Passoja D.E., Hillery H.F., Kinisky T.G., Six H.A., Jansen W.T., Taylor J.A. | J. Vac. Sci. Technol. 21, 933 (1982) | [8 empty] | No |  |  | Au,Cu | Adventitious carbon | Reliable, with two-point correction of energy scale
O | 1s | 531.2 | Cr(OH)3 | chromium(III) hydroxide | Dickinson T., Povey A.F., Sherwood P.M.A. | J. Chem. Soc. Faraday Trans. I 72, 686 (1976) | [8 empty] | No |  |  |  | Adventitious carbon | Reliable, with two-point correction of energy scale
O | 1s | 530.8 | Cr(OH)3 | chromium(III) hydroxide | Desimoni E., Malitesta C., Zambonin P.G., Riviere J.C. | Surf. Interface Anal. 13, 173 (1988) | [8 empty] | No |  |  | Au | Contact |  | powder (when a special point is made in the article)
O | 1s | 531.7 | Cr(OH)3 | chromium(III) hydroxide | Shuttleworth, D. | J. Phys. Chem. 84, 1629 (1980) | [8 empty] | No |  |  |  | Adventitious carbon | Reliable, with two-point correction of energy scale
O | 1s | 531.6 | Cr(OH)3 | chromium(III) hydroxide | Kuznetsov M.V., Volkov V.L., Zakharova G.S., Gubanov V.A. | J. Electron Spectrosc. Relat. Phenom. 68, 579 (1994) | Adequate |  |  |  | data |  |  |  | No | Mg |  | Au4f7 = 84.00 | Adventitious carbon | Reliable, with one-point correction of energy scale | crystal, insulator | X-ray Photoelectron Spectroscopy | X-ray Diffraction | 300 | Good | FAT mode. Emission angles were 0, 30, 50, and 60 degrees.
O | 1s | 531.3 | Fe(OH)3 | iron(III) trihydroxide | Haber J., Stoch J., Ungier, L. | J. Electron Spectrosc. Relat. Phenom. 9, 459 (1976) | [8 empty] | No |  |  | Au | Adventitious carbon | Reliable, with two-point correction of energy scale
O | 1s | 531.8 | In(OH)3 | indium(III) hydroxide | Faur M., Faur M., Jayne D.T., Goradia M., Goradia C. | Surf. Interface Anal. 15, 641 (1990) | [8 empty] | No |  |  | Au |  | Reliable | electrolytic oxidation
O | 1s | 531.8 | In(OH)3 | indium(III) hydroxide | Wagner C.D., Zatko D.A., Raymond R.H. | Anal. Chem. 52, 1445 (1980) | [8 empty] | No |  |  | Au,Cu | Adventitious carbon | Reliable, with two-point correction of energy scale
O | 1s | 532.2 | [ReCl(CO)((CH3)2P(C6H5))4][FeCl4] | carbonylchlorotetrakis(dimethylphenylphosphine)rhenium tetrachloroferrate | Chatt J., Elson C.M., Hooper N.E., Leigh G.J. | J. Chem. Soc. Dalton Trans. 2392 (1975) | [8 empty] | No |  |  |  | Internal hydrocarbon | Reliable, with two-point correction of energy scale
O | 1s | 532.2 | [ReCl(CO)((CH3)2P(C6H5))4] | carbonylchlorotetrakis(dimethylphenylphosphine)rhenium | Chatt J., Elson C.M., Hooper N.E., Leigh G.J. | J. Chem. Soc. Dalton Trans. 2392 (1975) | [8 empty] | No |  |  |  | Internal hydrocarbon | Reliable, with two-point correction of energy scale
O | 1s | 531.8 | [Rh(H)(CO)(P(C6H5)3)3] | carbonyl(hydrido)tris(triphenylphosphine)rhodium | Andersson S.L.T., Scurrell M.S. | J. Catal. 59, 340 (1979) | [8 empty] | No |  |  | Au | Adventitious carbon | Reliable, with two-point correction of energy scale
O | 1s | 532.1 | [Rh(H)(CO)(P(C6H5)3)3] | carbonyl(hydrido)tris(triphenylphosphine)rhodium | Furlani C., Mattogno G., Plozonetti G., Sbrana G., Valentini G. | J. Catal. 94, 335 (1985) | [8 empty] | No |  |  | Au | Internal hydrocarbon | Reliable, with two-point correction of energy scale
O | 1s | 531 | Na6[Ni(CH3COO)2PCH2CH2P(CH3COO)2].6H2O | hexasodium (1,2-bis(diacetatophosphine)ethane)nickelate hexahydrate | Podlahova J., Kavan L., Silha J., Podlaha J. | Polyhedron 3, 963 (1984) | [8 empty] | No |  |  |  | Internal hydrocarbon | Reliable, with two-point correction of energy scale
O | 1s | 532.2 | [ReCl(CO)((C6H5)2PCH2CH2P(C6H5)2)2] | carbonylchlorobis(1,2-bis(diphenylphosphine)ethane)rhenium | Chatt J., Elson C.M., Hooper N.E., Leigh G.J. | J. Chem. Soc. Dalton Trans. 2392 (1975) | [8 empty] | No |  |  |  | Internal hydrocarbon | Reliable, with two-point correction of energy scale
O | 1s | 533.2 | (-CH2CH(OH)-)n | poly(vinyl alcohol) | Akhter S., Zhou X.-L., White J.M. | Appl. Surf. Sci. 37, 201 (1989) | Adequate |  |  |  | mixed Gaussian/Lorentzian | 1.75 |  |  | No | Mg |  |  | Internal hydrocarbon | Reliable, with one-point correction of energy scale | cast film, thin film |  |  | 300 | Adequate | The polymer film (~1000 A) was solution cast on a Ta foil.
O | 1s | 532.6 | (-CH2CH(OH)-)n | poly(vinyl alcohol) | Rogers J.W.,Jr, Kelber J.A., Hederson M.A., White J.M. | Appl. Surf. Sci. 35, 423 (1988) | Adequate | 0.2 | 1.7 | other | Gaussian | 2.2 |  |  | No | Mg |  | Au4f7= 84.00 | Internal hydrocarbon | Reliable, with one-point correction of energy scale | cast film, thin film |  |  | 300 | Adequate | Polymer film was solvent cast onto Si single crystal wafer or Ta foil substrates from solution of warm water and Elvanol. Film thicknesses were not determined directly, but no Si or Ta peaks were observed in XPS spectra, indicating a film thickness in exc
O | 1s | 533.2 | (-CH2CH(OH)-)n | poly(vinyl alcohol) | Akhter S., Allan K., Buchanan D., Cook J.A., Campion A., and White J.M. | Appl. Surf. Sci. 35, 241 (1988) | Adequate |  |  |  | Gaussian | 1.7 |  |  | No | Mg |  |  | Internal hydrocarbon | Reliable, with one-point correction of energy scale | heated, thin film |  |  | 300 | Adequate | Thin films with thickness of 50-100 nm. From a capillary pipette a sessile drop of the solution was allowed to drop under its own weight onto an ultrasonically cleaned Ta foil. This drop was spread uniformly over the foil. The foil was immediately dried in a laboratory oven for 5-10 min at 373 K.
O | 1s | 532.5 | (-CH2CH(OH)-)n | poly(vinyl alcohol) | Lopez G.P., Castner D.G., Ratner B.D. | Surf. Interface Anal. 17, 267 (1991) | Adequate |  |  | other | Gaussian |  |  |  | Yes | Al |  | Au4f7 = 84.00 | Internal hydrocarbon | Reliable, with one-point correction of energy scale | cast film, thick film |  |  | 300 | Adequate | Calibration: the difference between the Cu2p3/2 and the Cu3s peaks was 810.1 eV. An electron flood gun was used for charge compensation. The curve-fitting procedure was made in accordance with the stoichiometry. The composition determined by XPS was C2.3O
O | 1s | 532.8 | (-CH2CH(OH)-)n | poly(vinyl alcohol) | Burkstrand J.M. | J. Vac. Sci. Technol. 16, 363 (1979) | [8 empty] | No |  |  |  | Internal hydrocarbon | Two-point correction of energy scale
O | 1s | 532.6 | (-CH2CH(OH)-)n | poly(vinyl alcohol) | Pireaux J.J., Riga J., Caudano R., Verbist J.J., Delhalle J., Delhalle S., Andre J.M., Gobillon Y. | Phys. Scripta 16, 329 (1977) | [8 empty] | No |  |  | Au | Internal hydrocarbon | Reliable, with two-point correction of energy scale
O | 1s | 532.4 | (-CH2CH(OH)-)n | poly(vinyl alcohol) | Wagner C.D., Zatko D.A., Raymond R.H. | Anal. Chem. 52, 1445 (1980) | [8 empty] | No |  |  | Au,Cu | Internal hydrocarbon | Reliable, with two-point correction of energy scale
O | 1s | 532.74 | (-CH2CH(OH)-)n | poly(vinyl alcohol) | Beamson G., Briggs D. | High Resolution XPS of Organic Polymers: the Scienta ESCA300 Database (1992) | [8 empty] | No |  |  |  | PC |  | filament
O | 1s | 532.5 | (-CH2CH(OH)-)n | poly(vinyl alcohol) | Stoyanov P., Akhter S., White J.M. | Surf. Interface Anal. 15, 509 (1990) | [8 empty] | No |  |  |  | Internal hydrocarbon | Two-point correction of energy scale | thin film
O | 1s | 533.3 | (-CH2CH(C(O)OH)-)n | poly(acrylic acid) | DeKoven B.M., Hagans P.L. | Appl. Surf. Sci. 27, 199 (1986) | Adequate | 0.3 |  |  | data |  |  |  | No | Al |  |  | Internal hydrocarbon | Reliable, with one-point correction of energy scale | cast film |  |  | 300 | Adequate
O | 1s | 532.7 | (-CH2CH(C(O)OH)-)n | poly(acrylic acid) | Endo K., Inoue C., Kobayashi N., Aida M. | J. Phys. Chem. Solids 55, 471 (1994) | Adequate |  |  | other | mixed Gaussian/Lorentzian |  |  |  | Yes | Al |  |  | Internal hydrocarbon | Reliable (reported energy within 300 eV of a reference energy) | cast film, thick film |  |  | 300 | Adequate | FAT mode. An electron flood gun was used for charge compensation. The relative intensity is 1.00. The total FWHM is 1.82 eV.
O | 1s | 534 | (-CH2CH(C(O)OH)-)n | poly(acrylic acid) | Endo K., Inoue C., Kobayashi N., Aida M. | J. Phys. Chem. Solids 55, 471 (1994) | Adequate |  |  | other | mixed Gaussian/Lorentzian |  |  |  | Yes | Al |  |  | Internal hydrocarbon | Reliable (reported energy within 300 eV of a reference energy) | cast film, thick film |  |  | 300 | Adequate | FAT mode. An electron flood gun was used for charge compensation. The relative intensity is 0.99. The total FWHM is 2.04 eV.
O | 1s | 532.5 | (-CH2CH(C(O)OH)-)n | poly(acrylic acid) | Sugama T., KuKacka L.E., Carciello N., Hocker N.J. | Cement and Concrete Research 19, 857 (1989) | Adequate |  |  |  | data |  |  |  | No | Al |  |  | Internal hydrocarbon | Reliable, with one-point correction of energy scale | thin film |  |  | 300 | Adequate
O | 1s | 532.9 | (-CH2CH(C(O)OH)-)n | poly(acrylic acid) | Hammond J.S., Holubka J.W., Devries J.E., Duckie R.A. | Corros. Sci. 21, 239 (1981) | [8 empty] | No |  |  |  | Internal hydrocarbon | Reliable, with two-point correction of energy scale
O | 1s | 532.19 | (-CH2CH(C(O)OH)-)n | poly(acrylic acid) | Beamson G., Briggs D. | High Resolution XPS of Organic Polymers: the Scienta ESCA300 Database (1992) | [8 empty] | No |  |  |  | PC |  | filament
O | 1s | 533.53 | (-CH2CH(C(O)OH)-)n | poly(acrylic acid) | Beamson G., Briggs D. | High Resolution XPS of Organic Polymers: the Scienta ESCA300 Database (1992) | [8 empty] | No |  |  |  | PC |  | filament
O | 1s | 531.65 | -NHCONHCOCHCH- | uracil | Peeling J., Hruska F., McKinnon D.M., Chauhan M.S., Mclntyre N.S. | Can. J. Chem. 56, 2407 (1978) | [8 empty] | No |  |  |  | Adventitious carbon | Two-point correction of energy scale
O | 1s | 531.6 | -NHCONHCOCHCH- | uracil | Peeling J., Hruska F.E., McIntyre N.S. | Can. J. Chem. 56, 1555 (1978) | [8 empty] | No |  |  | Au | Adventitious carbon | Reliable, with two-point correction of energy scale
O | 1s | 531.8 | -NHCSNHCOCHCH- | 2-thiouracil | Peeling J., Hruska F., McKinnon D.M., Chauhan M.S., Mclntyre N.S. | Can. J. Chem. 56, 2407 (1978) | [8 empty] | No |  |  |  | Adventitious carbon | Two-point correction of energy scale
O | 1s | 532.5 | [Cr(CO)5(N2H4)] | pentacarbonyl(hydrazine)chromium | Biner H., Sellman D. | Z. Naturforsch. B 33, 173 (1978) | [8 empty] | No |  |  |  | Adventitious carbon | Reliable, with two-point correction of energy scale
O | 1s | 535.7 | (CF3CH2O)2CO | bis(2,2,2-trifluoroethanol) carbonate | Clark D.T., Feast W.J., Tweedale P.J., Thomas H.R. | J. Polym. Sci. Polym. Chem. Ed. 18, 1651 (1980) | [8 empty] | No |  |  | Au | Internal hydrocarbon | Reliable, with two-point correction of energy scale
O | 1s | 533.9 | (CF3CH2O)2CO | bis(2,2,2-trifluoroethanol) carbonate | Clark D.T., Feast W.J., Tweedale P.J., Thomas H.R. | J. Polym. Sci. Polym. Chem. Ed. 18, 1651 (1980) | [8 empty] | No |  |  | Au | Internal hydrocarbon | Reliable, with two-point correction of energy scale
O | 1s | 530.1 | Y2O3/Y,Si,SiO | yttrium(III) oxide on yttrium, silicon, silicon dioxide | Reichl R., Gaukler K.H. | Surf. Interface Anal. 15, 211 (1990) | [8 empty] | No |  |  | Au
O | 1s | 530.3 | Na2O(SiO2)3 | sodium silicate (Na2O(SiO2)3) | Sprenger D., Bach H., Meisel W., Gutlich P. | J. Non-cryst. Solids 126, 111 (1990) | Adequate |  |  | Shirley | mixed Gaussian/Lorentzian |  |  |  | No | Mg |  | Au4f7 = 84.00 | Adventitious carbon | Reliable, with one-point correction of energy scale | amorphous, crushed, insulator |  |  | 300 | Adequate | The sample was broken under UHV. The intensity ratio of the Gaussian/Lorentzian components was 0.55.
O | 1s | 531.2 | C6H2(NO2)3(NH2) | aminotrinitrobenzene | Sharma J., Garrett W.L., Owens F.J., Vogel V.L. | J. Phys. Chem. 86, 1657 (1982) | [8 empty] | No |  |  |  | Gold | Two-point correction of energy scale
O | 1s | 532.2 | C6H4O2 | 1,4-benzoquinone | Ohta T., Yamada M., Kuroda H. | Bull. Chem. Soc. Jpn. 47, 1158 (1974) | [8 empty] | No |  |  | Au | Internal hydrocarbon | Two-point correction of energy scale | vapor deposited
O | 1s | 532 | CNC6H4NO2 | 1-isocyano-4-nitro-benzene | Lindberg B., Berndtsson A., Nilsson R., Nyholm R., Exner O. | Acta Chem. Scand. A 32, 353 (1978) | [8 empty] | No |  |  |  | Internal hydrocarbon | Reliable, with two-point correction of energy scale
O | 1s | 535 | CH4N2O | urea | Lee T.H., Rabalais J.W. | J. Electron Spectrosc. Relat. Phenom. 11, 123 (1977) | [8 empty] | No |  |  |  | Gold | Two-point correction of energy scale
O | 1s | 532.5 | NH4NO3 | ammonium nitrate | Adurn S., Contarini S., Rabalais J.W. | J. Phys. Chem. 90, 1683 (1986) | Adequate |  |  |  | data |  |  |  | No | Mg |  |  | Adventitious carbon | Reliable, with one-point correction of energy scale | pelletized |  |  | 300 | Adequate
O | 1s | 531.5 | NH4ReO4 | ammonium rhenate(VII) | Cimino A., Gazzoli D., Inversi M., Valigi M. | Surf. Interface Anal. 10, 194 (1987) | [8 empty] | No |  |  | * |  |  | powder (when a special point is made in the article)
O | 1s | 531.5 | Na2Al2Si3O10.2H2O | natrolite | Wagner C.D., Passoja D.E., Hillery H.F., Kinisky T.G., Six H.A., Jansen W.T., Taylor J.A. | J. Vac. Sci. Technol. 21, 933 (1982) | [8 empty] | No |  |  | Au,Cu = 83.8,932.4. C1s = 284.6 | Adventitious carbon | Reliable, with two-point correction of energy scale
O | 1s | 531.3 | Pt(OH)4 | platinum hydroxide | Peuckert M., Coenen F.P., Bonzel H.P. | Electrochim. Acta 29, 1305 (1984) | [8 empty] | No |  |  | FL | Adventitious carbon | Reliable, with two-point correction of energy scale | electrolytic oxidation
O | 1s | 530.3 | Na2O(SiO2)3 | sodium silicate (Na2O(SiO2)3) | Sprenger D., Bach H., Meisel W., Gutlich P. | J. Non-cryst. Solids 126, 111 (1990) | Adequate |  |  | Shirley | mixed Gaussian/Lorentzian |  |  |  | No | Mg |  | Au4f7 = 84.00 | Adventitious carbon | Reliable, with one-point correction of energy scale | amorphous, crushed, insulator |  |  | 300 | Adequate | The sample was broken under UHV. The intensity ratio of the Gaussian/Lorentzian components was 0.55.
O | 1s | 530.37 | (K2O)27.02(PbO)9.02(SiO2)54.15(TiO2)9.76 | lead(II) oxide dipotassium oxide silicon dioxide titanium dioxide ((K2O)27.02(PbO)9.02(SiO2)54.15(TiO2)9.76) | Zhu X., Meng Z. | J. Appl. Phys. 75, 3756 (1994) | Adequate | 0.4 |  |  | data |  |  |  | No | Mg |  |  | Adventitious carbon | Reliable, with one-point correction of energy scale | amorphous, insulator |  | X-ray Diffraction | 300 | Adequate | The appropriate mixture was melted at 1573 K for 2 h. The glass was quenched and later annealed close to the glass transition temperature.
O | 1s | 531.2 | K2[Os(O2)(OH)4] | dipotassium tetrahydroxydioxoosmate (VII) | Link'o I.V., Zaitsev B.E., Molodkin A.K., Ivanova T.M., Linko R.V. | Zh. Neorg. Khimii 28, 1520 (1983) | [8 empty] | No |  |  |  | Adventitious carbon | Reliable, with two-point correction of energy scale
O | 1s | 531.7 | Al2Si2O7.2H2O | aluminum(III) disilicate dihydrate | Kovacich J.A., Lichtman D. | J. Electron Spectrosc. Relat. Phenom. 18, 341 (1980) | [8 empty] | No |  |  | Cu3s=122.4;2p3=932.5 | Adventitious carbon | Reliable, with two-point correction of energy scale
O | 1s | 532.6 | [Ni((C6H5)2POCH3)4] | tetrakis(methoxydiphenylphosphine)nickel | Tolman C.A., Riggs W.M., Linn W.J., King C.M., Wendt R.C. | Inorg. Chem. 12, 2770 (1973) | [8 empty] | No |  |  |  | Internal hydrocarbon | Reliable, with two-point correction of energy scale
O | 1s | 532 | NH2C(O)NHC(O)NH2 | biuret | Yoshida T., Yamasaki K., Sawada S. | Bull. Chem. Soc. Jpn. 51, 1561 (1978) | [8 empty] | No |  |  |  | Adventitious carbon | Reliable, with two-point correction of energy scale
O | 1s | 531.4 | C6H(NO2)3(NH2)2 | diaminotrinitrobenzene | Sharma J., Garrett W.L., Owens F.J., Vogel V.L. | J. Phys. Chem. 86, 1657 (1982) | [8 empty] | No |  |  |  | Gold | Two-point correction of energy scale
O | 1s | 533 | C6H5-NO2 | nitrobenzene | Folkesson B., Sundberg P. | Spectroscopy Letters 20, 193 (1987) | Adequate |  |  |  | data |  |  |  | No |  |  |  | Internal hydrocarbon | Reliable, with one-point correction of energy scale |  |  |  |  | Adequate
O | 1s | 532.8 | NO2C6H4SH | 1-nitro-2-mercaptobenzene | Lindberg B.J., Hamrin K., Johansson G., Gelius U., Fahlmann A., Nordling C., Siegbahn K. | Phys. Scripta 1, 286 (1970) | [8 empty] | No |  |  |  | Internal hydrocarbon | Reliable, with two-point correction of energy scale
O | 1s | 532.6 | NO2C6H4SH | 1-nitro-4-mercaptobenzene | Lindberg B.J., Hamrin K., Johansson G., Gelius U., Fahlmann A., Nordling C., Siegbahn K. | Phys. Scripta 1, 286 (1970) | [8 empty] | No |  |  |  | Internal hydrocarbon | Reliable, with two-point correction of energy scale
O | 1s | 534.4 | C6H4NOCSH | 2-mercaptobenzoxazole | Yoshida T. | Bull. Chem. Soc. Jpn. 53, 1449 (1980) | [8 empty] | No |  |  |  | Internal hydrocarbon | Reliable, with two-point correction of energy scale
O | 1s | 533.1 | [W(CO)3(C5H5)]SnCl3 | tricarbonyl(cyclopentadienyl)tungsten trichlorostannate | Willemen H., Wuyts L.F., Van De Vondel D.F., Van Der Kelen G.P. | J. Electron Spectrosc. Relat. Phenom. 11, 245 (1977) | [8 empty] | No |  |  |  | Internal hydrocarbon | Reliable, with two-point correction of energy scale
O | 1s | 532.7 | [Mn(CO)3(C5H5)] | tricarbonyl(cyclopentadienyl)manganese | Connor J.A., Derrick L.M.R., Hillier I.H. | J. Chem. Soc. Faraday Trans. II 70, 941 (1974) | [8 empty] | No |  |  |  | Co-condensed hydrocarbon | Reliable, with two-point correction of energy scale | co-condensed with a charge reference material
O | 1s | 530.15 | H5IO6 | orthoperiodic acid | Sherwood P.M.A. | J. Chem. Soc. Faraday Trans. II 72, 1806 (1976) | [8 empty] | No |  |  | Au | Gold
O | 1s | 531.6 | CaHPO4.2H2O | calcium hydrogen phosphate dihydrate | Landis W.J., Martin J.R. | J. Vac. Sci. Technol. A 2, 1108 (1984) | [8 empty] | No |  |  | Au | Au,biased referencing
O | 1s | 531.3 | CaHPO4.2H2O | calcium hydrogen phosphate dihydrate | Hanawa T., Ota M. | Biomaterials 12, 767 (1991) | Adequate |  |  |  | data |  |  |  | No | Mg |  |  | Adventitious carbon | Reliable, with one-point correction of energy scale | insulator, solid sample mounted on tape |  |  | 300 | Adequate
O | 1s | 531.7 | [Ni(P(OC2H5)3)4] | tetrakis(triethoxyphosphine)nickel | Tolman C.A., Riggs W.M., Linn W.J., King C.M., Wendt R.C. | Inorg. Chem. 12, 2770 (1973) | [8 empty] | No |  |  |  | Internal hydrocarbon | Reliable, with two-point correction of energy scale
O | 1s | 532.8 | [RhCl2(CO)((C6H5)3P)2(CH3(CH2)14)] | carbonyldichloro(pentadeci)bis(triphenylphosphine)rhodium | Gassman P.G., Macomber D.W., Willging S.M. | J. Am. Chem. Soc. 107, 2380 (1985) | [8 empty] | No |  |  |  | Internal hydrocarbon | Reliable, with two-point correction of energy scale
O | 1s | 532.3 | [RhCl2(CO)((C6H5)3P)2(CH3(CH2)14(C6H4))] | carbonyldichloro(4-pentadecibenzoyl)bis(triphenylphosphine)rhodium | Gassman P.G., Macomber D.W., Willging S.M. | J. Am. Chem. Soc. 107, 2380 (1985) | [8 empty] | No |  |  |  | Internal hydrocarbon | Reliable, with two-point correction of energy scale
O | 1s | 532.4 | (CH3)2SO2 | dimethyl sulfone | Lindberg B.J., Hamrin K., Johansson G., Gelius U., Fahlmann A., Nordling C., Siegbahn K. | Phys. Scripta 1, 286 (1970) | [8 empty] | No |  |  |  | Internal hydrocarbon | Reliable, with two-point correction of energy scale
O | 1s | 533.8 | CH3OSSOCH3 | dimethoxy disulfide | Lindberg B.J., Hamrin K., Johansson G., Gelius U., Fahlmann A., Nordling C., Siegbahn K. | Phys. Scripta 1, 286 (1970) | [8 empty] | No |  |  |  | Internal hydrocarbon | Reliable, with two-point correction of energy scale
O | 1s | 531.5 | SO(CH3)2 | sulfinylbis(methane) | Lindberg B.J., Hamrin K., Johansson G., Gelius U., Fahlmann A., Nordling C., Siegbahn K. | Phys. Scripta 1, 286 (1970) | [8 empty] | No |  |  |  | Internal hydrocarbon | Reliable, with two-point correction of energy scale
O | 1s | 530.9 | SO(CH3)2 | sulfinylbis(methane) | Su C., Faller J.W. | Inorg. Chem. 13, 1734 (1974) | [8 empty] | No |  |  |  | Gold | Two-point correction of energy scale
O | 1s | 531.7 | [Cd2Cl2Cl2(SO(CH3)2)2] | di-mu-chloro-dichlorobis(sulfinylbis(methyl)-O)dicadmium | Su C., Faller J.W. | Inorg. Chem. 13, 1734 (1974) | [8 empty] | No |  |  |  | Gold | Two-point correction of energy scale
O | 1s | 532.4 | [Hg2Cl2Cl2(SO(CH3)2)2] | di-mu-chloro-dichlorobis(sulfinylbis(methyl)-O)dimercury | Su C., Faller J.W. | Inorg. Chem. 13, 1734 (1974) | [8 empty] | No |  |  |  | Gold | Two-point correction of energy scale
O | 1s | 532.74 | [-CH3Si2O3CH3-] | methylsilicone resin | Wagner C.D., Passoja D.E., Hillery H.F., Kinisky T.G., Six H.A., Jansen W.T., Taylor J.A. | J. Vac. Sci. Technol. 21, 933 (1982) | [8 empty] | No |  |  | Au,Cu = 83.8,932.4. C1s = 284.6 | Internal hydrocarbon | Reliable, with two-point correction of energy scale
O | 1s | 533.69 | (-CH2CH(C(O)OCH3)-)n | poly(methyl acrylate) | Beamson G., Briggs D. | High Resolution XPS of Organic Polymers: the Scienta ESCA300 Database (1992) | [8 empty] | No |  |  |  | PC |  | filament
O | 1s | 532.4 | (-CH2CH(C(O)OCH3)-)n | poly(methyl acrylate) | Yamamoto F., Yamakama S. | J. Polym. Sci. Polym. Phys. 17, 1581 (1979) | [8 empty] | No |  |  | Au | Internal hydrocarbon | Reliable
O | 1s | 532.6 | (-CH2CH(C(O)OCH3)-)n | poly(methyl acrylate) | Clark D.T., Thomas H.R. | J. Polym. Sci. Polym. Chem. Ed. 16, 791 (1978) | [8 empty] | No |  |  |  | Internal hydrocarbon | Reliable, with two-point correction of energy scale
O | 1s | 533.9 | (-CH2CH(C(O)OCH3)-)n | poly(methyl acrylate) | Yamamoto F., Yamakama S. | J. Polym. Sci. Polym. Phys. 17, 1581 (1979) | [8 empty] | No |  |  | Au | Internal hydrocarbon | Reliable
O | 1s | 532.21 | (-CH2CH(C(O)OCH3)-)n | poly(methyl acrylate) | Beamson G., Briggs D. | High Resolution XPS of Organic Polymers: the Scienta ESCA300 Database (1992) | [8 empty] | No |  |  |  | PC |  | filament
O | 1s | 534.1 | (-CH2CH(C(O)OCH3)-)n | poly(methyl acrylate) | Clark D.T., Thomas H.R. | J. Polym. Sci. Polym. Chem. Ed. 16, 791 (1978) | [8 empty] | No |  |  |  | Internal hydrocarbon | Reliable, with two-point correction of energy scale
O | 1s | 532.5 | S(CH2COOH)2 | diacetic acid sulfide | Lindberg B.J., Hamrin K., Johansson G., Gelius U., Fahlmann A., Nordling C., Siegbahn K. | Phys. Scripta 1, 286 (1970) | [8 empty] | No |  |  |  | Internal hydrocarbon | Reliable, with two-point correction of energy scale
O | 1s | 531.65 | -NCH3CONHCOCHCH- | 1-methyluracil | Peeling J., Hruska F., McKinnon D.M., Chauhan M.S., Mclntyre N.S. | Can. J. Chem. 56, 2407 (1978) | [8 empty] | No |  |  |  | Adventitious carbon | Two-point correction of energy scale
O | 1s | 531.8 | C6(NO2)3(NH2)3 | triaminotrinitrobenzene | Sharma J., Garrett W.L., Owens F.J., Vogel V.L. | J. Phys. Chem. 86, 1657 (1982) | [8 empty] | No |  |  |  | Gold | Two-point correction of energy scale
O | 1s | 533.5 | C6H4(OH)2 | 1,4-benzenediol | Ohta T., Yamada M., Kuroda H. | Bull. Chem. Soc. Jpn. 47, 1158 (1974) | [8 empty] | No |  |  | Au | Internal hydrocarbon | Two-point correction of energy scale | vapor deposited
O | 1s | 532.1 | ClC6H4CH2SO2Cl | 1-chloro-4-benzyl sulfonyl chloride | Lindberg B.J., Hamrin K., Johansson G., Gelius U., Fahlmann A., Nordling C., Siegbahn K. | Phys. Scripta 1, 286 (1970) | [8 empty] | No |  |  |  | Internal hydrocarbon | Reliable, with two-point correction of energy scale
O | 1s | 531.9 | C6H5C(O)NH(CN) | N-cyano-benzamide | Lindberg B., Berndtsson A., Nilsson R., Nyholm R., Exner O. | Acta Chem. Scand. A 32, 353 (1978) | [8 empty] | No |  |  |  | Internal hydrocarbon | Reliable, with two-point correction of energy scale
O | 1s | 533.1 | [Cr(CO)3(C6H6)] | tricarbonyl(benzene)chromium | Kinomura, F., Tamura, T., Watanabe, I., Yokoyama, Y., Ikeda, S. | Bull. Chem. Soc. Jpn. 49, 3544 (1976) | [8 empty] | No |  |  | Au | Cond, benzene IC | Reliable, with two-point correction of energy scale | vapor deposited
O | 1s | 533.3 | [Cr(CO)3(C6H6)] | tricarbonyl(benzene)chromium | Pignataro S., Foffani A., Distefano G. | Chem. Phys. Lett. 20, 351 (1973) | [8 empty] | No |  |  | Au | Conductor | Reliable, with two-point correction of energy scale | vapor deposited
O | 1s | 533 | [Cr(CO)3(C6H6)] | tricarbonyl(benzene)chromium | Connor J.A., Derrick L.M.R., Hillier I.H. | J. Chem. Soc. Faraday Trans. II 70, 941 (1974) | [8 empty] | No |  |  |  | Co-condensed hydrocarbon | Reliable, with two-point correction of energy scale | co-condensed with a charge reference material
O | 1s | 532.4 | [Pt(NH3)2(NO2)2] | diamminebis(nitrito)platinum (II) | Contour J.P., Mouvier G., Hoogewijs M., Leclere C. | J. Catal. 48, 217 (1977) | [8 empty] | No |  |  |  | Adventitious carbon | Reliable, with two-point correction of energy scale
O | 1s | 531.29 | Zn4Si2O7(OH)2.2H2O | hemimorphite | Wagner C.D., Passoja D.E., Hillery H.F., Kinisky T.G., Six H.A., Jansen W.T., Taylor J.A. | J. Vac. Sci. Technol. 21, 933 (1982) | [8 empty] | No |  |  | Au,Cu = 83.8,932.4. C1s = 284.6 | Adventitious carbon | Reliable, with two-point correction of energy scale
O | 1s | 533 | RhCl3.3H2O | rhodium(III) chloride trihydrate | Andersson S.L.T., Scurrell M.S. | J. Catal. 59, 340 (1979) | [8 empty] | No |  |  | Au | Adventitious carbon | Reliable, with two-point correction of energy scale
O | 1s | 533 | RhCl3.3H2O | rhodium(III) chloride trihydrate | Furlani C., Mattogno G., Plozonetti G., Sbrana G., Valentini G. | J. Catal. 94, 335 (1985) | [8 empty] | No |  |  | Au | Adventitious carbon | Reliable, with two-point correction of energy scale
O | 1s | 532.4 | [Al(SO(CH3)2)6]Cl3 | hexakis(sulfinylbis(methyl)-O)aluminum trichloride | Su C., Faller J.W. | Inorg. Chem. 13, 1734 (1974) | [8 empty] | No |  |  |  | Gold | Two-point correction of energy scale
O | 1s | 531.2 | CH3C(NH2)COOH | DL-alanine | Yatsimirskii K.B., Nemoshalenko V.V., Aleshin V.G., Bratushko Y.I., Moiseenko E.P. | Chem. Phys. Lett. 52, 481 (1977) | [8 empty] | No |  |  |  | Internal hydrocarbon | Reliable, with two-point correction of energy scale
O | 1s | 531 | HSCH2CH(NH2)C(O)OH | DL-cysteine | Llopiz P., Maire J.-C. | Bull. Soc. Chim. Fr. 457 (1979) | [8 empty] | No |  |  |  | Gold | Two-point correction of energy scale
O | 1s | 531.3 | NH2C6H4SO2OH | 4-amino-benzenesulfonic acid | Harker H., Sherwood P.M.A. | Phil. Mag. 27, 1241 (1973) | [8 empty] | No |  |  |  | Internal hydrocarbon | Reliable, with two-point correction of energy scale
O | 1s | 532.2 | C6H5C(O)NH2 | benzamide | Lindberg B., Berndtsson A., Nilsson R., Nyholm R., Exner O. | Acta Chem. Scand. A 32, 353 (1978) | [8 empty] | No |  |  |  | Internal hydrocarbon | Reliable, with two-point correction of energy scale
O | 1s | 531.9 | HOC6H4CONH2 | 2-hydroxy-benzaldehyde oxime | Burger K., Buvari A. | Inorg. Chim. Acta 11, 25 (1974) | [8 empty] | No |  |  |  | Internal hydrocarbon | Reliable, with two-point correction of energy scale
O | 1s | 532.7 | NO2C6H4SCH3 | 1-nitro-4-(methylmercapto)benzene | Lindberg B.J., Hamrin K., Johansson G., Gelius U., Fahlmann A., Nordling C., Siegbahn K. | Phys. Scripta 1, 286 (1970) | [8 empty] | No |  |  |  | Internal hydrocarbon | Reliable, with two-point correction of energy scale
O | 1s | 531.6 | [Co(C5H4NCOO)2] | bis(2-pyridine carboxylato)cobalt | Hoof D.L., Tisley D.G., Walton R.A. | J. Chem. Soc. Dalton Trans. 201 (1973) | [8 empty] | No |  |  |  | Internal hydrocarbon | Reliable, with two-point correction of energy scale
O | 1s | 531.4 | [Cu(C5H4NCOO)2] | bis(2-pyridine carboxylato)copper | Hoof D.L., Tisley D.G., Walton R.A. | J. Chem. Soc. Dalton Trans. 201 (1973) | [8 empty] | No |  |  |  | Internal hydrocarbon | Reliable, with two-point correction of energy scale
O | 1s | 531.7 | HOOSCH2CH(NH3)COOH | cysteine sulfinic acid | Setiawan L.D., Baumann H., Gribbin D. | Surf. Interface Anal. 7, 188 (1985) | [8 empty] | No |  |  |  | Adventitious carbon | Reliable, with two-point correction of energy scale
O | 1s | 531.9 | HOOCCH(NH2)CH2SO3H | cysteic acid | Setiawan L.D., Baumann H., Gribbin D. | Surf. Interface Anal. 7, 188 (1985) | [8 empty] | No |  |  |  | Adventitious carbon | Reliable, with two-point correction of energy scale
O | 1s | 532.6 | CH3CNOHCNOHCH3 | 2,3-butanedione dioxime | Yoshida T. | Bull. Chem. Soc. Jpn. 51, 3257 (1978) | [8 empty] | No |  |  |  | Internal hydrocarbon
O | 1s | 530.9 | NaSc(C2O4)2.4H2O | sodium scandium(III) dioxalate tetrahydrate | Hamer A.D., Tisley, D.G., Walton R.A. | J. Inorg. Nucl. Chem. 36, 1771 (1974) | [8 empty] | No |  |  | Au | Gold
O | 1s | 532.35 | NH2C6H4SO2NH2 | 1-amino-4-sulfonamidebenzene | Harker H., Sherwood P.M.A. | Phil. Mag. 27, 1241 (1973) | [8 empty] | No |  |  |  | Internal hydrocarbon | Reliable, with two-point correction of energy scale
O | 1s | 532.6 | SO(CH3)(C6H5) | sulfinylmethylphenyl | Lindberg B.J., Hamrin K., Johansson G., Gelius U., Fahlmann A., Nordling C., Siegbahn K. | Phys. Scripta 1, 286 (1970) | [8 empty] | No |  |  |  | Internal hydrocarbon | Reliable, with two-point correction of energy scale
O | 1s | 532.17 | Al4Si4O10(OH)8 | kaolinite | Wagner C.D., Passoja D.E., Hillery H.F., Kinisky T.G., Six H.A., Jansen W.T., Taylor J.A. | J. Vac. Sci. Technol. 21, 933 (1982) | [8 empty] | No |  |  | Au,Cu = 83.8,932.4. C1s = 284.6 | Adventitious carbon | Reliable, with two-point correction of energy scale
O | 1s | 532.2 | Al4Si4O10(OH)8 | kaolinite | Seyama H., Soma, M. | J. Chem. Soc. Faraday Trans. I 81, 485 (1985) | [8 empty] | No |  |  | Au | Gold | Two-point correction of energy scale
O | 1s | 531.75 | Al4Si4O10(OH)8 | kaolinite | Barr T.L. | Appl. Surf. Sci. 15, 1 (1983) | [8 empty] | No |  |  | Au,Cu | Adventitious carbon | Reliable, with three-point correction of energy scale
O | 1s | 532.8 | NiF2.4H2O | nickel difluoride tetrahydrate | Nefedov V.I., Salyn, Y.V., Leonhardt G., Scheibe R. | J. Electron Spectrosc. Relat. Phenom. 10, 121 (1977) | [8 empty] | No |  |  |  | Adventitious carbon | Reliable, with two-point correction of energy scale
O | 1s | 530.7 | CH3CH2C(NH2)COOH | DL-2-aminobutyric acid | Yatsimirskii K.B., Nemoshalenko V.V., Aleshin V.G., Bratushko Y.I., Moiseenko E.P. | Chem. Phys. Lett. 52, 481 (1977) | [8 empty] | No |  |  |  | Internal hydrocarbon | Reliable, with two-point correction of energy scale
O | 1s | 531.3 | LiOH | lithium hydroxide | Contour J.P., Salesse A., Froment M., Garreau M., Thevenin J., Warin D. | J. Microsc. Spectrosc. Electron.. 4, 483 (1979) | [8 empty] | No |  |  |  | Adventitious carbon | Reliable, with two-point correction of energy scale
O | 1s | 531 | LiOH | lithium hydroxide | Wagner C.D., Zatko D.A., Raymond R.H. | Anal. Chem. 52, 1445 (1980) | [8 empty] | No |  |  | Au,Cu | Adventitious carbon | Reliable, with two-point correction of energy scale
O | 1s | 529.7 | Co(OH)O | cobalt(III) hydroxide oxide | McIntyre N.S. Cook M.G. | Anal. Chem. 47, 2208 (1975) | [8 empty] | No |  |  | Au,Cu2p3-3p3=857.4 | Gold
O | 1s | 531.2 | Co(OH)O | cobalt(III) hydroxide oxide | McIntyre N.S. Cook M.G. | Anal. Chem. 47, 2208 (1975) | [8 empty] | No |  |  | Au,Cu2p3-3p3=857.4 | Gold
O | 1s | 531.4 | Cr(OH)O | chromium(III) hydroxide oxide | Ikemoto I., Ishii K., Kinoshita S., Kuroda H., Franco M.A.A., Thomas J.M.J. | Solid State Chem. 17, 425 (1976) | [8 empty] | No |  |  | Au | Gold
O | 1s | 530.1 | Fe(OH)O | iron(III) hydroxide oxide | Brion D. | Appl. Surf. Sci. 5, 133 (1980) | [8 empty] | No |  |  |  | Adventitious carbon | Reliable, with two-point correction of energy scale
O | 1s | 531.2 | Fe(OH)O | iron(III) hydroxide oxide | McIntyre N.S., Zetaruk D.G. | Anal. Chem. 49, 1521 (1977) | [8 empty] | No |  |  | Au,Cu | Adventitious carbon | Reliable, with two-point correction of energy scale
O | 1s | 530.1 | Fe(OH)O | iron(III) hydroxide oxide | McIntyre N.S., Zetaruk D.G. | Anal. Chem. 49, 1521 (1977) | [8 empty] | No |  |  | Au,Cu | Adventitious carbon | Reliable, with two-point correction of energy scale
O | 1s | 531.2 | Fe(OH)O | iron(III) hydroxide oxide | Brion D. | Appl. Surf. Sci. 5, 133 (1980) | [8 empty] | No |  |  |  | Adventitious carbon | Reliable, with two-point correction of energy scale
O | 1s | 530.1 | Fe(OH)O | iron(III) hydroxide oxide | Allen G.C., Curtis M.T., Hooper A.J., Tucker P.M. | J. Chem. Soc. Dalton Trans. 1525 (1974) | [8 empty] | No |  |  | Au | Gold
O | 1s | 531.8 | Fe(OH)O | iron(III) hydroxide oxide | Allen G.C., Curtis M.T., Hooper A.J., Tucker P.M. | J. Chem. Soc. Dalton Trans. 1525 (1974) | [8 empty] | No |  |  | Au | Gold
O | 1s | 530.6 | HIO3 | iodic acid | Sherwood P.M.A. | J. Chem. Soc. Faraday Trans. II 72, 1806 (1976) | [8 empty] | No |  |  | Au | Gold
O | 1s | 532.6 | HSO3Cl | chlorosulfuric acid | Wren A.G., Phillips R.W., Tolentino C.U. | J. Colloid Interface Sci. 70, 544 (1979) | [8 empty] | No |  |  |  | Adventitious carbon | Reliable, with two-point correction of energy scale | cooled
O | 1s | 531 | Na2HPO4 | disodium hydrogen phosphate | Lo P.-H., Tsai W.-T., Lee J.-T., Hung M.-P. | J. Electrochem. Soc. 142, 91 (1995) | Adequate |  |  |  | data |  |  |  | No | Mg |  | Au4f7 = 84.00 | Adventitious carbon | Reliable, with one-point correction of energy scale | insulator, solid sample mounted on tape |  |  | 300 | Adequate
O | 1s | 531.4 | CaHPO4 | calcium hydrogen phosphate | Dang T.A., Chau C.N. | J. Electrochem. Soc. 143, 302 (1996) | Adequate |  |  |  | data | 2.7 |  |  | No | Al |  |  | Adventitious carbon | Reliable, with one-point correction of energy scale | insulator, solid sample mounted on tape | X-ray Photoelectron Spectroscopy |  | 300 | Good
O | 1s | 531.2 | CaHPO4 | calcium hydrogen phosphate | Demri B., Muster D. | J. Mater. Process. Technol. 55, 311 (1995) | Adequate |  |  |  | data |  |  |  | No | Al |  |  | Adventitious carbon | Reliable, with one-point correction of energy scale | insulator, pelletized |  |  | 300 | Adequate | The powder was pressed into indium sheet.
O | 1s | 531.6 | CaHPO4 | calcium hydrogen phosphate | Landis W.J., Martin J.R. | J. Vac. Sci. Technol. A 2, 1108 (1984) | [8 empty] | No |  |  | Au | Au,biased referencing
O | 1s | 531.4 | CaHPO4 | calcium hydrogen phosphate | Barbaux Y., Dekiouk M., Le Maguer D., Gengembre L., Huchette D., and Grimblot J. | Appl. Catalysis A 90, 51 (1992) | Adequate |  |  |  | data | 2.3 |  |  | No | Al |  |  | Adventitious carbon | Reliable, with one-point correction of energy scale | crystal | X-ray Photoelectron Spectroscopy |  | 300 | Adequate | The composition determined by XPS was CaPO3.8.
O | 1s | 533 | CaHPO4 | calcium hydrogen phosphate | Barbaux Y., Dekiouk M., Le Maguer D., Gengembre L., Huchette D., and Grimblot J. | Appl. Catalysis A 90, 51 (1992) | Adequate |  |  |  | data |  |  |  | No | Al |  |  | Adventitious carbon | Reliable, with one-point correction of energy scale | crystal | X-ray Photoelectron Spectroscopy |  | 300 | Adequate | The composition determined by XPS was CaPO3.8.
O | 1s | 531.7 | KOH | potassium hydroxide | Kishi K., Ikeda S. | Bull. Chem. Soc. Jpn. 46, 341 (1973) | [8 empty] | No |  |  |  | Adventitious carbon | Reliable, with two-point correction of energy scale
O | 1s | 532.8 | NaOH | sodium hydroxide | Barrie A., Street F.J. | J. Electron Spectrosc. Relat. Phenom. 7, 1 (1977) | [8 empty] | No |  |  | Au,Na1s-2p=1041.0 | Conductor | Three-point correction of energy scale | reacted film
O | 1s | 531.5 | AlO(OH) | boehmite | Taylor J.A. | J. Vac. Sci. Technol. 20, 751 (1982) | [8 empty] | No |  |  | Au | Adventitious carbon | Reliable, with two-point correction of energy scale
O | 1s | 531.5 | Li2CO3 | lithium carbonate | Contour J.P., Salesse A., Froment M., Garreau M., Thevenin J., Warin D. | J. Microsc. Spectrosc. Electron.. 4, 483 (1979) | [8 empty] | No |  |  |  | Adventitious carbon | Reliable, with two-point correction of energy scale
O | 1s | 531.4 | Li2CO3 | lithium carbonate | Contarini S., Rabalais J.W. | J. Electron Spectrosc. Relat. Phenom. 35, 191 (1985) | [8 empty] | No |  |  | Au | Gold | Two-point correction of energy scale | sputtered
O | 1s | 531.3 | Li2O | lithium oxide | Contour J.P., Salesse A., Froment M., Garreau M., Thevenin J., Warin D. | J. Microsc. Spectrosc. Electron.. 4, 483 (1979) | [8 empty] | No |  |  |  | Adventitious carbon | Reliable, with two-point correction of energy scale
O | 1s | 530.3 | Li2CrO4 | lithium chromate(VI) | Allen G.C., Curtis M.T., Hooper A.J., Tucker P.M. | J. Chem. Soc. Dalton Trans. 1677 (1973) | [8 empty] | No |  |  |  | Gold | Two-point correction of energy scale | heated
O | 1s | 532.2 | Li2SO4 | lithium sulfate | Contarini S., Rabalais J.W. | J. Electron Spectrosc. Relat. Phenom. 35, 191 (1985) | [8 empty] | No |  |  | Au | Gold | Two-point correction of energy scale | sputtered
O | 1s | 531.5 | Li3PO4 | lithium phosphate | Morgan W.E., Van Wazer J.R., Stec W.J. | J. Am. Chem. Soc. 95, 751 (1973) | [8 empty] | No |  |  |  | Adventitious carbon | Reliable, with two-point correction of energy scale
O | 1s | 531.7 | Li4P2O7 | lithium diphosphate | Morgan W.E., Van Wazer J.R., Stec W.J. | J. Am. Chem. Soc. 95, 751 (1973) | [8 empty] | No |  |  |  | Adventitious carbon | Reliable, with two-point correction of energy scale
O | 1s | 531.6 | Li4P2O7 | lithium diphosphate | Chowdari B.V.R., Tan K.L., Chia W.T. | Solid State Ionics 53, 1172 (1992) | Adequate | 0.1 |  | other | other type of curve fit |  |  |  | No | Al |  |  | Adventitious carbon | Reliable, with one-point correction of energy scale | crystal, pelletized |  |  | 300 | Adequate | FAT mode.
O | 1s | 533.3 | Li4P2O7 | lithium diphosphate | Chowdari B.V.R., Tan K.L., Chia W.T. | Solid State Ionics 53, 1172 (1992) | Adequate | 0.1 |  | other | other type of curve fit |  |  |  | No | Al |  |  | Adventitious carbon | Reliable, with one-point correction of energy scale | crystal, pelletized |  |  | 300 | Adequate | FAT mode.
O | 1s | 530.6 | LiCrO2 | lithium chromium(III) dioxide | Allen G.C., Curtis M.T., Hooper A.J., Tucker P.M. | J. Chem. Soc. Dalton Trans. 1677 (1973) | [8 empty] | No |  |  |  | Gold | Two-point correction of energy scale | heated
O | 1s | 530.1 | LiFeO2 | lithium iron(III) dioxide | Allen G.C., Curtis M.T., Hooper A.J., Tucker P.M. | J. Chem. Soc. Dalton Trans. 1525 (1974) | [8 empty] | No |  |  | Au | Gold
O | 1s | 530.1 | LiRhO2 | lithium rhodate(III) | Nefedov V.I., Firsov M.N., Shaplygin I.S. | J. Electron Spectrosc. Relat. Phenom. 26, 65 (1982) | [8 empty] | No |  |  |  | Adventitious carbon | Reliable, with two-point correction of energy scale
O | 1s | 530.3 | LiNbO3 | lithium niobate(V) | Steiner P., Hoechst H. | Z. Physik B 35, 51 (1979) | [8 empty] | No |  |  | AuFL | Conductor |  | vapor deposited
O | 1s | 532.9 | LiClO4 | lithium perchlorate | Martin-Vosshage D., Chowdari B.V.R. | J. Electrochem. Soc. 142, 1442 (1995) | Adequate | 0.1 |  |  | data |  |  |  | No | Mg |  |  | Adventitious carbon | Reliable, with one-point correction of energy scale | insulator, solid sample mounted on tape |  |  | 300 | Adequate
O | 1s | 533.6 | LiClO4 | lithium perchlorate | Martin-Vosshage D., Chowdari B.V.R. | J. Electrochem. Soc. 142, 1442 (1995) | Adequate | 0.1 |  |  | data |  |  |  | No | Mg |  |  | Adventitious carbon | Reliable, with one-point correction of energy scale | insulator, solid sample mounted on tape |  |  | 300 | Adequate
O | 1s | 533.4 | LiClO4 | lithium perchlorate | Morgan W.E., Van Wazer J.R., Stec W.J. | J. Am. Chem. Soc. 95, 751 (1973) | [8 empty] | No |  |  |  | Adventitious carbon | Reliable, with two-point correction of energy scale
O | 1s | 533.2 | LiClO4 | lithium perchlorate | Contour J.P., Salesse A., Froment M., Garreau M., Thevenin J., Warin D. | J. Microsc. Spectrosc. Electron.. 4, 483 (1979) | [8 empty] | No |  |  |  | Adventitious carbon | Two-point correction of energy scale
O | 1s | 532.9 | LiClO4 | lithium perchlorate | Martin-Vosshage D., Chowdari B.V.R. | J. Electrochem. Soc. 142, 1442 (1995) | Adequate | 0.1 |  |  | data |  |  |  | No | Mg |  |  | Adventitious carbon | Reliable, with one-point correction of energy scale | insulator, solid sample mounted on tape |  |  | 300 | Adequate
O | 1s | 533.6 | LiClO4 | lithium perchlorate | Martin-Vosshage D., Chowdari B.V.R. | J. Electrochem. Soc. 142, 1442 (1995) | Adequate | 0.1 |  |  | data |  |  |  | No | Mg |  |  | Adventitious carbon | Reliable, with one-point correction of energy scale | insulator, solid sample mounted on tape |  |  | 300 | Adequate
O | 1s | 533.4 | LiClO4 | lithium perchlorate | Morgan W.E., Van Wazer J.R., Stec W.J. | J. Am. Chem. Soc. 95, 751 (1973) | [8 empty] | No |  |  |  | Adventitious carbon | Reliable, with two-point correction of energy scale
O | 1s | 533.2 | LiClO4 | lithium perchlorate | Contour J.P., Salesse A., Froment M., Garreau M., Thevenin J., Warin D. | J. Microsc. Spectrosc. Electron.. 4, 483 (1979) | [8 empty] | No |  |  |  | Adventitious carbon | Two-point correction of energy scale
O | 1s | 531.78 | LiAlSi2O6 | spodumene | Wagner C.D., Passoja D.E., Hillery H.F., Kinisky T.G., Six H.A., Jansen W.T., Taylor J.A. | J. Vac. Sci. Technol. 21, 933 (1982) | [8 empty] | No |  |  | Au,Cu = 83.8,932.4. C1s = 284.6 | Adventitious carbon | Reliable, with two-point correction of energy scale
O | 1s | 533 | Ba(NO3)2 | barium(II) nitrate | Christie, A.B., Lee J., Sutherland I., Walls J.M. | Appl. Surf. Sci. 15, 224 (1983) | [8 empty] | No |  |  |  | Adventitious carbon | Reliable, with two-point correction of energy scale
O | 1s | 532.9 | Ba(NO3)2 | barium(II) nitrate | Vasquez R.P. | J. Electron Spectrosc. Relat. Phenom. 56, 217 (1991) | [8 empty] | No |  |  |  | Adventitious carbon | Reliable, with two-point correction of energy scale | powder (when a special point is made in the article)
O | 1s | 533.6 | Ca(NO3)2 | calcium(II) nitrate | Christie, A.B., Lee J., Sutherland I., Walls J.M. | Appl. Surf. Sci. 15, 224 (1983) | [8 empty] | No |  |  |  | Adventitious carbon | Reliable, with two-point correction of energy scale
O | 1s | 533.3 | Ni2(NO3)2 | nickel(II) nitrate | Tolman C.A., Riggs W.M., Linn W.J., King C.M., Wendt R.C. | Inorg. Chem. 12, 2770 (1973) | [8 empty] | No |  |  |  | Adventitious carbon | Reliable, with two-point correction of energy scale
O | 1s | 532.6 | Pb(NO3)2 | lead(II) nitrate | Taylor J.A., Lancaster G.M., Rabalais, J.W. | J. Electron Spectrosc. Relat. Phenom. 13, 435 (1978) | [8 empty] | No |  |  | Au | Adventitious carbon | Reliable, with two-point correction of energy scale
O | 1s | 533.8 | Sr(NO3)2 | strontium(II) nitrate | Christie, A.B., Lee J., Sutherland I., Walls J.M. | Appl. Surf. Sci. 15, 224 (1983) | [8 empty] | No |  |  |  | Adventitious carbon | Reliable, with two-point correction of energy scale
O | 1s | 533 | Sr(NO3)2 | strontium(II) nitrate | Vasquez R.P. | J. Electron Spectrosc. Relat. Phenom. 56, 217 (1991) | [8 empty] | No |  |  |  | Adventitious carbon | Reliable, with two-point correction of energy scale | powder (when a special point is made in the article)
O | 1s | 532.7 | KNO3 | potassium nitrate | Nefedov V.I., Salyn, Y.V., Leonhardt G., Scheibe R. | J. Electron Spectrosc. Relat. Phenom. 10, 121 (1977) | [8 empty] | No |  |  |  | Adventitious carbon | Reliable, with two-point correction of energy scale
O | 1s | 531.3 | K[Os(NO3)] | potassium nitratoosmate(VIII) | Link'o I.V., Zaitsev B.E., Molodkin A.K., Ivanova T.M., Linko R.V. | Zh. Neorg. Khimii 28, 1520 (1983) | [8 empty] | No |  |  |  | Adventitious carbon | Reliable, with two-point correction of energy scale
O | 1s | 533 | NaNO3 | sodium nitrate | Adurn S., Contarini S., Rabalais J.W. | J. Phys. Chem. 90, 1683 (1986) | Adequate |  |  |  | data |  |  |  | No | Mg |  |  | Adventitious carbon | Reliable, with one-point correction of energy scale | pelletized |  |  | 300 | Adequate
O | 1s | 530.1 | Cu2Mo3O10 | dicopper(I) trimolybdate(VI) | Haber J., Machej T., Ungier L., Ziolkowski J. | J. Solid State Chem. 25, 207 (1978) | [8 empty] | No |  |  | Au,Cu | Adventitious carbon | Three-point correction of energy scale
O | 1s | 531 | Al2(MoO4)3 | aluminum(III) trimolybdate(VI) | Patterson, T. A., Carver, J. C., Leyden, D. E., Hercules, D. M. | J. Phys. Chem. 80, 1700 (1976) | [8 empty] | No |  |  |  | Adventitious carbon | Reliable, with two-point correction of energy scale
O | 1s | 530.6 | Al2(MoO4)3 | aluminum(III) trimolybdate(VI) | Zingg D.S., Makovsky L.E., Tischer R.E., Brown F.R., Hercules D.M. | J. Phys. Chem. 84, 2898 (1980) | [8 empty] | No |  |  |  | Gold | Two-point correction of energy scale
O | 1s | 530.37 | (K2O)8.30(PbO)12.50(SiO2)62.50(TiO2)16.70 | lead(II) oxide dipotassium oxide silicon dioxide titanium dioxide ((K2O)8.30(PbO)12.50(SiO2)62.50(TiO2)16.70) | Zhu X., Meng Z. | J. Appl. Phys. 75, 3756 (1994) | Adequate | 0.4 |  |  | data |  |  |  | No | Mg |  |  | Adventitious carbon | Reliable, with one-point correction of energy scale | amorphous, insulator |  | X-ray Diffraction | 300 | Adequate | The appropriate mixture was melted at 1573 K for 2 h. The glass was quenched and later annealed close to the glass transition temperature.
O | 1s | 531.3 | Al2(WO4)3 | aluminum(III) triwolframate(VI) | Salvati L., Makovsky L.E., Stencel J.M., Brown F.R., Hercules D.M. | J. Phys. Chem. 85, 3700 (1981) | [8 empty] | No |  |  | Au | Adventitious carbon | Reliable, with two-point correction of energy scale
O | 1s | 533.7 | Y2(C2O4)3 | yttrium(III) trioxalate | Uwamino Y., Ishizuka Y., Yamatera H. | J. Electron Spectrosc. Relat. Phenom. 34, 69 (1984) | [8 empty] | No |  |  |  | Gold | Two-point correction of energy scale
O | 1s | 530.5 | Bi2(MoO4)3 | bismuth(III) molybdate | Van Oeffelen D.A.G., Van Hooff J.H.C., Schuit G.C.A. | J. Catal. 95, 84 (1985) | [8 empty] | No |  |  |  | Adventitious carbon | Reliable, with two-point correction of energy scale
O | 1s | 530.6 | Bi2(MoO4)3 | bismuth(III) molybdate | Uchida K., Ayame A. | Surf. Sci. 357, 170 (1996) | Adequate |  |  | Shirley | other type of curve fit | 1.6 |  |  | No |  |  |  | Adventitious carbon | Reliable, with one-point correction of energy scale | annealed, alpha phase, crystal, oxygen pressure, pelletized |  | X-ray Diffraction | 300 | Adequate | The sample was treated at 773 K for 5 h in the O2 stream.
O | 1s | 530 | Ce2(MoO4)3 | cerium(III) molybdate | Barr T.L., Fries C.G., Cariati F., Bart J.C.J., Giordano N. | J. Chem. Soc. Dalton Trans. (1983) | [8 empty] | No |  |  |  | Adventitious carbon | Reliable, with two-point correction of energy scale
O | 1s | 532.1 | Cr2(SO4)3 | chromium(III) sulfate | Dickinson T., Povey A.F., Sherwood P.M.A. | J. Chem. Soc. Faraday Trans. I 72, 686 (1976) | [8 empty] | No |  |  |  | Adventitious carbon | Reliable, with two-point correction of energy scale
O | 1s | 533 | Dy2(SO4)3 | dysporsium(III) trisulfate | Uwamino Y., Ishizuka Y., Yamatera H. | J. Electron Spectrosc. Relat. Phenom. 34, 69 (1984) | [8 empty] | No |  |  |  | Gold | Two-point correction of energy scale
O | 1s | 533 | Er2(SO4)3 | erbium(III) trisulfate | Uwamino Y., Ishizuka Y., Yamatera H. | J. Electron Spectrosc. Relat. Phenom. 34, 69 (1984) | [8 empty] | No |  |  |  | Gold | Two-point correction of energy scale
O | 1s | 532.8 | Eu2(SO4)3 | europium(III) trisulfate | Uwamino Y., Ishizuka Y., Yamatera H. | J. Electron Spectrosc. Relat. Phenom. 34, 69 (1984) | [8 empty] | No |  |  |  | Gold | Two-point correction of energy scale
O | 1s | 532.2 | Fe2(SO4)3 | iron(III) sulfate | Brion D. | Appl. Surf. Sci. 5, 133 (1980) | [8 empty] | No |  |  |  | Adventitious carbon | Reliable, with two-point correction of energy scale
O | 1s | 531.6 | Fe2(SO4)3 | iron(III) sulfate | Lindberg B.J., Hamrin K., Johansson G., Gelius U., Fahlmann A., Nordling C., Siegbahn K. | Phys. Scripta 1, 286 (1970) | [8 empty] | No |  |  |  | Adventitious carbon | Reliable, with two-point correction of energy scale
O | 1s | 532.8 | Gd2(SO4)3 | gadolinium(III) trisulfate | Uwamino Y., Ishizuka Y., Yamatera H. | J. Electron Spectrosc. Relat. Phenom. 34, 69 (1984) | [8 empty] | No |  |  |  | Gold | Two-point correction of energy scale
O | 1s | 532.8 | Ho2(SO4)3 | holmium(III) sulfate | Uwamino Y., Ishizuka Y., Yamatera H. | J. Electron Spectrosc. Relat. Phenom. 34, 69 (1984) | [8 empty] | No |  |  |  | Gold | Two-point correction of energy scale
O | 1s | 533 | La2(SO4)3 | lanthanum(III) sulfate | Uwamino Y., Ishizuka Y., Yamatera H. | J. Electron Spectrosc. Relat. Phenom. 34, 69 (1984) | [8 empty] | No |  |  |  | Gold | Two-point correction of energy scale
O | 1s | 533.1 | Lu2(SO4)3 | lutetium(III) sulfate | Uwamino Y., Ishizuka Y., Yamatera H. | J. Electron Spectrosc. Relat. Phenom. 34, 69 (1984) | [8 empty] | No |  |  |  | Gold | Two-point correction of energy scale
O | 1s | 533.2 | Nd2(SO4)3 | neodymium(III) sulfate | Uwamino Y., Ishizuka Y., Yamatera H. | J. Electron Spectrosc. Relat. Phenom. 34, 69 (1984) | [8 empty] | No |  |  |  | Gold | Two-point correction of energy scale
O | 1s | 533.1 | Pr2(SO4)3 | praseodymium(III) sulfate | Uwamino Y., Ishizuka Y., Yamatera H. | J. Electron Spectrosc. Relat. Phenom. 34, 69 (1984) | [8 empty] | No |  |  |  | Gold | Two-point correction of energy scale
O | 1s | 532.8 | Sm2(SO4)3 | samarium(III) sulfate | Uwamino Y., Ishizuka Y., Yamatera H. | J. Electron Spectrosc. Relat. Phenom. 34, 69 (1984) | [8 empty] | No |  |  |  | Gold | Two-point correction of energy scale
O | 1s | 532.9 | Tb2(SO4)3 | terbium(III) sulfate | Uwamino Y., Ishizuka Y., Yamatera H. | J. Electron Spectrosc. Relat. Phenom. 34, 69 (1984) | [8 empty] | No |  |  |  | Gold | Two-point correction of energy scale
O | 1s | 533 | Tm2(SO4)3 | thulium(III) sulfate | Uwamino Y., Ishizuka Y., Yamatera H. | J. Electron Spectrosc. Relat. Phenom. 34, 69 (1984) | [8 empty] | No |  |  |  | Gold | Two-point correction of energy scale
O | 1s | 532.2 | Y2(SO4)3 | yttrium(III) sulfate | Vasquez R.P. | J. Electron Spectrosc. Relat. Phenom. 50, 167 (1990) | Good |  |  | other | other type of curve fit | 2.1 |  |  | Yes | Mg |  |  | Adventitious carbon | Reliable, with one-point correction of energy scale | insulator, powder (when a special point is made in the article) |  |  | 300 | Good | Flood gun was used for charge compensation.
O | 1s | 533 | Y2(SO4)3 | yttrium(III) sulfate | Uwamino Y., Ishizuka Y., Yamatera H. | J. Electron Spectrosc. Relat. Phenom. 34, 69 (1984) | [8 empty] | No |  |  |  | Gold | Two-point correction of energy scale
O | 1s | 532.2 | Y2(SO4)3 | yttrium(III) sulfate | Vasquez R.P. | J. Electron Spectrosc. Relat. Phenom. 50, 167 (1990) | [8 empty] | No |  |  |  | Adventitious carbon | Reliable, with two-point correction of energy scale | powder (when a special point is made in the article)
O | 1s | 533.1 | Yb2(SO4)3 | ytterbium(III) sulfate | Uwamino Y., Ishizuka Y., Yamatera H. | J. Electron Spectrosc. Relat. Phenom. 34, 69 (1984) | [8 empty] | No |  |  |  | Gold | Two-point correction of energy scale
O | 1s | 529.71 | Ce2(MoO4)3O | cerium(IV) oxotrimolybdate(VI) | Barr T.L., Fries C.G., Cariati F., Bart J.C.J., Giordano N. | J. Chem. Soc. Dalton Trans. (1983) | [8 empty] | No |  |  |  | Adventitious carbon | Reliable, with two-point correction of energy scale
O | 1s | 530.28 | Ce2Mo4O15 | dicerium tetramolybdate(VI) | Barr T.L., Fries C.G., Cariati F., Bart J.C.J., Giordano N. | J. Chem. Soc. Dalton Trans. (1983) | [8 empty] | No |  |  |  | Adventitious carbon | Reliable, with two-point correction of energy scale
O | 1s | 531.4 | Ca10(PO4)6F2 | fluorapatite | Landis W.J., Martin J.R. | J. Vac. Sci. Technol. A 2, 1108 (1984) | [8 empty] | No |  |  | Au | Au,biased referencing
O | 1s | 530.8 | UBr2O2 | uranyl(VI) dibromide | Thibaut E., Boutique J., Verbist J.J., Levet J.-C., Noel H. | J. Am. Chem. Soc. 104, 5266 (1982) | [8 empty] | No |  |  | Au | Gold | Two-point correction of energy scale
O | 1s | 530.2 | UO2Br | uranyl(V) bromide | Thibaut E., Boutique J., Verbist J.J., Levet J.-C., Noel H. | J. Am. Chem. Soc. 104, 5266 (1982) | [8 empty] | No |  |  | Au | Gold | Two-point correction of energy scale
O | 1s | 530.5 | CdO2 | cadmium(IV) oxide | Hammond J.S., Gaarenstroom S. W., Winograd, N. | Anal. Chem. 47, 2194 (1975) | [8 empty] | No |  |  | Au | Gold | Two-point correction of energy scale
O | 1s | 530.4 | CdTeO3 | cadmiun tellurite | Christie A.B., Sutherland I., Walls J.M. | Surf. Sci. 135, 225 (1983) | [8 empty] | No |  |  |  | Adventitious carbon | Reliable, with two-point correction of energy scale
O | 1s | 529.6 | CeO2 | cerium(IV) oxide | Praline G., Koel B.E., Hance R.L., Lee H.I., White J.M. | J. Electron Spectrosc. Relat. Phenom. 21, 17 (1980) | [8 empty] | No |  |  | CeFL | Conductor |  | reacted film
O | 1s | 529.2 | CeO2 | cerium(IV) oxide | Sarma D.D., Rao C.N.R. | J. Electron Spectrosc. Relat. Phenom. 20, 25 (1980) | [8 empty] | No |  |  | Au | Gold | Two-point correction of energy scale
O | 1s | 529.2 | CeO2 | cerium(IV) oxide | Nefedov V.I., Gati D., Dzhurinskii, B.F., Sergushin N.P., Salyn Y.V. | Zh. Neorg. Khimii 20, 2307 (1975) | [8 empty] | No |  |  |  | Adventitious carbon | Reliable, with two-point correction of energy scale
O | 1s | 529.4 | CeO2 | cerium(IV) oxide | Dauscher A., Hilaire L., LeNormand F., Muller W., Maire G., Vasquez A. | Surf. Interface Anal. 16, 341 (1990) | [8 empty] | No
O | 1s | 528.7 | CeO2 | cerium(IV) oxide | Barr T.L., Fries C.G., Cariati F., Bart J.C.J., Giordano N. | J. Chem. Soc. Dalton Trans. (1983) | [8 empty] | No |  |  |  | Adventitious carbon | Reliable, with two-point correction of energy scale
O | 1s | 531.7 | Ca(ClO)2 | calcium dihypochlorite | Wren A.G., Phillips R.W., Tolentino C.U. | J. Colloid Interface Sci. 70, 544 (1979) | [8 empty] | No |  |  |  | Adventitious carbon | Reliable, with two-point correction of energy scale
O | 1s | 531.2 | UO2Cl2 | uranyl dichloride | Thibaut E., Boutique J., Verbist J.J., Levet J.-C., Noel H. | J. Am. Chem. Soc. 104, 5266 (1982) | [8 empty] | No |  |  | Au | Gold | Two-point correction of energy scale
O | 1s | 531.4 | K2[Os(O2)Cl4] | dipotassium tetrachlorodioxoosmate | Link'o I.V., Zaitsev B.E., Molodkin A.K., Ivanova T.M., Linko R.V. | Zh. Neorg. Khimii 28, 1520 (1983) | [8 empty] | No |  |  |  | Adventitious carbon | Reliable, with two-point correction of energy scale
O | 1s | 529.3 | CrO2 | chromium(IV) oxide | Ikemoto I., Ishii K., Kinoshita S., Kuroda H., Franco M.A.A., Thomas J.M.J. | Solid State Chem. 17, 425 (1976) | [8 empty] | No |  |  | Au | Gold
O | 1s | 530.2 | CrCuO2 | chromium copper dioxide | Allen G.C., Curtis M.T., Hooper A.J., Tucker P.M. | J. Chem. Soc. Dalton Trans. 1677 (1973) | [8 empty] | No |  |  |  | Gold | Two-point correction of energy scale | heated
O | 1s | 532.2 | UO2F2 | uranyl difluroide | Thibaut E., Boutique J., Verbist J.J., Levet J.-C., Noel H. | J. Am. Chem. Soc. 104, 5266 (1982) | [8 empty] | No |  |  | Au | Gold | Two-point correction of energy scale
O | 1s | 532.3 | GeO2 | germanium(IV) dioxide | Kibel M.H., Leech P.W. | Surf. Interface Anal. 24, 605 (1996) | Adequate |  |  |  | data |  |  |  | No | Al |  |  | Adventitious carbon | Reliable (reported energy within 300 eV of a reference energy) | semiconductor, sputtered |  |  | 300 | Good | The sample was cleaned by Ar+ ion bombardment (Ep = 5 keV, j =~ 2 microamperes c
O | 1s | 531.9 | GeO2 | germanium(IV) dioxide | Wagner C.D., Zatko D.A., Raymond R.H. | Anal. Chem. 52, 1445 (1980) | [8 empty] | No |  |  | Au,Cu | Adventitious carbon | Reliable, with two-point correction of energy scale
O | 1s | 532.2 | GeO2 | germanium(IV) dioxide | Nefedov V.I., Gati D., Dzhurinskii, B.F., Sergushin N.P., Salyn Y.V. | Zh. Neorg. Khimii 20, 2307 (1975) | [8 empty] | No |  |  |  | Adventitious carbon | Reliable, with two-point correction of energy scale
O | 1s | 532.3 | GeO2 | germanium(IV) dioxide | Kibel M.H., Leech P.W. | Surf. Interface Anal. 24, 605 (1996) | Adequate |  |  |  | data |  |  |  | No | Al |  |  | Adventitious carbon | Reliable (reported energy within 300 eV of a reference energy) | semiconductor, sputtered |  |  | 300 | Good | The sample was cleaned by Ar+ ion bombardment (Ep = 5 keV, j =~ 2 microamperes c
O | 1s | 531.9 | GeO2 | germanium(IV) dioxide | Wagner C.D., Zatko D.A., Raymond R.H. | Anal. Chem. 52, 1445 (1980) | [8 empty] | No |  |  | Au,Cu | Adventitious carbon | Reliable, with two-point correction of energy scale
O | 1s | 532.2 | GeO2 | germanium(IV) dioxide | Nefedov V.I., Gati D., Dzhurinskii, B.F., Sergushin N.P., Salyn Y.V. | Zh. Neorg. Khimii 20, 2307 (1975) | [8 empty] | No |  |  |  | Adventitious carbon | Reliable, with two-point correction of energy scale
O | 1s | 530 | HfO2 | hafnium(IV) oxide | Sarma D.D., Rao C.N.R. | J. Electron Spectrosc. Relat. Phenom. 20, 25 (1980) | [8 empty] | No |  |  | Au | Gold | Two-point correction of energy scale
O | 1s | 530.4 | HfO2 | hafnium(IV) oxide | Nefedov V.I., Gati D., Dzhurinskii, B.F., Sergushin N.P., Salyn Y.V. | Zh. Neorg. Khimii 20, 2307 (1975) | [8 empty] | No |  |  |  | Adventitious carbon | Reliable, with two-point correction of energy scale
O | 1s | 531.9 | BeO | beryllium oxide | Hamrin K., Johansson G., Gelius U., Nordling C., Siegbahn K. | Phys. Scripta 1, 277 (1970) | [8 empty] | No |  |  | Graphite=284.3 | Adventitious carbon | Reliable, with two-point correction of energy scale
O | 1s | 531.6 | BeO | beryllium oxide | Nefedov V.I., Firsov M.N., Shaplygin I.S. | J. Electron Spectrosc. Relat. Phenom. 26, 65 (1982) | [8 empty] | No |  |  |  | Adventitious carbon | Reliable, with two-point correction of energy scale
O | 1s | 531.6 | BeO | beryllium oxide | Kohiki S., Ohmura T., Kusao K. | J. Electron Spectrosc. Relat. Phenom. 31, 85 (1983) | [8 empty] | No |  |  | Au | Ar=242.5 | Two-point correction of energy scale
O | 1s | 531.6 | BeO | beryllium oxide | Nefedov V.I., Gati D., Dzhurinskii, B.F., Sergushin N.P., Salyn Y.V. | Zh. Neorg. Khimii 20, 2307 (1975) | [8 empty] | No |  |  | Au | Adventitious carbon | Reliable, with two-point correction of energy scale
O | 1s | 531.3 | BeMoO4 | beryllium molybdate | Nefedov V.I., Firsov M.N., Shaplygin I.S. | J. Electron Spectrosc. Relat. Phenom. 26, 65 (1982) | [8 empty] | No |  |  |  | Adventitious carbon | Reliable, with two-point correction of energy scale
O | 1s | 530.4 | BeRh2O4 | beryllium dirhodium tetraoxide | Nefedov V.I., Firsov M.N., Shaplygin I.S. | J. Electron Spectrosc. Relat. Phenom. 26, 65 (1982) | [8 empty] | No |  |  |  | Adventitious carbon | Reliable, with two-point correction of energy scale
O | 1s | 533.6 | Mn2(CO)10 | decacarbonyldimanganese | Van De Vondel, D.F., Wuyts L.F., Van Der Kelen G.P., Bevernage, L. | J. Electron Spectrosc. Relat. Phenom. 10, 389 (1977) | [8 empty] | No |  |  |  | Adventitious carbon | Reliable, with two-point correction of energy scale
O | 1s | 534.2 | [Ni(CO)4] | tetracarbonylnickel | Barber M., Connor J.A., Guest M.F., Hall M.B., Hillier I.N., Meredith W.N.E. | Discuss. Faraday Soc. 54, 220 (1972) | [8 empty] | No |  |  | Au | Co-condensed hydrocarbon | Reliable, with two-point correction of energy scale | vapor deposited
O | 1s | 533.8 | [Ni(CO)4] | tetracarbonylnickel | Kishi K., Motoyoshi Y., Ikeda S. | Surf. Sci. 105, 313 (1981) | [8 empty] | No |  |  | Ni2p3=852.9 | Conductor | Two-point correction of energy scale
O | 1s | 534 | [Fe(CO)5] | pentacarbonyliron | Barber M., Connor J.A., Guest M.F., Hall M.B., Hillier I.N., Meredith W.N.E. | Discuss. Faraday Soc. 54, 220 (1972) | [8 empty] | No |  |  | Au | Co-condensed hydrocarbon | Reliable, with two-point correction of energy scale | vapor deposited
O | 1s | 534.2 | [Mn(CO)5Br] | pentacarbonylbromomanganese | Van De Vondel, D.F., Wuyts L.F., Van Der Kelen G.P., Bevernage, L. | J. Electron Spectrosc. Relat. Phenom. 10, 389 (1977) | [8 empty] | No |  |  |  | Adventitious carbon | Reliable, with two-point correction of energy scale
O | 1s | 533.6 | Dy2(C2O4)3 | dysprosium(III) trioxalate | Uwamino Y., Ishizuka Y., Yamatera H. | J. Electron Spectrosc. Relat. Phenom. 34, 69 (1984) | [8 empty] | No |  |  |  | Gold | Two-point correction of energy scale
O | 1s | 533.2 | Er2(C2O4)3 | erbium(III) trioxalate | Uwamino Y., Ishizuka Y., Yamatera H. | J. Electron Spectrosc. Relat. Phenom. 34, 69 (1984) | [8 empty] | No |  |  |  | Gold | Two-point correction of energy scale
O | 1s | 533 | Eu2(C2O4)3 | europium(III) trioxalate | Uwamino Y., Ishizuka Y., Yamatera H. | J. Electron Spectrosc. Relat. Phenom. 34, 69 (1984) | [8 empty] | No |  |  |  | Gold | Two-point correction of energy scale
O | 1s | 533.4 | Gd2(C2O4)3 | gadolinium(III) trioxalate | Uwamino Y., Ishizuka Y., Yamatera H. | J. Electron Spectrosc. Relat. Phenom. 34, 69 (1984) | [8 empty] | No |  |  |  | Gold | Two-point correction of energy scale
O | 1s | 532.8 | Ho2(C2O4)3 | holmium(III) trioxalate | Uwamino Y., Ishizuka Y., Yamatera H. | J. Electron Spectrosc. Relat. Phenom. 34, 69 (1984) | [8 empty] | No |  |  |  | Gold | Two-point correction of energy scale
O | 1s | 533.2 | La2(C2O4)3 | lanthanum(III) trioxalate | Uwamino Y., Ishizuka Y., Yamatera H. | J. Electron Spectrosc. Relat. Phenom. 34, 69 (1984) | [8 empty] | No |  |  |  | Gold | Two-point correction of energy scale
O | 1s | 533.6 | Lu2(C2O4)3 | lutetium(III) trioxalate | Uwamino Y., Ishizuka Y., Yamatera H. | J. Electron Spectrosc. Relat. Phenom. 34, 69 (1984) | [8 empty] | No |  |  |  | Gold | Two-point correction of energy scale
O | 1s | 533.4 | Nd2(C2O4)3 | neodymium(III) trioxalate | Uwamino Y., Ishizuka Y., Yamatera H. | J. Electron Spectrosc. Relat. Phenom. 34, 69 (1984) | [8 empty] | No |  |  |  | Gold | Two-point correction of energy scale
O | 1s | 533.3 | Pr2(C2O4)3 | praseodymium(III) trioxalate | Uwamino Y., Ishizuka Y., Yamatera H. | J. Electron Spectrosc. Relat. Phenom. 34, 69 (1984) | [8 empty] | No |  |  |  | Gold | Two-point correction of energy scale
O | 1s | 533.3 | Sm2(C2O4)3 | samarium(III) trioxalate | Uwamino Y., Ishizuka Y., Yamatera H. | J. Electron Spectrosc. Relat. Phenom. 34, 69 (1984) | [8 empty] | No |  |  |  | Gold | Two-point correction of energy scale
O | 1s | 533.5 | Tb2(C2O4)3 | terbium(III) trioxalate | Uwamino Y., Ishizuka Y., Yamatera H. | J. Electron Spectrosc. Relat. Phenom. 34, 69 (1984) | [8 empty] | No |  |  |  | Gold | Two-point correction of energy scale
O | 1s | 533.2 | Tm2(C2O4)3 | dithulium trioxalate | Uwamino Y., Ishizuka Y., Yamatera H. | J. Electron Spectrosc. Relat. Phenom. 34, 69 (1984) | [8 empty] | No |  |  |  | Gold | Two-point correction of energy scale
O | 1s | 533.2 | Yb2(C2O4)3 | ytterbium(III) trioxalate | Uwamino Y., Ishizuka Y., Yamatera H. | J. Electron Spectrosc. Relat. Phenom. 34, 69 (1984) | [8 empty] | No |  |  |  | Gold | Two-point correction of energy scale
O | 1s | 531.4 | C6Br4O2 | tetrabromo-1,4-benzoquinone | Ohta T., Yamada M., Kuroda H. | Bull. Chem. Soc. Jpn. 47, 1158 (1974) | [8 empty] | No |  |  | Au | Gold |  | vapor deposited
O | 1s | 531.5 | C6Cl4O2 | tetrachloro-1,4-benzoquinone | Ohta T., Yamada M., Kuroda H. | Bull. Chem. Soc. Jpn. 47, 1158 (1974) | [8 empty] | No |  |  | Au | Gold |  | vapor deposited
O | 1s | 534.5 | [Cr(CO)6] | hexacarbonylchromium | Pignataro S., Foffani A., Distefano G. | Chem. Phys. Lett. 20, 351 (1973) | [8 empty] | No |  |  | Au | Conductor | Reliable, with two-point correction of energy scale | vapor deposited
O | 1s | 533.9 | [Cr(CO)6] | hexacarbonylchromium | Barber M., Connor J.A., Guest M.F., Hall M.B., Hillier I.N., Meredith W.N.E. | Discuss. Faraday Soc. 54, 220 (1972) | [8 empty] | No |  |  | Au | Co-condensed hydrocarbon | Reliable, with two-point correction of energy scale | vapor deposited
O | 1s | 532.6 | [Cr(CO)6] | hexacarbonylchromium | Biner H., Sellman D. | Z. Naturforsch. B 33, 173 (1978) | [8 empty] | No |  |  |  | Adventitious carbon | Reliable, with two-point correction of energy scale
O | 1s | 534 | [Cr(CO)6] | hexacarbonylchromium | Barber M., Connor J.A., Hillier I.H., Meredith W.N.E. | J. Electron Spectrosc. Relat. Phenom. 1, 110 (1972) | [8 empty] | No |  |  |  | Co-condensed hydrocarbon | Reliable, with two-point correction of energy scale | co-condensed with a charge reference material
O | 1s | 533.9 | [Cr(CO)6] | hexacarbonylchromium | Kinomura, F., Tamura, T., Watanabe, I., Yokoyama, Y., Ikeda, S. | Bull. Chem. Soc. Jpn. 49, 3544 (1976) | [8 empty] | No |  |  | Au | Cond, benzene IC | Reliable, with two-point correction of energy scale | vapor deposited
O | 1s | 531.1 | BaCO3 | barium carbonate | Gauzzi A., Mathieu H.J., James J.H., Kellett B. | Vacuum 41, 870 (1990) | Adequate | 0.5 |  |  | data |  |  |  | No | Mg |  | Au,Cu= 84.00,932.67 | Adventitious carbon | Reliable (reported energy within 300 eV of a reference energy) |  |  |  | 293 | Adequate
O | 1s | 530.9 | BaCO3 | barium carbonate | Dissanayake D., Kharas K.C.C., Lunsford J.H. | J. Catal. 139, 652 (1993) | Adequate |  |  |  | data |  |  |  | No | Mg |  |  | Adventitious carbon | Reliable, with one-point correction of energy scale | crystal, insulator | X-ray Photoelectron Spectroscopy | X-ray Diffraction | 300 | Adequate | The sample was pressed into wafer. FAT mode. Emission angle = 45 degrees. The O/C composition ratio determined by XPS was 3.2.
O | 1s | 530.1 | KFeO2 | potassium iron(III) dioxide | Allen G.C., Curtis M.T., Hooper A.J., Tucker P.M. | J. Chem. Soc. Dalton Trans. 1525 (1974) | [8 empty] | No |  |  | Au | Gold
O | 1s | 529.8 | KRhO2 | potassium rhodate(III) | Nefedov V.I., Firsov M.N., Shaplygin I.S. | J. Electron Spectrosc. Relat. Phenom. 26, 65 (1982) | [8 empty] | No |  |  |  | Adventitious carbon | Reliable, with two-point correction of energy scale
O | 1s | 530.4 | MnO2 | manganese(IV) dioxide | Wang Z., Liu J., Wang E. | Chem. Res. Chin. Univ. 11, 360 (1995) | Adequate |  |  |  | data |  |  |  | No |  |  |  | Adventitious carbon | Reliable, with one-point correction of energy scale | insulator, solid sample mounted on tape |  |  | 300 | Adequate
O | 1s | 529.6 | MnO2 | manganese(IV) dioxide | Oku M., Hirokawa K., Ikeda S. | J. Electron Spectrosc. Relat. Phenom. 7, 465 (1975) | [8 empty] | No |  |  |  | Ni2p3=852.1 |  | heated
O | 1s | 530 | MnO2 | manganese(IV) dioxide | Wagner C.D., Zatko D.A., Raymond R.H. | Anal. Chem. 52, 1445 (1980) | [8 empty] | No |  |  | Au,Cu | Adventitious carbon | Reliable, with two-point correction of energy scale
O | 1s | 529.4 | MnO2 | manganese(IV) dioxide | Strohmeier B.R., Hercules D.M. | J. Phys. Chem. 88, 4922 (1984) | [8 empty] | No |  |  |  | Adventitious carbon | Reliable, with two-point correction of energy scale
O | 1s | 530 | MnO2 | manganese(IV) dioxide | Nefedov V.I., Gati D., Dzhurinskii, B.F., Sergushin N.P., Salyn Y.V. | Zh. Neorg. Khimii 20, 2307 (1975) | [8 empty] | No |  |  |  | Adventitious carbon | Reliable, with two-point correction of energy scale
O | 1s | 530 | MnO2 | manganese(IV) dioxide | Ivanov-Emin B.N., Nevskaya N.A., Zaitsev B.E., Ivanova T.M. | Zh. Neorg. Khimii 27, 3101 (1982) | [8 empty] | No |  |  |  | Adventitious carbon | Reliable, with two-point correction of energy scale
O | 1s | 529.5 | MnO2 | manganese(IV) dioxide | Ivanov-Emin B.N., Nevskaya N.A., Zaitsev B.E., Ivanova T.M. | Zh. Neorg. Khimii 27, 3101 (1982) | [8 empty] | No |  |  |  | Adventitious carbon | Reliable, with two-point correction of energy scale
O | 1s | 531.1 | MoO2 | molybdenum(IV) dioxide | Patterson, T. A., Carver, J. C., Leyden, D. E., Hercules, D. M. | J. Phys. Chem. 80, 1700 (1976) | [8 empty] | No |  |  |  | Adventitious carbon | Reliable, with two-point correction of energy scale
O | 1s | 529.9 | MoO2 | molybdenum(IV) dioxide | Sarma D.D., Rao C.N.R. | J. Electron Spectrosc. Relat. Phenom. 20, 25 (1980) | [8 empty] | No |  |  | Au | Gold | Two-point correction of energy scale
O | 1s | 530.2 | MoO2 | molybdenum(IV) dioxide | Zingg D.S., Makovsky L.E., Tischer R.E., Brown F.R., Hercules D.M. | J. Phys. Chem. 84, 2898 (1980) | [8 empty] | No |  |  |  | Gold | Two-point correction of energy scale
O | 1s | 530.2 | MoO2 | molybdenum(IV) dioxide | Brox B., Olefjord I. | Surf. Interface Anal. 13, 3 (1988) | [8 empty] | No |  |  | Au,Cu | Conductor | Reliable | reacted
O | 1s | 530.6 | MoO2 | molybdenum(IV) dioxide | Colton R.J., Guzman A.M., Rabalais J.W. | J. Appl. Phys. 49, 409 (1978) | [8 empty] | No |  |  |  | Gold | Two-point correction of energy scale | sputtered
O | 1s | 530.7 | MoO2 | molybdenum(IV) dioxide | Kim K.S., Baitinger W.E., Amy J.W., Winograd N. | J. Electron Spectrosc. Relat. Phenom. 5, 351 (1974) | [8 empty] | No |  |  |  | Gold
O | 1s | 531 | NaAsO2 | sodium metaarsenite | Taylor J.A. | J. Vac. Sci. Technol. 20, 751 (1982) | [8 empty] | No |  |  | Au | Adventitious carbon | Reliable, with two-point correction of energy scale
O | 1s | 531.5 | NaAsO2 | sodium metaarsenite | Wagner C.D., Zatko D.A., Raymond R.H. | Anal. Chem. 52, 1445 (1980) | [8 empty] | No |  |  | Au,Cu | Adventitious carbon | Reliable, with two-point correction of energy scale
O | 1s | 532.1 | NaClO2 | sodium chlorite | Wren A.G., Phillips R.W., Tolentino C.U. | J. Colloid Interface Sci. 70, 544 (1979) | [8 empty] | No |  |  |  | Adventitious carbon | Reliable, with two-point correction of energy scale
O | 1s | 531.5 | NaCrO2 | sodium chromium(III) dioxide | Lavielle L., Kessler H. | J. Electron Spectrosc. Relat. Phenom. 8, 95 (1976) | [8 empty] | No |  |  | Au | Gold | Two-point correction of energy scale
O | 1s | 532.1 | NaCrO2 | sodium chromium(III) dioxide | Allen G.C., Curtis M.T., Hooper A.J., Tucker P.M. | J. Chem. Soc. Dalton Trans. 1677 (1973) | [8 empty] | No |  |  |  | Gold | Two-point correction of energy scale | heated
O | 1s | 530 | NaFeO2 | sodium iron(III) oxide (alpha) | Allen G.C., Curtis M.T., Hooper A.J., Tucker P.M. | J. Chem. Soc. Dalton Trans. 1525 (1974) | [8 empty] | No |  |  | Au | Gold
O | 1s | 530 | NaFeO2 | sodium iron(III) oxide (beta) | Allen G.C., Curtis M.T., Hooper A.J., Tucker P.M. | J. Chem. Soc. Dalton Trans. 1525 (1974) | [8 empty] | No |  |  | Au | Gold
O | 1s | 530.7 | NbO2 | niobium(IV) dioxide | Sarma D.D., Rao C.N.R. | J. Electron Spectrosc. Relat. Phenom. 20, 25 (1980) | [8 empty] | No |  |  | Au | Gold | Two-point correction of energy scale
O | 1s | 527.4 | PbO2 | lead(IV) dioxide | Kim K.S., O'Leary T.J., Winograd, N. | Anal. Chem. 45, 2214 (1973) | [8 empty] | No |  |  | Au | Gold | Reliable, with two-point correction of energy scale
O | 1s | 529 | PbO2 | lead(IV) dioxide | Taylor J.A., Lancaster G.M., Rabalais, J.W. | J. Electron Spectrosc. Relat. Phenom. 13, 435 (1978) | [8 empty] | No |  |  | Au | Adventitious carbon | Reliable, with two-point correction of energy scale
O | 1s | 528.7 | PbO2 | lead(IV) dioxide | Taylor J.A., Perry D.L. | J. Vac. Sci. Technol. A 2, 771 (1984) | [8 empty] | No |  |  |  | Adventitious carbon | Reliable, with two-point correction of energy scale
O | 1s | 528.6 | PrO2 | praseodymium(IV) dioxide | Sarma D.D., Rao C.N.R. | J. Electron Spectrosc. Relat. Phenom. 20, 25 (1980) | [8 empty] | No |  |  | Au | Gold | Two-point correction of energy scale
O | 1s | 531.4 | PtO2 | platinum(IV) dioxide | Contour J.P., Mouvier G., Hoogewijs M., Leclere C. | J. Catal. 48, 217 (1977) | [8 empty] | No |  |  |  | Adventitious carbon | Reliable, with two-point correction of energy scale
O | 1s | 531.9 | PtO2 | platinum(IV) dioxide | Fierro J.L.G., Palacios J.M., Tomas F. | Surf. Interface Anal. 13, 25 (1988) | [8 empty] | No |  |  |  | Adventitious carbon | Reliable, with two-point correction of energy scale
O | 1s | 530.1 | ReO2 | rhenium(IV) dioxide | Broclawik E., Haber J., Ungier L. | J. Phys. Chem. Solids 42, 203 (1981) | [8 empty] | No |  |  | Au | Conductor |  | reacted film
O | 1s | 529.3 | RuO2 | ruthenium(IV) dioxide | McEvoy A.J., Gissler W. | Phys. Status Solidi A 69, K91 (1982) | [8 empty] | No |  |  | FL | Conductor |  | sputter deposited
O | 1s | 529.4 | RuO2 | ruthenium(IV) dioxide | Sarma D.D., Rao C.N.R. | J. Electron Spectrosc. Relat. Phenom. 20, 25 (1980) | [8 empty] | No |  |  | Au | Gold | Two-point correction of energy scale
O | 1s | 529.4 | RuO2 | ruthenium(IV) dioxide | Moses P. R., Wier L.M., Lennox J.C., Finklea H.O., Lenhard F.R., Murray R.W. | Anal. Chem. 50, 576 (1978) | [8 empty] | No |  |  |  | Adventitious carbon | Reliable, with two-point correction of energy scale
O | 1s | 529.4 | RuO2 | ruthenium(IV) dioxide | Kim K.S., Winograd N. | J. Catal. 35, 66 (1974) | [8 empty] | No |  |  | Au | Gold
O | 1s | 530.37 | (K2O)11.83(PbO)7.53(SiO2)56.49(TiO2)26.48 | lead(II) oxide dipotassium oxide silicon dioxide titanium dioxide ((K2O)11.83(PbO)7.53(SiO2)56.49(TiO2)26.48) | Zhu X., Meng Z. | J. Appl. Phys. 75, 3756 (1994) | Adequate | 0.4 |  |  | data |  |  |  | No | Mg |  |  | Adventitious carbon | Reliable, with one-point correction of energy scale | amorphous, insulator |  | X-ray Diffraction | 300 | Adequate | The appropriate mixture was melted at 1573 K for 2 h. The glass was quenched and later annealed close to the glass transition temperature.
O | 1s | 530.37 | (K2O)14.13(PbO)7.06(SiO2)49.46(TiO2)29.35 | lead(II) oxide dipotassium oxide silicon dioxide titanium dioxide ((K2O)14.13(PbO)7.06(SiO2)49.46(TiO2)29.35) | Zhu X., Meng Z. | J. Appl. Phys. 75, 3756 (1994) | Adequate | 0.4 |  |  | data |  |  |  | No | Mg |  |  | Adventitious carbon | Reliable, with one-point correction of energy scale | amorphous, insulator |  | X-ray Diffraction | 300 | Adequate | The appropriate mixture was melted at 1573 K for 2 h. The glass was quenched and later annealed close to the glass transition temperature.
O | 1s | 530.37 | (K2O)27.02(PbO)9.02(SiO2)54.15(TiO2)9.76 | lead(II) oxide dipotassium oxide silicon dioxide titanium dioxide ((K2O)27.02(PbO)9.02(SiO2)54.15(TiO2)9.76) | Zhu X., Meng Z. | J. Appl. Phys. 75, 3756 (1994) | Adequate | 0.4 |  |  | data |  |  |  | No | Mg |  |  | Adventitious carbon | Reliable, with one-point correction of energy scale | amorphous, insulator |  | X-ray Diffraction | 300 | Adequate | The appropriate mixture was melted at 1573 K for 2 h. The glass was quenched and later annealed close to the glass transition temperature.
O | 1s | 530.37 | (K2O)8.30(PbO)12.50(SiO2)62.50(TiO2)16.70 | lead(II) oxide dipotassium oxide silicon dioxide titanium dioxide ((K2O)8.30(PbO)12.50(SiO2)62.50(TiO2)16.70) | Zhu X., Meng Z. | J. Appl. Phys. 75, 3756 (1994) | Adequate | 0.4 |  |  | data |  |  |  | No | Mg |  |  | Adventitious carbon | Reliable, with one-point correction of energy scale | amorphous, insulator |  | X-ray Diffraction | 300 | Adequate | The appropriate mixture was melted at 1573 K for 2 h. The glass was quenched and later annealed close to the glass transition temperature.
O | 1s | 530.37 | (K2O)11.83(PbO)7.53(SiO2)56.49(TiO2)26.48 | lead(II) oxide dipotassium oxide silicon dioxide titanium dioxide ((K2O)11.83(PbO)7.53(SiO2)56.49(TiO2)26.48) | Zhu X., Meng Z. | J. Appl. Phys. 75, 3756 (1994) | Adequate | 0.4 |  |  | data |  |  |  | No | Mg |  |  | Adventitious carbon | Reliable, with one-point correction of energy scale | amorphous, insulator |  | X-ray Diffraction | 300 | Adequate | The appropriate mixture was melted at 1573 K for 2 h. The glass was quenched and later annealed close to the glass transition temperature.
O | 1s | 530.37 | (K2O)14.13(PbO)7.06(SiO2)49.46(TiO2)29.35 | lead(II) oxide dipotassium oxide silicon dioxide titanium dioxide ((K2O)14.13(PbO)7.06(SiO2)49.46(TiO2)29.35) | Zhu X., Meng Z. | J. Appl. Phys. 75, 3756 (1994) | Adequate | 0.4 |  |  | data |  |  |  | No | Mg |  |  | Adventitious carbon | Reliable, with one-point correction of energy scale | amorphous, insulator |  | X-ray Diffraction | 300 | Adequate | The appropriate mixture was melted at 1573 K for 2 h. The glass was quenched and later annealed close to the glass transition temperature.
O | 1s | 530.4 | Na8(AlSiO4)6Cl2(OH)n | hydroxysodalite | Wagner C.D., Passoja D.E., Hillery H.F., Kinisky T.G., Six H.A., Jansen W.T., Taylor J.A. | J. Vac. Sci. Technol. 21, 933 (1982) | [8 empty] | No |  |  | Au,Cu = 83.8,932.4. C1s = 284.6 | Adventitious carbon | Reliable, with two-point correction of energy scale
O | 1s | 530.4 | Fe/SiO2 | iron/silicon dioxide | Paparazzo E. | J. Electron Spectrosc. Relat. Phemon. 43, 97, (1987) | [8 empty] | No |  |  |  | Adventitious carbon | Reliable, with two-point correction of energy scale | sputtered
O | 1s | 530.4 | Na8(AlSiO4)6Cl2(OH)n | hydroxysodalite | Wagner C.D., Passoja D.E., Hillery H.F., Kinisky T.G., Six H.A., Jansen W.T., Taylor J.A. | J. Vac. Sci. Technol. 21, 933 (1982) | [8 empty] | No |  |  | Au,Cu = 83.8,932.4. C1s = 284.6 | Adventitious carbon | Reliable, with two-point correction of energy scale
O | 1s | 530.4 | Fe/SiO2 | iron/silicon dioxide | Paparazzo E. | J. Electron Spectrosc. Relat. Phemon. 43, 97, (1987) | [8 empty] | No |  |  |  | Adventitious carbon | Reliable, with two-point correction of energy scale | sputtered
O | 1s | 530.5 | (TiO2)56(SiO2)44 | titanium(IV) silicon(IV) oxide ((TiO2)56(SiO2)44) | Netterfield R.P., Martin P.J., Pacey C.G., Sainty W.G., McKenzie D.R., et al. | J. Appl. Phys. 66, 1805 (1989) | Adequate |  |  |  | data |  |  |  | No | Al |  |  | Adventitious carbon | Reliable, with one-point correction of energy scale | amorphous, insulator, reaction by bombarding ions, oxygen pressure, vapor deposited | X-ray Photoelectron Spectroscopy |  | 300 | Adequate | Mixed thin films of TiO2 and SiO2 were produced by coevaporation from separated electron beam sources and simultaneous bombardment of the growing film with oxygen ions.
O | 1s | 530.5 | (TiO2)56(SiO2)44 | titanium(IV) silicon(IV) oxide ((TiO2)56(SiO2)44) | Netterfield R.P., Martin P.J., Pacey C.G., Sainty W.G., McKenzie D.R., et al. | J. Appl. Phys. 66, 1805 (1989) | Adequate |  |  |  | data |  |  |  | No | Al |  |  | Adventitious carbon | Reliable, with one-point correction of energy scale | amorphous, insulator, reaction by bombarding ions, oxygen pressure, vapor deposited | X-ray Photoelectron Spectroscopy |  | 300 | Adequate | Mixed thin films of TiO2 and SiO2 were produced by coevaporation from separated electron beam sources and simultaneous bombardment of the growing film with oxygen ions.
O | 1s | 530.6 | Na2SiO3.5H2O | sodium metasilicate(IV) pentahydrate | Clarke T.A., Rizkalla E.N. | Chem. Phys. Lett. 37, 523 (1976) | [8 empty] | No |  |  |  | Gold
O | 1s | 530.6 | Na2SiO3.5H2O | sodium metasilicate(IV) pentahydrate | Clarke T.A., Rizkalla E.N. | Chem. Phys. Lett. 37, 523 (1976) | [8 empty] | No |  |  |  | Gold
O | 1s | 531 | ZnO/SiO2 | zinc(II) oxide on silicon dioxide | Raven M.S. | Surf. Interface Anal. 1, 20 (1979) | [8 empty] | No |  |  | Au | Adventitious carbon | Two-point correction of energy scale | sputter deposited
O | 1s | 531 | (PbF2)12.7(PbO)58.2(SiO2)29.1 | lead(II) fluoride lead(II) oxide silicon(IV) oxide((PbF2)12.7(PbO)58.2(SiO2)29.1) | Osaka A., Wang Y.-H., Miura Y., Tsugaru T. | J. Mater. Sci. 26, 2778 (1991) | Adequate | 0.2 |  | other | Gaussian | 2.7 |  |  | No | Mg |  |  | Adventitious carbon | Reliable, with one-point correction of energy scale | annealed, amorphous, semiconductor |  |  | 300 | Adequate | Batches of composition xPbF2(70-x)PbO30SiO2 (mol %, x <25) were heated at about 1073 K in air for 10 - 30 min. The quenchedglasses were annealed for 30 min at appropriate temperatures below Tg.
O | 1s | 531 | MgAl2.7O5.3/SiO2 | magnesium aluminum oxide/silicon dioxide(MgAl2.7O5.3/SiO2) | Mattogno G., Righini G., Montesperelli G., Traversa E. | Appl. Surf. Sci. 70, 363 (1993) | Adequate | 0.2 |  |  | data |  |  |  | No | Al |  | Au4f7 = 84.00 | Adventitious carbon | Reliable, with one-point correction of energy scale | sputter deposited, thin film | X-ray Photoelectron Spectroscopy |  | 300 | Adequate | 53+-5.1 A MgAl2.7O5.3/SiO2. The thin film was prepared by RF sputtering on n-type Si(100) wafer with a 200 nm thick layer of thermally grown SiO2.
O | 1s | 531 | ZnO/SiO2 | zinc(II) oxide on silicon dioxide | Raven M.S. | Surf. Interface Anal. 1, 20 (1979) | [8 empty] | No |  |  | Au | Adventitious carbon | Two-point correction of energy scale | sputter deposited
O | 1s | 531 | (PbF2)12.7(PbO)58.2(SiO2)29.1 | lead(II) fluoride lead(II) oxide silicon(IV) oxide((PbF2)12.7(PbO)58.2(SiO2)29.1) | Osaka A., Wang Y.-H., Miura Y., Tsugaru T. | J. Mater. Sci. 26, 2778 (1991) | Adequate | 0.2 |  | other | Gaussian | 2.7 |  |  | No | Mg |  |  | Adventitious carbon | Reliable, with one-point correction of energy scale | annealed, amorphous, semiconductor |  |  | 300 | Adequate | Batches of composition xPbF2(70-x)PbO30SiO2 (mol %, x <25) were heated at about 1073 K in air for 10 - 30 min. The quenchedglasses were annealed for 30 min at appropriate temperatures below Tg.
O | 1s | 531 | MgAl2.7O5.3/SiO2 | magnesium aluminum oxide/silicon dioxide(MgAl2.7O5.3/SiO2) | Mattogno G., Righini G., Montesperelli G., Traversa E. | Appl. Surf. Sci. 70, 363 (1993) | Adequate | 0.2 |  |  | data |  |  |  | No | Al |  | Au4f7 = 84.00 | Adventitious carbon | Reliable, with one-point correction of energy scale | sputter deposited, thin film | X-ray Photoelectron Spectroscopy |  | 300 | Adequate | 53+-5.1 A MgAl2.7O5.3/SiO2. The thin film was prepared by RF sputtering on n-type Si(100) wafer with a 200 nm thick layer of thermally grown SiO2.
O | 1s | 531.1 | (PbF2)17.2PbO)54.3(SiO2)28.5 | lead(II) fluoride lead(II) oxide silicon(IV) oxide((PbF2)17.2PbO)54.3(SiO2)28.5) | Osaka A., Wang Y.-H., Miura Y., Tsugaru T. | J. Mater. Sci. 26, 2778 (1991) | Adequate | 0.2 |  | other | Gaussian | 2.95 |  |  | No | Mg |  |  | Adventitious carbon | Reliable, with one-point correction of energy scale | annealed, amorphous |  |  | 300 | Adequate | Batches of composition xPbF2(70-x)PbO30SiO2 (mol %, x <25) were heated at about 1073 K in air for 10 - 30 min. The quenchedglasses were annealed for 30 min at appropriate temperatures below Tg.
O | 1s | 531.1 | (PbF2)17.2PbO)54.3(SiO2)28.5 | lead(II) fluoride lead(II) oxide silicon(IV) oxide((PbF2)17.2PbO)54.3(SiO2)28.5) | Osaka A., Wang Y.-H., Miura Y., Tsugaru T. | J. Mater. Sci. 26, 2778 (1991) | Adequate | 0.2 |  | other | Gaussian | 2.95 |  |  | No | Mg |  |  | Adventitious carbon | Reliable, with one-point correction of energy scale | annealed, amorphous |  |  | 300 | Adequate | Batches of composition xPbF2(70-x)PbO30SiO2 (mol %, x <25) were heated at about 1073 K in air for 10 - 30 min. The quenchedglasses were annealed for 30 min at appropriate temperatures below Tg.
O | 1s | 531.2 | (Mg/Fe)2SiO4 | olivine | Seyama H., Soma, M. | J. Chem. Soc. Faraday Trans. I 81, 485 (1985) | [8 empty] | No |  |  | Au | Gold | Two-point correction of energy scale
O | 1s | 531.2 | Ca3(HSiO4)2 | calcium di(hydrogentetraoxosilicate) | Clarke T.A., Rizkalla E.N. | Chem. Phys. Lett. 37, 523 (1976) | [8 empty] | No |  |  |  | Gold
O | 1s | 531.2 | (PbF2)15.6(PbO)56.0(SiO2)28.4 | lead(II) fluoride lead(II) oxide silicon(IV) oxide((PbF2)15.6(PbO)56.0(SiO2)28.4) | Osaka A., Wang Y.-H., Miura Y., Tsugaru T. | J. Mater. Sci. 26, 2778 (1991) | Adequate | 0.2 |  | other | Gaussian | 2.95 |  |  | No | Mg |  |  | Adventitious carbon | Reliable, with one-point correction of energy scale | annealed, amorphous |  |  | 300 | Adequate | Batches of composition xPbF2(70-x)PbO30SiO2 (mol %, x <25) were heated at about 1073 K in air for 10 - 30 min. The quenchedglasses were annealed for 30 min at appropriate temperatures below Tg.
O | 1s | 531.2 | (PbF2)3.2(PbO)68.7(SiO2)28.1 | lead(II) fluoride lead(II) oxide silicon(IV) oxide((PbF2)3.2(PbO)68.7(SiO2)28.1) | Osaka A., Wang Y.-H., Miura Y., Tsugaru T. | J. Mater. Sci. 26, 2778 (1991) | Adequate | 0.2 |  | other | Gaussian | 2.85 |  |  | No | Mg |  |  | Adventitious carbon | Reliable, with one-point correction of energy scale | annealed, amorphous, cooled |  |  | 300 | Adequate | Batches of composition xPbF2(70-x)PbO30SiO2 (mol %, x <25) were heated at about 1073 K in air for 10 - 30 min. The quenchedglasses were annealed for 30 min at appropriate temperatures below Tg.
O | 1s | 531.2 | (PbF2)9.0(PbO)63.7(SiO2)27.3 | lead(II) fluoride lead(II) oxide silicon(IV) oxide((PbF2)9.0(PbO)63.7(SiO2)27.3) | Osaka A., Wang Y.-H., Miura Y., Tsugaru T. | J. Mater. Sci. 26, 2778 (1991) | Adequate | 0.2 |  | other | Gaussian | 2.75 |  |  | No | Mg |  |  | Adventitious carbon | Reliable, with one-point correction of energy scale | annealed, amorphous |  |  | 300 | Adequate | Batches of composition xPbF2(70-x)PbO30SiO2 (mol %, x <25) were heated at about 1073 K in air for 10 - 30 min. The quenchedglasses were annealed for 30 min at appropriate temperatures below Tg.
O | 1s | 531.2 | MgAl2.3O4.8/SiO2 | magnesium aluminum oxide/silicon dioxide(MgAl2.3O4.8/SiO2) | Mattogno G., Righini G., Montesperelli G., Traversa E. | Appl. Surf. Sci. 70, 363 (1993) | Adequate | 0.2 |  |  | data |  |  |  | No | Al |  | Au4f7 = 84.00 | Adventitious carbon | Reliable, with one-point correction of energy scale | sputter deposited, thin film | X-ray Photoelectron Spectroscopy |  | 300 | Adequate | 33+-3.5 A MgAl2.3O4.8/SiO2. The thin film was prepared by RF sputtering on n-type Si(100) wafer with a 200 nm thick layer of thermally grown SiO2.
O | 1s | 531.2 | (Mg/Fe)2SiO4 | olivine | Seyama H., Soma, M. | J. Chem. Soc. Faraday Trans. I 81, 485 (1985) | [8 empty] | No |  |  | Au | Gold | Two-point correction of energy scale
O | 1s | 531.2 | Ca3(HSiO4)2 | calcium di(hydrogentetraoxosilicate) | Clarke T.A., Rizkalla E.N. | Chem. Phys. Lett. 37, 523 (1976) | [8 empty] | No |  |  |  | Gold
O | 1s | 531.2 | (PbF2)15.6(PbO)56.0(SiO2)28.4 | lead(II) fluoride lead(II) oxide silicon(IV) oxide((PbF2)15.6(PbO)56.0(SiO2)28.4) | Osaka A., Wang Y.-H., Miura Y., Tsugaru T. | J. Mater. Sci. 26, 2778 (1991) | Adequate | 0.2 |  | other | Gaussian | 2.95 |  |  | No | Mg |  |  | Adventitious carbon | Reliable, with one-point correction of energy scale | annealed, amorphous |  |  | 300 | Adequate | Batches of composition xPbF2(70-x)PbO30SiO2 (mol %, x <25) were heated at about 1073 K in air for 10 - 30 min. The quenchedglasses were annealed for 30 min at appropriate temperatures below Tg.
O | 1s | 531.2 | (PbF2)3.2(PbO)68.7(SiO2)28.1 | lead(II) fluoride lead(II) oxide silicon(IV) oxide((PbF2)3.2(PbO)68.7(SiO2)28.1) | Osaka A., Wang Y.-H., Miura Y., Tsugaru T. | J. Mater. Sci. 26, 2778 (1991) | Adequate | 0.2 |  | other | Gaussian | 2.85 |  |  | No | Mg |  |  | Adventitious carbon | Reliable, with one-point correction of energy scale | annealed, amorphous, cooled |  |  | 300 | Adequate | Batches of composition xPbF2(70-x)PbO30SiO2 (mol %, x <25) were heated at about 1073 K in air for 10 - 30 min. The quenchedglasses were annealed for 30 min at appropriate temperatures below Tg.
O | 1s | 531.2 | (PbF2)9.0(PbO)63.7(SiO2)27.3 | lead(II) fluoride lead(II) oxide silicon(IV) oxide((PbF2)9.0(PbO)63.7(SiO2)27.3) | Osaka A., Wang Y.-H., Miura Y., Tsugaru T. | J. Mater. Sci. 26, 2778 (1991) | Adequate | 0.2 |  | other | Gaussian | 2.75 |  |  | No | Mg |  |  | Adventitious carbon | Reliable, with one-point correction of energy scale | annealed, amorphous |  |  | 300 | Adequate | Batches of composition xPbF2(70-x)PbO30SiO2 (mol %, x <25) were heated at about 1073 K in air for 10 - 30 min. The quenchedglasses were annealed for 30 min at appropriate temperatures below Tg.
O | 1s | 531.2 | MgAl2.3O4.8/SiO2 | magnesium aluminum oxide/silicon dioxide(MgAl2.3O4.8/SiO2) | Mattogno G., Righini G., Montesperelli G., Traversa E. | Appl. Surf. Sci. 70, 363 (1993) | Adequate | 0.2 |  |  | data |  |  |  | No | Al |  | Au4f7 = 84.00 | Adventitious carbon | Reliable, with one-point correction of energy scale | sputter deposited, thin film | X-ray Photoelectron Spectroscopy |  | 300 | Adequate | 33+-3.5 A MgAl2.3O4.8/SiO2. The thin film was prepared by RF sputtering on n-type Si(100) wafer with a 200 nm thick layer of thermally grown SiO2.
O | 1s | 531.3 | CaSiO3.2H2O | calcium metasilicate(IV) dihydrate | Clarke T.A., Rizkalla E.N. | Chem. Phys. Lett. 37, 523 (1976) | [8 empty] | No |  |  |  | Gold
O | 1s | 531.3 | Al2OSiO4 | aluminum(III) oxide silicate | Anderson P.R., Swartz W.E. | Inorg. Chem. 13, 2293 (1974) | [8 empty] | No |  |  |  | Adventitious carbon | Reliable, with two-point correction of energy scale
O | 1s | 530.94 | SnO2 | tin(IV) dioxide | Di Giulio M., Serra A., Tepore A., Rella R., Siciliano P., and Mirenghi L. | Mater. Sci. Forum 203, 143 (1996) | Adequate |  |  |  | data |  |  |  | No | Al |  |  | Adventitious carbon | Reliable, with one-point correction of energy scale | polycrystalline, sputter deposited, thin film |  | X-ray Diffraction | 300 | Adequate
O | 1s | 530.5 | SnO2 | tin(IV) dioxide | LinA.W.C., Armstrong N.R., Kuwana T. | Anal. Chem. 49, 1228 (1977) | [8 empty] | No |  |  |  | Adventitious carbon | Reliable | passive oxide
O | 1s | 530.1 | SnO2 | tin(IV) dioxide | Shuttleworth, D. | J. Phys. Chem. 84, 1629 (1980) | [8 empty] | No |  |  |  | Adventitious carbon | Reliable, with two-point correction of energy scale
O | 1s | 530.7 | SnO2 | tin(IV) dioxide | Nefedov V.I., Gati D., Dzhurinskii, B.F., Sergushin N.P., Salyn Y.V. | Zh. Neorg. Khimii 20, 2307 (1975) | [8 empty] | No |  |  |  | Adventitious carbon | Reliable, with two-point correction of energy scale
O | 1s | 530.6 | SnO2 | tin(IV) dioxide | Moses P. R., Wier L.M., Lennox J.C., Finklea H.O., Lenhard F.R., Murray R.W. | Anal. Chem. 50, 576 (1978) | [8 empty] | No |  |  |  | Adventitious carbon | Reliable, with two-point correction of energy scale
O | 1s | 530.5 | SnO2 | tin(IV) dioxide | Ansell R.O., Dickinson T., Povey A.F., Sherwood P.M.A. | J. Electron Spectrosc. Relat. Phenom. 11, 301 (1977) | [8 empty] | No |  |  |  | Adventitious carbon | Reliable, with two-point correction of energy scale
O | 1s | 530.7 | SnO2 | tin(IV) dioxide | Taylor J.A., Lancaster G.M., Rabalais, J.W. | J. Electron Spectrosc. Relat. Phenom. 13, 435 (1978) | [8 empty] | No |  |  | Au | Adventitious carbon | Reliable, with two-point correction of energy scale
O | 1s | 530.94 | SnO2 | tin(IV) dioxide | Di Giulio M., Serra A., Tepore A., Rella R., Siciliano P., and Mirenghi L. | Mater. Sci. Forum 203, 143 (1996) | Adequate |  |  |  | data |  |  |  | No | Al |  |  | Adventitious carbon | Reliable, with one-point correction of energy scale | polycrystalline, sputter deposited, thin film |  | X-ray Diffraction | 300 | Adequate
O | 1s | 530.5 | SnO2 | tin(IV) dioxide | LinA.W.C., Armstrong N.R., Kuwana T. | Anal. Chem. 49, 1228 (1977) | [8 empty] | No |  |  |  | Adventitious carbon | Reliable | passive oxide
O | 1s | 530.1 | SnO2 | tin(IV) dioxide | Shuttleworth, D. | J. Phys. Chem. 84, 1629 (1980) | [8 empty] | No |  |  |  | Adventitious carbon | Reliable, with two-point correction of energy scale
O | 1s | 530.7 | SnO2 | tin(IV) dioxide | Nefedov V.I., Gati D., Dzhurinskii, B.F., Sergushin N.P., Salyn Y.V. | Zh. Neorg. Khimii 20, 2307 (1975) | [8 empty] | No |  |  |  | Adventitious carbon | Reliable, with two-point correction of energy scale
O | 1s | 530.6 | SnO2 | tin(IV) dioxide | Moses P. R., Wier L.M., Lennox J.C., Finklea H.O., Lenhard F.R., Murray R.W. | Anal. Chem. 50, 576 (1978) | [8 empty] | No |  |  |  | Adventitious carbon | Reliable, with two-point correction of energy scale
O | 1s | 530.5 | SnO2 | tin(IV) dioxide | Ansell R.O., Dickinson T., Povey A.F., Sherwood P.M.A. | J. Electron Spectrosc. Relat. Phenom. 11, 301 (1977) | [8 empty] | No |  |  |  | Adventitious carbon | Reliable, with two-point correction of energy scale
O | 1s | 530.7 | SnO2 | tin(IV) dioxide | Taylor J.A., Lancaster G.M., Rabalais, J.W. | J. Electron Spectrosc. Relat. Phenom. 13, 435 (1978) | [8 empty] | No |  |  | Au | Adventitious carbon | Reliable, with two-point correction of energy scale
O | 1s | 528.8 | TbO2 | terbium(IV) dioxide | Sarma D.D., Rao C.N.R. | J. Electron Spectrosc. Relat. Phenom. 20, 25 (1980) | [8 empty] | No |  |  | Au | Gold | Two-point correction of energy scale
O | 1s | 530.4 | TeO2 | tellurium(IV) dioxide | Chowdari B.V.R., Kumari P.P. | J. Non-cryst. Solids 197, 31 (1996) | Adequate | 0.1 |  | other | Gaussian |  |  |  | No | Mg |  |  | Adventitious carbon | Reliable, with one-point correction of energy scale | amorphous, insulator |  | X-ray Diffraction | 300 | Adequate | FAT mode.
O | 1s | 530.7 | TeO2 | tellurium(IV) dioxide | Christie A.B., Sutherland I., Walls J.M. | Surf. Sci. 135, 225 (1983) | [8 empty] | No |  |  |  | Adventitious carbon | Reliable, with two-point correction of energy scale
O | 1s | 530.1 | TeO2 | tellurium(IV) dioxide | Sun T.S., Buchner S.P., Byer N.E. | J. Vac. Sci. Technol. 17, 1067 (1980) | [8 empty] | No |  |  |  | Adventitious carbon | Reliable, with two-point correction of energy scale
O | 1s | 530.4 | TeO2 | tellurium(IV) dioxide | Garbassi F., Bart J.C.J., Petrini G. | J. Electron Spectrosc. Relat. Phenom. 22, 95 (1981) | [8 empty] | No |  |  |  | Adventitious carbon | Reliable, with two-point correction of energy scale
O | 1s | 530.4 | TeO2 | tellurium(IV) dioxide | Chowdari B.V.R., Kumari P.P. | J. Non-cryst. Solids 197, 31 (1996) | Adequate | 0.1 |  | other | Gaussian |  |  |  | No | Mg |  |  | Adventitious carbon | Reliable, with one-point correction of energy scale | amorphous, insulator |  | X-ray Diffraction | 300 | Adequate | FAT mode.
O | 1s | 530.7 | TeO2 | tellurium(IV) dioxide | Christie A.B., Sutherland I., Walls J.M. | Surf. Sci. 135, 225 (1983) | [8 empty] | No |  |  |  | Adventitious carbon | Reliable, with two-point correction of energy scale
O | 1s | 530.1 | TeO2 | tellurium(IV) dioxide | Sun T.S., Buchner S.P., Byer N.E. | J. Vac. Sci. Technol. 17, 1067 (1980) | [8 empty] | No |  |  |  | Adventitious carbon | Reliable, with two-point correction of energy scale
O | 1s | 530.4 | TeO2 | tellurium(IV) dioxide | Garbassi F., Bart J.C.J., Petrini G. | J. Electron Spectrosc. Relat. Phenom. 22, 95 (1981) | [8 empty] | No |  |  |  | Adventitious carbon | Reliable, with two-point correction of energy scale
O | 1s | 530.5 | ThO2 | thorium(IV) dioxide | Veal B.W., Lam D.J., Diamond H., Hoekstra H.R. | Phys. Rev. B 15, 2929 (1977) | [8 empty] | No |  |  | Pt4f7=71.3 | Conductor |  | thin film
O | 1s | 530 | ThO2 | thorium(IV) dioxide | Nefedov V.I., Gati D., Dzhurinskii, B.F., Sergushin N.P., Salyn Y.V. | Zh. Neorg. Khimii 20, 2307 (1975) | [8 empty] | No |  |  |  | Adventitious carbon | Reliable, with two-point correction of energy scale
O | 1s | 531.6 | SrCO3 | strontium carbonate | Sosulnikov M.I., Teterin Y.A. | Doklady AN SSSR 317, 418 (1991) | Adequate | 0.1 |  |  | data | 1.5 |  |  | Yes | Al |  | Au4f7 = 84.00 | Adventitious carbon | Reliable, with one-point correction of energy scale | annealed, scraped, thin film |  |  | 300 | Adequate | The sample was annealed at 600 K.
O | 1s | 531 | SrCO3 | strontium carbonate | Kobeleva S.P., Lapshina I.E., Orlov A.F., Titov A.A., Titov A.A. | Poverkhnost 111 (1994) | Adequate | 0.1 |  |  | data |  |  |  | No | Al |  |  | Adventitious carbon | Reliable, with one-point correction of energy scale | crystal |  | X-ray Diffraction | 300 | Adequate | FAT mode.
O | 1s | 531.2 | SrCO3 | strontium carbonate | Aas N., Pringle T.J., Bowker M. | J. Chem. Soc. Faraday Trans. 90, 1015 (1994) | Adequate |  |  |  | data |  |  |  | No | Al |  |  | Adventitious carbon | Reliable, with one-point correction of energy scale | insulator, pelletized | X-ray Photoelectron Spectroscopy |  | 300 | Good | The composition determined by XPS was SrC0.82O2.6. The sample was calcined at 973 K in vacuum. Emission angle = 45 degrees.
O | 1s | 531.3 | (PbO)50(SiO2)50 | lead oxide silicon dioxide | Wang P.W., Zhang L.P., Lu L., LeMone D.V., Kinser D.L. | Appl. Surf. Sci. 84, 75 (1995) | Good | 0.05 |  | other | Gaussian | 2.91 |  |  | No | Mg |  |  | Adventitious carbon | Reliable, with one-point correction of energy scale | chemically etched, insulator | X-ray Photoelectron Spectroscopy |  | 300 | Good | An electron flood gun was used for charge compensation. lead silicate glass
O | 1s | 531.3 | CaSiO3.2H2O | calcium metasilicate(IV) dihydrate | Clarke T.A., Rizkalla E.N. | Chem. Phys. Lett. 37, 523 (1976) | [8 empty] | No |  |  |  | Gold
O | 1s | 531.3 | Al2OSiO4 | aluminum(III) oxide silicate | Anderson P.R., Swartz W.E. | Inorg. Chem. 13, 2293 (1974) | [8 empty] | No |  |  |  | Adventitious carbon | Reliable, with two-point correction of energy scale
O | 1s | 532.9 | K(NO2C6H4S) | potassium 3-nitro-benzenethioate | Lindberg B.J., Hamrin K., Johansson G., Gelius U., Fahlmann A., Nordling C., Siegbahn K. | Phys. Scripta 1, 286 (1970) | [8 empty] | No |  |  |  | Internal hydrocarbon | Reliable, with two-point correction of energy scale
O | 1s | 532.2 | Na(NH2C6H4SO3) | sodium 4-amino-benzenesulfonate | Lindberg B.J., Hamrin K., Johansson G., Gelius U., Fahlmann A., Nordling C., Siegbahn K. | Phys. Scripta 1, 286 (1970) | [8 empty] | No |  |  |  | Internal hydrocarbon | Reliable, with two-point correction of energy scale
O | 1s | 533 | Na(NO2C6H4S) | sodium 4-nitro-benzenethioate | Lindberg B.J., Hamrin K., Johansson G., Gelius U., Fahlmann A., Nordling C., Siegbahn K. | Phys. Scripta 1, 286 (1970) | [8 empty] | No |  |  |  | Internal hydrocarbon | Reliable, with two-point correction of energy scale
O | 1s | 531.3 | (PbO)50(SiO2)50 | lead oxide silicon dioxide | Wang P.W., Zhang L.P., Lu L., LeMone D.V., Kinser D.L. | Appl. Surf. Sci. 84, 75 (1995) | Good | 0.05 |  | other | Gaussian | 2.91 |  |  | No | Mg |  |  | Adventitious carbon | Reliable, with one-point correction of energy scale | chemically etched, insulator | X-ray Photoelectron Spectroscopy |  | 300 | Good | An electron flood gun was used for charge compensation. lead silicate glass
O | 1s | 531.2 | Na(OC(O)C(CH3)CH2) | sodium (2-methyl-propenoate) | Hammond J.S., Holubka J.W., Devries J.E., Duckie R.A. | Corros. Sci. 21, 239 (1981) | [8 empty] | No |  |  |  | Internal hydrocarbon | Reliable, with two-point correction of energy scale
O | 1s | 533.5 | ThPdAl | aluminum palladium thorium imc | Strohmeier B.R. | Appl. Surf. Sci. 40, 249 (1989) | Good | 0.1 |  | Linear | Gaussian |  |  |  | No | Mg |  |  | Adventitious carbon | Reliable, with one-point correction of energy scale | solid sample mounted on tape |  |  | 300 | Adequate | FRR mode. Fused B2O3
O | 1s | 532.5 | B2O3 | diboron(III) trioxide | Gouin X., Grange P., Bois L., L'Haridon P., Laurent Y. | J. Alloys and Compounds 224, 22 (1995) | Adequate |  |  | other | data |  |  |  | Yes | Al |  |  | Adventitious carbon | Reliable (reported energy within 300 eV of a reference energy) | solid sample mounted on tape |  |  | 300 | Adequate | An electron flood gun (Ep = 6eV) and a nickel grid placed 3mm above the sample surface were used for charge compensation. FAT mode.
O | 1s | 533.3 | B2O3 | diboron(III) trioxide | Ducel J.F., Videau J.J., Gonbeau D., Pfilster-Guillouzo G. | Phys. Chem. Glass. 36, 247 (1996) | Adequate |  |  | other | mixed Gaussian/Lorentzian | 1.6 |  |  | Yes | Al |  |  | Adventitious carbon | Reliable, with one-point correction of energy scale | amorphous, crushed, insulator | X-ray Photoelectron Spectroscopy |  | 300 | Adequate | The intensity ratio of the Gaussian/Lorentzian components was 80/20. An electron flood gun was used for charge compensation.
O | 1s | 533 | B2O3 | diboron(III) trioxide | Nefedov V.I., Gati D., Dzhurinskii, B.F., Sergushin N.P., Salyn Y.V. | Zh. Neorg. Khimii 20, 2307 (1975) | [8 empty] | No |  |  | Au | Adventitious carbon | Reliable, with two-point correction of energy scale
O | 1s | 533.2 | B2O3 | diboron(III) trioxide | Joyner D.J., Hercules D.M. | J. Chem. Phys. 72, 1095 (1980) | [8 empty] | No |  |  |  | Gold | Reliable, with two-point correction of energy scale
O | 1s | 530 | TiO2 | titanium(IV) dioxide | Noda H., Oikawa K., Ogata T., Matsuki K., Kamada H. | Nippon Kagaku Kaishi 8, 1084 (1986) | Adequate |  |  |  | data |  |  |  | No | Mg |  |  | Adventitious carbon | Reliable, with one-point correction of energy scale | amorphous |  |  | 300 | Adequate
O | 1s | 530 | TiO2 | titanium(IV) dioxide | Noda H., Oikawa K., Ogata T., Matsuki K., Kamada H. | Nippon Kagaku Kaishi 8, 1084 (1986) | Adequate |  |  |  | data |  |  |  | No | Mg |  |  | Adventitious carbon | Reliable, with one-point correction of energy scale | crystal |  |  | 300 | Adequate | Anatase.
O | 1s | 530 | TiO2 | titanium(IV) dioxide | Noda H., Oikawa K., Ogata T., Matsuki K., Kamada H. | Nippon Kagaku Kaishi 8, 1084 (1986) | Adequate |  |  |  | data |  |  |  | No | Mg |  |  | Adventitious carbon | Reliable, with one-point correction of energy scale | crystal |  |  | 300 | Adequate | Rutile.
O | 1s | 529.9 | TiO2 | titanium(IV) dioxide | Sleigh C., Pijpers A.P., Jaspers A., Coussens B., Meier R.J. | J. Electron Spectrosc. Relat. Phenom. 77, 41 (1996) | Adequate |  |  |  | data |  |  |  | No | Al/Mg |  | Au,Ag,Cu = 84.00,368.27,932.67 | Adventitious carbon | Reliable (reported energy within 300 eV of a reference energy) | solid on double-sided tape |  |  | 300 | Adequate
O | 1s | 529.9 | TiO2 | titanium(IV) dioxide | Netterfield R.P., Martin P.J., Pacey C.G., Sainty W.G., McKenzie D.R., et al. | J. Appl. Phys. 66, 1805 (1989) | Adequate |  |  |  | data |  |  |  | No | Al |  |  | Adventitious carbon | Reliable, with one-point correction of energy scale | insulator |  |  | 300 | Adequate
O | 1s | 530 | TiO2 | titanium(IV) dioxide | Slinkard W.E., Degroot P.B. | J. Catal. 68, 423 (1981) | [8 empty] | No |  |  |  | Adventitious carbon | Reliable, with two-point correction of energy scale
O | 1s | 529.9 | TiO2 | titanium(IV) dioxide | Wagner C.D., Zatko D.A., Raymond R.H. | Anal. Chem. 52, 1445 (1980) | [8 empty] | No |  |  | Au,Cu | Adventitious carbon | Reliable, with two-point correction of energy scale
O | 1s | 529.8 | TiO2 | titanium(IV) dioxide | Moses P. R., Wier L.M., Lennox J.C., Finklea H.O., Lenhard F.R., Murray R.W. | Anal. Chem. 50, 576 (1978) | [8 empty] | No |  |  |  | Adventitious carbon | Reliable, with two-point correction of energy scale
O | 1s | 529.7 | TiO2 | titanium(IV) dioxide | Slinkard W.E., Degroot P.B. | J. Catal. 68, 423 (1981) | [8 empty] | No |  |  |  | Adventitious carbon | Reliable, with two-point correction of energy scale
O | 1s | 530.2 | TiO2 | titanium(IV) dioxide | Takagi-Kawai M., Soma M., Onishi T., Tamaru K. | Can. J. Chem. 58, 2132 (1980) | [8 empty] | No |  |  |  | Gold | Reliable, with two-point correction of energy scale
O | 1s | 529.9 | TiO2 | titanium(IV) dioxide | Leinen D., Lassaletta G., Fernandez A., Caballero A., Gonzalez-Elipe A.R., et al. | J. Vac. Sci. Technol. A 14, 2842 (1996) | Adequate |  |  |  | data |  |  |  | No | Mg |  |  | Adventitious carbon | Reliable, with one-point correction of energy scale | chemical vapor deposition, insulator, thick film |  |  | 300 | Adequate
O | 1s | 530 | TiO2 | titanium(IV) dioxide | Larsson P.-O., Anderson A., Wallenberg L.R., Svensson B. | J. Catal. 163, 279 (1996) | Adequate |  |  |  | data | 2.4 |  |  | No | Mg |  |  | Adventitious carbon | Reliable, with one-point correction of energy scale | crystal, insulator, solid on double-sided tape |  | X-ray Diffraction | 300 | Good | Anatase. FAT mode.
O | 1s | 530.1 | TiO2 | titanium(IV) dioxide | Nefedov V.I., Gati D., Dzhurinskii, B.F., Sergushin N.P., Salyn Y.V. | Zh. Neorg. Khimii 20, 2307 (1975) | [8 empty] | No |  |  |  | Adventitious carbon | Reliable, with two-point correction of energy scale
O | 1s | 530 | TiO2 | titanium(IV) dioxide | Noda H., Oikawa K., Ogata T., Matsuki K., Kamada H. | Nippon Kagaku Kaishi 8, 1084 (1986) | Adequate |  |  |  | data |  |  |  | No | Mg |  |  | Adventitious carbon | Reliable, with one-point correction of energy scale | amorphous |  |  | 300 | Adequate
O | 1s | 530 | TiO2 | titanium(IV) dioxide | Noda H., Oikawa K., Ogata T., Matsuki K., Kamada H. | Nippon Kagaku Kaishi 8, 1084 (1986) | Adequate |  |  |  | data |  |  |  | No | Mg |  |  | Adventitious carbon | Reliable, with one-point correction of energy scale | crystal |  |  | 300 | Adequate | Anatase.
O | 1s | 530 | TiO2 | titanium(IV) dioxide | Noda H., Oikawa K., Ogata T., Matsuki K., Kamada H. | Nippon Kagaku Kaishi 8, 1084 (1986) | Adequate |  |  |  | data |  |  |  | No | Mg |  |  | Adventitious carbon | Reliable, with one-point correction of energy scale | crystal |  |  | 300 | Adequate | Rutile.
O | 1s | 529.9 | TiO2 | titanium(IV) dioxide | Sleigh C., Pijpers A.P., Jaspers A., Coussens B., Meier R.J. | J. Electron Spectrosc. Relat. Phenom. 77, 41 (1996) | Adequate |  |  |  | data |  |  |  | No | Al/Mg |  | Au,Ag,Cu = 84.00,368.27,932.67 | Adventitious carbon | Reliable (reported energy within 300 eV of a reference energy) | solid on double-sided tape |  |  | 300 | Adequate
O | 1s | 529.9 | TiO2 | titanium(IV) dioxide | Netterfield R.P., Martin P.J., Pacey C.G., Sainty W.G., McKenzie D.R., et al. | J. Appl. Phys. 66, 1805 (1989) | Adequate |  |  |  | data |  |  |  | No | Al |  |  | Adventitious carbon | Reliable, with one-point correction of energy scale | insulator |  |  | 300 | Adequate
O | 1s | 530 | TiO2 | titanium(IV) dioxide | Slinkard W.E., Degroot P.B. | J. Catal. 68, 423 (1981) | [8 empty] | No |  |  |  | Adventitious carbon | Reliable, with two-point correction of energy scale
O | 1s | 529.9 | TiO2 | titanium(IV) dioxide | Wagner C.D., Zatko D.A., Raymond R.H. | Anal. Chem. 52, 1445 (1980) | [8 empty] | No |  |  | Au,Cu | Adventitious carbon | Reliable, with two-point correction of energy scale
O | 1s | 529.8 | TiO2 | titanium(IV) dioxide | Moses P. R., Wier L.M., Lennox J.C., Finklea H.O., Lenhard F.R., Murray R.W. | Anal. Chem. 50, 576 (1978) | [8 empty] | No |  |  |  | Adventitious carbon | Reliable, with two-point correction of energy scale
O | 1s | 529.7 | TiO2 | titanium(IV) dioxide | Slinkard W.E., Degroot P.B. | J. Catal. 68, 423 (1981) | [8 empty] | No |  |  |  | Adventitious carbon | Reliable, with two-point correction of energy scale
O | 1s | 530.2 | TiO2 | titanium(IV) dioxide | Takagi-Kawai M., Soma M., Onishi T., Tamaru K. | Can. J. Chem. 58, 2132 (1980) | [8 empty] | No |  |  |  | Gold | Reliable, with two-point correction of energy scale
O | 1s | 529.9 | TiO2 | titanium(IV) dioxide | Leinen D., Lassaletta G., Fernandez A., Caballero A., Gonzalez-Elipe A.R., et al. | J. Vac. Sci. Technol. A 14, 2842 (1996) | Adequate |  |  |  | data |  |  |  | No | Mg |  |  | Adventitious carbon | Reliable, with one-point correction of energy scale | chemical vapor deposition, insulator, thick film |  |  | 300 | Adequate
O | 1s | 530 | TiO2 | titanium(IV) dioxide | Larsson P.-O., Anderson A., Wallenberg L.R., Svensson B. | J. Catal. 163, 279 (1996) | Adequate |  |  |  | data | 2.4 |  |  | No | Mg |  |  | Adventitious carbon | Reliable, with one-point correction of energy scale | crystal, insulator, solid on double-sided tape |  | X-ray Diffraction | 300 | Good | Anatase. FAT mode.
O | 1s | 530.1 | TiO2 | titanium(IV) dioxide | Nefedov V.I., Gati D., Dzhurinskii, B.F., Sergushin N.P., Salyn Y.V. | Zh. Neorg. Khimii 20, 2307 (1975) | [8 empty] | No |  |  |  | Adventitious carbon | Reliable, with two-point correction of energy scale
O | 1s | 530 | TiO2 | titanium(IV) dioxide | Noda H., Oikawa K., Ogata T., Matsuki K., Kamada H. | Nippon Kagaku Kaishi 8, 1084 (1986) | Adequate |  |  |  | data |  |  |  | No | Mg |  |  | Adventitious carbon | Reliable, with one-point correction of energy scale | amorphous |  |  | 300 | Adequate
O | 1s | 530 | TiO2 | titanium(IV) dioxide | Noda H., Oikawa K., Ogata T., Matsuki K., Kamada H. | Nippon Kagaku Kaishi 8, 1084 (1986) | Adequate |  |  |  | data |  |  |  | No | Mg |  |  | Adventitious carbon | Reliable, with one-point correction of energy scale | crystal |  |  | 300 | Adequate | Anatase.
O | 1s | 530 | TiO2 | titanium(IV) dioxide | Noda H., Oikawa K., Ogata T., Matsuki K., Kamada H. | Nippon Kagaku Kaishi 8, 1084 (1986) | Adequate |  |  |  | data |  |  |  | No | Mg |  |  | Adventitious carbon | Reliable, with one-point correction of energy scale | crystal |  |  | 300 | Adequate | Rutile.
O | 1s | 529.9 | TiO2 | titanium(IV) dioxide | Sleigh C., Pijpers A.P., Jaspers A., Coussens B., Meier R.J. | J. Electron Spectrosc. Relat. Phenom. 77, 41 (1996) | Adequate |  |  |  | data |  |  |  | No | Al/Mg |  | Au,Ag,Cu = 84.00,368.27,932.67 | Adventitious carbon | Reliable (reported energy within 300 eV of a reference energy) | solid on double-sided tape |  |  | 300 | Adequate
O | 1s | 529.9 | TiO2 | titanium(IV) dioxide | Netterfield R.P., Martin P.J., Pacey C.G., Sainty W.G., McKenzie D.R., et al. | J. Appl. Phys. 66, 1805 (1989) | Adequate |  |  |  | data |  |  |  | No | Al |  |  | Adventitious carbon | Reliable, with one-point correction of energy scale | insulator |  |  | 300 | Adequate
O | 1s | 530 | TiO2 | titanium(IV) dioxide | Slinkard W.E., Degroot P.B. | J. Catal. 68, 423 (1981) | [8 empty] | No |  |  |  | Adventitious carbon | Reliable, with two-point correction of energy scale
O | 1s | 529.9 | TiO2 | titanium(IV) dioxide | Wagner C.D., Zatko D.A., Raymond R.H. | Anal. Chem. 52, 1445 (1980) | [8 empty] | No |  |  | Au,Cu | Adventitious carbon | Reliable, with two-point correction of energy scale
O | 1s | 529.8 | TiO2 | titanium(IV) dioxide | Moses P. R., Wier L.M., Lennox J.C., Finklea H.O., Lenhard F.R., Murray R.W. | Anal. Chem. 50, 576 (1978) | [8 empty] | No |  |  |  | Adventitious carbon | Reliable, with two-point correction of energy scale
O | 1s | 529.7 | TiO2 | titanium(IV) dioxide | Slinkard W.E., Degroot P.B. | J. Catal. 68, 423 (1981) | [8 empty] | No |  |  |  | Adventitious carbon | Reliable, with two-point correction of energy scale
O | 1s | 530.2 | TiO2 | titanium(IV) dioxide | Takagi-Kawai M., Soma M., Onishi T., Tamaru K. | Can. J. Chem. 58, 2132 (1980) | [8 empty] | No |  |  |  | Gold | Reliable, with two-point correction of energy scale
O | 1s | 529.9 | TiO2 | titanium(IV) dioxide | Leinen D., Lassaletta G., Fernandez A., Caballero A., Gonzalez-Elipe A.R., et al. | J. Vac. Sci. Technol. A 14, 2842 (1996) | Adequate |  |  |  | data |  |  |  | No | Mg |  |  | Adventitious carbon | Reliable, with one-point correction of energy scale | chemical vapor deposition, insulator, thick film |  |  | 300 | Adequate
O | 1s | 530 | TiO2 | titanium(IV) dioxide | Larsson P.-O., Anderson A., Wallenberg L.R., Svensson B. | J. Catal. 163, 279 (1996) | Adequate |  |  |  | data | 2.4 |  |  | No | Mg |  |  | Adventitious carbon | Reliable, with one-point correction of energy scale | crystal, insulator, solid on double-sided tape |  | X-ray Diffraction | 300 | Good | Anatase. FAT mode.
O | 1s | 530.1 | TiO2 | titanium(IV) dioxide | Nefedov V.I., Gati D., Dzhurinskii, B.F., Sergushin N.P., Salyn Y.V. | Zh. Neorg. Khimii 20, 2307 (1975) | [8 empty] | No |  |  |  | Adventitious carbon | Reliable, with two-point correction of energy scale
O | 1s | 529.7 | UO2 | uranium(IV) dioxide | Veal B.W., Lam D.J., Diamond H., Hoekstra H.R. | Phys. Rev. B 15, 2929 (1977) | [8 empty] | No |  |  |  | U4f7=379.6
O | 1s | 530.4 | UO2 | uranium(IV) dioxide | McIntyre N.S., Sunder S., Shoesmith D.W., Stanchell F.W. | J. Vac. Sci. Technol. 18, 714 (1981) | [8 empty] | No |  |  | Cu,Cu2p3-3p3=857.45 | Conductor | Reliable, with two-point correction of energy scale | electrolytic reduction
O | 1s | 530.4 | UO2 | uranium(IV) dioxide | Allen G.C., Crofts J.A., Curtis M.T., Tucker P.M., Chadwick D., Hampson P.J. | J. Chem. Soc. Dalton Trans. 1296 (1974) | [8 empty] | No |  |  | Au | Gold |  | heated
O | 1s | 530.7 | UO2 | uranium(IV) dioxide | Allen G.C., Tucker P.M. | J. Chem. Soc. Dalton Trans. 470 (1973) | [8 empty] | No |  |  | Pt4f5=74.3 | Conductor |  | reacted film
O | 1s | 530 | VO2 | vanadium(IV) dioxide | Kasperkiewicz J., Kovacich J.A., Lichtman D. | J. Electron Spectrosc. Relat. Phenom. 32, 128 (1983) | [8 empty] | No |  |  | Cu | Adventitious carbon | Reliable, with two-point correction of energy scale
O | 1s | 530.4 | WO2 | tungsten(IV) dioxide | Colton R.J., Rabalais J.W. | Inorg. Chem. 15, 237 (1976) | [8 empty] | No |  |  |  | Gold | Reliable, with two-point correction of energy scale
O | 1s | 531 | WO2 | tungsten(IV) dioxide | Salvati L., Makovsky L.E., Stencel J.M., Brown F.R., Hercules D.M. | J. Phys. Chem. 85, 3700 (1981) | [8 empty] | No |  |  | Au | Adventitious carbon | Reliable, with two-point correction of energy scale
O | 1s | 530.8 | WO2 | tungsten(IV) dioxide | Sarma D.D., Rao C.N.R. | J. Electron Spectrosc. Relat. Phenom. 20, 25 (1980) | [8 empty] | No |  |  | Au | Gold | Two-point correction of energy scale
O | 1s | 530.4 | WO2 | tungsten(IV) dioxide | Colton R.J., Guzman A.M., Rabalais J.W. | J. Appl. Phys. 49, 409 (1978) | [8 empty] | No |  |  |  | Gold | Two-point correction of energy scale | reacted film
O | 1s | 530.3 | ZrO2 | zirconium(IV) dioxide | Sleigh C., Pijpers A.P., Jaspers A., Coussens B., Meier R.J. | J. Electron Spectrosc. Relat. Phenom. 77, 41 (1996) | Adequate |  |  |  | data |  |  |  | No | Al/Mg |  | Au,Ag,Cu = 84.00,368.27,932.67 | Adventitious carbon | Reliable (reported energy within 300 eV of a reference energy) | solid on double-sided tape |  |  | 300 | Adequate
O | 1s | 531 | ZrO2 | zirconium(IV) dioxide | Guo X., Sun Y.-Q., Cui K. | Sensors and Actuators B 31, 139 (1996) | Adequate |  |  |  | data |  |  |  | No | Al |  |  | Adventitious carbon | Reliable, with one-point correction of energy scale | insulator, solid sample mounted on tape |  |  | 300 | Adequate
O | 1s | 530.5 | ZrO2 | zirconium(IV) dioxide | Romotowski T., Komorek J., Stoch J., Mastikhin V.M. | Polish J. Chem. 69, 621 (1995) | Adequate |  |  | other | data |  |  |  | No | Al |  |  | Adventitious carbon | Reliable (reported energy within 300 eV of a reference energy) | crystal |  | X-ray Diffraction | 300 | Adequate
O | 1s | 531.23 | ZrO2 | zirconium(IV) dioxide | Morant C., Sanz J.M., Galan L., Soriano L. | Surf. Sci. 218, 331 (1989) | Good |  |  | other | Gaussian | 1.69 |  |  | No | Mg |  | Au,Ag,Cu = 84.00,368.27,932.67 | Conductor | Reliable, with three-point correction of energy scale | passive oxide |  |  | 293 | Adequate | Oxidation of polycrystalline Zr at 475 K at 6E3 L O2 exposure.
O | 1s | 531.3 | ZrO2 | zirconium(IV) dioxide | Kaufmann R., Klewe-Nebenius H., Moers H., Pfennig G., Jenett H., Ache H. J. | Surf. Interface Anal. 11, 502 (1988) | [8 empty] | No |  |  | Au |  | Reliable | sintered in Argon atmosphere
O | 1s | 530.9 | ZrO2 | zirconium(IV) dioxide | Wagner C.D., Zatko D.A., Raymond R.H. | Anal. Chem. 52, 1445 (1980) | [8 empty] | No |  |  | Au,Cu | Adventitious carbon | Reliable, with two-point correction of energy scale
O | 1s | 529.9 | ZrO2 | zirconium(IV) dioxide | Sarma D.D., Rao C.N.R. | J. Electron Spectrosc. Relat. Phenom. 20, 25 (1980) | [8 empty] | No |  |  | Au | Gold | Two-point correction of energy scale
O | 1s | 530.2 | ZrO2 | zirconium(IV) dioxide | Nefedov V.I., Gati D., Dzhurinskii, B.F., Sergushin N.P., Salyn Y.V. | Zh. Neorg. Khimii 20, 2307 (1975) | [8 empty] | No |  |  |  | Adventitious carbon | Reliable, with two-point correction of energy scale
O | 1s | 531.7 | Al2O3 | aluminum(III) oxide | Strohmeier B.R. | Surf. Sci. Spectra 3, 141 (1994) | Good | 0.2 |  | Linear | data | 3.04 |  |  | No | Mg |  | Au,Ag,Cu = 84.00,368.27,932.67 | Adventitious carbon | Reliable, with two-point correction of energy scale | amorphous, insulator, solid on double-sided tape | X-ray Photoelectron Spectroscopy |  | 295 | Good | The composition determined by XPS was Al0.43O0.57. FAT mode. The spectra were recorded at normal emission.
O | 1s | 529.5 | Gd2O3 | gadolinium(III) trioxide | Kang Z., Li L., Wei Q. | Chem. Res. Chin. Univ. 12, 281 (1996) | Adequate |  |  |  | data |  |  |  | No | Al |  |  | Adventitious carbon | Reliable, with one-point correction of energy scale | crystal, insulator, solid on double-sided tape |  | X-ray Diffraction | 300 | Adequate
O | 1s | 530.6 | Gd2O3 | gadolinium(III) trioxide | Uwamino Y., Ishizuka Y., Yamatera H. | J. Electron Spectrosc. Relat. Phenom. 34, 69 (1984) | [8 empty] | No |  |  |  | Gold | Two-point correction of energy scale
O | 1s | 530.7 | Gd2O3 | gadolinium(III) trioxide | Sarma D.D., Rao C.N.R. | J. Electron Spectrosc. Relat. Phenom. 20, 25 (1980) | [8 empty] | No |  |  | Au | Gold | Two-point correction of energy scale
O | 1s | 531.3 | Gd2O3 | gadolinium(III) trioxide | Terzieff P., Lee K. | J. Appl. Phys. 50, 3566 (1979) | [8 empty] | No |  |  | Au | Conductor |  | reacted film
O | 1s | 531.4 | Gd2O3 | gadolinium(III) trioxide | Raiser D., Deville J.P. | J. Electron Spectrosc. Relat. Phemon. 57, 91 (1991) | [8 empty] | No |  |  | C1s=284.6 | Adventitious carbon | Two-point correction of energy scale | powder (when a special point is made in the article)
O | 1s | 531.4 | Gd2O3 | gadolinium(III) trioxide | Raiser D., Deville J.P. | J. Electron Spectrosc. Relat. Phemon. 57, 91 (1991) | [8 empty] | No |  |  | C1s=284.6 | Adventitious carbon | Two-point correction of energy scale | powder (when a special point is made in the article)
O | 1s | 529.3 | Ho2O3 | holmium(III) trioxide | Kang Z., Li L., Wei Q. | Chem. Res. Chin. Univ. 12, 281 (1996) | Adequate |  |  |  | data |  |  |  | No | Al |  |  | Adventitious carbon | Reliable, with one-point correction of energy scale | crystal, insulator, solid on double-sided tape |  | X-ray Diffraction | 300 | Adequate
O | 1s | 531.1 | Ho2O3 | holmium(III) trioxide | Paladia B.D., Lang W.C., Norris P.R., Watson L.M., Fabian P.J. | Proc. Roy. Soc. Ser. A 354, 269 (1977) | [8 empty] | No |  |  | Au | Gold | Reliable, with two-point correction of energy scale | reacted film
O | 1s | 530.1 | Ho2O3 | holmium(III) trioxide | Uwamino Y., Ishizuka Y., Yamatera H. | J. Electron Spectrosc. Relat. Phenom. 34, 69 (1984) | [8 empty] | No |  |  |  | Gold | Two-point correction of energy scale
O | 1s | 529.3 | Ho2O3 | holmium(III) trioxide | Kang Z., Li L., Wei Q. | Chem. Res. Chin. Univ. 12, 281 (1996) | Adequate |  |  |  | data |  |  |  | No | Al |  |  | Adventitious carbon | Reliable, with one-point correction of energy scale | crystal, insulator, solid on double-sided tape |  | X-ray Diffraction | 300 | Adequate
O | 1s | 531.1 | Ho2O3 | holmium(III) trioxide | Paladia B.D., Lang W.C., Norris P.R., Watson L.M., Fabian P.J. | Proc. Roy. Soc. Ser. A 354, 269 (1977) | [8 empty] | No |  |  | Au | Gold | Reliable, with two-point correction of energy scale | reacted film
O | 1s | 530.1 | Ho2O3 | holmium(III) trioxide | Uwamino Y., Ishizuka Y., Yamatera H. | J. Electron Spectrosc. Relat. Phenom. 34, 69 (1984) | [8 empty] | No |  |  |  | Gold | Two-point correction of energy scale
O | 1s | 530.3 | In2O3 | indium(III) oxide | Clark D.T., Fok T., Roberts G.G., Sykes R.W. | Thin Solid Films70, 261 (1980) | [8 empty] | No |  |  |  | Adventitious carbon | Reliable, with two-point correction of energy scale
O | 1s | 529.8 | In2O3 | indium(III) oxide | Nefedov V.I., Gati D., Dzhurinskii, B.F., Sergushin N.P., Salyn Y.V. | Zh. Neorg. Khimii 20, 2307 (1975) | [8 empty] | No |  |  |  | Adventitious carbon | Reliable, with two-point correction of energy scale
O | 1s | 530 | In2O3 | indium(III) oxide | Baker J.M., Johnson R.W., Pollak R.A. | J. Vac. Sci. Technol. 16, 1534 (1979) | [8 empty] | No |  |  |  | Conductor |  | reacted film
O | 1s | 532.1 | In2O3 | indium(III) oxide | Faur M., Faur M., Jayne D.T., Goradia M., Goradia C. | Surf. Interface Anal. 15, 641 (1990) | [8 empty] | No |  |  | Au |  | Reliable | electrolytic oxidation
O | 1s | 530.8 | In2O3 | indium(III) oxide | Hewitt R.W., Winograd N. | J. Appl. Phys. 51, 2620 (1980) | [8 empty] | No |  |  | Au | Conductor | Two-point correction of energy scale | reacted film
O | 1s | 531.7 | In2O3 | indium(III) oxide | Faur M., Faur M., Jayne D.T., Goradia M., Goradia C. | Surf. Interface Anal. 15, 641 (1990) | [8 empty] | No |  |  | Au |  | Reliable | vapor deposited
O | 1s | 530 | In2O3 | indium(III) oxide | Faur M., Faur M., Jayne D.T., Goradia M., Goradia C. | Surf. Interface Anal. 15, 641 (1990) | [8 empty] | No |  |  | Au |  | Reliable | electrolytic oxidation
O | 1s | 530 | In2O3 | indium(III) oxide | Faur M., Faur M., Jayne D.T., Goradia M., Goradia C. | Surf. Interface Anal. 15, 641 (1990) | [8 empty] | No |  |  | Au |  | Reliable | vapor deposited
O | 1s | 530.5 | In2O3 | indium(III) oxide | LinA.W.C., Armstrong N.R., Kuwana T. | Anal. Chem. 49, 1228 (1977) | [8 empty] | No |  |  |  | Adventitious carbon | Reliable
O | 1s | 528.4 | La2O3 | lanthanum(III) trioxide | Howng W.Y., Thorn R.J. | J. Chem. Phys. Solids 41, 75 (1980) | [8 empty] | No |  |  |  | Adventitious carbon | Reliable
O | 1s | 528.8 | La2O3 | lanthanum(III) trioxide | Nefedov V.I., Gati D., Dzhurinskii, B.F., Sergushin N.P., Salyn Y.V. | Zh. Neorg. Khimii 20, 2307 (1975) | [8 empty] | No |  |  |  | Adventitious carbon | Reliable, with two-point correction of energy scale
O | 1s | 530.1 | La2O3 | lanthanum(III) trioxide | Uwamino Y., Ishizuka Y., Yamatera H. | J. Electron Spectrosc. Relat. Phenom. 34, 69 (1984) | [8 empty] | No |  |  |  | Gold | Two-point correction of energy scale
O | 1s | 531 | Lu2O3 | lutectium(III) trioxide | Uwamino Y., Ishizuka Y., Yamatera H. | J. Electron Spectrosc. Relat. Phenom. 34, 69 (1984) | [8 empty] | No |  |  |  | Gold | Two-point correction of energy scale
O | 1s | 531.4 | Lu2O3 | lutectium(III) trioxide | Paladia B.D., Lang W.C., Norris P.R., Watson L.M., Fabian P.J. | Proc. Roy. Soc. Ser. A 354, 269 (1977) | [8 empty] | No |  |  | Au | Gold | Reliable, with two-point correction of energy scale | reacted film
O | 1s | 529.5 | Lu2O3 | lutectium(III) trioxide | Nefedov V.I., Gati D., Dzhurinskii, B.F., Sergushin N.P., Salyn Y.V. | Zh. Neorg. Khimii 20, 2307 (1975) | [8 empty] | No |  |  |  | Adventitious carbon | Reliable, with two-point correction of energy scale
O | 1s | 529.3 | Lu2O3 | lutectium(III) trioxide | Sarma D.D., Rao C.N.R. | J. Electron Spectrosc. Relat. Phenom. 20, 25 (1980) | [8 empty] | No |  |  | Au | Gold | Two-point correction of energy scale
O | 1s | 529.5 | Mn2O3 | manganese(III) oxide | Ivanov-Emin B.N., Nevskaya N.A., Zaitsev B.E., Ivanova T.M. | Zh. Neorg. Khimii 27, 3101 (1982) | [8 empty] | No |  |  |  | Adventitious carbon | Reliable, with two-point correction of energy scale
O | 1s | 529.9 | Mn2O3 | manganese(III) oxide | Ivanov-Emin B.N., Nevskaya N.A., Zaitsev B.E., Ivanova T.M. | Zh. Neorg. Khimii 27, 3101 (1982) | [8 empty] | No |  |  |  | Adventitious carbon | Reliable, with two-point correction of energy scale
O | 1s | 529.6 | Mn2O3 | manganese(III) oxide | Strohmeier B.R., Hercules D.M. | J. Phys. Chem. 88, 4922 (1984) | [8 empty] | No |  |  |  | Adventitious carbon | Reliable, with two-point correction of energy scale
O | 1s | 529.6 | Mn2O3 | manganese(III) oxide | Oku M., Hirokawa K., Ikeda S. | J. Electron Spectrosc. Relat. Phenom. 7, 465 (1975) | [8 empty] | No |  |  |  | Ni2p3=852.1 |  | heated
O | 1s | 530.2 | MoO3 | molybdenum(VI) oxide | Ho S.F., Contarini S., Rabalais J.W. | J. Phys. Chem. 91, 4779 (1987) | Adequate |  |  |  | other type of curve fit |  |  |  | No | Mg |  |  | Adventitious carbon | Reliable, with one-point correction of energy scale | pelletized |  |  | 300 | Adequate
O | 1s | 530.9 | MoO3 | molybdenum(VI) oxide | Okomoto Y., Imanaka T., Teranishi S. | J. Catal. 65, 448 (1980) | [8 empty] | No |  |  |  | Adventitious carbon | Reliable, with two-point correction of energy scale
O | 1s | 530.3 | MoO3 | molybdenum(VI) oxide | Kim K.S., Baitinger W.E., Amy J.W., Winograd N. | J. Electron Spectrosc. Relat. Phenom. 5, 351 (1974) | [8 empty] | No |  |  |  | Gold
O | 1s | 530.7 | MoO3 | molybdenum(VI) oxide | Brox B., Olefjord I. | Surf. Interface Anal. 13, 3 (1988) | [8 empty] | No |  |  | Au,Cu | Conductor | Reliable | reacted
O | 1s | 530.62 | MoO3 | molybdenum(VI) oxide | Barr T.L., Fries C.G., Cariati F., Bart J.C.J., Giordano N. | J. Chem. Soc. Dalton Trans. (1983) | [8 empty] | No |  |  |  | Adventitious carbon | Reliable, with two-point correction of energy scale
O | 1s | 530.9 | MoO3 | molybdenum(VI) oxide | Nefedov V.I., Firsov M.N., Shaplygin I.S. | J. Electron Spectrosc. Relat. Phenom. 26, 65 (1982) | [8 empty] | No |  |  |  | Adventitious carbon | Reliable, with two-point correction of energy scale
O | 1s | 530.5 | MoO3 | molybdenum(VI) oxide | Mc Intyre N.S., Johnston D.D., Coatsworth L.L., Davidson R.D., Brown J.R. | Surf. Interface Anal. 15, 265 (1990) | [8 empty] | No |  |  | Au,Cu | Conductor | Reliable, with one-point correction of energy scale | oxidizing atmosphere
O | 1s | 531.6 | MoO3 | molybdenum(VI) oxide | Patterson, T. A., Carver, J. C., Leyden, D. E., Hercules, D. M. | J. Phys. Chem. 80, 1700 (1976) | [8 empty] | No |  |  |  | Adventitious carbon | Reliable, with two-point correction of energy scale
O | 1s | 530.2 | MoO3 | molybdenum(VI) oxide | Sarma D.D., Rao C.N.R. | J. Electron Spectrosc. Relat. Phenom. 20, 25 (1980) | [8 empty] | No |  |  | Au | Gold | Two-point correction of energy scale
O | 1s | 530.6 | MoO3 | molybdenum(VI) oxide | Zingg D.S., Makovsky L.E., Tischer R.E., Brown F.R., Hercules D.M. | J. Phys. Chem. 84, 2898 (1980) | [8 empty] | No |  |  |  | Gold | Two-point correction of energy scale
O | 1s | 530.5 | MoO3 | molybdenum(VI) oxide | Colton R.J., Guzman A.M., Rabalais J.W. | J. Appl. Phys. 49, 409 (1978) | [8 empty] | No |  |  |  | Gold | Two-point correction of energy scale
O | 1s | 530.4 | MoO3 | molybdenum(VI) oxide | Haber J., Machej T., Ungier L., Ziolkowski J. | J. Solid State Chem. 25, 207 (1978) | [8 empty] | No |  |  | Au,Cu | Adventitious carbon | Three-point correction of energy scale
O | 1s | 530.9 | MoO3 | molybdenum(VI) oxide | Nefedov V.I., Gati D., Dzhurinskii, B.F., Sergushin N.P., Salyn Y.V. | Zh. Neorg. Khimii 20, 2307 (1975) | [8 empty] | No |  |  |  | Adventitious carbon | Reliable, with two-point correction of energy scale
O | 1s | 531.3 | MoO3 | molybdenum(VI) oxide | Gajardo P., Pirotte D., Defosse C., Grange P., Delmon B. | J. Electron Spectrosc. Relat. Phenom. 17, 121 (1979) | [8 empty] | No |  |  |  | Gold | Two-point correction of energy scale
O | 1s | 530.7 | Na2SO3 | sodium sulfite | Siriwardane R.V., Cook J.M. | J. Colloid Interface Sci. 114, 525 (1986) | Adequate |  |  |  | data |  |  |  | No | Mg |  |  | Adventitious carbon | Reliable, with one-point correction of energy scale |  |  |  | 300 | Adequate
O | 1s | 530.7 | Na2SO3 | sodium sulfite | Terlingen J.G.A., Feijen J., Hoffman A.S. | J. Colloid Interface Sci. 155, 55 (1993) | Adequate |  |  | other | data |  |  |  | Yes | Al |  |  | Adventitious carbon | Reliable, with one-point correction of energy scale | pelletized | X-ray Photoelectron Spectroscopy |  | 300 | Good | The composition determined by XPS was Na30.0S14.6O40.6C14.8. An electron flood gun (Ep = 5 eV) was used for charge compensation. Emission angle = 55 degrees.
O | 1s | 531.2 | Na2SO3 | sodium sulfite | Wagner C.D., Zatko D.A., Raymond R.H. | Anal. Chem. 52, 1445 (1980) | [8 empty] | No |  |  | Au,Cu | Adventitious carbon | Reliable, with two-point correction of energy scale
O | 1s | 531.7 | Na2SO3 | sodium sulfite | Lindberg B.J., Hamrin K., Johansson G., Gelius U., Fahlmann A., Nordling C., Siegbahn K. | Phys. Scripta 1, 286 (1970) | [8 empty] | No |  |  |  | Adventitious carbon | Reliable, with two-point correction of energy scale
O | 1s | 531.1 | Na2SnO3 | disodium tin trioxide | Shuttleworth, D. | J. Phys. Chem. 84, 1629 (1980) | [8 empty] | No |  |  |  | Adventitious carbon | Reliable, with two-point correction of energy scale
O | 1s | 531.5 | Na2SnO3 | disodium tin trioxide | Ansell R.O., Dickinson T., Povey A.F., Sherwood P.M.A. | J. Electron Spectrosc. Relat. Phenom. 11, 301 (1977) | [8 empty] | No |  |  |  | Adventitious carbon | Reliable, with two-point correction of energy scale
O | 1s | 531.4 | NaClO3 | sodium chlorate | Park C.D., Choi W.Y., Kang H. | Radiation Effects and Defects in Solids 115, 65 (1990) | Adequate |  |  |  | data |  |  |  | No | Mg |  | Au4f7= 84.00 | Adventitious carbon | Reliable, with one-point correction of energy scale | pelletized |  |  | 300 | Adequate
O | 1s | 532.4 | NaClO3 | sodium chlorate | Beard B.C. | Surf. Sci. Spectra 2, 26 (1993) | Adequate |  |  | Shirley | mixed Gaussian/Lorentzian | 1.78 |  |  | No | Mg |  | Au,Ag,Cu = 84.00,368.27,932.67 | Adventitious carbon | Reliable (reported energy within 300 eV of a reference energy) | insulator, solid sample mounted on tape | X-ray Photoelectron Spectroscopy |  | 296 | Good | The composition determined by XPS was Na0.233Cl0.215O0.552. FAT mode. Emission a
O | 1s | 532.1 | NaClO3 | sodium chlorate | Wren A.G., Phillips R.W., Tolentino C.U. | J. Colloid Interface Sci. 70, 544 (1979) | [8 empty] | No |  |  |  | Adventitious carbon | Reliable, with two-point correction of energy scale
O | 1s | 530 | NaIO3 | sodium iodate | Sherwood P.M.A. | J. Chem. Soc. Faraday Trans. II 72, 1806 (1976) | [8 empty] | No |  |  | Au | Gold
O | 1s | 532 | NaPO3 | sodium metaphosphate | Wagner C.D., Zatko D.A., Raymond R.H. | Anal. Chem. 52, 1445 (1980) | [8 empty] | No |  |  | Au,Cu | Adventitious carbon | Reliable, with two-point correction of energy scale
O | 1s | 531.8 | NaPO3 | sodium metaphosphate | Barbaux Y., Dekiouk M., Le Maguer D., Gengembre L., Huchette D., and Grimblot J. | Appl. Catalysis A 90, 51 (1992) | Adequate |  |  |  | data | 3.2 |  |  | No | Al |  |  | Adventitious carbon | Reliable, with one-point correction of energy scale | crystal | X-ray Photoelectron Spectroscopy |  | 300 | Adequate | The composition determined by XPS was NaP1.0O3.0.
O | 1s | 533.3 | NaPO3 | sodium metaphosphate | Barbaux Y., Dekiouk M., Le Maguer D., Gengembre L., Huchette D., and Grimblot J. | Appl. Catalysis A 90, 51 (1992) | Adequate |  |  |  | data |  |  |  | No | Al |  |  | Adventitious carbon | Reliable, with one-point correction of energy scale | crystal | X-ray Photoelectron Spectroscopy |  | 300 | Adequate | The composition determined by XPS was NaP1.0O3.0.
O | 1s | 530.6 | Nd2O3 | neodymium(III) trioxide | Sarma D.D., Rao C.N.R. | J. Electron Spectrosc. Relat. Phenom. 20, 25 (1980) | [8 empty] | No |  |  | Au | Gold | Two-point correction of energy scale
O | 1s | 529.5 | Nd2O3 | neodymium(III) trioxide | Uwamino Y., Ishizuka Y., Yamatera H. | J. Electron Spectrosc. Relat. Phenom. 34, 69 (1984) | [8 empty] | No |  |  |  | Gold | Two-point correction of energy scale
O | 1s | 531.7 | Ni2O3 | nickel(III) trioxide | Kim K.S., Winograd N. | Surf. Sci. 43, 625 (1974) | [8 empty] | No |  |  | Au | Gold
O | 1s | 531.5 | Ni2O3 | nickel(III) trioxide | Salvati L., Makovsky L.E., Stencel J.M., Brown F.R., Hercules D.M. | J. Phys. Chem. 85, 3700 (1981) | [8 empty] | No |  |  | Au | Adventitious carbon | Reliable, with two-point correction of energy scale
O | 1s | 529.1 | Pr2O3 | praseodymium(III) trioxide | Uwamino Y., Ishizuka Y., Yamatera H. | J. Electron Spectrosc. Relat. Phenom. 34, 69 (1984) | [8 empty] | No |  |  |  | Gold | Two-point correction of energy scale
O | 1s | 529.3 | Pr2O3 | praseodymium(III) trioxide | Sarma D.D., Rao C.N.R. | J. Electron Spectrosc. Relat. Phenom. 20, 25 (1980) | [8 empty] | No |  |  | Au | Gold | Two-point correction of energy scale
O | 1s | 531.9 | ReO3 | rhenium(VI) trioxide | Broclawik E., Haber J., Ungier L. | J. Phys. Chem. Solids 42, 203 (1981) | [8 empty] | No |  |  | Au | Conductor |  | reacted film
O | 1s | 530.3 | Rh2O3 | rhodium(III) oxide | Contour J.P., Mouvier G., Hoogewijs M., Leclere C. | J. Catal. 48, 217 (1977) | [8 empty] | No |  |  |  | Adventitious carbon | Reliable, with two-point correction of energy scale
O | 1s | 531 | Rh2O3 | rhodium(III) oxide | Fierro J.L.G., Palacios J.M., Tomas F. | Surf. Interface Anal. 13, 25 (1988) | [8 empty] | No |  |  |  | Adventitious carbon | Reliable, with two-point correction of energy scale
O | 1s | 530.4 | Rh2O3 | rhodium(III) oxide | Nefedov V.I., Firsov M.N., Shaplygin I.S. | J. Electron Spectrosc. Relat. Phenom. 26, 65 (1982) | [8 empty] | No |  |  |  | Adventitious carbon | Reliable, with two-point correction of energy scale
O | 1s | 530.7 | RuO3 | ruthenium(III) trioxide | Kim K.S., Winograd N. | J. Catal. 35, 66 (1974) | [8 empty] | No |  |  | Au | Gold
O | 1s | 531.8 | Na2S2O3 | sodium thiosulfate | Wagner C.D., Zatko D.A., Raymond R.H. | Anal. Chem. 52, 1445 (1980) | [8 empty] | No |  |  | Au,Cu | Adventitious carbon | Reliable, with two-point correction of energy scale
O | 1s | 531.6 | Na2S2O3 | sodium thiosulfate | Lindberg B.J., Hamrin K., Johansson G., Gelius U., Fahlmann A., Nordling C., Siegbahn K. | Phys. Scripta 1, 286 (1970) | [8 empty] | No |  |  |  | Adventitious carbon | Reliable, with two-point correction of energy scale
O | 1s | 531.1 | PbS2O3 | lead(II) thiosulfate | Zingg, D. S., Hercules, D. M. | J. Phys. Chem. 82, 1992 (1978) | [8 empty] | No |  |  |  | Adventitious carbon | Reliable, with two-point correction of energy scale
O | 1s | 531.9 | CaSO3 | calcium sulfite | Siriwardane R.V., Cook J.M. | J. Colloid Interface Sci. 114, 525 (1986) | Adequate |  |  |  | data |  |  |  | No | Mg |  |  | Adventitious carbon | Reliable, with one-point correction of energy scale |  |  |  | 300 | Adequate
O | 1s | 530.8 | PbSO3 | lead(II) sulfite | Zingg, D. S., Hercules, D. M. | J. Phys. Chem. 82, 1992 (1978) | [8 empty] | No |  |  |  | Adventitious carbon | Reliable, with two-point correction of energy scale
O | 1s | 530 | Sb2O3 | antinomy(III) trioxide | Wagner C.D., Zatko D.A., Raymond R.H. | Anal. Chem. 52, 1445 (1980) | [8 empty] | No |  |  | Au,Cu | Adventitious carbon | Reliable, with two-point correction of energy scale
O | 1s | 529.4 | Sc2O3 | scandium(III) trioxide | Hamer A.D., Tisley, D.G., Walton R.A. | J. Inorg. Nucl. Chem. 36, 1771 (1974) | [8 empty] | No |  |  | Au | Gold
O | 1s | 530.1 | Sc2O3 | scandium(III) trioxide | Nefedov V.I., Gati D., Dzhurinskii, B.F., Sergushin N.P., Salyn Y.V. | Zh. Neorg. Khimii 20, 2307 (1975) | [8 empty] | No |  |  |  | Adventitious carbon | Reliable, with two-point correction of energy scale
O | 1s | 529.9 | Sc2O3 | scandium(III) trioxide | Wagner C.D., Zatko D.A., Raymond R.H. | Anal. Chem. 52, 1445 (1980) | [8 empty] | No |  |  | Au,Cu | Adventitious carbon | Reliable, with two-point correction of energy scale
O | 1s | 531.4 | Fe3Al2(SiO4)3 | almandine | Seyama H., Soma, M. | J. Chem. Soc. Faraday Trans. I 81, 485 (1985) | [8 empty] | No |  |  | Au | Gold | Two-point correction of energy scale
O | 1s | 531.4 | MgAl2.2O4.7/SiO2 | magnesium aluminum oxide/silicon dioxide(MgAl2.2O4.7/SiO2) | Mattogno G., Righini G., Montesperelli G., Traversa E. | Appl. Surf. Sci. 70, 363 (1993) | Adequate | 0.2 |  |  | data |  |  |  | No | Al |  | Au4f7 = 84.00 | Adventitious carbon | Reliable, with one-point correction of energy scale | sputter deposited, thin film | X-ray Photoelectron Spectroscopy |  | 300 | Adequate | 80+-4.0 A MgAl2.7O5.3/SiO2. The thin film was prepared by RF sputtering on n-type Si(100) wafer with a 200 nm thick layer of thermally grown SiO2.
O | 1s | 531.4 | (MgO)2(Al2O3)2(SiO2)5 | magnesium aluminum silicate | Mattogno G., Righini G., Montesperelli G., Traversa E. | Appl. Surf. Sci. 70, 363 (1993) | Adequate | 0.2 |  |  | data |  |  |  | No | Al |  | Au4f7 = 84.00 | Adventitious carbon | Reliable, with one-point correction of energy scale | solid sample mounted on tape | X-ray Photoelectron Spectroscopy |  | 300 | Adequate | Cordierite. The composition determined by XPS was Mg0.45Al0.6SiO4.2. FAT mode.
O | 1s | 529.5 | Sm2O3 | samarium(III) trioxide | Kang Z., Li L., Wei Q. | Chem. Res. Chin. Univ. 12, 281 (1996) | Adequate |  |  |  | data |  |  |  | No | Al |  |  | Adventitious carbon | Reliable, with one-point correction of energy scale | crystal, insulator, solid on double-sided tape |  | X-ray Diffraction | 300 | Adequate
O | 1s | 530.4 | Sm2O3 | samarium(III) trioxide | Uwamino Y., Ishizuka Y., Yamatera H. | J. Electron Spectrosc. Relat. Phenom. 34, 69 (1984) | [8 empty] | No |  |  |  | Gold | Two-point correction of energy scale
O | 1s | 529.5 | Sm2O3 | samarium(III) trioxide | Kang Z., Li L., Wei Q. | Chem. Res. Chin. Univ. 12, 281 (1996) | Adequate |  |  |  | data |  |  |  | No | Al |  |  | Adventitious carbon | Reliable, with one-point correction of energy scale | crystal, insulator, solid on double-sided tape |  | X-ray Diffraction | 300 | Adequate
O | 1s | 530.4 | Sm2O3 | samarium(III) trioxide | Uwamino Y., Ishizuka Y., Yamatera H. | J. Electron Spectrosc. Relat. Phenom. 34, 69 (1984) | [8 empty] | No |  |  |  | Gold | Two-point correction of energy scale
O | 1s | 531.1 | Tb2O3 | terbium(III) trioxide | Paladia B.D., Lang W.C., Norris P.R., Watson L.M., Fabian P.J. | Proc. Roy. Soc. Ser. A 354, 269 (1977) | [8 empty] | No |  |  | Au | Gold | Two-point correction of energy scale | reacted film
O | 1s | 529.3 | Tb2O3 | terbium(III) trioxide | Uwamino Y., Ishizuka Y., Yamatera H. | J. Electron Spectrosc. Relat. Phenom. 34, 69 (1984) | [8 empty] | No |  |  |  | Gold | Two-point correction of energy scale
O | 1s | 528.8 | Tb2O3 | terbium(III) trioxide | Sarma D.D., Rao C.N.R. | J. Electron Spectrosc. Relat. Phenom. 20, 25 (1980) | [8 empty] | No |  |  | Au | Gold | Two-point correction of energy scale
O | 1s | 529.6 | Ti2O3 | titanium(III) trioxide | Werfel F., Brummer O. | Phys. Scripta 28, 92 (1983) | [8 empty] | No |  |  |  | Adventitious carbon | Reliable, with two-point correction of energy scale | sputtered
O | 1s | 530.5 | Tm2O3 | thulium(III) trioxide | Uwamino Y., Ishizuka Y., Yamatera H. | J. Electron Spectrosc. Relat. Phenom. 34, 69 (1984) | [8 empty] | No |  |  |  | Gold | Two-point correction of energy scale
O | 1s | 531.9 | Tm2O3 | thulium(III) trioxide | Paladia B.D., Lang W.C., Norris P.R., Watson L.M., Fabian P.J. | Proc. Roy. Soc. Ser. A 354, 269 (1977) | [8 empty] | No |  |  | Au | Gold | Two-point correction of energy scale | reacted film
O | 1s | 528.9 | UO3 | uranium(VI) trioxide | Allen G.C., Crofts J.A., Curtis M.T., Tucker P.M., Chadwick D., Hampson P.J. | J. Chem. Soc. Dalton Trans. 1296 (1974) | [8 empty] | No |  |  | Au | Gold |  | heated
O | 1s | 529.9 | UO3 | uranium(VI) trioxide | McIntyre N.S., Sunder S., Shoesmith D.W., Stanchell F.W. | J. Vac. Sci. Technol. 18, 714 (1981) | [8 empty] | No |  |  | Cu,Cu2p3-3p3=857.45 | Conductor | Reliable, with two-point correction of energy scale | electrolytic oxidation
O | 1s | 530.5 | V2O3 | vanadium(III) trioxide | Colton R.J., Guzman A.M., Rabalais J.W. | J. Appl. Phys. 49, 409 (1978) | [8 empty] | No |  |  |  | Gold | Two-point correction of energy scale | sputtered
O | 1s | 530.3 | V2O3 | vanadium(III) trioxide | Werfel F., Brummer O. | Phys. Scripta 28, 92 (1983) | [8 empty] | No |  |  |  | Adventitious carbon | Reliable, with two-point correction of energy scale | sputtered
O | 1s | 530.5 | WO3 | tungsten(VI) trioxide | Colton R.J., Guzman A.M., Rabalais J.W. | J. Appl. Phys. 49, 409 (1978) | [8 empty] | No |  |  |  | Gold | Two-point correction of energy scale | reacted film
O | 1s | 530.5 | WO3 | tungsten(VI) trioxide | Sarma D.D., Rao C.N.R. | J. Electron Spectrosc. Relat. Phenom. 20, 25 (1980) | [8 empty] | No |  |  | Au | Gold | Two-point correction of energy scale
O | 1s | 530.6 | WO3 | tungsten(VI) trioxide | Nefedov V.I., Firsov M.N., Shaplygin I.S. | J. Electron Spectrosc. Relat. Phenom. 26, 65 (1982) | [8 empty] | No |  |  |  | Adventitious carbon | Reliable, with two-point correction of energy scale
O | 1s | 530.5 | WO3 | tungsten(VI) trioxide | Colton R.J., Rabalais J.W. | Inorg. Chem. 15, 237 (1976) | [8 empty] | No |  |  |  | Gold | Reliable, with two-point correction of energy scale
O | 1s | 530.6 | WO3 | tungsten(VI) trioxide | Nefedov V.I., Gati D., Dzhurinskii, B.F., Sergushin N.P., Salyn Y.V. | Zh. Neorg. Khimii 20, 2307 (1975) | [8 empty] | No |  |  |  | Adventitious carbon | Reliable, with two-point correction of energy scale
O | 1s | 530.6 | WO3 | tungsten(VI) trioxide | Nefedov V.I., Salyn, Y.V., Leonhardt G., Scheibe R. | J. Electron Spectrosc. Relat. Phenom. 10, 121 (1977) | [8 empty] | No |  |  |  | Adventitious carbon | Reliable, with two-point correction of energy scale
O | 1s | 530.5 | WO3 | tungsten(VI) trioxide | Salvati L., Makovsky L.E., Stencel J.M., Brown F.R., Hercules D.M. | J. Phys. Chem. 85, 3700 (1981) | [8 empty] | No |  |  | Au | Adventitious carbon | Reliable, with two-point correction of energy scale
O | 1s | 530.8 | WO3 | tungsten(VI) trioxide | Kerkhof F.P.J., Moulijn J.A., Heeres A. | J. Electron Spectrosc. Relat. Phenom. 14, 453 (1978) | [8 empty] | No |  |  |  | Adventitious carbon | Reliable, with two-point correction of energy scale
O | 1s | 530.5 | WO3 | tungsten(VI) trioxide | Colton R.J., Guzman A.M., Rabalais J.W. | J. Appl. Phys. 49, 409 (1978) | [8 empty] | No |  |  |  | Gold | Two-point correction of energy scale | reacted film
O | 1s | 530.5 | WO3 | tungsten(VI) trioxide | Sarma D.D., Rao C.N.R. | J. Electron Spectrosc. Relat. Phenom. 20, 25 (1980) | [8 empty] | No |  |  | Au | Gold | Two-point correction of energy scale
O | 1s | 530.6 | WO3 | tungsten(VI) trioxide | Nefedov V.I., Firsov M.N., Shaplygin I.S. | J. Electron Spectrosc. Relat. Phenom. 26, 65 (1982) | [8 empty] | No |  |  |  | Adventitious carbon | Reliable, with two-point correction of energy scale
O | 1s | 530.5 | WO3 | tungsten(VI) trioxide | Colton R.J., Rabalais J.W. | Inorg. Chem. 15, 237 (1976) | [8 empty] | No |  |  |  | Gold | Reliable, with two-point correction of energy scale
O | 1s | 530.6 | WO3 | tungsten(VI) trioxide | Nefedov V.I., Gati D., Dzhurinskii, B.F., Sergushin N.P., Salyn Y.V. | Zh. Neorg. Khimii 20, 2307 (1975) | [8 empty] | No |  |  |  | Adventitious carbon | Reliable, with two-point correction of energy scale
O | 1s | 530.6 | WO3 | tungsten(VI) trioxide | Nefedov V.I., Salyn, Y.V., Leonhardt G., Scheibe R. | J. Electron Spectrosc. Relat. Phenom. 10, 121 (1977) | [8 empty] | No |  |  |  | Adventitious carbon | Reliable, with two-point correction of energy scale
O | 1s | 530.5 | WO3 | tungsten(VI) trioxide | Salvati L., Makovsky L.E., Stencel J.M., Brown F.R., Hercules D.M. | J. Phys. Chem. 85, 3700 (1981) | [8 empty] | No |  |  | Au | Adventitious carbon | Reliable, with two-point correction of energy scale
O | 1s | 530.8 | WO3 | tungsten(VI) trioxide | Kerkhof F.P.J., Moulijn J.A., Heeres A. | J. Electron Spectrosc. Relat. Phenom. 14, 453 (1978) | [8 empty] | No |  |  |  | Adventitious carbon | Reliable, with two-point correction of energy scale
O | 1s | 529.1 | Y2O3 | yttrium(III) trioxide | Vasquez R.P., Foote M.C., Hunt B.D. | J. Appl. Phys. 66, 4867 (1989) | Adequate |  |  |  | data | 2.2 |  |  | Yes | Al |  | Au4f7= 84.00 | Adventitious carbon | Reliable, with one-point correction of energy scale | insulator, powder (when a special point is made in the article) |  |  | 300 | Adequate | Flood gun was used.
O | 1s | 531.2 | Y2O3 | yttrium(III) trioxide | Gauzzi A., Mathieu H.J., James J.H., Kellett B. | Vacuum 41, 870 (1990) | Adequate | 0.5 |  |  | data |  |  |  | No | Mg |  | Au,Cu= 84.00,932.67 | Adventitious carbon | Reliable (reported energy within 300 eV of a reference energy) |  |  |  | 293 | Adequate
O | 1s | 530.2 | Y2O3 | yttrium(III) trioxide | Uwamino Y., Ishizuka Y., Yamatera H. | J. Electron Spectrosc. Relat. Phenom. 34, 69 (1984) | [8 empty] | No |  |  |  | Gold | Two-point correction of energy scale
O | 1s | 529.3 | Y2O3 | yttrium(III) trioxide | Nefedov V.I., Gati D., Dzhurinskii, B.F., Sergushin N.P., Salyn Y.V. | Zh. Neorg. Khimii 20, 2307 (1975) | [8 empty] | No |  |  |  | Adventitious carbon | Reliable, with two-point correction of energy scale
O | 1s | 529 | Y2O3 | yttrium(III) trioxide | Majumdar D., Chatterjee D. | J. Appl. Phys. 70, 988 (1991) | Adequate |  |  |  | data |  |  |  | Yes | Al |  |  | Adventitious carbon | Reliable, with one-point correction of energy scale | crystal |  | X-ray Diffraction | 300 | Adequate | Cubic Y2O3. An electron flood gun was used for charge compensation.
O | 1s | 531.2 | Yb2O3 | ytterbium(III) trioxide | Uwamino Y., Ishizuka Y., Yamatera H. | J. Electron Spectrosc. Relat. Phenom. 34, 69 (1984) | [8 empty] | No |  |  |  | Gold | Two-point correction of energy scale
O | 1s | 531 | Yb2O3 | ytterbium(III) trioxide | Paladia B.D., Lang W.C., Norris P.R., Watson L.M., Fabian P.J. | Proc. Roy. Soc. Ser. A 354, 269 (1977) | [8 empty] | No |  |  | Au | Gold | Reliable, with two-point correction of energy scale | reacted film
O | 1s | 529.9 | Yb2O3 | ytterbium(III) trioxide | Sarma D.D., Rao C.N.R. | J. Electron Spectrosc. Relat. Phenom. 20, 25 (1980) | [8 empty] | No |  |  | Au | Gold | Two-point correction of energy scale
O | 1s | 529.93 | Ce8Mo12O49 | 8-cerium 12-molybdenum 49-oxide | Barr T.L., Fries C.G., Cariati F., Bart J.C.J., Giordano N. | J. Chem. Soc. Dalton Trans. (1983) | [8 empty] | No |  |  |  | Adventitious carbon | Reliable, with two-point correction of energy scale
O | 1s | 531.3 | Al2CoO4 | aluminum(III) cobaltate(V) | Bonnelle J.P., Grimblot J., D'huysser A. | J. Electron Spectrosc. Relat. Phenom. 7, 151 (1975) | [8 empty] | No |  |  | Au | Adventitious carbon | Reliable, with two-point correction of energy scale
O | 1s | 530.7 | Al2CoO4 | aluminum(III) cobaltate(V) | McIntyre N.S. Cook M.G. | Anal. Chem. 47, 2208 (1975) | [8 empty] | No |  |  | Au,Cu2p3-3p3=857.4 | Gold
O | 1s | 531 | Al2CoO4 | aluminum(III) cobaltate(V) | Okomoto Y., Imanaka T., Teranishi S. | J. Catal. 65, 448 (1980) | [8 empty] | No |  |  |  | Adventitious carbon | Reliable, with two-point correction of energy scale
O | 1s | 531.5 | Al2CoO4 | aluminum(III) cobaltate(V) | Patterson, T. A., Carver, J. C., Leyden, D. E., Hercules, D. M. | J. Phys. Chem. 80, 1700 (1976) | [8 empty] | No |  |  |  | Adventitious carbon | Reliable, with two-point correction of energy scale
O | 1s | 531.4 | Al2CuO4 | aluminum(III) cuprate(V) | Klein J.C., Li C.P., Hercules D.M., Black J.F. | Appl. Spectrosc. 38, 729 (1984) | [8 empty] | No |  |  |  | Adventitious carbon | Reliable, with two-point correction of energy scale
O | 1s | 530.8 | Al2CuO4 | aluminum(III) cuprate(V) | Strohmeier B.R., Leyden D.E., Field R.S., Hercules D.M. | J. Catal. 94, 514 (1985) | [8 empty] | No |  |  |  | Adventitious carbon | Reliable, with two-point correction of energy scale
O | 1s | 531.2 | MgAl2O4 | magnesium dialuminum(III) tetraoxide | Haycock D.E., Nicholls C.J., Urch D.S., Webber M.J., Wiech G. | J. Chem. Soc. Dalton Trans. 1785 (1978) | [8 empty] | No |  |  |  | Adventitious carbon | Reliable, with two-point correction of energy scale | crystal
O | 1s | 531 | MnAl2O4 | manganese(II) dialuminum(III) tetraoxide | Strohmeier B.R., Hercules D.M. | J. Phys. Chem. 88, 4922 (1984) | [8 empty] | No |  |  |  | Adventitious carbon | Reliable, with two-point correction of energy scale
O | 1s | 531 | Al2NiO4 | aluminum(III) nickelate(II) | Salvati L., Makovsky L.E., Stencel J.M., Brown F.R., Hercules D.M. | J. Phys. Chem. 85, 3700 (1981) | [8 empty] | No |  |  | Au | Adventitious carbon | Reliable, with two-point correction of energy scale
O | 1s | 531 | Al2NiO4 | aluminum(III) nickelate(II) | Shalvoy R.B., Davis B.H., Reucroft P.J. | Surf. Interface Anal. 2, 12 (1980) | [8 empty] | No |  |  |  | Adventitious carbon | Reliable, with two-point correction of energy scale
O | 1s | 531.4 | Al2NiO4 | aluminum(III) nickelate(II) | Lorenz P., Finster J., Wendt G., Salyn J.V., Zumadilov E.K., Nefedov V.I. | J. Electron Spectrosc. Relat. Phenom. 16, 267 (1979) | [8 empty] | No |  |  |  | Adventitious carbon | Reliable, with two-point correction of energy scale
O | 1s | 531.4 | Al2NiO4 | aluminum(III) nickelate(II) | Kasztelan S., Grimblot J., Bonnelle J.P., Payen E., Toulhoat H., Jacquin Y. | Appl. Catalysis 7, 91 (1983) | [8 empty] | No |  |  |  | Adventitious carbon | Reliable
O | 1s | 531 | Al2ZnO4 | aluminum(III) zincate(II) | Strohmeier B.R., Hercules D.M. | J. Catal. 86, 266 (1984) | [8 empty] | No |  |  | Al2p=74.2 | AC=284.8 | Reliable, with two-point correction of energy scale
O | 1s | 532.8 | AlPO4 | aluminum(III) phosphate | Clark D.T., Fok T., Roberts G.G., Sykes R.W. | Thin Solid Films70, 261 (1980) | [8 empty] | No |  |  |  | Adventitious carbon | Reliable, with two-point correction of energy scale
O | 1s | 529.5 | CaCrO4 | calcium chromate(VI) | Allen G.C., Curtis M.T., Hooper A.J., Tucker P.M. | J. Chem. Soc. Dalton Trans. 1677 (1973) | [8 empty] | No |  |  |  | Gold | Two-point correction of energy scale
O | 1s | 530.6 | CaMoO4 | calcium molybdate | Nefedov V.I., Firsov M.N., Shaplygin I.S. | J. Electron Spectrosc. Relat. Phenom. 26, 65 (1982) | [8 empty] | No |  |  |  | Adventitious carbon | Reliable, with two-point correction of energy scale
O | 1s | 529.7 | CaRh2O4 | calcium dirhodium(III) tetraoxide | Nefedov V.I., Firsov M.N., Shaplygin I.S. | J. Electron Spectrosc. Relat. Phenom. 26, 65 (1982) | [8 empty] | No |  |  |  | Adventitious carbon | Reliable, with two-point correction of energy scale
O | 1s | 529.9 | CaWO4 | calcium wolframate(VI) | Nefedov V.I. | J. Electron Spectrosc. Relat. Phenom. 25, 29 (1982) | [8 empty] | No |  |  | Median from 9 instruments | Adventitious carbon | Reliable, with two-point correction of energy scale
O | 1s | 532.7 | CsClO4 | cesium perchlorate | Morgan W.E., Van Wazer J.R., Stec W.J. | J. Am. Chem. Soc. 95, 751 (1973) | [8 empty] | No |  |  |  | Adventitious carbon | Reliable, with two-point correction of energy scale
O | 1s | 532.2 | KClO4 | potassium perchlorate | Morgan W.E., Van Wazer J.R., Stec W.J. | J. Am. Chem. Soc. 95, 751 (1973) | [8 empty] | No |  |  |  | Adventitious carbon | Reliable, with two-point correction of energy scale
O | 1s | 532.7 | KClO4 | potassium perchlorate | Wren A.G., Phillips R.W., Tolentino C.U. | J. Colloid Interface Sci. 70, 544 (1979) | [8 empty] | No |  |  |  | Adventitious carbon | Reliable, with two-point correction of energy scale
O | 1s | 532.92 | KClO4 | potassium perchlorate | Thorn R.J., Carlson K.D., Crabtree G.W., Wang H.H. | J. Phys. C. 18, 5501 (1985) | [8 empty] | No |  |  |  | Adventitious carbon | Reliable, with two-point correction of energy scale
O | 1s | 532.8 | RbClO4 | rubidium perchlorate | Morgan W.E., Van Wazer J.R., Stec W.J. | J. Am. Chem. Soc. 95, 751 (1973) | [8 empty] | No |  |  |  | Adventitious carbon | Reliable, with two-point correction of energy scale
O | 1s | 529.6 | Co3O4 | tricobalt tetraoxide | Bonnelle J.P., Grimblot J., D'huysser A. | J. Electron Spectrosc. Relat. Phenom. 7, 151 (1975) | [8 empty] | No |  |  | Au | Adventitious carbon | Reliable, with two-point correction of energy scale
O | 1s | 529.6 | Co3O4 | tricobalt tetraoxide | Chuang T.J., Brundle C.R., Rice D.W. | Surf. Sci. 59, 413 (1976) | [8 empty] | No |  |  | Au | Gold | Two-point correction of energy scale
O | 1s | 530.2 | Co3O4 | tricobalt tetraoxide | Nefedov V.I., Gati D., Dzhurinskii, B.F., Sergushin N.P., Salyn Y.V. | Zh. Neorg. Khimii 20, 2307 (1975) | [8 empty] | No |  |  |  | Adventitious carbon | Reliable, with two-point correction of energy scale
O | 1s | 529.8 | Co3O4 | tricobalt tetraoxide | Mc Intyre N.S., Johnston D.D., Coatsworth L.L., Davidson R.D., Brown J.R. | Surf. Interface Anal. 15, 265 (1990) | [8 empty] | No |  |  | Au,Cu | Conductor | Reliable, with one-point correction of energy scale | oxidizing atmosphere
O | 1s | 529.6 | Co3O4 | tricobalt tetraoxide | Haber J., Stoch J., Ungier, L. | J. Electron Spectrosc. Relat. Phenom. 9, 459 (1976) | [8 empty] | No |  |  | Au | Conductor |  | reacted film
O | 1s | 529.6 | Co3O4 | tricobalt tetraoxide | Chuang T.J., Brundle C.R., Rice D.W. | Surf. Sci. 59, 413 (1976) | [8 empty] | No |  |  | Au | Gold
O | 1s | 530 | Co3O4 | tricobalt tetraoxide | Mc Intyre N.S., Johnston D.D., Coatsworth L.L., Davidson R.D., Brown J.R. | Surf. Interface Anal. 15, 265 (1990) | [8 empty] | No |  |  | Au,Cu | Conductor | Reliable, with one-point correction of energy scale | oxidizing atmosphere
O | 1s | 530 | Co3O4 | tricobalt tetraoxide | Gajardo P., Pirotte D., Defosse C., Grange P., Delmon B. | J. Electron Spectrosc. Relat. Phenom. 17, 121 (1979) | [8 empty] | No |  |  |  | Gold | Two-point correction of energy scale
O | 1s | 530.2 | Co3O4 | tricobalt tetraoxide | Wagner C.D., Zatko D.A., Raymond R.H. | Anal. Chem. 52, 1445 (1980) | [8 empty] | No |  |  | Au,Cu | Adventitious carbon | Reliable, with two-point correction of energy scale
O | 1s | 530.3 | CoMoO4 | cobalt(II) molybdate | Gajardo P., Pirotte D., Defosse C., Grange P., Delmon B. | J. Electron Spectrosc. Relat. Phenom. 17, 121 (1979) | [8 empty] | No |  |  |  | Gold | Two-point correction of energy scale
O | 1s | 530.2 | CoMoO4 | cobalt(II) molybdate | Kasztelan S., Grimblot J., Bonnelle J.P., Payen E., Toulhoat H., Jacquin Y. | Appl. Catalysis 7, 91 (1983) | [8 empty] | No |  |  |  | Adventitious carbon | Reliable
O | 1s | 532 | CoMoO4 | cobalt(II) molybdate | Patterson, T. A., Carver, J. C., Leyden, D. E., Hercules, D. M. | J. Phys. Chem. 80, 1700 (1976) | [8 empty] | No |  |  |  | Adventitious carbon | Reliable, with two-point correction of energy scale
O | 1s | 530.6 | CoMoO4 | cobalt(II) molybdate | Mc Intyre N.S., Johnston D.D., Coatsworth L.L., Davidson R.D., Brown J.R. | Surf. Interface Anal. 15, 265 (1990) | [8 empty] | No |  |  | Au,Cu | Conductor | Reliable, with one-point correction of energy scale | oxidizing atmosphere
O | 1s | 530.7 | CoMoO4 | cobalt(II) molybdate | Koranyi T.I., Manninger I., Paal Z., Marks O., Gunter J.R. | J. Catal. 116, 422 (1989) | Adequate | 0.4 |  |  | data |  |  |  | No | Al |  |  | Adventitious carbon | Reliable, with one-point correction of energy scale | alpha phase, pelletized |  |  | 300 | Adequate | Pressed pellets of alpha-CoMoO4.
O | 1s | 530.4 | CoRh2O4 | cobalt(II) dirhodium(III) tetraoxide | Nefedov V.I., Firsov M.N., Shaplygin I.S. | J. Electron Spectrosc. Relat. Phenom. 26, 65 (1982) | [8 empty] | No |  |  |  | Adventitious carbon | Reliable, with two-point correction of energy scale
O | 1s | 531.2 | ZnCr2O4 | zinc(II) chromium(III) oxide | Battistoni C., Dormann J.L. Fiorani D., Paparazzo E., Viticoli S. | Solid State Commun. 39, 581 (1981) | [8 empty] | No |  |  |  | Adventitious carbon | Reliable, with two-point correction of energy scale
O | 1s | 530.5 | Cs2O4 | dicesium tetraoxide | Yang S.J., Bates C.W. | Appl. Phys. Lett. 36, 675 (1980) | [8 empty] | No |  |  |  | Conductor |  | reacted film
O | 1s | 530.4 | CuMoO4 | copper molybdate | Haber J., Machej T., Ungier L., Ziolkowski J. | J. Solid State Chem. 25, 207 (1978) | [8 empty] | No |  |  | Au,Cu | Adventitious carbon | Three-point correction of energy scale
O | 1s | 529.9 | CoFe2O4 | cobalt(II) iron(III) oxide | McIntyre N.S. Cook M.G. | Anal. Chem. 47, 2208 (1975) | [8 empty] | No |  |  | Au,Cu2p3-3p3=857.4 | Gold
O | 1s | 529.7 | CuFe2O4 | copper(II) iron(III) oxide | McIntyre N.S. Cook M.G. | Anal. Chem. 47, 2208 (1975) | [8 empty] | No |  |  | Au,Cu2p3-3p3=857.4 | Gold
O | 1s | 529.9 | NiFe2O4 | nickel(II) iron(III) oxide | McIntyre N.S. Cook M.G. | Anal. Chem. 47, 2208 (1975) | [8 empty] | No |  |  | Au,Cu2p3-3p3=857.4 | Gold
O | 1s | 529.9 | NiFe2O4 | nickel(II) iron(III) oxide | McIntyre N.S., Zetaruk D.G. | Anal. Chem. 49, 1521 (1977) | [8 empty] | No |  |  | Au,Cu | Adventitious carbon | Reliable, with two-point correction of energy scale
O | 1s | 529.5 | Fe3O4 | iron(II) diiron(III) tetraoxide - iron ore | Brainard W.A., Wheeler D.R. | J. Vac. Sci. Technol. 15, 1801 (1978) | [8 empty] | No |  |  | Au | Conductor |  | sputter deposited
O | 1s | 530 | Fe3O4 | iron(II) diiron(III) tetraoxide - iron ore | McIntyre N.S., Zetaruk D.G. | Anal. Chem. 49, 1521 (1977) | [8 empty] | No |  |  | Au,Cu | Adventitious carbon | Reliable, with two-point correction of energy scale
O | 1s | 530 | Fe3O4 | iron(II) diiron(III) tetraoxide - iron ore | Brion D. | Appl. Surf. Sci. 5, 133 (1980) | [8 empty] | No |  |  |  | Adventitious carbon | Reliable, with two-point correction of energy scale
O | 1s | 530.1 | Fe3O4 | iron(II) diiron(III) tetraoxide - iron ore | Allen G.C., Curtis M.T., Hooper A.J., Tucker P.M. | J. Chem. Soc. Dalton Trans. 1525 (1974) | [8 empty] | No |  |  | Au | Gold
O | 1s | 530.2 | K2CrO4 | potassium chromate(VI) | Desimoni E., Malitesta C., Zambonin P.G., Riviere J.C. | Surf. Interface Anal. 13, 173 (1988) | [8 empty] | No |  |  | Au | Contact+Flood |  | powder (when a special point is made in the article)
O | 1s | 530.2 | K2CrO4 | potassium chromate(VI) | Dickinson T., Povey A.F., Sherwood P.M.A. | J. Chem. Soc. Faraday Trans. I 72, 686 (1976) | [8 empty] | No |  |  |  | Adventitious carbon | Reliable, with two-point correction of energy scale
O | 1s | 530.2 | K2MoO4 | potassium molybdate(VI) | Nefedov V.I., Firsov M.N., Shaplygin I.S. | J. Electron Spectrosc. Relat. Phenom. 26, 65 (1982) | [8 empty] | No |  |  |  | Adventitious carbon | Reliable, with two-point correction of energy scale
O | 1s | 530.8 | KMnO4 | potassium permanganate | Oku M. | J. Electron Spectrosc. Relat. Phenom. 74, 135 (1995) | Adequate |  |  |  | data |  |  |  | Yes | Al |  |  | Adventitious carbon | Reliable (reported energy within 300 eV of a reference energy) | cleaved crystal, polycrystalline |  | X-ray Diffraction | 300 | Good | FAT mode.
O | 1s | 531.03 | KReO4 | potassium rhenate(VII) | Thorn R.J., Carlson K.D., Crabtree G.W., Wang H.H. | J. Phys. C. 18, 5501 (1985) | [8 empty] | No |  |  |  | Adventitious carbon | Reliable, with two-point correction of energy scale
O | 1s | 531.8 | MgSeO4 | magnesium(II) selenate | Wagner C.D., Zatko D.A., Raymond R.H. | Anal. Chem. 52, 1445 (1980) | [8 empty] | No |  |  | Au,Cu | Adventitious carbon | Reliable, with two-point correction of energy scale
O | 1s | 529.6 | Mn3O4 | manganese(II) dimanganese(III) oxide | Oku M., Hirokawa K., Ikeda S. | J. Electron Spectrosc. Relat. Phenom. 7, 465 (1975) | [8 empty] | No |  |  |  | Ni2p3=852.1 |  | heated
O | 1s | 529.4 | Mn3O4 | manganese(II) dimanganese(III) oxide | Ivanov-Emin B.N., Nevskaya N.A., Zaitsev B.E., Ivanova T.M. | Zh. Neorg. Khimii 27, 3101 (1982) | [8 empty] | No |  |  |  | Adventitious carbon | Reliable, with two-point correction of energy scale
O | 1s | 529.5 | Mn3O4 | manganese(II) dimanganese(III) oxide | Strohmeier B.R., Hercules D.M. | J. Phys. Chem. 88, 4922 (1984) | [8 empty] | No |  |  |  | Adventitious carbon | Reliable, with two-point correction of energy scale
O | 1s | 530.5 | BaMoO4 | barium molybdate | Nefedov V.I., Firsov M.N., Shaplygin I.S. | J. Electron Spectrosc. Relat. Phenom. 26, 65 (1982) | [8 empty] | No |  |  |  | Adventitious carbon | Reliable, with two-point correction of energy scale
O | 1s | 530.3 | Na2CrO4 | sodium chromate(VI) | Allen G.C., Curtis M.T., Hooper A.J., Tucker P.M. | J. Chem. Soc. Dalton Trans. 1677 (1973) | [8 empty] | No |  |  |  | Gold | Two-point correction of energy scale
O | 1s | 531.1 | Na2CrO4 | sodium chromate(VI) | Lavielle L., Kessler H. | J. Electron Spectrosc. Relat. Phenom. 8, 95 (1976) | [8 empty] | No |  |  | Au | Gold | Two-point correction of energy scale
O | 1s | 530 | Na2CrO4 | sodium chromate(VI) | Wagner C.D., Zatko D.A., Raymond R.H. | Anal. Chem. 52, 1445 (1980) | [8 empty] | No |  |  | Au,Cu | Adventitious carbon | Reliable, with two-point correction of energy scale
O | 1s | 530 | Na2MoO4 | sodium molybdate(VI) | Nefedov V.I., Firsov M.N., Shaplygin I.S. | J. Electron Spectrosc. Relat. Phenom. 26, 65 (1982) | [8 empty] | No |  |  |  | Adventitious carbon | Reliable, with two-point correction of energy scale
O | 1s | 530.2 | Na2MoO4 | sodium molybdate(VI) | Nefedov V.I., Salyn, Y.V., Leonhardt G., Scheibe R. | J. Electron Spectrosc. Relat. Phenom. 10, 121 (1977) | [8 empty] | No |  |  |  | Adventitious carbon | Reliable, with two-point correction of energy scale
O | 1s | 530.3 | Na2MoO4 | sodium molybdate(VI) | Wagner C.D., Zatko D.A., Raymond R.H. | Anal. Chem. 52, 1445 (1980) | [8 empty] | No |  |  | Au,Cu | Adventitious carbon | Reliable, with two-point correction of energy scale
O | 1s | 531.1 | Na2SO4 | sodium sulfate | Siriwardane R.V., Cook J.M. | J. Colloid Interface Sci. 114, 525 (1986) | Adequate |  |  |  | data |  |  |  | No | Mg |  |  | Adventitious carbon | Reliable, with one-point correction of energy scale |  |  |  | 300 | Adequate
O | 1s | 532.1 | Na2SO4 | sodium sulfate | Lindberg B.J., Hamrin K., Johansson G., Gelius U., Fahlmann A., Nordling C., Siegbahn K. | Phys. Scripta 1, 286 (1970) | [8 empty] | No |  |  |  | Adventitious carbon | Reliable, with two-point correction of energy scale
O | 1s | 531.3 | Na2SO4 | sodium sulfate | Terlingen J.G.A., Feijen J., Hoffman A.S. | J. Colloid Interface Sci. 155, 55 (1993) | Adequate |  |  | other | data |  |  |  | Yes | Al |  |  | Adventitious carbon | Reliable, with one-point correction of energy scale | pelletized | X-ray Photoelectron Spectroscopy |  | 300 | Good | The composition determined by XPS was Na27.0S15.0O46.3C11.6. An electron flood gun (Ep = 5 eV) was used for charge compensation. Emission angle = 55 degrees.
O | 1s | 531.3 | Na2TeO4 | sodium tellurate(VI) | Wagner C.D., Zatko D.A., Raymond R.H. | Anal. Chem. 52, 1445 (1980) | [8 empty] | No |  |  | Au,Cu | Adventitious carbon | Reliable, with two-point correction of energy scale
O | 1s | 530.4 | Na2WO4 | sodium wolframate(VI) | Wagner C.D., Zatko D.A., Raymond R.H. | Anal. Chem. 52, 1445 (1980) | [8 empty] | No |  |  | Au,Cu | Adventitious carbon | Reliable, with two-point correction of energy scale
O | 1s | 531.1 | Na3CrO4 | trisodium chromate(V) | Lavielle L., Kessler H. | J. Electron Spectrosc. Relat. Phenom. 8, 95 (1976) | [8 empty] | No |  |  | Au | Gold | Two-point correction of energy scale
O | 1s | 531.2 | Na3PO4 | sodium phosphate | Lo P.-H., Tsai W.-T., Lee J.-T., Hung M.-P. | J. Electrochem. Soc. 142, 91 (1995) | Adequate |  |  |  | data |  |  |  | No | Mg |  | Au4f7 = 84.00 | Adventitious carbon | Reliable, with one-point correction of energy scale | insulator, solid sample mounted on tape |  |  | 300 | Adequate
O | 1s | 530.5 | Na3PO4 | sodium phosphate | Morgan W.E., Van Wazer J.R., Stec W.J. | J. Am. Chem. Soc. 95, 751 (1973) | [8 empty] | No |  |  |  | Adventitious carbon | Reliable, with two-point correction of energy scale
O | 1s | 530.3 | Na3PO4 | sodium phosphate | Gresch R., Mueller-Warmuth W., Dutz H. | J. Non-Cryst. Solids 34, 127 (1979) | [8 empty] | No |  |  |  | Adventitious carbon | Reliable, with two-point correction of energy scale
O | 1s | 532.1 | Na4CrO4 | tetrasodium chromate(IV) | Lavielle L., Kessler H. | J. Electron Spectrosc. Relat. Phenom. 8, 95 (1976) | [8 empty] | No |  |  | Au | Gold | Two-point correction of energy scale
O | 1s | 533 | NaClO4 | sodium perchlorate | Morgan W.E., Van Wazer J.R., Stec W.J. | J. Am. Chem. Soc. 95, 751 (1973) | [8 empty] | No |  |  |  | Adventitious carbon | Reliable, with two-point correction of energy scale
O | 1s | 530.4 | NaIO4 | sodium periodate | Sherwood P.M.A. | J. Chem. Soc. Faraday Trans. II 72, 1806 (1976) | [8 empty] | No |  |  | Au | Gold
O | 1s | 531.7 | NaReO4 | sodium perrhenate | Wagner C.D., Zatko D.A., Raymond R.H. | Anal. Chem. 52, 1445 (1980) | [8 empty] | No |  |  | Au,Cu | Adventitious carbon | Reliable, with two-point correction of energy scale
O | 1s | 530.2 | RhNbO4 | rhodium (III) niobate(V) | Nefedov V.I., Firsov M.N., Shaplygin I.S. | J. Electron Spectrosc. Relat. Phenom. 26, 65 (1982) | [8 empty] | No |  |  |  | Adventitious carbon | Reliable, with two-point correction of energy scale
O | 1s | 530.9 | NiMoO4 | nickel(II) molybdate(VI) | Kasztelan S., Grimblot J., Bonnelle J.P., Payen E., Toulhoat H., Jacquin Y. | Appl. Catalysis 7, 91 (1983) | [8 empty] | No |  |  |  | Adventitious carbon | Reliable
O | 1s | 530.5 | NiWO4 | nickel(II) wolframate(VI) | Salvati L., Makovsky L.E., Stencel J.M., Brown F.R., Hercules D.M. | J. Phys. Chem. 85, 3700 (1981) | [8 empty] | No |  |  | Au | Adventitious carbon | Reliable, with two-point correction of energy scale
O | 1s | 530.1 | Cs3PO4 | cesium phosphate | Morgan W.E., Van Wazer J.R., Stec W.J. | J. Am. Chem. Soc. 95, 751 (1973) | [8 empty] | No |  |  |  | Adventitious carbon | Reliable, with two-point correction of energy scale
O | 1s | 531.8 | FePO4 | iron(III) phosphate | Barbaux Y., Dekiouk M., Le Maguer D., Gengembre L., Huchette D., and Grimblot J. | Appl. Catalysis A 90, 51 (1992) | Adequate |  |  |  | data | 2 |  |  | No | Al |  |  | Adventitious carbon | Reliable, with one-point correction of energy scale | crystal | X-ray Photoelectron Spectroscopy |  | 300 | Adequate | The composition determined by XPS was FeP2.1O8.0.
O | 1s | 530.4 | K3PO4 | potassium phosphate | Morgan W.E., Van Wazer J.R., Stec W.J. | J. Am. Chem. Soc. 95, 751 (1973) | [8 empty] | No |  |  |  | Adventitious carbon | Reliable, with two-point correction of energy scale
O | 1s | 530.3 | Rb3PO4 | rubidium phosphate | Morgan W.E., Van Wazer J.R., Stec W.J. | J. Am. Chem. Soc. 95, 751 (1973) | [8 empty] | No |  |  |  | Adventitious carbon | Reliable, with two-point correction of energy scale
O | 1s | 528.9 | Pb3O4 | lead(II) dilead(III) oxide | Taylor J.A., Perry D.L. | J. Vac. Sci. Technol. A 2, 771 (1984) | [8 empty] | No |  |  |  | Adventitious carbon | Reliable, with two-point correction of energy scale
O | 1s | 529.3 | BaRh2O4 | barium dirhodium(III) tetraoxide | Nefedov V.I., Firsov M.N., Shaplygin I.S. | J. Electron Spectrosc. Relat. Phenom. 26, 65 (1982) | [8 empty] | No |  |  |  | Adventitious carbon | Reliable, with two-point correction of energy scale
O | 1s | 529.7 | PbRh2O4 | lead dirhodium(III) tetraoxide | Nefedov V.I., Firsov M.N., Shaplygin I.S. | J. Electron Spectrosc. Relat. Phenom. 26, 65 (1982) | [8 empty] | No |  |  |  | Adventitious carbon | Reliable, with two-point correction of energy scale
O | 1s | 530.4 | RhTaO4 | rhodium tantalate | Nefedov V.I., Firsov M.N., Shaplygin I.S. | J. Electron Spectrosc. Relat. Phenom. 26, 65 (1982) | [8 empty] | No |  |  |  | Adventitious carbon | Reliable, with two-point correction of energy scale
O | 1s | 531.5 | Ag2SO4 | silver(I) sulfate | Kaushik V.K. | J. Electron Spectrosc. Relat. Phenom. 56, 273 (1991) | [8 empty] | No |  |  | Cu 2p3 | Adventitious carbon | Reliable, with two-point correction of energy scale | powder (when a special point is made in the article)
O | 1s | 532.2 | BaSO4 | barium sulfate | Contarini S., Rabalais J.W. | J. Electron Spectrosc. Relat. Phenom. 35, 191 (1985) | [8 empty] | No |  |  | Au | Gold | Two-point correction of energy scale | sputtered
O | 1s | 532.5 | BaSO4 | barium sulfate | Wagner C.D., Zatko D.A., Raymond R.H. | Anal. Chem. 52, 1445 (1980) | [8 empty] | No |  |  | Au,Cu | Adventitious carbon | Reliable, with two-point correction of energy scale
O | 1s | 531.8 | BaSO4 | barium sulfate | Christie, A.B., Lee J., Sutherland I., Walls J.M. | Appl. Surf. Sci. 15, 224 (1983) | [8 empty] | No |  |  |  | Adventitious carbon | Reliable, with two-point correction of energy scale
O | 1s | 532.9 | CaSO4 | calcium sulfate | Siriwardane R.V., Cook J.M. | J. Colloid Interface Sci. 114, 525 (1986) | Adequate |  |  |  | data |  |  |  | No | Mg |  |  | Adventitious carbon | Reliable, with one-point correction of energy scale |  |  |  | 300 | Adequate
O | 1s | 532 | CaSO4 | calcium sulfate | Wagner C.D., Zatko D.A., Raymond R.H. | Anal. Chem. 52, 1445 (1980) | [8 empty] | No |  |  | Au,Cu | Adventitious carbon | Reliable, with two-point correction of energy scale
O | 1s | 532 | CaSO4 | calcium sulfate | Christie, A.B., Lee J., Sutherland I., Walls J.M. | Appl. Surf. Sci. 15, 224 (1983) | [8 empty] | No |  |  |  | Adventitious carbon | Reliable, with two-point correction of energy scale
O | 1s | 531.7 | CdSO4 | cadmiun sulfate | Riga J., Verbist J.J., Josseaux P., Mesmaeker A.K. | Surf. Interface Anal. 7, 163 (1985) | [8 empty] | No |  |  | Au | Gold
O | 1s | 530.6 | CuSO4 | copper(II) sulfate | Klein J.C., Li C.P., Hercules D.M., Black J.F. | Appl. Spectrosc. 38, 729 (1984) | [8 empty] | No |  |  |  | Adventitious carbon | Reliable, with two-point correction of energy scale
O | 1s | 532.2 | CuSO4 | copper(II) sulfate | Strohmeier B.R., Leyden D.E., Field R.S., Hercules D.M. | J. Catal. 94, 514 (1985) | [8 empty] | No |  |  |  | Adventitious carbon | Reliable, with two-point correction of energy scale
O | 1s | 532.3 | FeSO4 | iron(II) sulfate | Lindberg B.J., Hamrin K., Johansson G., Gelius U., Fahlmann A., Nordling C., Siegbahn K. | Phys. Scripta 1, 286 (1970) | [8 empty] | No |  |  |  | Adventitious carbon | Reliable, with two-point correction of energy scale
O | 1s | 531.2 | K2SO4 | potassium sulfate | Wagner C.D., Zatko D.A., Raymond R.H. | Anal. Chem. 52, 1445 (1980) | [8 empty] | No |  |  | Au,Cu | Adventitious carbon | Reliable, with two-point correction of energy scale
O | 1s | 532.4 | MnSO4 | manganese(II) sulfate | Strohmeier B.R., Hercules D.M. | J. Phys. Chem. 88, 4922 (1984) | [8 empty] | No |  |  |  | Adventitious carbon | Reliable, with two-point correction of energy scale
O | 1s | 532 | NiSO4 | nickel(II) sulfate | Nefedov V.I., Salyn, Y.V., Leonhardt G., Scheibe R. | J. Electron Spectrosc. Relat. Phenom. 10, 121 (1977) | [8 empty] | No |  |  |  | Adventitious carbon | Reliable, with two-point correction of energy scale
O | 1s | 532.2 | NiSO4 | nickel(II) sulfate | Nefedov V.I. | J. Electron Spectrosc. Relat. Phenom. 25, 29 (1982) | [8 empty] | No |  |  | Median from 9 instruments | Adventitious carbon | Reliable, with two-point correction of energy scale
O | 1s | 532.5 | NiSO4 | nickel(II) sulfate | Liang Y., Sherwood P.M.A., Paul D.K. | J. Chem. Soc. Faraday Trans. 90, 1271 (1994) | Adequate |  |  |  | data | 1.9 |  |  | No | Al |  |  | Adventitious carbon | Reliable, with one-point correction of energy scale |  |  |  | 300 | Adequate | FAT mode.
O | 1s | 531.5 | PbSO4 | lead(II) sulfate | Zingg, D. S., Hercules, D. M. | J. Phys. Chem. 82, 1992 (1978) | [8 empty] | No |  |  |  | Adventitious carbon | Reliable, with two-point correction of energy scale
O | 1s | 531.8 | SrSO4 | strontium sulfate | Vasquez R.P. | J. Electron Spectrosc. Relat. Phenom. 56, 217 (1991) | [8 empty] | No |  |  |  | Adventitious carbon | Reliable, with two-point correction of energy scale | powder (when a special point is made in the article)
O | 1s | 532.3 | SrSO4 | strontium sulfate | Christie, A.B., Lee J., Sutherland I., Walls J.M. | Appl. Surf. Sci. 15, 224 (1983) | [8 empty] | No |  |  |  | Adventitious carbon | Reliable, with two-point correction of energy scale
O | 1s | 531.8 | SrSO4 | strontium sulfate | Vasquez R.P. | J. Electron Spectrosc. Relat. Phenom. 56, 217 (1991) | Adequate |  |  |  | data | 2 |  |  | Yes | Al |  |  | Adventitious carbon | Reliable, with one-point correction of energy scale | pelletized |  |  | 300 | Adequate | An electron flood gun in conjunction with a 90% transmitting fine mesh proximity screen was used for charge compensation. The powder was pressed onto In metal.
O | 1s | 532.5 | ZnSO4 | zinc sulfate | Nefedov V.I. | J. Electron Spectrosc. Relat. Phenom. 25, 29 (1982) | [8 empty] | No |  |  | Median from 9 instruments | Adventitious carbon | Reliable, with two-point correction of energy scale
O | 1s | 531.4 | Fe3Al2(SiO4)3 | almandine | Seyama H., Soma, M. | J. Chem. Soc. Faraday Trans. I 81, 485 (1985) | [8 empty] | No |  |  | Au | Gold | Two-point correction of energy scale
O | 1s | 531.4 | MgAl2.2O4.7/SiO2 | magnesium aluminum oxide/silicon dioxide(MgAl2.2O4.7/SiO2) | Mattogno G., Righini G., Montesperelli G., Traversa E. | Appl. Surf. Sci. 70, 363 (1993) | Adequate | 0.2 |  |  | data |  |  |  | No | Al |  | Au4f7 = 84.00 | Adventitious carbon | Reliable, with one-point correction of energy scale | sputter deposited, thin film | X-ray Photoelectron Spectroscopy |  | 300 | Adequate | 80+-4.0 A MgAl2.7O5.3/SiO2. The thin film was prepared by RF sputtering on n-type Si(100) wafer with a 200 nm thick layer of thermally grown SiO2.
O | 1s | 530.4 | V2O4 | vanadium(IV) tetraoxide | Colton R.J., Guzman A.M., Rabalais J.W. | J. Appl. Phys. 49, 409 (1978) | [8 empty] | No |  |  |  | Gold | Two-point correction of energy scale | sputtered
O | 1s | 530.2 | RhVO4 | rhodium vanadate | Nefedov V.I., Firsov M.N., Shaplygin I.S. | J. Electron Spectrosc. Relat. Phenom. 26, 65 (1982) | [8 empty] | No |  |  |  | Adventitious carbon | Reliable, with two-point correction of energy scale
O | 1s | 530.1 | ZnRh2O4 | zinc dirhodium(III) tetraoxide | Nefedov V.I., Firsov M.N., Shaplygin I.S. | J. Electron Spectrosc. Relat. Phenom. 26, 65 (1982) | [8 empty] | No |  |  |  | Adventitious carbon | Reliable, with two-point correction of energy scale
O | 1s | 531.4 | (MgO)2(Al2O3)2(SiO2)5 | magnesium aluminum silicate | Mattogno G., Righini G., Montesperelli G., Traversa E. | Appl. Surf. Sci. 70, 363 (1993) | Adequate | 0.2 |  |  | data |  |  |  | No | Al |  | Au4f7 = 84.00 | Adventitious carbon | Reliable, with one-point correction of energy scale | solid sample mounted on tape | X-ray Photoelectron Spectroscopy |  | 300 | Adequate | Cordierite. The composition determined by XPS was Mg0.45Al0.6SiO4.2. FAT mode.
O | 1s | 531.5 | CaSiO3 | wollastonite | Seyama H., Soma, M. | J. Chem. Soc. Faraday Trans. I 81, 485 (1985) | [8 empty] | No |  |  | Au | Gold | Two-point correction of energy scale
O | 1s | 531.5 | CaSiO3 | wollastonite | Seyama H., Soma, M. | J. Chem. Soc. Faraday Trans. I 81, 485 (1985) | [8 empty] | No |  |  | Au | Gold | Two-point correction of energy scale
O | 1s | 531.8 | As2O5 | arsenic(V) pentaoxide | Mizokawa Y., Iwasaki H., Nishitani R., Nakamura S. | J. Electron Spectrosc. Relat. Phenom. 14, 129 (1978) | [8 empty] | No |  |  | Au | Gold | Two-point correction of energy scale
O | 1s | 531.6 | As2O5 | arsenic(V) pentaoxide | Wagner C.D., Zatko D.A., Raymond R.H. | Anal. Chem. 52, 1445 (1980) | [8 empty] | No |  |  | Au,Cu | Adventitious carbon | Reliable, with two-point correction of energy scale
O | 1s | 529.9 | I2O5 | diiodine pentoxide | Sherwood P.M.A. | J. Chem. Soc. Faraday Trans. II 72, 1806 (1976) | [8 empty] | No |  |  | Au | Gold
O | 1s | 531.6 | Na2SO2SO3 | disodium pentaoxodisulfate | Lindberg B.J., Hamrin K., Johansson G., Gelius U., Fahlmann A., Nordling C., Siegbahn K. | Phys. Scripta 1, 286 (1970) | [8 empty] | No |  |  |  | Adventitious carbon | Reliable, with two-point correction of energy scale
O | 1s | 530.3 | Nb2O5 | niobium(V) pentoxide | Ho S.F., Contarini S., Rabalais J.W. | J. Phys. Chem. 91, 4779 (1987) | Adequate |  |  |  | data |  |  |  | No | Mg |  |  | Adventitious carbon | Reliable, with one-point correction of energy scale | pelletized |  |  | 300 | Adequate
O | 1s | 529.6 | Nb2O5 | niobium(V) pentoxide | Garbassi F., Bart J.C.J., Petrini G. | J. Electron Spectrosc. Relat. Phenom. 22, 95 (1981) | [8 empty] | No |  |  |  | Adventitious carbon | Reliable, with two-point correction of energy scale
O | 1s | 530.6 | Nb2O5 | niobium(V) pentoxide | Nefedov V.I., Firsov M.N., Shaplygin I.S. | J. Electron Spectrosc. Relat. Phenom. 26, 65 (1982) | [8 empty] | No |  |  |  | Adventitious carbon | Reliable, with two-point correction of energy scale
O | 1s | 530.6 | Nb2O5 | niobium(V) pentoxide | Nefedov V.I., Gati D., Dzhurinskii, B.F., Sergushin N.P., Salyn Y.V. | Zh. Neorg. Khimii 20, 2307 (1975) | [8 empty] | No |  |  |  | Adventitious carbon | Reliable, with two-point correction of energy scale
O | 1s | 531.3 | Nb2O5 | niobium(V) pentoxide | Sarma D.D., Rao C.N.R. | J. Electron Spectrosc. Relat. Phenom. 20, 25 (1980) | [8 empty] | No |  |  | Au | Gold | Two-point correction of energy scale
O | 1s | 530.2 | Nb2O5 | niobium(V) pentoxide | Gomes M.A.B., Bulhoes L.O. de S., de Castro S.C., Damiao A.J. | J. Electrochem. Soc. 137, 3067 (1990) | Adequate |  |  |  | data |  |  |  | No | Al |  |  | Adventitious carbon | Reliable, with one-point correction of energy scale | thick oxide | X-ray Photoelectron Spectroscopy |  | 300 | Adequate | Composition determined by XPS is NbO0.46.
O | 1s | 532.2 | P2O5 | phosphorus(V) pentaoxide | Nefedov V.I., Gati D., Dzhurinskii, B.F., Sergushin N.P., Salyn Y.V. | Zh. Neorg. Khimii 20, 2307 (1975) | [8 empty] | No |  |  |  | Adventitious carbon | Reliable, with two-point correction of energy scale
O | 1s | 533.6 | P2O5 | phosphorus(V) pentaoxide | Nefedov V.I., Gati D., Dzhurinskii, B.F., Sergushin N.P., Salyn Y.V. | Zh. Neorg. Khimii 20, 2307 (1975) | [8 empty] | No |  |  |  | Adventitious carbon | Reliable, with two-point correction of energy scale
O | 1s | 533.8 | P2O5 | phosphorus(V) pentaoxide | Nishitani R., Iwasaki H., Mizokawa Y., Nakamura S. | Jpn. J. Appl. Phys. 17, 321 (1978) | [8 empty] | No |  |  |  | Adventitious carbon | Reliable, with two-point correction of energy scale
O | 1s | 532.6 | P2O5 | phosphorus(V) pentaoxide | Gresch R., Mueller-Warmuth W., Dutz H. | J. Non-Cryst. Solids 34, 127 (1979) | [8 empty] | No |  |  |  | Adventitious carbon | Reliable, with two-point correction of energy scale | vapor deposited
O | 1s | 534.3 | P2O5 | phosphorus(V) pentaoxide | Gresch R., Mueller-Warmuth W., Dutz H. | J. Non-Cryst. Solids 34, 127 (1979) | [8 empty] | No |  |  |  | Adventitious carbon | Reliable, with two-point correction of energy scale | vapor deposited
O | 1s | 534.8 | P2O5 | phosphorus(V) pentaoxide | Clark D.T., Fok T., Roberts G.G., Sykes R.W. | Thin Solid Films70, 261 (1980) | [8 empty] | No |  |  |  | Adventitious carbon | Reliable, with two-point correction of energy scale
O | 1s | 530.2 | Ta2O5 | tantalum(V) pentaoxide | Sarma D.D., Rao C.N.R. | J. Electron Spectrosc. Relat. Phenom. 20, 25 (1980) | [8 empty] | No |  |  | Au | Gold | Two-point correction of energy scale
O | 1s | 529.8 | Ta2O5 | tantalum(V) pentaoxide | Garbassi F., Bart J.C.J., Petrini G. | J. Electron Spectrosc. Relat. Phenom. 22, 95 (1981) | [8 empty] | No |  |  |  | Adventitious carbon | Reliable, with two-point correction of energy scale
O | 1s | 530.6 | Ta2O5 | tantalum(V) pentaoxide | Nefedov V.I., Gati D., Dzhurinskii, B.F., Sergushin N.P., Salyn Y.V. | Zh. Neorg. Khimii 20, 2307 (1975) | [8 empty] | No |  |  |  | Adventitious carbon | Reliable, with two-point correction of energy scale
O | 1s | 530.2 | V2O5 | vanadium(V) pentaoxide | Takagi-Kawai M., Soma M., Onishi T., Tamaru K. | Can. J. Chem. 58, 2132 (1980) | [8 empty] | No |  |  |  | Gold | Reliable, with two-point correction of energy scale
O | 1s | 529.8 | V2O5 | vanadium(V) pentaoxide | Sawatzky G. A., Post D. | Phys. Rev. B 20, 1546 (1979) | [8 empty] | No
O | 1s | 530.4 | V2O5 | vanadium(V) pentaoxide | Nefedov V.I., Salyn, Y.V., Leonhardt G., Scheibe R. | J. Electron Spectrosc. Relat. Phenom. 10, 121 (1977) | [8 empty] | No |  |  |  | Adventitious carbon | Reliable, with two-point correction of energy scale
O | 1s | 530.6 | V2O5 | vanadium(V) pentaoxide | Nefedov V.I., Firsov M.N., Shaplygin I.S. | J. Electron Spectrosc. Relat. Phenom. 26, 65 (1982) | [8 empty] | No |  |  |  | Adventitious carbon | Reliable, with two-point correction of energy scale
O | 1s | 529.8 | V2O5 | vanadium(V) pentaoxide | Kasperkiewicz J., Kovacich J.A., Lichtman D. | J. Electron Spectrosc. Relat. Phenom. 32, 128 (1983) | [8 empty] | No |  |  | Cu | Adventitious carbon | Reliable, with two-point correction of energy scale
O | 1s | 530.6 | V2O5 | vanadium(V) pentaoxide | Nefedov V.I., Gati D., Dzhurinskii, B.F., Sergushin N.P., Salyn Y.V. | Zh. Neorg. Khimii 20, 2307 (1975) | [8 empty] | No |  |  |  | Adventitious carbon | Reliable, with two-point correction of energy scale
O | 1s | 530 | V2O5 | vanadium(V) pentaoxide | Barbaray B., Contour J.P., Mouvier G. | Env. Sci. Technol. 12, 1294 (1978) | [8 empty] | No |  |  | Au | Adventitious carbon | Reliable, with two-point correction of energy scale
O | 1s | 530 | V2O5 | vanadium(V) pentaoxide | Colton R.J., Guzman A.M., Rabalais J.W. | J. Appl. Phys. 49, 409 (1978) | [8 empty] | No |  |  |  | Gold | Two-point correction of energy scale | reacted film
O | 1s | 530 | V2O5 | vanadium(V) pentaoxide | Slinkard W.E., Degroot P.B. | J. Catal. 68, 423 (1981) | [8 empty] | No |  |  |  | Adventitious carbon | Reliable, with two-point correction of energy scale
O | 1s | 530.4 | Bi2MoO6 | bismuth molybdate | Van Oeffelen D.A.G., Van Hooff J.H.C., Schuit G.C.A. | J. Catal. 95, 84 (1985) | [8 empty] | No |  |  |  | Adventitious carbon | Reliable, with two-point correction of energy scale
O | 1s | 530 | Rh2MoO6 | dirhodium(III) molybdate(VI) | Nefedov V.I., Firsov M.N., Shaplygin I.S. | J. Electron Spectrosc. Relat. Phenom. 26, 65 (1982) | [8 empty] | No |  |  |  | Adventitious carbon | Reliable, with two-point correction of energy scale
O | 1s | 530.4 | Rh2WO6 | dirhodium(III) tungsten(VI) hexaoxide | Nefedov V.I., Firsov M.N., Shaplygin I.S. | J. Electron Spectrosc. Relat. Phenom. 26, 65 (1982) | [8 empty] | No |  |  |  | Adventitious carbon | Reliable, with two-point correction of energy scale
O | 1s | 530.5 | K2Cr2O7 | potassium dichromate(VI) | Dickinson T., Povey A.F., Sherwood P.M.A. | J. Chem. Soc. Faraday Trans. I 72, 686 (1976) | [8 empty] | No |  |  |  | Adventitious carbon | Reliable, with two-point correction of energy scale
O | 1s | 530.5 | K2Cr2O7 | potassium dichromate(VI) | Ikemoto I., Ishii K., Kinoshita S., Kuroda H., Franco M.A.A., Thomas J.M.J. | Solid State Chem. 17, 425 (1976) | [8 empty] | No |  |  | Au | Gold
O | 1s | 529.8 | K2Cr2O7 | potassium dichromate(VI) | Desimoni E., Malitesta C., Zambonin P.G., Riviere J.C. | Surf. Interface Anal. 13, 173 (1988) | [8 empty] | No |  |  | Au | Contact+Flood |  | powder (when a special point is made in the article)
O | 1s | 530.3 | K2Cr2O7 | potassium dichromate(VI) | Tsutsumi T., Ikemoto I., Namikawa T., Kuroda H. | Bull. Chem. Soc. Jpn. 54, 913 (1981) | [8 empty] | No |  |  | Au | Gold
O | 1s | 530 | Na2Cr2O7 | sodium dichromate(VI) | Allen G.C., Curtis M.T., Hooper A.J., Tucker P.M. | J. Chem. Soc. Dalton Trans. 1677 (1973) | [8 empty] | No |  |  |  | Gold | Two-point correction of energy scale
O | 1s | 530.5 | Na2Cr2O7 | sodium dichromate(VI) | Shuttleworth, D. | J. Phys. Chem. 84, 1629 (1980) | [8 empty] | No |  |  |  | Adventitious carbon | Reliable, with two-point correction of energy scale
O | 1s | 530.6 | Na4P2O7 | sodium diphosphate | Morgan W.E., Van Wazer J.R., Stec W.J. | J. Am. Chem. Soc. 95, 751 (1973) | [8 empty] | No |  |  |  | Adventitious carbon | Reliable, with two-point correction of energy scale
O | 1s | 531.1 | Na4P2O7 | sodium diphosphate (bridging oxygen) | Gresch R., Mueller-Warmuth W., Dutz H. | J. Non-Cryst. Solids 34, 127 (1979) | [8 empty] | No |  |  |  | Adventitious carbon | Reliable, with two-point correction of energy scale
O | 1s | 532.9 | Na4P2O7 | sodium diphosphate (non-bridging oxygen) | Gresch R., Mueller-Warmuth W., Dutz H. | J. Non-Cryst. Solids 34, 127 (1979) | [8 empty] | No |  |  |  | Adventitious carbon | Reliable, with two-point correction of energy scale
O | 1s | 531.4 | Ca2P2O7 | calcium diphosphate | Landis W.J., Martin J.R. | J. Vac. Sci. Technol. A 2, 1108 (1984) | [8 empty] | No |  |  | Au | Au,biased referencing
O | 1s | 530.2 | Cs4P2O7 | cesium diphosphate | Morgan W.E., Van Wazer J.R., Stec W.J. | J. Am. Chem. Soc. 95, 751 (1973) | [8 empty] | No |  |  |  | Adventitious carbon | Reliable, with two-point correction of energy scale
O | 1s | 530.1 | K4P2O7 | potassium diphosphate | Morgan W.E., Van Wazer J.R., Stec W.J. | J. Am. Chem. Soc. 95, 751 (1973) | [8 empty] | No |  |  |  | Adventitious carbon | Reliable, with two-point correction of energy scale
O | 1s | 530.3 | K4P2O7 | potassium diphosphate | Barbaux Y., Dekiouk M., Le Maguer D., Gengembre L., Huchette D., and Grimblot J. | Appl. Catalysis A 90, 51 (1992) | Adequate |  |  |  | data | 2.2 |  |  | No | Al |  |  | Adventitious carbon | Reliable, with one-point correction of energy scale | crystal | X-ray Photoelectron Spectroscopy |  | 300 | Adequate | The composition determined by XPS was K4P1.9O6.3.
O | 1s | 530.7 | Rb4P2O7 | rubidium diphosphate | Morgan W.E., Van Wazer J.R., Stec W.J. | J. Am. Chem. Soc. 95, 751 (1973) | [8 empty] | No |  |  |  | Adventitious carbon | Reliable, with two-point correction of energy scale
O | 1s | 531.88 | Na[AlSi3O8] | albite | Wagner C.D., Passoja D.E., Hillery H.F., Kinisky T.G., Six H.A., Jansen W.T., Taylor J.A. | J. Vac. Sci. Technol. 21, 933 (1982) | [8 empty] | No |  |  | Au,Cu = 83.8,932.4. C1s = 284.6 | Adventitious carbon | Reliable, with two-point correction of energy scale
O | 1s | 531.9 | Na[AlSi3O8] | albite | Seyama H., Soma, M. | J. Chem. Soc. Faraday Trans. I 81, 485 (1985) | [8 empty] | No |  |  | Au | Gold | Two-point correction of energy scale
O | 1s | 530.4 | Cu3Mo2O9 | tricopper(II) dimolybdenum(VI) enneaoxide | Haber J., Machej T., Ungier L., Ziolkowski J. | J. Solid State Chem. 25, 207 (1978) | [8 empty] | No |  |  | Au,Cu | Adventitious carbon | Three-point correction of energy scale
O | 1s | 530.6 | Bi2Mo2O9 | dibismuth(III) dimolybdate(VI) | Van Oeffelen D.A.G., Van Hooff J.H.C., Schuit G.C.A. | J. Catal. 95, 84 (1985) | [8 empty] | No |  |  |  | Adventitious carbon | Reliable, with two-point correction of energy scale
O | 1s | 533.4 | (NaPO3)3 | tris (sodium metaphosphate) | Gresch R., Mueller-Warmuth W., Dutz H. | J. Non-Cryst. Solids 34, 127 (1979) | [8 empty] | No |  |  |  | Adventitious carbon | Reliable, with two-point correction of energy scale
O | 1s | 531.5 | (NaPO3)3 | tris (sodium metaphosphate) | Gresch R., Mueller-Warmuth W., Dutz H. | J. Non-Cryst. Solids 34, 127 (1979) | [8 empty] | No |  |  |  | Adventitious carbon | Reliable, with two-point correction of energy scale
O | 1s | 528.6 | AgO | silver(II) oxide | Schoen G. | Acta Chem. Scand. 27, 2623 (1973) | [8 empty] | No |  |  | Au | Adventitious carbon | Reliable, with two-point correction of energy scale
O | 1s | 529.3 | AgO | silver(II) oxide | Gerenser L.J. | J. Vac. Sci. Technol. A 8, 3682 (1990) | Adequate | 0.1 |  | other | mixed Gaussian/Lorentzian |  |  |  | Yes | Al |  |  | Adventitious carbon | Reliable, with one-point correction of energy scale |  |  |  | 293 | Adequate | No radiation damage was detected. Emission angle = 38 degrees.
O | 1s | 528.4 | AgO | silver(II) oxide | Kaushik V.K. | J. Electron Spectrosc. Relat. Phenom. 56, 273 (1991) | Adequate | 0.2 |  |  | data |  |  |  | No | Al/Mg |  | Ag,Cu = 368.27,932.67 | Adventitious carbon | Reliable (reported energy within 300 eV of a reference energy) | solid on double-sided tape |  |  | 300 | Adequate | An electron flood gun was used for charge compensation.
O | 1s | 528.4 | AgO | silver(II) oxide | Kaushik V.K. | J. Electron Spectrosc. Relat. Phenom. 56, 273 (1991) | [8 empty] | No |  |  | Cu 2p3 | Adventitious carbon | Reliable, with two-point correction of energy scale | powder (when a special point is made in the article)
O | 1s | 528.5 | AgO | silver(II) oxide | Hammond J.S., Gaarenstroom S. W., Winograd, N. | Anal. Chem. 47, 2194 (1975) | [8 empty] | No |  |  | Au | Gold | Two-point correction of energy scale
O | 1s | 530.5 | AgO | silver(II) oxide | Kaushik V.K. | J. Electron Spectrosc. Relat. Phenom. 56, 273 (1991) | [8 empty] | No |  |  | Cu 2p3 | Adventitious carbon | Reliable, with two-point correction of energy scale | powder (when a special point is made in the article)
O | 1s | 529.3 | Ag2O | silver(I) oxide | Kaushik V.K. | J. Electron Spectrosc. Relat. Phenom. 56, 273 (1991) | [8 empty] | No |  |  | Cu 2p3 | Adventitious carbon | Reliable, with two-point correction of energy scale | powder (when a special point is made in the article)
O | 1s | 529.2 | Ag2O | silver(I) oxide | Hammond J.S., Gaarenstroom S. W., Winograd, N. | Anal. Chem. 47, 2194 (1975) | [8 empty] | No |  |  | Au | Gold | Two-point correction of energy scale
O | 1s | 530.9 | Ag2O | silver(I) oxide | Kaushik V.K. | J. Electron Spectrosc. Relat. Phenom. 56, 273 (1991) | [8 empty] | No |  |  | Cu 2p3 | Adventitious carbon | Reliable, with two-point correction of energy scale | powder (when a special point is made in the article)
O | 1s | 529.2 | Ag2O | silver(I) oxide | Schoen G. | Acta Chem. Scand. 27, 2623 (1973) | [8 empty] | No |  |  | Au | Adventitious carbon | Reliable, with two-point correction of energy scale
O | 1s | 529.2 | Ag2O | silver(I) oxide | Tjeng L.H., Meinders M.B.J., van Elp J., Ghijsen J., Sawatzky G.A., and Johnson R.L. | Phys. Rev. B 41, 3190 (1990) | Adequate | 0.2 |  |  | data |  |  |  | No | Al |  | Ag3d5= 368.27 | Conductor | Reliable, with one-point correction of energy scale | thin film |  |  | 293 | Adequate | The sample was prepared by exposing the clean silver metal at 295 K to a free radical oxygen source, operating at a total oxygen pressure of 8E-5 Torr.
O | 1s | 529.8 | Ag2O | silver(I) oxide | Gerenser L.J. | J. Vac. Sci. Technol. A 8, 3682 (1990) | Adequate | 0.1 |  | other | mixed Gaussian/Lorentzian |  |  |  | Yes | Al |  |  | Adventitious carbon | Reliable, with one-point correction of energy scale |  |  |  | 293 | Adequate | No radiation damage was detected. Emission angle = 38 degrees.
O | 1s | 529.3 | Ag2O | silver(I) oxide | Kaushik V.K. | J. Electron Spectrosc. Relat. Phenom. 56, 273 (1991) | Adequate | 0.2 |  |  | data |  |  |  | No | Al/Mg |  | Ag,Cu = 368.27,932.67 | Adventitious carbon | Reliable (reported energy within 300 eV of a reference energy) | solid on double-sided tape |  |  | 300 | Adequate | An electron flood gun was used for charge compensation.
O | 1s | 532.2 | AlxO | aluminum oxide ss | Taylor J.A. | J. Vac. Sci. Technol. 20, 751 (1982) | [8 empty] | No |  |  | Au | Conductor |  | passive oxide
O | 1s | 530.9 | Al2O3 | aluminum(III) oxide | Wagner C.D., Passoja D.E., Hillery H.F., Kinisky T.G., Six H.A., Jansen W.T., Taylor J.A. | J. Vac. Sci. Technol. 21, 933 (1982) | [8 empty] | No |  |  | Au,Cu | Adventitious carbon | Reliable, with two-point correction of energy scale
O | 1s | 530.5 | Al2O3 | aluminum(III) oxide | Andersson S.L.T., Scurrell M.S. | J. Catal. 59, 340 (1979) | [8 empty] | No |  |  | Au | Adventitious carbon | Reliable, with two-point correction of energy scale
O | 1s | 528.75 | Al2O3 | aluminum(III) oxide | Turner N.H., Single A.M. | Surf. Interface Anal. 15, 215 (1990) | [8 empty] | No |  |  |  | Flood gun
O | 1s | 532 | Al2O3 | aluminum(III) oxide | Dua A.K., George V.C., Agarwala R.P. | Thin Solid Films 165, 163 (1988) | Adequate |  |  |  | data | 2.5 |  |  | No |  |  |  | Adventitious carbon | Reliable, with one-point correction of energy scale | coating, vapor deposited | Rutherford Backscattering Spectrometry |  | 300 | Adequate | An electron beam evaporated coating.
O | 1s | 528.73 | Al2O3 | aluminum(III) oxide | Turner N.H., Single A.M. | Surf. Interface Anal. 15, 215 (1990) | [8 empty] | No |  |  |  | Flood gun
O | 1s | 532.3 | Al2O3 | aluminum(III) oxide | Kishi K., Ikeda S. | Bull. Chem. Soc. Jpn. 46, 341 (1973) | [8 empty] | No |  |  |  | Adventitious carbon | Reliable, with two-point correction of energy scale
O | 1s | 530.82 | Al2O3 | aluminum(III) oxide | Wagner C.D., Passoja D.E., Hillery H.F., Kinisky T.G., Six H.A., Jansen W.T., Taylor J.A. | J. Vac. Sci. Technol. 21, 933 (1982) | [8 empty] | No |  |  | Au,Cu | Adventitious carbon | Reliable, with two-point correction of energy scale
O | 1s | 531.05 | Al2O3 | aluminum(III) oxide | Wagner C.D., Passoja D.E., Hillery H.F., Kinisky T.G., Six H.A., Jansen W.T., Taylor J.A. | J. Vac. Sci. Technol. 21, 933 (1982) | [8 empty] | No |  |  | Au,Cu | Adventitious carbon | Reliable, with two-point correction of energy scale
O | 1s | 531 | Al2O3 | aluminum(III) oxide | Strohmeier B.R., Hercules D.M. | J. Phys. Chem. 88, 4922 (1984) | [8 empty] | No |  |  |  | Adventitious carbon | Reliable, with two-point correction of energy scale
O | 1s | 531 | Al2O3 | aluminum(III) oxide | Ertl G., Hierl R., Knozinger H., Thiele N., Urbach H.P. | Appl. Surf. Sci. 5, 49 (1980) | [8 empty] | No |  |  |  | Adventitious carbon | Reliable, with two-point correction of energy scale
O | 1s | 531 | Al2O3 | aluminum(III) oxide | Strohmeier B.R., Hercules D.M. | J. Catal. 86, 266 (1984) | [8 empty] | No |  |  | Al2p=74.2 | AC=284.8 | Reliable, with two-point correction of energy scale
O | 1s | 531.6 | Al2O3 | aluminum(III) oxide | Takagi-Kawai M., Soma M., Onishi T., Tamaru K. | Can. J. Chem. 58, 2132 (1980) | [8 empty] | No |  |  |  | Gold | Reliable, with two-point correction of energy scale
O | 1s | 531.3 | Al2O3 | aluminum(III) oxide | Bonnelle J.P., Grimblot J., D'huysser A. | J. Electron Spectrosc. Relat. Phenom. 7, 151 (1975) | [8 empty] | No |  |  | Au | Adventitious carbon | Reliable, with two-point correction of energy scale
O | 1s | 530.8 | Al2O3 | aluminum(III) oxide | Barr T.L. | Appl. Surf. Sci. 15, 1 (1983) | [8 empty] | No |  |  | Au,Cu | Adventitious carbon | Reliable, with three-point correction of energy scale
O | 1s | 528.27 | Al2O3 | aluminum(III) oxide | Turner N.H., Single A.M. | Surf. Interface Anal. 15, 215 (1990) | [8 empty] | No |  |  |  | Flood gun
O | 1s | 531.3 | Al2O3 | aluminum(III) oxide | Paparazzo E. | J. Electron Spectrosc. Relat. Phemon. 43, 97, (1987) | [8 empty] | No |  |  |  | Adventitious carbon | Reliable, with two-point correction of energy scale | sputtered
O | 1s | 531.6 | Al2O3 | aluminum(III) oxide | Nefedov V.I., Gati D., Dzhurinskii, B.F., Sergushin N.P., Salyn Y.V. | Zh. Neorg. Khimii 20, 2307 (1975) | [8 empty] | No |  |  |  | Adventitious carbon | Reliable, with two-point correction of energy scale
O | 1s | 531.2 | Al2O3 | aluminum(III) oxide | Shalvoy R.B., Davis B.H., Reucroft P.J. | Surf. Interface Anal. 2, 12 (1980) | [8 empty] | No |  |  |  | Adventitious carbon | Reliable, with two-point correction of energy scale
O | 1s | 531 | Al2O3 | aluminum(III) oxide | Strohmeier B.R., Leyden D.E., Field R.S., Hercules D.M. | J. Catal. 94, 514 (1985) | [8 empty] | No |  |  |  | Adventitious carbon | Reliable, with two-point correction of energy scale
O | 1s | 531.4 | Al2O3 | aluminum(III) oxide | Zhdan P.A., Shepelin A.P., Osipova Z.G., Sokolovskii V.D. | J. Catal. 58, 8 (1979) | [8 empty] | No |  |  |  | Ag | Reliable
O | 1s | 531.1 | Al2O3 | aluminum(III) oxide | Taylor J.A. | J. Vac. Sci. Technol. 20, 751 (1982) | [8 empty] | No |  |  | Au | Adventitious carbon | Reliable, with two-point correction of energy scale | crystal
O | 1s | 532.7 | Al2O3 | aluminum(III) oxide | Carley A.F., Robers M.W. | Proc. Roy. Soc. Ser. A 363, 403 (1978) | [8 empty] | No |  |  | Au | Conductor | Two-point correction of energy scale | reacted film
O | 1s | 530.3 | Al2O3 | aluminum(III) oxide | Kovacich J.A., Lichtman D. | J. Electron Spectrosc. Relat. Phenom. 18, 341 (1980) | [8 empty] | No |  |  | Cu3s=122.4;2p3=932.5 | Adventitious carbon | Reliable, with two-point correction of energy scale
O | 1s | 531.15 | Al2O3 | aluminum(III) oxide | Nefedov V.I. | J. Electron Spectrosc. Relat. Phenom. 25, 29 (1982) | [8 empty] | No |  |  | Median from 9 instruments | Adventitious carbon | Reliable, with two-point correction of energy scale
O | 1s | 531 | Al2O3 | aluminum(III) oxide | Okomoto Y., Imanaka T., Teranishi S. | J. Catal. 65, 448 (1980) | [8 empty] | No |  |  |  | Adventitious carbon | Reliable, with two-point correction of energy scale
O | 1s | 531.4 | Al2O3 | aluminum(III) oxide | Paparazzo E. | J. Electron Spectrosc. Relat. Phemon. 43, 97, (1987) | [8 empty] | No |  |  |  | Adventitious carbon | Reliable, with two-point correction of energy scale
O | 1s | 531.52 | Al2O3 | aluminum(III) oxide | Wagner C.D., Passoja D.E., Hillery H.F., Kinisky T.G., Six H.A., Jansen W.T., Taylor J.A. | J. Vac. Sci. Technol. 21, 933 (1982) | [8 empty] | No |  |  | Au,Cu | Adventitious carbon | Reliable, with two-point correction of energy scale
O | 1s | 531 | Al2O3 | aluminum(III) oxide | Nefedov V.I., Salyn, Y.V., Leonhardt G., Scheibe R. | J. Electron Spectrosc. Relat. Phenom. 10, 121 (1977) | [8 empty] | No |  |  |  | Adventitious carbon | Reliable, with two-point correction of energy scale
O | 1s | 531.6 | As2O3 | arsenic(III) trioxide | Taylor J.A. | J. Vac. Sci. Technol. 20, 751 (1982) | [8 empty] | No |  |  | Au | Adventitious carbon | Reliable, with two-point correction of energy scale
O | 1s | 531.8 | As2O3 | arsenic(III) trioxide | Mizokawa Y., Iwasaki H., Nishitani R., Nakamura S. | J. Electron Spectrosc. Relat. Phenom. 14, 129 (1978) | [8 empty] | No |  |  | Au | Gold | Two-point correction of energy scale
O | 1s | 530.2 | Au2O3 | gold(III) trioxide | Pireaux W.A., Leihr M., Thiry P.A., Delrue J.P., Caudano R. | Surf. Sci. 141, 221 (1984) | [8 empty] | No |  |  | Au | Conductor
O | 1s | 529.8 | Bi2O3 | bismuth(III) oxide | Nefedov V.I., Gati D., Dzhurinskii, B.F., Sergushin N.P., Salyn Y.V. | Zh. Neorg. Khimii 20, 2307 (1975) | [8 empty] | No |  |  |  | Adventitious carbon | Reliable, with two-point correction of energy scale
O | 1s | 530.22 | Bi2O3 | bismuth(III) oxide | Dharmadhikari V.S., Sainkar S.R., Badrinarayan S., Goswami A. | J. Electron Spectrosc. Relat. Phenom. 25, 181 (1982) | [8 empty] | No |  |  | Au | Adventitious carbon | Reliable, with two-point correction of energy scale
O | 1s | 530.3 | Ce2O3 | cerium(III) trioxide | Praline G., Koel B.E., Hance R.L., Lee H.I., White J.M. | J. Electron Spectrosc. Relat. Phenom. 21, 17 (1980) | [8 empty] | No |  |  | CeFL | Conductor |  | reacted film
O | 1s | 529 | Ce2O3 | cerium(III) trioxide | Barr T.L., Fries C.G., Cariati F., Bart J.C.J., Giordano N. | J. Chem. Soc. Dalton Trans. (1983) | [8 empty] | No |  |  |  | Adventitious carbon | Reliable, with two-point correction of energy scale
O | 1s | 532.6 | KClO3 | potassium chlorate | Park C.D., Choi W.Y., Kang H. | Radiation Effects and Defects in Solids 115, 65 (1990) | Adequate |  |  |  | data |  |  |  | No | Mg |  | Au4f7= 84.00 | Adventitious carbon | Reliable, with one-point correction of energy scale | pelletized |  |  | 300 | Adequate
O | 1s | 532.1 | KClO3 | potassium chlorate | Wren A.G., Phillips R.W., Tolentino C.U. | J. Colloid Interface Sci. 70, 544 (1979) | [8 empty] | No |  |  |  | Adventitious carbon | Reliable, with two-point correction of energy scale
O | 1s | 531.87 | KClO3 | potassium chlorate | Thorn R.J., Carlson K.D., Crabtree G.W., Wang H.H. | J. Phys. C. 18, 5501 (1985) | [8 empty] | No |  |  |  | Adventitious carbon | Reliable, with two-point correction of energy scale
O | 1s | 532.3 | KClO3 | potassium chlorate | Morgan W.E., Van Wazer J.R., Stec W.J. | J. Am. Chem. Soc. 95, 751 (1973) | [8 empty] | No |  |  |  | Adventitious carbon | Reliable, with two-point correction of energy scale
O | 1s | 529.9 | Co2O3 | cobalt(III) trioxide | McIntyre N.S. Cook M.G. | Anal. Chem. 47, 2208 (1975) | [8 empty] | No |  |  | Au,Cu2p3-3p3=857.4 | Gold
O | 1s | 530.6 | CrO3 | chromium(VI) trioxide | Sleigh C., Pijpers A.P., Jaspers A., Coussens B., Meier R.J. | J. Electron Spectrosc. Relat. Phenom. 77, 41 (1996) | Adequate |  |  |  | data |  |  |  | No | Al/Mg |  | Au,Ag,Cu = 84.00,368.27,932.67 | Adventitious carbon | Reliable (reported energy within 300 eV of a reference energy) | solid on double-sided tape |  |  | 300 | Adequate
O | 1s | 530.2 | CrO3 | chromium(VI) trioxide | Dickinson T., Povey A.F., Sherwood P.M.A. | J. Chem. Soc. Faraday Trans. I 72, 686 (1976) | [8 empty] | No |  |  |  | Adventitious carbon | Reliable, with two-point correction of energy scale
O | 1s | 530.8 | CrO3 | chromium(VI) trioxide | Shuttleworth, D. | J. Phys. Chem. 84, 1629 (1980) | [8 empty] | No |  |  |  | Adventitious carbon | Reliable, with two-point correction of energy scale
O | 1s | 529.7 | CrO3 | chromium(VI) trioxide | Allen G.C., Curtis M.T., Hooper A.J., Tucker P.M. | J. Chem. Soc. Dalton Trans. 1677 (1973) | [8 empty] | No |  |  |  | Gold | Two-point correction of energy scale
O | 1s | 530.6 | CrO3 | chromium(VI) trioxide | Sleigh C., Pijpers A.P., Jaspers A., Coussens B., Meier R.J. | J. Electron Spectrosc. Relat. Phenom. 77, 41 (1996) | Adequate |  |  |  | data |  |  |  | No | Al/Mg |  | Au,Ag,Cu = 84.00,368.27,932.67 | Adventitious carbon | Reliable (reported energy within 300 eV of a reference energy) | solid on double-sided tape |  |  | 300 | Adequate
O | 1s | 530.2 | CrO3 | chromium(VI) trioxide | Dickinson T., Povey A.F., Sherwood P.M.A. | J. Chem. Soc. Faraday Trans. I 72, 686 (1976) | [8 empty] | No |  |  |  | Adventitious carbon | Reliable, with two-point correction of energy scale
O | 1s | 530.8 | CrO3 | chromium(VI) trioxide | Shuttleworth, D. | J. Phys. Chem. 84, 1629 (1980) | [8 empty] | No |  |  |  | Adventitious carbon | Reliable, with two-point correction of energy scale
O | 1s | 529.7 | CrO3 | chromium(VI) trioxide | Allen G.C., Curtis M.T., Hooper A.J., Tucker P.M. | J. Chem. Soc. Dalton Trans. 1677 (1973) | [8 empty] | No |  |  |  | Gold | Two-point correction of energy scale
O | 1s | 530.5 | Cr2O3 | chromium trioxide | Nefedov V.I., Gati D., Dzhurinskii, B.F., Sergushin N.P., Salyn Y.V. | Zh. Neorg. Khimii 20, 2307 (1975) | [8 empty] | No |  |  |  | Adventitious carbon | Reliable, with two-point correction of energy scale
O | 1s | 530.1 | Cr2O3 | chromium trioxide | Paparazzo E. | Surf. Interface Anal. 12, 115 (1988) | Adequate |  |  |  | data |  |  |  | No | Al |  |  | Adventitious carbon | Reliable, with one-point correction of energy scale | powder (when a special point is made in the article) |  |  | 300 | Adequate
O | 1s | 530.6 | Cr2O3 | chromium trioxide | Tsutsumi T., Ikemoto I., Namikawa T., Kuroda H. | Bull. Chem. Soc. Jpn. 54, 913 (1981) | [8 empty] | No |  |  | Au | Gold
O | 1s | 530.2 | Cr2O3 | chromium trioxide | Battistoni C., Dormann J.L. Fiorani D., Paparazzo E., Viticoli S. | Solid State Commun. 39, 581 (1981) | [8 empty] | No |  |  |  | Adventitious carbon | Reliable, with two-point correction of energy scale
O | 1s | 529.9 | Cr2O3 | chromium trioxide | Dickinson T., Povey A.F., Sherwood P.M.A. | J. Chem. Soc. Faraday Trans. I 72, 686 (1976) | [8 empty] | No |  |  |  | Adventitious carbon | Reliable, with two-point correction of energy scale
O | 1s | 530.1 | Cr2O3 | chromium trioxide | Paparazzo E. | J. Electron Spectrosc. Relat. Phemon. 43, 97, (1987) | [8 empty] | No |  |  |  | Adventitious carbon | Reliable, with two-point correction of energy scale
O | 1s | 530.5 | Cr2O3 | chromium trioxide | Shuttleworth, D. | J. Phys. Chem. 84, 1629 (1980) | [8 empty] | No |  |  |  | Adventitious carbon | Reliable, with two-point correction of energy scale
O | 1s | 530.8 | Cr2O3 | chromium trioxide | Ikemoto I., Ishii K., Kinoshita S., Kuroda H., Franco M.A.A., Thomas J.M.J. | Solid State Chem. 17, 425 (1976) | [8 empty] | No |  |  | Au | Gold
O | 1s | 530.6 | Cr2O3 | chromium trioxide | McIntyre N.S., Chan T.C., Chen C. | Oxidation of Metals 33, 457 (1990) | Adequate | 0.2 |  |  | data |  |  |  | No | Al |  | Au = 84.00, Cr2p3 = 574.35 | Conductor | Reliable, with two-point correction of energy scale | metal foil, oxygen pressure, oxidizing atmosphere | X-ray Photoelectron Spectroscopy |  | 300 | Good | 0.9E4 L O2/Cr. Chromium foil was oxidized in 1E-3 Pa O2 at 773 K for 20 min.The O1s/Cr3p atom ratio for this film is 1.5
O | 1s | 529.8 | Cr2O3 | chromium trioxide | Howng W.Y., Thorn R.J. | J. Chem. Phys. Solids 41, 75 (1980) | [8 empty] | No |  |  |  | Adventitious carbon | Reliable
O | 1s | 530 | Cr2O3 | chromium trioxide | Werfel F., Brummer O. | Phys. Scripta 28, 92 (1983) | [8 empty] | No |  |  |  | Adventitious carbon | Reliable, with two-point correction of energy scale | sputtered
O | 1s | 530.1 | Cr2O3 | chromium trioxide | Paparazzo E. | J. Electron Spectrosc. Relat. Phemon. 43, 97, (1987) | [8 empty] | No |  |  |  | Adventitious carbon | Reliable, with two-point correction of energy scale | sputtered
O | 1s | 530.1 | Cr2O3 | chromium trioxide | Desimoni E., Malitesta C., Zambonin P.G., Riviere J.C. | Surf. Interface Anal. 13, 173 (1988) | [8 empty] | No |  |  | Au | Contact |  | powder (when a special point is made in the article)
O | 1s | 530 | Cr2O3 | chromium trioxide | Wagner C.D., Zatko D.A., Raymond R.H. | Anal. Chem. 52, 1445 (1980) | [8 empty] | No |  |  | Au,Cu | Adventitious carbon | Reliable, with two-point correction of energy scale
O | 1s | 528.9 | CrLaO3 | chromium lanthanum trioxide | Howng W.Y., Thorn R.J. | J. Chem. Phys. Solids 41, 75 (1980) | [8 empty] | No |  |  |  | Adventitious carbon | Reliable
O | 1s | 529.6 | Dy2O3 | dysprosium(III) trioxide | Kang Z., Li L., Wei Q. | Chem. Res. Chin. Univ. 12, 281 (1996) | Adequate |  |  |  | data |  |  |  | No | Al |  |  | Adventitious carbon | Reliable, with one-point correction of energy scale | crystal, insulator, solid on double-sided tape |  | X-ray Diffraction | 300 | Adequate
O | 1s | 529.6 | Dy2O3 | dysprosium(III) trioxide | Uwamino Y., Ishizuka Y., Yamatera H. | J. Electron Spectrosc. Relat. Phenom. 34, 69 (1984) | [8 empty] | No |  |  |  | Gold | Two-point correction of energy scale
O | 1s | 530.3 | Dy2O3 | dysprosium(III) trioxide | Sarma D.D., Rao C.N.R. | J. Electron Spectrosc. Relat. Phenom. 20, 25 (1980) | [8 empty] | No |  |  | Au | Gold | Two-point correction of energy scale
O | 1s | 531.1 | Dy2O3 | dysprosium(III) trioxide | Paladia B.D., Lang W.C., Norris P.R., Watson L.M., Fabian P.J. | Proc. Roy. Soc. Ser. A 354, 269 (1977) | [8 empty] | No |  |  | Au | Gold | Reliable, with two-point correction of energy scale | reacted film
O | 1s | 529.6 | Dy2O3 | dysprosium(III) trioxide | Kang Z., Li L., Wei Q. | Chem. Res. Chin. Univ. 12, 281 (1996) | Adequate |  |  |  | data |  |  |  | No | Al |  |  | Adventitious carbon | Reliable, with one-point correction of energy scale | crystal, insulator, solid on double-sided tape |  | X-ray Diffraction | 300 | Adequate
O | 1s | 529.6 | Dy2O3 | dysprosium(III) trioxide | Uwamino Y., Ishizuka Y., Yamatera H. | J. Electron Spectrosc. Relat. Phenom. 34, 69 (1984) | [8 empty] | No |  |  |  | Gold | Two-point correction of energy scale
O | 1s | 530.3 | Dy2O3 | dysprosium(III) trioxide | Sarma D.D., Rao C.N.R. | J. Electron Spectrosc. Relat. Phenom. 20, 25 (1980) | [8 empty] | No |  |  | Au | Gold | Two-point correction of energy scale
O | 1s | 531.1 | Dy2O3 | dysprosium(III) trioxide | Paladia B.D., Lang W.C., Norris P.R., Watson L.M., Fabian P.J. | Proc. Roy. Soc. Ser. A 354, 269 (1977) | [8 empty] | No |  |  | Au | Gold | Reliable, with two-point correction of energy scale | reacted film
O | 1s | 530.1 | Er2O3 | erbium(III) trioxide | Uwamino Y., Ishizuka Y., Yamatera H. | J. Electron Spectrosc. Relat. Phenom. 34, 69 (1984) | [8 empty] | No |  |  |  | Gold | Two-point correction of energy scale
O | 1s | 531.4 | Er2O3 | erbium(III) trioxide | Paladia B.D., Lang W.C., Norris P.R., Watson L.M., Fabian P.J. | Proc. Roy. Soc. Ser. A 354, 269 (1977) | [8 empty] | No |  |  | Au | Gold | Two-point correction of energy scale | reacted film
O | 1s | 529.7 | Eu2O3 | europium(III) trioxide | Kang Z., Li L., Wei Q. | Chem. Res. Chin. Univ. 12, 281 (1996) | Adequate |  |  |  | data |  |  |  | No | Al |  |  | Adventitious carbon | Reliable, with one-point correction of energy scale | crystal, insulator, solid on double-sided tape |  | X-ray Diffraction | 300 | Adequate
O | 1s | 530.2 | Eu2O3 | europium(III) trioxide | Uwamino Y., Ishizuka Y., Yamatera H. | J. Electron Spectrosc. Relat. Phenom. 34, 69 (1984) | [8 empty] | No |  |  |  | Gold | Two-point correction of energy scale
O | 1s | 531.4 | Eu2O3 | europium(III) trioxide | Wagner C.D., Zatko D.A., Raymond R.H. | Anal. Chem. 52, 1445 (1980) | [8 empty] | No |  |  | Au,Cu | Adventitious carbon | Reliable, with two-point correction of energy scale
O | 1s | 529.7 | Eu2O3 | europium(III) trioxide | Kang Z., Li L., Wei Q. | Chem. Res. Chin. Univ. 12, 281 (1996) | Adequate |  |  |  | data |  |  |  | No | Al |  |  | Adventitious carbon | Reliable, with one-point correction of energy scale | crystal, insulator, solid on double-sided tape |  | X-ray Diffraction | 300 | Adequate
O | 1s | 530.2 | Eu2O3 | europium(III) trioxide | Uwamino Y., Ishizuka Y., Yamatera H. | J. Electron Spectrosc. Relat. Phenom. 34, 69 (1984) | [8 empty] | No |  |  |  | Gold | Two-point correction of energy scale
O | 1s | 531.4 | Eu2O3 | europium(III) trioxide | Wagner C.D., Zatko D.A., Raymond R.H. | Anal. Chem. 52, 1445 (1980) | [8 empty] | No |  |  | Au,Cu | Adventitious carbon | Reliable, with two-point correction of energy scale
O | 1s | 529.8 | Fe2O3 | iron(III) oxide | McIntyre N.S., Zetaruk D.G. | Anal. Chem. 49, 1521 (1977) | [8 empty] | No |  |  | Au,Cu | Adventitious carbon | Reliable, with two-point correction of energy scale
O | 1s | 529.6 | Fe2O3 | iron(III) oxide | McIntyre N.S., Zetaruk D.G. | Anal. Chem. 49, 1521 (1977) | [8 empty] | No |  |  | Au,Cu | Adventitious carbon | Reliable, with two-point correction of energy scale
O | 1s | 530.2 | Fe2O3 | iron(III) oxide | Kishi K., Ikeda S. | Bull. Chem. Soc. Jpn. 46, 341 (1973) | [8 empty] | No |  |  |  | Adventitious carbon | Reliable, with two-point correction of energy scale
O | 1s | 529.5 | Fe2O3 | iron(III) oxide | Haber J., Stoch J., Ungier, L. | J. Electron Spectrosc. Relat. Phenom. 9, 459 (1976) | [8 empty] | No |  |  | Au | Adventitious carbon | Reliable, with two-point correction of energy scale
O | 1s | 529.7 | Fe2O3 | iron(III) oxide | Brion D. | Appl. Surf. Sci. 5, 133 (1980) | [8 empty] | No |  |  |  | Adventitious carbon | Reliable, with two-point correction of energy scale
O | 1s | 530.2 | Fe2O3 | iron(III) oxide | Allen G.C., Curtis M.T., Hooper A.J., Tucker P.M. | J. Chem. Soc. Dalton Trans. 1525 (1974) | [8 empty] | No |  |  | Au | Gold
O | 1s | 530.3 | Fe2O3 | iron(III) oxide | Paparazzo E. | J. Electron Spectrosc. Relat. Phemon. 43, 97, (1987) | [8 empty] | No |  |  |  | Adventitious carbon | Reliable, with two-point correction of energy scale | sputtered
O | 1s | 530.1 | Fe2O3 | iron(III) oxide | Wagner C.D., Zatko D.A., Raymond R.H. | Anal. Chem. 52, 1445 (1980) | [8 empty] | No |  |  | Au,Cu | Adventitious carbon | Reliable, with two-point correction of energy scale
O | 1s | 529.8 | Fe2O3 | iron(III) oxide | Paparazzo E. | J. Electron Spectrosc. Relat. Phemon. 43, 97, (1987) | [8 empty] | No |  |  |  | Adventitious carbon | Reliable, with two-point correction of energy scale
O | 1s | 529.6 | Fe2O3 | iron(III) oxide | Nefedov V.I., Salyn, Y.V., Leonhardt G., Scheibe R. | J. Electron Spectrosc. Relat. Phenom. 10, 121 (1977) | [8 empty] | No |  |  |  | Adventitious carbon | Reliable, with two-point correction of energy scale
O | 1s | 530.1 | Fe2O3 | iron(III) oxide | Nefedov V.I., Gati D., Dzhurinskii, B.F., Sergushin N.P., Salyn Y.V. | Zh. Neorg. Khimii 20, 2307 (1975) | [8 empty] | No |  |  |  | Adventitious carbon | Reliable, with two-point correction of energy scale
O | 1s | 529.8 | Ga2O3 | gallium(III) trioxide | Battistoni C., Dormann J.L. Fiorani D., Paparazzo E., Viticoli S. | Solid State Commun. 39, 581 (1981) | [8 empty] | No |  |  |  | Adventitious carbon | Reliable, with two-point correction of energy scale
O | 1s | 531.1 | Ga2O3 | gallium(III) trioxide | Zhdan P.A., Shepelin A.P., Osipova Z.G., Sokolovskii V.D. | J. Catal. 58, 8 (1979) | [8 empty] | No |  |  |  | Ag | Reliable
O | 1s | 531.3 | Ga2O3 | gallium(III) trioxide | Iwakuro H., Tatsuyama C., Ichimura S. | Jpn. J. Appl. Phys. 21, 94 (1982) | [8 empty] | No |  |  | Au | Gold | Two-point correction of energy scale | powder (when a special point is made in the article)
O | 1s | 530.8 | Ga2O3 | gallium(III) trioxide | Wagner C.D., Zatko D.A., Raymond R.H. | Anal. Chem. 52, 1445 (1980) | [8 empty] | No |  |  | Au,Cu | Adventitious carbon | Reliable, with two-point correction of energy scale
O | 1s | 532 | Ga2O3 | gallium(III) trioxide | Mizokawa Y., Iwasaki H., Nishitani R., Nakamura S. | J. Electron Spectrosc. Relat. Phenom. 14, 129 (1978) | [8 empty] | No |  |  | Au | Gold | Two-point correction of energy scale
O | 1s | 530.8 | Ga2O3 | gallium(III) trioxide | Schoen, G. | J. Electron Spectrosc. Relat. Phenom. 2, 75 (1973) | [8 empty] | No |  |  | Au, Ga2p3-3d=1097.9 | Adventitious carbon | Reliable | powder (when a special point is made in the article)
O | 1s | 530.7 | Ga2O3 | gallium(III) trioxide | Nefedov V.I., Gati D., Dzhurinskii, B.F., Sergushin N.P., Salyn Y.V. | Zh. Neorg. Khimii 20, 2307 (1975) | [8 empty] | No |  |  |  | Adventitious carbon | Reliable, with two-point correction of energy scale
O | 1s | 529 | CaO | calcium oxide | Sosulnikov M.I., Teterin Y.A. | Doklady AN SSSR 317, 418 (1991) | Adequate | 0.1 |  |  | data | 1.4 |  |  | Yes | Al |  | Au4f7 = 84.00 | Adventitious carbon | Reliable, with one-point correction of energy scale | annealed, scraped, solid sample mounted on tape, thermal oxide |  |  | 300 | Adequate | The sample was annealed at 600 K.
O | 1s | 531.5 | CaO | calcium oxide | Hanawa T., Ota M. | Biomaterials 12, 767 (1991) | Adequate |  |  |  | data |  |  |  | No | Mg |  |  | Adventitious carbon | Reliable, with one-point correction of energy scale | insulator, solid sample mounted on tape |  |  | 300 | Adequate
O | 1s | 530.5 | CdO | cadmium oxide | Agostinelli E., Battistoni C., Fiorani D., Mattogno G., Nogues M. | J. Phys. Chem. Solids 50, 269 (1989) | Adequate | 0.2 |  |  | data |  |  |  | No | Al |  |  | Adventitious carbon | Reliable, with one-point correction of energy scale | polycrystalline, solid on double-sided tape |  |  | 300 | Adequate
O | 1s | 531.6 | CdO | cadmium oxide | Setty M.S., Sinha A.P.B. | Thin Solid Films 144, 7 (1986) | Adequate |  |  |  | data |  |  |  | No |  |  |  | Adventitious carbon | Reliable, with one-point correction of energy scale |  |  |  | 293 | Adequate
O | 1s | 528.9 | CdO | cadmium oxide | Barr T.L., Mengping Y., Varma S. | J. Vac. Sci. Technol. A 10, 2383 (1992) | Adequate | 0.2 |  |  | data |  |  |  | Yes | Al/Mg |  | FL = Fermi level | Adventitious carbon | Reliable (reported energy within 300 eV of a reference energy) | metal foil, polycrystalline |  |  | 300 | Adequate | An electron flood gun was used for charge compensation.
O | 1s | 528.8 | CdO | cadmium oxide | Hammond J.S., Gaarenstroom S. W., Winograd, N. | Anal. Chem. 47, 2194 (1975) | [8 empty] | No |  |  | Au | Gold | Two-point correction of energy scale | reacted film
O | 1s | 529.2 | CdO | cadmium oxide | Sun T.S., Buchner S.P., Byer N.E. | J. Vac. Sci. Technol. 17, 1067 (1980) | [8 empty] | No |  |  |  | Adventitious carbon | Reliable, with two-point correction of energy scale
O | 1s | 529.2 | CdO | cadmium oxide | Nefedov V.I., Gati D., Dzhurinskii, B.F., Sergushin N.P., Salyn Y.V. | Zh. Neorg. Khimii 20, 2307 (1975) | [8 empty] | No |  |  |  | Adventitious carbon | Reliable, with two-point correction of energy scale
O | 1s | 529.2 | CdO | cadmium oxide | Nefedov V.I., Firsov M.N., Shaplygin I.S. | J. Electron Spectrosc. Relat. Phenom. 26, 65 (1982) | [8 empty] | No |  |  |  | Adventitious carbon | Reliable, with two-point correction of energy scale
O | 1s | 530.5 | UCl2O | uranium(IV) dichloride oxide | Thibaut E., Boutique J., Verbist J.J., Levet J.-C., Noel H. | J. Am. Chem. Soc. 104, 5266 (1982) | [8 empty] | No |  |  | Au | Gold | Two-point correction of energy scale
O | 1s | 530 | UClO | uranium(III) chloride oxide | Thibaut E., Boutique J., Verbist J.J., Levet J.-C., Noel H. | J. Am. Chem. Soc. 104, 5266 (1982) | [8 empty] | No |  |  | Au | Gold | Two-point correction of energy scale
O | 1s | 530.2 | CoO | cobalt(II) oxide | Nefedov V.I., Gati D., Dzhurinskii, B.F., Sergushin N.P., Salyn Y.V. | Zh. Neorg. Khimii 20, 2307 (1975) | [8 empty] | No |  |  |  | Adventitious carbon | Reliable, with two-point correction of energy scale
O | 1s | 529.6 | CoO | cobalt(II) oxide | McIntyre N.S. Cook M.G. | Anal. Chem. 47, 2208 (1975) | [8 empty] | No |  |  | Au,Cu2p3-3p3=857.4 | Conductor |  | reacted film
O | 1s | 529.2 | CoO | cobalt(II) oxide | Mc Intyre N.S., Johnston D.D., Coatsworth L.L., Davidson R.D., Brown J.R. | Surf. Interface Anal. 15, 265 (1990) | [8 empty] | No |  |  | Au,Cu | Conductor | Reliable, with one-point correction of energy scale | oxidizing atmosphere
O | 1s | 529.6 | CoO | cobalt(II) oxide | Mc Intyre N.S., Johnston D.D., Coatsworth L.L., Davidson R.D., Brown J.R. | Surf. Interface Anal. 15, 265 (1990) | [8 empty] | No |  |  | Au,Cu | Conductor | Reliable, with one-point correction of energy scale | oxidizing atmosphere
O | 1s | 530.2 | CoO | cobalt(II) oxide | Haber J., Stoch J., Ungier, L. | J. Electron Spectrosc. Relat. Phenom. 9, 459 (1976) | [8 empty] | No |  |  | Au | Conductor |  | reacted film
O | 1s | 529.9 | CoO | cobalt(II) oxide | Bonnelle J.P., Grimblot J., D'huysser A. | J. Electron Spectrosc. Relat. Phenom. 7, 151 (1975) | [8 empty] | No |  |  | Au | Adventitious carbon | Reliable, with two-point correction of energy scale
O | 1s | 529.7 | CoO | cobalt(II) oxide | Kim K.S. | Phys. Rev. B 11, 2177 (1975) | [8 empty] | No |  |  | Au | Conductor | Two-point correction of energy scale | reacted film
O | 1s | 530.2 | CoO | cobalt(II) oxide | Nefedov V.I., Firsov M.N., Shaplygin I.S. | J. Electron Spectrosc. Relat. Phenom. 26, 65 (1982) | [8 empty] | No |  |  |  | Adventitious carbon | Reliable, with two-point correction of energy scale
O | 1s | 530 | CoO | cobalt(II) oxide | Tan B.J., Klabunde K.J., Sherwood P.M.A. | J. Am. Chem. Soc. 113, 855 (1991) | Adequate | 0.2 |  | other | mixed Gaussian/Lorentzian |  |  |  | No | Mg |  |  | Adventitious carbon | Reliable, with one-point correction of energy scale | solid sample mounted on tape |  |  | 300 | Adequate
O | 1s | 530.4 | CoO | cobalt(II) oxide | Porta P., Dragone R., Fierro G., Inversi M., Lo Jacono M. and Moretti G. | J. Chem. Soc. Faraday Trans. 88, 311 (1992) | Adequate | 0.2 |  |  | data | 2 |  |  | No | Al/Mg |  |  | Adventitious carbon | Reliable (reported energy within 300 eV of a reference energy) | pelletized |  |  | 300 | Adequate | The sample was obtained by decomposition of Co(CO3)0.5(OH)1.0.0.11H2O in N2 atmosphere at 723 K.
O | 1s | 527.5 | Cs2O | cesium oxide | Yang S.J., Bates C.W. | Appl. Phys. Lett. 36, 675 (1980) | [8 empty] | No |  |  |  | Conductor |  | reacted film
O | 1s | 529.7 | CuO | copper(II) oxide | Rojas M.L., Fierro J.L.G., Tejuca L.G., Bell A.T. | J. Catal. 124, 41 (1990) | Adequate |  |  |  | data |  |  |  | No |  |  |  | Adventitious carbon | Reliable, with one-point correction of energy scale | powder (when a special point is made in the article) |  |  | 293 | Adequate
O | 1s | 529.6 | CuO | copper(II) oxide | Gauzzi A., Mathieu H.J., James J.H., Kellett B. | Vacuum 41, 870 (1990) | Adequate | 0.5 |  |  | data |  |  |  | No | Mg |  | Au,Cu= 84.00,932.67 | Adventitious carbon | Reliable (reported energy within 300 eV of a reference energy) |  |  |  | 293 | Adequate
O | 1s | 529.8 | CuO | copper(II) oxide | Otamiri J.C., Andersson S.L.T., Andersson A. | Appl. Catalysis 65, 159 (1990) | Adequate |  |  |  | data | 1.7 |  |  | No | Al |  |  | Adventitious carbon | Reliable, with one-point correction of energy scale | crushed, powder (when a special point is made in the article) |  |  | 293 | Adequate | CuO used as catalyst was formed into pellets, then crushed and sieved.
O | 1s | 529.9 | CuO | copper(II) oxide | Nakamura T., Tomizuka H., Takahashi M., Hoshi T. | J. Surf. Sci. Soc. Jpn. 16, 515 (1995) | Adequate | 0.2 |  |  | data | 1.07 |  |  | No | Al |  | Au,Ag,Cu = 84.00,368.27,932.67 | Adventitious carbon | Reliable, with one-point correction of energy scale | insulator, solid sample mounted on tape | X-ray Photoelectron Spectroscopy |  | 300 | Good | The Cu/O composition ratio determined by XPS was 0.93. FAT mode.
O | 1s | 529.7 | CuO | copper(II) oxide | Nakamura T., Tomizuka H., Takahashi M., Hoshi T. | J. Surf. Sci. Soc. Jpn. 16, 515 (1995) | Adequate | 0.2 |  |  | data | 1.02 |  |  | No | Al |  | Au,Ag,Cu = 84.00,368.27,932.67 | Adventitious carbon | Reliable, with one-point correction of energy scale | insulator, pelletized | X-ray Photoelectron Spectroscopy |  | 300 | Good | The pellet was pressed at 5 MPa. The Cu/O composition ratio determined by XPS was 0.92. FAT mode.
O | 1s | 529.7 | CuO | copper(II) oxide | Nakamura T., Tomizuka H., Takahashi M., Hoshi T. | J. Surf. Sci. Soc. Jpn. 16, 515 (1995) | Adequate | 0.2 |  |  | data | 1.01 |  |  | No | Al |  | Au,Ag,Cu = 84.00,368.27,932.67 | Adventitious carbon | Reliable, with one-point correction of energy scale | insulator, pelletized | X-ray Photoelectron Spectroscopy |  | 300 | Good | The pellet was pressed at 10 MPa. The Cu/O composition ratio determined by XPS was 0.94. FAT mode.
O | 1s | 529.7 | CuO | copper(II) oxide | Nakamura T., Tomizuka H., Takahashi M., Hoshi T. | J. Surf. Sci. Soc. Jpn. 16, 515 (1995) | Adequate | 0.2 |  |  | data | 1.02 |  |  | No | Al |  | Au,Ag,Cu = 84.00,368.27,932.67 | Adventitious carbon | Reliable, with one-point correction of energy scale | insulator, pelletized | X-ray Photoelectron Spectroscopy |  | 300 | Good | The pellet was pressed at 20 MPa. The Cu/O composition ratio determined by XPS was 0.91. FAT mode.
O | 1s | 529.8 | CuO | copper(II) oxide | Deroubaix G., Marcus P. | Surf. Interface Anal. 18, 39 (1992) | Adequate | 0.1 |  |  | data |  |  |  | No | Mg |  | Au,Cu = 84.00,932.67 | Adventitious carbon | Reliable, with two-point correction of energy scale | solid sample mounted on tape |  |  | 300 | Adequate
O | 1s | 528.6 | CuO | copper(II) oxide | Anderson J.A., Fierro J.L.G. | J. Solid State Chem. 108, 305 (1994) | Adequate |  |  |  | data |  |  |  | No | Mg |  |  | Adventitious carbon | Reliable, with one-point correction of energy scale | crystal, pelletized |  | X-ray Diffraction | 300 | Adequate
O | 1s | 529.5 | CuO | copper(II) oxide | Robert T., Bartel M., Offergeld G. | Surf. Sci. 33, 123 (1972) | [8 empty] | No |  |  |  | Adventitious carbon | Reliable, with two-point correction of energy scale | reacted film
O | 1s | 529.6 | CuO | copper(II) oxide | McIntyre N.S., Sunder S., Shoesmith D.W., Stanchell F.W. | J. Vac. Sci. Technol. 18, 714 (1981) | [8 empty] | No |  |  | Cu,Cu2p3-3p3=857.45 | Conductor | Reliable, with two-point correction of energy scale | reacted film
O | 1s | 529.5 | CuO | copper(II) oxide | Haber J., Machej T., Ungier L., Ziolkowski J. | J. Solid State Chem. 25, 207 (1978) | [8 empty] | No |  |  | Au,Cu | Conductor | One-point correction of energy scale | reacted film
O | 1s | 529.6 | CuO | copper(II) oxide | Klein J.C., Li C.P., Hercules D.M., Black J.F. | Appl. Spectrosc. 38, 729 (1984) | [8 empty] | No |  |  |  | Adventitious carbon | Reliable, with two-point correction of energy scale
O | 1s | 529.8 | CuO | copper(II) oxide | Otamiri J.C., Andersson A., Andersson S.L.T., Crow J.E., Gao Y. | J. Chem. Soc. Faraday Trans. 87, 1265 (1991) | Adequate |  |  |  | data | 1.7 |  |  | No | Al |  |  | Adventitious carbon | Reliable, with one-point correction of energy scale | solid sample mounted on tape |  |  | 300 | Adequate
O | 1s | 529.8 | CuO | copper(II) oxide | Ertl G., Hierl R., Knozinger H., Thiele N., Urbach H.P. | Appl. Surf. Sci. 5, 49 (1980) | [8 empty] | No |  |  |  | Adventitious carbon | Reliable, with two-point correction of energy scale
O | 1s | 529.8 | CuO | copper(II) oxide | Schoen G. | Surf. Sci. 35, 96 (1973) | [8 empty] | No |  |  | Au,Cu | Adventitious carbon | One-point correction of energy scale | powder (when a special point is made in the article)
O | 1s | 529.6 | CuO | copper(II) oxide | McIntyre N.S. Cook M.G. | Anal. Chem. 47, 2208 (1975) | [8 empty] | No |  |  | Au,Cu2p3-3p3=857.4 | Conductor |  | electrolytic oxidation
O | 1s | 530 | CuO | copper(II) oxide | Strohmeier B.R., Leyden D.E., Field R.S., Hercules D.M. | J. Catal. 94, 514 (1985) | [8 empty] | No |  |  |  | Adventitious carbon | Reliable, with two-point correction of energy scale
O | 1s | 530.7 | CuO | copper(II) oxide | Nefedov V.I., Firsov M.N., Shaplygin I.S. | J. Electron Spectrosc. Relat. Phenom. 26, 65 (1982) | [8 empty] | No |  |  |  | Adventitious carbon | Reliable, with two-point correction of energy scale
O | 1s | 529.5 | CuO | copper(II) oxide | Kurmaev E.Z., Galakhov V.R., Fedorenko V.V., Elokhina L.V., Bartkowski S., Neumann M., et al. | Phys. Rev. B 52, 2390 (1995) | Adequate |  |  |  | data |  |  |  | Yes | Al |  |  | Adventitious carbon | Reliable, with one-point correction of energy scale | cleaved crystal, crystal, insulator, polycrystalline, vacuum cleaved |  |  | 300 | Adequate
O | 1s | 530.7 | Cu2O | copper(I) oxide | Otamiri J.C., Andersson S.L.T., Andersson A. | Appl. Catalysis 65, 159 (1990) | Adequate |  |  |  | data | 2.3 |  |  | No | Al |  |  | Adventitious carbon | Reliable, with one-point correction of energy scale | crushed, powder (when a special point is made in the article) |  |  | 293 | Adequate | Cu2O used as catalyst was formed into pellets, then crushed and sieved.
O | 1s | 530.2 | Cu2O | copper(I) oxide | Dube C.E., Workie B., Kounaves S.P., Robbat A., Jr, Aksu M.L., and Davies G. | J. Electrochem. Soc. 142, 3357 (1995) | Adequate |  |  | Shirley | other type of curve fit |  |  |  | Yes | Al |  | Cu2p3 = 932.67 | Adventitious carbon | Reliable, with one-point correction of energy scale | insulator, pelletized |  |  | 300 | Adequate | FAT mode. Emission angle = 53.5 degrees.
O | 1s | 531.1 | Cu2O | copper(I) oxide | Ertl G., Hierl R., Knozinger H., Thiele N., Urbach H.P. | Appl. Surf. Sci. 5, 49 (1980) | [8 empty] | No |  |  |  | Adventitious carbon | Reliable, with two-point correction of energy scale
O | 1s | 530.5 | Cu2O | copper(I) oxide | McIntyre N.S. Cook M.G. | Anal. Chem. 47, 2208 (1975) | [8 empty] | No |  |  | Au,Cu2p3-3p3=857.4 | Conductor |  | electrolytic oxidation
O | 1s | 530.6 | Cu2O | copper(I) oxide | Haber J., Machej T., Ungier L., Ziolkowski J. | J. Solid State Chem. 25, 207 (1978) | [8 empty] | No |  |  | Au,Cu | Conductor | One-point correction of energy scale | reacted film
O | 1s | 530.4 | Cu2O | copper(I) oxide | McIntyre N.S., Sunder S., Shoesmith D.W., Stanchell F.W. | J. Vac. Sci. Technol. 18, 714 (1981) | [8 empty] | No |  |  | Cu,Cu2p3-3p3=857.45 | Conductor | Reliable, with two-point correction of energy scale | reacted film
O | 1s | 530.2 | Cu2O | copper(I) oxide | Robert T., Bartel M., Offergeld G. | Surf. Sci. 33, 123 (1972) | [8 empty] | No |  |  |  | Adventitious carbon | Reliable, with two-point correction of energy scale | reacted film
O | 1s | 530.2 | Cu2O | copper(I) oxide | Schoen G. | Surf. Sci. 35, 96 (1973) | [8 empty] | No |  |  | Au,Cu | Adventitious carbon | One-point correction of energy scale | heated
O | 1s | 530.5 | Cu2O | copper(I) oxide | Strohmeier B.R., Leyden D.E., Field R.S., Hercules D.M. | J. Catal. 94, 514 (1985) | [8 empty] | No |  |  |  | Adventitious carbon | Reliable, with two-point correction of energy scale
O | 1s | 530.7 | Cu2O | copper(I) oxide | Otamiri J.C., Andersson A., Andersson S.L.T., Crow J.E., Gao Y. | J. Chem. Soc. Faraday Trans. 87, 1265 (1991) | Adequate |  |  |  | data | 2.3 |  |  | No | Al |  |  | Adventitious carbon | Reliable, with one-point correction of energy scale | solid sample mounted on tape |  |  | 300 | Adequate
O | 1s | 530.6 | Cu2O | copper(I) oxide | Deroubaix G., Marcus P. | Surf. Interface Anal. 18, 39 (1992) | Adequate | 0.1 |  |  | data |  |  |  | No | Mg |  | Au,Cu = 84.00,932.67 | Adventitious carbon | Reliable, with two-point correction of energy scale | thin film, thermal oxide |  |  | 300 | Adequate | The sample was prepared by oxidizing a pure copper sample under 0.1 mbar of O2 at 973 K for 30 min.
O | 1s | 532.8 | SOF2 | thionyl fluoride | Lindberg B.J., Hamrin K., Johansson G., Gelius U., Fahlmann A., Nordling C., Siegbahn K. | Phys. Scripta 1, 286 (1970) | [8 empty] | No |  |  |  | Adventitious carbon | Reliable, with two-point correction of energy scale
O | 1s | 529.8 | EuOF | europium oxide fluoride | Ryzhkov M.V., Gubanov V.A., Butzman M.P., Hagstrom A.L., Kurmaev E.Z. | J. Electron Spectrosc. Relat. Phenom. 21, 193 (1980) | [8 empty] | No |  |  |  | Adventitious carbon | Reliable, with two-point correction of energy scale
O | 1s | 529.6 | LaOF | lanthanum oxide fluoride | Ryzhkov M.V., Gubanov V.A., Butzman M.P., Hagstrom A.L., Kurmaev E.Z. | J. Electron Spectrosc. Relat. Phenom. 21, 193 (1980) | [8 empty] | No |  |  |  | Adventitious carbon | Reliable, with two-point correction of energy scale
O | 1s | 529.3 | NdOF | neodymium oxide fluoride | Ryzhkov M.V., Gubanov V.A., Butzman M.P., Hagstrom A.L., Kurmaev E.Z. | J. Electron Spectrosc. Relat. Phenom. 21, 193 (1980) | [8 empty] | No |  |  |  | Adventitious carbon | Reliable, with two-point correction of energy scale
O | 1s | 529.5 | PrOF | praseodymium oxide fluoride | Ryzhkov M.V., Gubanov V.A., Butzman M.P., Hagstrom A.L., Kurmaev E.Z. | J. Electron Spectrosc. Relat. Phenom. 21, 193 (1980) | [8 empty] | No |  |  |  | Adventitious carbon | Reliable, with two-point correction of energy scale
O | 1s | 529.7 | YOF | yttrium oxide fluoride | Ryzhkov M.V., Gubanov V.A., Butzman M.P., Hagstrom A.L., Kurmaev E.Z. | J. Electron Spectrosc. Relat. Phenom. 21, 193 (1980) | [8 empty] | No |  |  |  | Adventitious carbon | Reliable, with two-point correction of energy scale
O | 1s | 529.8 | FeO | iron(II) oxide | McIntyre N.S., Zetaruk D.G. | Anal. Chem. 49, 1521 (1977) | [8 empty] | No |  |  | Au,Cu | Adventitious carbon | Reliable, with two-point correction of energy scale
O | 1s | 530.1 | FeO | iron(II) oxide | Allen G.C., Curtis M.T., Hooper A.J., Tucker P.M. | J. Chem. Soc. Dalton Trans. 1525 (1974) | [8 empty] | No |  |  | Au | Gold |  | sputtered
O | 1s | 529.91 | HgO | mercury(II) oxide | Humbert P. | Solid State Commun. 60, 21 (1986) | Adequate | 0.1 |  |  | data |  |  |  | No | Al |  | Au,Ag,Cu = 84.00,368.27,932.67 | Adventitious carbon | Reliable, with one-point correction of energy scale | crystal | X-ray Diffraction | X-ray Diffraction | 300 | Good | The metal oxygen/ratio derived from the Hg4f7/2 and O1s peak areas using the tabulated atomic sensitivity factors, was found to be 1.18.
O | 1s | 530.8 | MgO | magnesium oxide | Fuggle J.C. | Surf. Sci. 69, 581 (1977) | [8 empty] | No |  |  | FL,Mg1s-2p=1253.6 | Conductor | Reliable, with one-point correction of energy scale | reacted film
O | 1s | 530.2 | MgO | magnesium oxide | Halder H.C., Alonso J., Swartz W.E. | Z. Naturforsch. A 30, 1485 (1975) | [8 empty] | No |  |  | FL,Mg1s-2p=1253.6 | Conductor | One-point correction of energy scale | passive oxide
O | 1s | 531.2 | MgO | magnesium oxide | Inoue Y., Yasumori I. | Bull. Chem. Soc. Jpn. 54, 1505 (1981) | [8 empty] | No |  |  |  | Adventitious carbon | Reliable, with two-point correction of energy scale | heated
O | 1s | 530 | MgO | magnesium oxide | Nefedov V.I., Gati D., Dzhurinskii, B.F., Sergushin N.P., Salyn Y.V. | Zh. Neorg. Khimii 20, 2307 (1975) | [8 empty] | No |  |  | Au | Adventitious carbon | Reliable, with two-point correction of energy scale
O | 1s | 530 | MgO | magnesium oxide | Nefedov V.I., Firsov M.N., Shaplygin I.S. | J. Electron Spectrosc. Relat. Phenom. 26, 65 (1982) | [8 empty] | No |  |  |  | Adventitious carbon | Reliable, with two-point correction of energy scale
O | 1s | 532.1 | MgO | magnesium oxide | Wagner C.D., Zatko D.A., Raymond R.H. | Anal. Chem. 52, 1445 (1980) | [8 empty] | No |  |  | Au,Cu | Adventitious carbon | Reliable, with two-point correction of energy scale
O | 1s | 529.4 | MnO | manganese(II) oxide | Ivanov-Emin B.N., Nevskaya N.A., Zaitsev B.E., Ivanova T.M. | Zh. Neorg. Khimii 27, 3101 (1982) | [8 empty] | No |  |  |  | Adventitious carbon | Reliable, with two-point correction of energy scale
O | 1s | 529.9 | MnO | manganese(II) oxide | Strohmeier B.R., Hercules D.M. | J. Phys. Chem. 88, 4922 (1984) | [8 empty] | No |  |  |  | Adventitious carbon | Reliable, with two-point correction of energy scale
O | 1s | 529.7 | MnO | manganese(II) oxide | Oku M., Hirokawa K., Ikeda S. | J. Electron Spectrosc. Relat. Phenom. 7, 465 (1975) | [8 empty] | No |  |  |  | Ni2p3=852.1 |  | heated
O | 1s | 530 | MnO | manganese(II) oxide | Tan B.J., Klabunde K.J., Sherwood P.M.A. | J. Am. Chem. Soc. 113, 855 (1991) | Adequate | 0.2 |  | other | mixed Gaussian/Lorentzian |  |  |  | No | Mg |  |  | Adventitious carbon | Reliable, with one-point correction of energy scale | solid sample mounted on tape |  |  | 300 | Adequate
O | 1s | 529.7 | Na2O | sodium oxide | Barrie A., Street F.J. | J. Electron Spectrosc. Relat. Phenom. 7, 1 (1977) | [8 empty] | No |  |  | Au,Na1s-2p=1041.0 | Conductor | Three-point correction of energy scale | reacted film
O | 1s | 529.6 | NiO | nickel(II) oxide | Bolt P.H., Ten Grotenhuis E., Geus J.W., Habraken F.H.P.M. | Surf. Sci. 329, 227 (1995) | Adequate | 0.2 |  |  | data |  |  |  | No | Mg |  |  | Adventitious carbon | Reliable, with one-point correction of energy scale | thermal oxide, vapor deposited |  |  | 300 | Adequate | The sample was prepared by vapor deposition of 80 nm nickel layer on polycrystaline alpha-Al2O3 substrate and oxidation by annealing (T = 973 K, time = 3h, 80% O2/20 % N2). FAT mode. Emission angle = 15 degrees.
O | 1s | 529.4 | NiO | nickel(II) oxide | Mansour A.N. | Surf. Sci. Spectra 3, 231 (1994) | Adequate |  |  | Shirley | mixed Gaussian/Lorentzian | 1.25 |  |  | No | Mg |  | Cu 3p3, 2p3 = 75.13, 932.67 | Adventitious carbon | Reliable, with two-point correction of energy scale | insulator, polycrystalline, solid on double-sided tape | X-ray Photoelectron Spectroscopy |  | 300 | Adequate | The composition determined by XPS was Ni31.4O37.6. FAT mode. Emission angle = 45
O | 1s | 529.2 | NiO | nickel(II) oxide | Venezia A.M., Bertoncello R., Deganello G. | Surf. Interface Anal. 23, 239 (1995) | Good | 0.15 |  | other | mixed Gaussian/Lorentzian |  |  |  | Yes | Al |  | Au,Cu = 84.00,932.67 | Adventitious carbon | Reliable (reported energy within 300 eV of a reference energy) | solid sample mounted on tape |  |  | 300 | Adequate | An electron flood gun was used for charge compensation. FAT mode.
O | 1s | 531 | NiO | nickel(II) oxide | Venezia A.M., Bertoncello R., Deganello G. | Surf. Interface Anal. 23, 239 (1995) | Good | 0.15 |  | other | mixed Gaussian/Lorentzian |  |  |  | Yes | Al |  | Au,Cu = 84.00,932.67 | Adventitious carbon | Reliable (reported energy within 300 eV of a reference energy) | solid sample mounted on tape |  |  | 300 | Adequate | An electron flood gun was used for charge compensation. FAT mode.
O | 1s | 529.4 | NiO | nickel(II) oxide | Dube C.E., Workie B., Kounaves S.P., Robbat A., Jr, Aksu M.L., and Davies G. | J. Electrochem. Soc. 142, 3357 (1995) | Adequate |  |  | Shirley | other type of curve fit |  |  |  | Yes | Al |  | Cu2p3 = 932.67 | Adventitious carbon | Reliable, with one-point correction of energy scale | insulator, pelletized |  |  | 300 | Adequate | FAT mode. Emission angle = 53.5 degrees.
O | 1s | 529.7 | NiO | nickel(II) oxide | Bianchi C.L., Cattania M.G., Villa P. | Appl. Surf. Sci. 70, 211 (1993) | Adequate | 0.2 |  |  | data |  |  |  | Yes | Al |  | Au,Cu = 84.00,932.67 | Adventitious carbon | Reliable, with one-point correction of energy scale | solid sample mounted on tape |  |  | 300 | Adequate | An electron flood gun (Ep = 3 eV) was used for charge compensation.
O | 1s | 530.2 | NiO | nickel(II) oxide | Marcus P., Grimal J.M. | Corros. Sci. 33, 805 (1992) | Adequate |  |  | other | data |  |  |  | No | Mg |  | Other, Cr2p3 = 574.35 | Conductor | Reliable, with one-point correction of energy scale | oxygen pressure, oxidizing atmosphere, thin film, thick oxide |  |  | 300 | Adequate | The oxide was prepared by oxidizing the pure metals in oxygen (p = 1E-5 mbar, T = 773 K) in the spectrometer.
O | 1s | 530.1 | NiO | nickel(II) oxide | Liang Y., Sherwood P.M.A., Paul D.K. | J. Chem. Soc. Faraday Trans. 90, 1271 (1994) | Adequate |  |  |  | data | 1.5 |  |  | No | Al |  |  | Adventitious carbon | Reliable, with one-point correction of energy scale |  |  |  | 300 | Adequate | FAT mode.
O | 1s | 528.9 | NiO | nickel(II) oxide | Khawaja E.E., Salim M.A., Khan M.A., Al-Adel F.F., Khattak G.D., and Hussain Z. | J. Non-cryst. Solids 110, 33 (1989) | Adequate |  |  | other | data |  |  |  | No | Al, Mg |  | Au,Cu= 84.00,932.67 | Adventitious carbon | Reliable, with one-point correction of energy scale | amorphous, powder (when a special point is made in the article) |  |  | 300 | Adequate | An electron flood gun was used for charge compensation.
O | 1s | 530.7 | NiO | nickel(II) oxide | Khawaja E.E., Salim M.A., Khan M.A., Al-Adel F.F., Khattak G.D., and Hussain Z. | J. Non-cryst. Solids 110, 33 (1989) | Adequate |  |  | other | data |  |  |  | No | Al, Mg |  | Au,Cu= 84.00,932.67 | Adventitious carbon | Reliable, with one-point correction of energy scale | amorphous, powder (when a special point is made in the article) |  |  | 300 | Adequate | An electron flood gun was used for charge compensation.
O | 1s | 529.6 | NiO | nickel(II) oxide | Oku M., Tokuda H., Hirokawa K. | J. Electron Spectrosc. Relat. Phenom. 53, 201 (1991) | Adequate |  |  | other | Gaussian | 1 |  |  | Yes | Al |  |  | Adventitious carbon | Reliable, with one-point correction of energy scale | cleaved crystal, crystal, insulator |  | LEED/XRD | 300 | Good
O | 1s | 529.6 | NiO | nickel(II) oxide | Gonzalez-Elipe A.R., Alvarez R., Holgado J.P., Espinos J.P., Munuera G., and Sanz J.M. | Appl. Surf. Sci. 51, 19 (1991) | Adequate |  |  | Shirley | data |  |  |  | No | Al |  |  | Adventitious carbon | Reliable, with one-point correction of energy scale | annealed, crystal, pelletized |  | X-ray Diffraction | 300 | Adequate | Two samples were analyzed. The first one was prepared by thermal decomposition of Ni(NO3)2.6H2O. The second one was prepared by decomposition in vacuum at 510 K of Ni(OH)2. The particle sizes were 3000 A and 30 A, respectively. The samples were heated in
O | 1s | 529 | NiO | nickel(II) oxide | Lian K., Thorpe S.J., Kirk D.W. | Electrochim. Acta 37, 2029 (1992) | Adequate |  |  |  | data |  |  |  | Yes | Al |  | Ni2p3 = 852.73 | Adventitious carbon | Reliable, with two-point correction of energy scale | crystal |  | X-ray Diffraction | 300 | Adequate
O | 1s | 529.7 | NiO | nickel(II) oxide | Nefedov V.I., Firsov M.N., Shaplygin I.S. | J. Electron Spectrosc. Relat. Phenom. 26, 65 (1982) | [8 empty] | No |  |  |  | Adventitious carbon | Reliable, with two-point correction of energy scale
O | 1s | 529.7 | NiO | nickel(II) oxide | Nefedov V.I., Gati D., Dzhurinskii, B.F., Sergushin N.P., Salyn Y.V. | Zh. Neorg. Khimii 20, 2307 (1975) | [8 empty] | No |  |  |  | Adventitious carbon | Reliable, with two-point correction of energy scale
O | 1s | 529.4 | NiO | nickel(II) oxide | Shalvoy R.B., Reucroft P.J., Davis B.H. | J. Catal. 56, 336 (1979) | [8 empty] | No |  |  | Ni2p3=852.6 | Adventitious carbon | Reliable, with two-point correction of energy scale
O | 1s | 529.8 | NiO | nickel(II) oxide | Wagner C.D., Zatko D.A., Raymond R.H. | Anal. Chem. 52, 1445 (1980) | [8 empty] | No |  |  | Au,Cu | Adventitious carbon | Reliable, with two-point correction of energy scale
O | 1s | 529.5 | NiO | nickel(II) oxide | Haber J., Stoch J., Ungier, L. | J. Electron Spectrosc. Relat. Phenom. 9, 459 (1976) | [8 empty] | No |  |  | Au | Conductor |  | reacted film
O | 1s | 529.6 | NiO | nickel(II) oxide | McIntyre N.S. Cook M.G. | Anal. Chem. 47, 2208 (1975) | [8 empty] | No |  |  | Au,Cu2p3-3p3=857.4 | Conductor |  | reacted film
O | 1s | 529.9 | NiO | nickel(II) oxide | Lo P.-H., Tsai W.-T., Lee J.-T., Hung M.-P. | J. Electrochem. Soc. 142, 91 (1995) | Adequate |  |  |  | data |  |  |  | No | Mg |  | Au4f7 = 84.00 | Adventitious carbon | Reliable, with one-point correction of energy scale | insulator, solid sample mounted on tape |  |  | 300 | Adequate
O | 1s | 529.7 | NiO | nickel(II) oxide | McIntyre N.S., Chan T.C., Chen C. | Oxidation of Metals 33, 457 (1990) | Adequate | 0.2 |  |  | data |  |  |  | No | Al |  | Au = 84.00, Cr2p3 = 574.35 | Conductor | Reliable, with two-point correction of energy scale | metal foil, oxygen pressure, oxidizing atmosphere | X-ray Photoelectron Spectroscopy |  | 300 | Good | 0.9E4 L (or 10E-3 Pa for 20 min).The O1s/Cr3p atom ratio for this film is 1.5
O | 1s | 529.3 | NiO | nickel(II) oxide | Dickinson T., Povey A.F., Sherwood P.M.A. | J. Chem. Soc. Faraday Trans. I 73, 327 (1977) | [8 empty] | No |  |  |  | Adventitious carbon | Reliable, with two-point correction of energy scale
O | 1s | 529.9 | NiO | nickel(II) oxide | Kim K.S., Winograd N. | Surf. Sci. 43, 625 (1974) | [8 empty] | No |  |  | Au | Gold
O | 1s | 529.7 | NiO | nickel(II) oxide | Lorenz P., Finster J., Wendt G., Salyn J.V., Zumadilov E.K., Nefedov V.I. | J. Electron Spectrosc. Relat. Phenom. 16, 267 (1979) | [8 empty] | No |  |  |  | Adventitious carbon | Reliable, with two-point correction of energy scale
O | 1s | 529.5 | NiO | nickel(II) oxide | Loechel B.P., Strehblow H.H. | J. Electrochem. Soc. 131, 713 (1984) | [8 empty] | No |  |  |  | Adventitious carbon | Reliable, with two-point correction of energy scale
O | 1s | 529.1 | PbO | lead oxide | Taylor J.A., Perry D.L. | J. Vac. Sci. Technol. A 2, 771 (1984) | [8 empty] | No |  |  |  | Adventitious carbon | Reliable, with two-point correction of energy scale
O | 1s | 531.6 | PbO | lead oxide | Wagner C.D., Zatko D.A., Raymond R.H. | Anal. Chem. 52, 1445 (1980) | [8 empty] | No |  |  | Au,Cu | Adventitious carbon | Reliable, with two-point correction of energy scale
O | 1s | 529.3 | PbO | lead oxide | Baker J.M., Johnson R.W., Pollak R.A. | J. Vac. Sci. Technol. 16, 1534 (1979) | [8 empty] | No |  |  |  | Conductor
O | 1s | 528.9 | PbO | lead oxide | Nefedov V.I., Firsov M.N., Shaplygin I.S. | J. Electron Spectrosc. Relat. Phenom. 26, 65 (1982) | [8 empty] | No |  |  |  | Adventitious carbon | Reliable, with two-point correction of energy scale
O | 1s | 529.4 | PbO | lead oxide | Kim K.S., O'Leary T.J., Winograd, N. | Anal. Chem. 45, 2214 (1973) | [8 empty] | No |  |  | Au | Gold | Reliable, with two-point correction of energy scale | reacted film
O | 1s | 527.5 | PbO | lead oxide | Kim K.S., O'Leary T.J., Winograd, N. | Anal. Chem. 45, 2214 (1973) | [8 empty] | No |  |  | Au | Gold | Reliable, with two-point correction of energy scale | vapor deposited
O | 1s | 529 | PbO | lead oxide | Taylor J.A., Perry D.L. | J. Vac. Sci. Technol. A 2, 771 (1984) | [8 empty] | No |  |  |  | Adventitious carbon | Reliable, with two-point correction of energy scale | oxygen pressure
O | 1s | 530.9 | PbO | lead oxide | Zingg, D. S., Hercules, D. M. | J. Phys. Chem. 82, 1992 (1978) | [8 empty] | No |  |  |  | Adventitious carbon | Reliable, with two-point correction of energy scale
O | 1s | 528.9 | PbO | lead oxide | Zingg, D. S., Hercules, D. M. | J. Phys. Chem. 82, 1992 (1978) | [8 empty] | No |  |  |  | Adventitious carbon | Reliable, with two-point correction of energy scale
O | 1s | 530.5 | PdO | palladium(II) oxide | Militello M.C., Simko S.J. | Surf. Sci. Spectra 3, 395 (1994) | Adequate |  |  | Shirley | mixed Gaussian/Lorentzian | 0.9 |  |  | Yes | Al |  | Au,Cu = 84.00,932.67 | Adventitious carbon | Reliable (reported energy within 300 eV of a reference energy) | polycrystalline, pelletized | X-ray Photoelectron Spectroscopy | X-ray Diffraction | 300 | Good | FAT mode. Emission angle = 55 degrees. An electron flood gun (Ep = 8 eV) and a N compensation.
O | 1s | 531.6 | O in GdF3 | oxygen impurity in gadolinium(III) trifluoride | Raiser D., Deville J.P. | J. Electron Spectrosc. Relat. Phemon. 57, 91 (1991) | [8 empty] | No |  |  | C1s=284.6 | Adventitious carbon | Two-point correction of energy scale | powder (when a special point is made in the article)
O | 1s | 532.7 | O in (C6H5NC6H4)n | oxygen impurity in poly(carbazole) | Kessel R., Schultze J.W. | Surf. Interface Anal. 16, 401 (1990) | [8 empty] | No |  |  | Au |  |  | electrolytic reduction
O | 1s | 531.8 | O,Cl in (C6H5NC6H4)n | oxygen, chlorine impurity in poly(carbazole) | Kessel R., Schultze J.W. | Surf. Interface Anal. 16, 401 (1990) | [8 empty] | No |  |  | Au |  |  | electrolytic oxidation
O | 1s | 531.2 | O in Pt90Rh10 | oxygen impurity in platinum rhodium alloy (90-10) | Fierro J.L.G., Palacios J.M., Tomas F. | Surf. Interface Anal. 13, 25 (1988) | [8 empty] | No |  |  |  | Adventitious carbon | Reliable, with two-point correction of energy scale | activated catalyst gauze used in NH3 flame to produce HNO3
O | 1s | 531.4 | O in Pt90Rh10 | oxygen impurity in platinum rhodium alloy (90-10) | Fierro J.L.G., Palacios J.M., Tomas F. | Surf. Interface Anal. 13, 25 (1988) | [8 empty] | No |  |  |  | Adventitious carbon | Reliable, with two-point correction of energy scale | activated catalyst gauze used in NH3 flame to produce HNO3
O | 1s | 531.2 | O in Pt90Rh10 | oxygen impurity in platinum rhodium alloy (90-10) | Fierro J.L.G., Palacios J.M., Tomas F. | Surf. Interface Anal. 13, 25 (1988) | [8 empty] | No |  |  |  | Adventitious carbon | Reliable, with two-point correction of energy scale | activated by heating in H2 flame - high temperature
O | 1s | 531.2 | O in (-CH2C-HCl)1.5n(-CClFC-F2)n | oxygen impurity in poly(vinyl chloride)1.5n poly(chlorotrifluoroethylene)n | Worley C.M., Vannet M.D., Ball G.L., Moddeman W.E. | Surf. Interface Anal. 10, 223 (1987) | [8 empty] | No |  |  |  | Flood gun |  | powder (when a special point is made in the article)
O | 1s | 531.2 | O in (-CH2C-HCl)1.5n(-CClFC-F2)n | oxygen impurity in poly(vinyl chloride)1.5n poly(chlorotrifluoroethylene)n | Worley C.M., Vannet M.D., Ball G.L., Moddeman W.E. | Surf. Interface Anal. 10, 223 (1987) | [8 empty] | No |  |  |  | Flood gun |  | pelletized
O | 1s | 531.2 | O/(-C6H5N-H)n | oxygen/poly(aniline) | Kumar S.N., Bouyssoux G., Gaillard F. | Surf. Interface Anal. 15, 531, (1990) | [8 empty] | No |  |  |  | Adventitious carbon | Two-point correction of energy scale | thin film
O | 1s | 532.9 | O/(-C6H5N-H)n | oxygen/poly(aniline) | Kumar S.N., Bouyssoux G., Gaillard F. | Surf. Interface Anal. 15, 531, (1990) | [8 empty] | No |  |  |  | Adventitious carbon | Two-point correction of energy scale | thin film
O | 1s | 533.06 | (-CH2O-)n | poly(methylene glycol) | Beamson G., Briggs D. | High Resolution XPS of Organic Polymers: the Scienta ESCA300 Database (1992) | [8 empty] | No |  |  |  | PC |  | filament
O | 1s | 532.83 | (-CH2CH2O-)n | poly(ethylene glycol) | Beamson G., Briggs D. | High Resolution XPS of Organic Polymers: the Scienta ESCA300 Database (1992) | [8 empty] | No |  |  |  | PC |  | filament
O | 1s | 531.3 | (-CH2CH2O-)n | poly(ethylene glycol) | Strohmeier B.R. | Appl. Surf. Sci. 47, 225 (1991) | Adequate | 0.1 |  |  | data | 1.59 |  |  | No | Mg |  | Au,Ag,Cu = 84.00,368.27,932.67 | Adventitious carbon | Reliable, with three-point correction of energy scale | solid on double-sided tape |  |  | 300 | Adequate | FRR and FAT modes.
O | 1s | 532.66 | (-CH2CH2CH2O-)n | poly(propylene glycol) | Beamson G., Briggs D. | High Resolution XPS of Organic Polymers: the Scienta ESCA300 Database (1992) | [8 empty] | No |  |  |  | PC |  | filament
O | 1s | 532.62 | (-(CH2)4O-)n | poly(tetramethylene glycol) | Beamson G., Briggs D. | High Resolution XPS of Organic Polymers: the Scienta ESCA300 Database (1992) | [8 empty] | No |  |  |  | PC |  | filament
O | 1s | 532.5 | (-(CH2)4O-)n | poly(tetramethylene glycol) | Lopez G.P., Castner D.G., Ratner B.D. | Surf. Interface Anal. 17, 267 (1991) | Adequate |  |  | other | Gaussian |  |  |  | Yes | Al |  | Au4f7 = 84.00 | Internal hydrocarbon | Reliable, with one-point correction of energy scale | cast film, thick film |  |  | 300 | Adequate | Calibration: the difference between the Cu2p3/2 and the Cu3s peaks was 810.1 eV. An electron flood gun was used for charge compensation. The curve-fitting procedure was made in accordance with the stoichiometry. The composition determined by XPS was C4.2O
O | 1s | 533 | (-CH2CH(OCH3)-)n | poly(vinyl methyl ether) | Bhatia Q.S., Pan D.H., Koberstein J.T. | Macromolecules 21, 2166 (1988) | Adequate | 0.2 |  |  | data | 1.5 |  |  | No | Al |  | Ag3d5= 368.27 | Internal hydrocarbon | Reliable, with one-point correction of energy scale |  |  |  | 300 | Adequate
O | 1s | 532.74 | (-CH2CH(OCH3)-)n | poly(vinyl methyl ether) | Beamson G., Briggs D. | High Resolution XPS of Organic Polymers: the Scienta ESCA300 Database (1992) | [8 empty] | No |  |  |  | PC |  | filament
O | 1s | 532.53 | (-CH2CH(OCH2CH3)-)n | poly(vinyl ethyl ether) | Beamson G., Briggs D. | High Resolution XPS of Organic Polymers: the Scienta ESCA300 Database (1992) | [8 empty] | No |  |  |  | PC |  | filament
O | 1s | 532.3 | (-CH2CH(OCH2CH(CH3)2)-)n | poly(vinyl isobutyl ether) | Ackeret M., Ratner B. | Surf. Sci. Spectra 1, 96 (1992) | Good |  |  | Linear | mixed Gaussian/Lorentzian | 2.93 |  |  | Yes | Al |  |  | Internal hydrocarbon | Reliable, with one-point correction of energy scale | amorphous, cast film, thick film | X-ray Photoelectron Spectroscopy |  | 300 | Good | The composition determined by XPS was C0.856O0.145. FAT mode. Emission angle = 5 An electron flood gun (Ep = 5 eV, Ip = 0.2 m A) was used for charge compensation
O | 1s | 532.47 | (-CH2CH(OCH2CH(CH3)2)-)n | poly(vinyl isobutyl ether) | Beamson G., Briggs D. | High Resolution XPS of Organic Polymers: the Scienta ESCA300 Database (1992) | [8 empty] | No |  |  |  | PC |  | filament
O | 1s | 532.3 | (-CH2CH(OCH2CH(CH3)2)-)n | poly(vinyl isobutyl ether) | Ackeret M., Ratner B. | Surf. Sci. Spectra 1, 96 (1992) | Good |  |  | Linear | mixed Gaussian/Lorentzian | 2.93 |  |  | Yes | Al |  |  | Internal hydrocarbon | Reliable, with one-point correction of energy scale | amorphous, cast film, thick film | X-ray Photoelectron Spectroscopy |  | 300 | Good | The composition determined by XPS was C0.856O0.145. FAT mode. Emission angle = 5 An electron flood gun (Ep = 5 eV, Ip = 0.2 m A) was used for charge compensation
O | 1s | 532.47 | (-CH2CH(OCH2CH(CH3)2)-)n | poly(vinyl isobutyl ether) | Beamson G., Briggs D. | High Resolution XPS of Organic Polymers: the Scienta ESCA300 Database (1992) | [8 empty] | No |  |  |  | PC |  | filament
O | 1s | 532.1 | (-CH2CH(C(O)CH3)-)n | poly(vinyl methyl ketone) | Jordan J.L., Kovac C.A., Morar J.F., Pollak R.A. | Phys. Rev. B 36, 1369 (1987) | Good | 0.4 | 0.45 | other | mixed Gaussian/Lorentzian |  |  |  | Yes | other source | 590 |  | Internal hydrocarbon | Reliable, with one-point correction of energy scale | cooled |  |  | 293 | Good | 5-10 nm polymer coating.
O | 1s | 532.39 | (-CH2CH(C(O)CH3)-)n | poly(vinyl methyl ketone) | Beamson G., Briggs D. | High Resolution XPS of Organic Polymers: the Scienta ESCA300 Database (1992) | [8 empty] | No |  |  |  | PC |  | filament
O | 1s | 532 | (-CH2CH(C(O)CH3)-)n | poly(vinyl methyl ketone) | Lopez G.P., Castner D.G., Ratner B.D. | Surf. Interface Anal. 17, 267 (1991) | Adequate |  |  | other | Gaussian |  |  |  | Yes | Al |  | Au4f7 = 84.00 | Internal hydrocarbon | Reliable, with one-point correction of energy scale | cast film, thick film |  |  | 300 | Adequate | Calibration: the difference between the Cu2p3/2 and the Cu3s peaks was 810.1 eV. An electron flood gun was used for charge compensation. The curve-fitting procedure was made in accordance with the stoichiometry. The composition determined by XPS was C4.9O
O | 1s | 532.32 | (-CH2CH(C(O)CH2CH3)-)n | poly(vinyl ethyl ketone) | Beamson G., Briggs D. | High Resolution XPS of Organic Polymers: the Scienta ESCA300 Database (1992) | [8 empty] | No |  |  |  | PC |  | filament
O | 1s | 532.3 | (-CH2C(CH3)(C(O)CH3)-)n | poly(methyl isopropenyl ketone) | Beamson G., Briggs D. | High Resolution XPS of Organic Polymers: the Scienta ESCA300 Database (1992) | [8 empty] | No |  |  |  | PC |  | filament
O | 1s | 532.16 | (-CH2CH(OC(O)CH3)-)n | poly(vinyl acetate) | Beamson G., Briggs D. | High Resolution XPS of Organic Polymers: the Scienta ESCA300 Database (1992) | [8 empty] | No |  |  |  | PC |  | filament
O | 1s | 533.39 | (-CH2CH(OC(O)CH3)-)n | poly(vinyl acetate) | Beamson G., Briggs D. | High Resolution XPS of Organic Polymers: the Scienta ESCA300 Database (1992) | [8 empty] | No |  |  |  | PC |  | filament
O | 1s | 532.3 | (-CH2CH(OC(O)CH3)-)n | poly(vinyl acetate) | Endo K., Inoue C., Kobayashi N., Aida M. | J. Phys. Chem. Solids 55, 471 (1994) | Adequate |  |  | other | mixed Gaussian/Lorentzian |  |  |  | Yes | Al |  |  | Internal hydrocarbon | Reliable, with one-point correction of energy scale | cast film, thick film |  |  | 300 | Adequate | FAT mode. An electron flood gun was used for charge compensation. The relative intensity is 1.00. The total FWHM is 1.80 eV.
O | 1s | 533.5 | (-CH2CH(OC(O)CH3)-)n | poly(vinyl acetate) | Endo K., Inoue C., Kobayashi N., Aida M. | J. Phys. Chem. Solids 55, 471 (1994) | Adequate |  |  | other | mixed Gaussian/Lorentzian |  |  |  | Yes | Al |  |  | Internal hydrocarbon | Reliable, with one-point correction of energy scale | cast film, thick film |  |  | 300 | Adequate | FAT mode. An electron flood gun was used for charge compensation. The relative intensity is 0.96. The total FWHM is 1.88 eV.
O | 1s | 531.96 | (-CH2CH(OC(O)CH2CH3)-)n | poly(vinyl propionate) | Beamson G., Briggs D. | High Resolution XPS of Organic Polymers: the Scienta ESCA300 Database (1992) | [8 empty] | No |  |  |  | PC |  | filament
O | 1s | 533.24 | (-CH2CH(OC(O)CH2CH3)-)n | poly(vinyl propionate) | Beamson G., Briggs D. | High Resolution XPS of Organic Polymers: the Scienta ESCA300 Database (1992) | [8 empty] | No |  |  |  | PC |  | filament
O | 1s | 532.13 | (-CH2CH(OC(O)CH2(CH2)9CH3)-)n | poly(vinyl laurate) | Sleigh C., Pijpers A.P., Jaspers A., Coussens B., Meier R.J. | J. Electron Spectrosc. Relat. Phenom. 77, 41 (1996) | Adequate |  |  |  | data |  |  |  | No | Al/Mg |  | Au,Ag,Cu = 84.00,368.27,932.67 | Internal hydrocarbon | Reliable (reported energy within 300 eV of a reference energy) | solid on double-sided tape |  |  | 300 | Adequate
O | 1s | 533.42 | (-CH2CH(OC(O)CH2(CH2)9CH3)-)n | poly(vinyl laurate) | Sleigh C., Pijpers A.P., Jaspers A., Coussens B., Meier R.J. | J. Electron Spectrosc. Relat. Phenom. 77, 41 (1996) | Adequate |  |  |  | data |  |  |  | No | Al/Mg |  | Au,Ag,Cu = 84.00,368.27,932.67 | Internal hydrocarbon | Reliable (reported energy within 300 eV of a reference energy) | solid on double-sided tape |  |  | 300 | Adequate
O | 1s | 532.33 | (-CH2CH(OC(O)CH2(CH2)9CH3)-)n | poly(vinyl laurate) | Beamson G., Briggs D. | High Resolution XPS of Organic Polymers: the Scienta ESCA300 Database (1992) | [8 empty] | No |  |  |  | PC |  | filament
O | 1s | 533.62 | (-CH2CH(OC(O)CH2(CH2)9CH3)-)n | poly(vinyl laurate) | Beamson G., Briggs D. | High Resolution XPS of Organic Polymers: the Scienta ESCA300 Database (1992) | [8 empty] | No |  |  |  | PC |  | filament
O | 1s | 532.13 | (-CH2CH(OC(O)CH2(CH2)9CH3)-)n | poly(vinyl laurate) | Sleigh C., Pijpers A.P., Jaspers A., Coussens B., Meier R.J. | J. Electron Spectrosc. Relat. Phenom. 77, 41 (1996) | Adequate |  |  |  | data |  |  |  | No | Al/Mg |  | Au,Ag,Cu = 84.00,368.27,932.67 | Internal hydrocarbon | Reliable (reported energy within 300 eV of a reference energy) | solid on double-sided tape |  |  | 300 | Adequate
O | 1s | 533.42 | (-CH2CH(OC(O)CH2(CH2)9CH3)-)n | poly(vinyl laurate) | Sleigh C., Pijpers A.P., Jaspers A., Coussens B., Meier R.J. | J. Electron Spectrosc. Relat. Phenom. 77, 41 (1996) | Adequate |  |  |  | data |  |  |  | No | Al/Mg |  | Au,Ag,Cu = 84.00,368.27,932.67 | Internal hydrocarbon | Reliable (reported energy within 300 eV of a reference energy) | solid on double-sided tape |  |  | 300 | Adequate
O | 1s | 532.33 | (-CH2CH(OC(O)CH2(CH2)9CH3)-)n | poly(vinyl laurate) | Beamson G., Briggs D. | High Resolution XPS of Organic Polymers: the Scienta ESCA300 Database (1992) | [8 empty] | No |  |  |  | PC |  | filament
O | 1s | 533.62 | (-CH2CH(OC(O)CH2(CH2)9CH3)-)n | poly(vinyl laurate) | Beamson G., Briggs D. | High Resolution XPS of Organic Polymers: the Scienta ESCA300 Database (1992) | [8 empty] | No |  |  |  | PC |  | filament
O | 1s | 532.39 | (-CH2C(CH3)(C(O)OH)-)n | poly(methacrylic acid) | Beamson G., Briggs D. | High Resolution XPS of Organic Polymers: the Scienta ESCA300 Database (1992) | [8 empty] | No |  |  |  | PC |  | filament
O | 1s | 533.78 | (-CH2C(CH3)(C(O)OH)-)n | poly(methacrylic acid) | Beamson G., Briggs D. | High Resolution XPS of Organic Polymers: the Scienta ESCA300 Database (1992) | [8 empty] | No |  |  |  | PC |  | filament
O | 1s | 533.45 | (-CH2CH(C(O)OCH2CH3)-)n | poly(ethyl acrylate) | Beamson G., Briggs D. | High Resolution XPS of Organic Polymers: the Scienta ESCA300 Database (1992) | [8 empty] | No |  |  |  | PC |  | filament
O | 1s | 532.07 | (-CH2CH(C(O)OCH2CH3)-)n | poly(ethyl acrylate) | Beamson G., Briggs D. | High Resolution XPS of Organic Polymers: the Scienta ESCA300 Database (1992) | [8 empty] | No |  |  |  | PC |  | filament
O | 1s | 532.01 | (-CH2C(CH3)(C(O)OCH3)-)n | poly(methyl methacrylate) | Sleigh C., Pijpers A.P., Jaspers A., Coussens B., Meier R.J. | J. Electron Spectrosc. Relat. Phenom. 77, 41 (1996) | Adequate |  |  |  | data |  |  |  | No | Al/Mg |  | Au,Ag,Cu = 84.00,368.27,932.67 | Internal hydrocarbon | Reliable (reported energy within 300 eV of a reference energy) | solid on double-sided tape |  |  | 300 | Adequate
O | 1s | 533.57 | (-CH2C(CH3)(C(O)OCH3)-)n | poly(methyl methacrylate) | Sleigh C., Pijpers A.P., Jaspers A., Coussens B., Meier R.J. | J. Electron Spectrosc. Relat. Phenom. 77, 41 (1996) | Adequate |  |  |  | data |  |  |  | No | Al/Mg |  | Au,Ag,Cu = 84.00,368.27,932.67 | Internal hydrocarbon | Reliable (reported energy within 300 eV of a reference energy) | solid on double-sided tape |  |  | 300 | Adequate
O | 1s | 532 | (-CH2C(CH3)(C(O)OCH3)-)n | poly(methyl methacrylate) | Moulder J.F., Stickle W.F., Sobol P.E. | Surf. Sci. Spectra 1, 341 (1992) | Adequate |  |  | Shirley | mixed Gaussian/Lorentzian | 1.11 |  |  | Yes | Al |  | Au,Cu = 84.00,932.67 | Internal hydrocarbon | Reliable (reported energy within 300 eV of a reference energy) | amorphous, cast film, insulator, thick film | X-ray Photoelectron Spectroscopy |  | 300 | Good | The composition determined by XPS was C0.740O0.269. The relative intensity is 0. An electron flood gun (Ep = 0 eV, Ip = 18 mA) was used for charge compensation. FAT mode. Emission angle = 25 degrees.
O | 1s | 533.6 | (-CH2C(CH3)(C(O)OCH3)-)n | poly(methyl methacrylate) | Moulder J.F., Stickle W.F., Sobol P.E. | Surf. Sci. Spectra 1, 341 (1992) | Adequate |  |  | Shirley | mixed Gaussian/Lorentzian | 1.39 |  |  | Yes | Al |  | Au,Cu = 84.00,932.67 | Internal hydrocarbon | Reliable (reported energy within 300 eV of a reference energy) | amorphous, cast film, insulator, thick film | X-ray Photoelectron Spectroscopy |  | 300 | Good | The composition determined by XPS was C0.740O0.269. The relative intensity is 0. An electron flood gun (Ep = 0 eV, Ip = 18 mA) was used for charge compensation. FAT mode. Emission angle = 25 degrees.
O | 1s | 532 | (-CH2C(CH3)(C(O)OCH3)-)n | poly(methyl methacrylate) | Lhoest J.-B., Bertrand P., Weng L.T., Dewez J.-L. | Macromolecules 28, 4631 (1995) | Adequate |  |  | Shirley | mixed Gaussian/Lorentzian | 1.41 |  |  | Yes | Al |  |  | Internal hydrocarbon | Reliable (reported energy within 300 eV of a reference energy) | cast film, insulator, thick film | X-ray Photoelectron Spectroscopy |  | 300 | Good | The C/O composition ratio determined by XPS was 2.46. The relative intensity isgun (Ep = 6 or 10 eV) and a Ni mesh were used for charge compensation. The inten components was 85/15.
O | 1s | 533.6 | (-CH2C(CH3)(C(O)OCH3)-)n | poly(methyl methacrylate) | Lhoest J.-B., Bertrand P., Weng L.T., Dewez J.-L. | Macromolecules 28, 4631 (1995) | Adequate |  |  | Shirley | mixed Gaussian/Lorentzian | 1.52 |  |  | Yes | Al |  |  | Internal hydrocarbon | Reliable (reported energy within 300 eV of a reference energy) | cast film, insulator, thick film | X-ray Photoelectron Spectroscopy |  | 300 | Good | The C/O composition ratio determined by XPS was 2.46. The relative intensity isgun (Ep = 6 or 10 eV) and a Ni mesh were used for charge compensation. The inten components was 85/15.
O | 1s | 533.4 | (-CH2C(CH3)(C(O)OCH3)-)n | poly(methyl methacrylate) | Burrell M.C., Liu Y.S., Cole H.S. | J. Vac. Sci. Technol. A 4, 2459 (1986) | Adequate |  |  | other | Gaussian |  |  |  | No | Al |  | Au,Cu= 84.00,932.67 | Internal hydrocarbon | Reliable, with one-point correction of energy scale | annealed, cast film, insulator, thick film |  |  | 293 | Adequate | An electron flood gun was used for charge compensation. The relative intensity was 0.51.
O | 1s | 533.1 | (-CH2C(CH3)(C(O)OCH3)-)n | poly(methyl methacrylate) | de Brito A.N., Keane M.P., Correia N., Svensson S., Gelius U., and Lindberg B.J. | Surf. Interface Anal. 17, 94 (1991) | Adequate |  |  | other | Gaussian |  |  |  | Yes | Al |  |  | Internal hydrocarbon | Reliable, with one-point correction of energy scale | solid sample mounted on tape |  |  | 300 | Adequate | An electron flood gun was used for charge compensation. The FWHMs of the O1s lines were equal. Emission angle = 25 degrees.
O | 1s | 531.6 | (-CH2C(CH3)(C(O)OCH3)-)n | poly(methyl methacrylate) | de Brito A.N., Keane M.P., Correia N., Svensson S., Gelius U., and Lindberg B.J. | Surf. Interface Anal. 17, 94 (1991) | Adequate |  |  | other | Gaussian |  |  |  | Yes | Al |  |  | Internal hydrocarbon | Reliable, with one-point correction of energy scale | solid sample mounted on tape |  |  | 300 | Adequate | An electron flood gun was used for charge compensation. The FWHMs of the O1s lines were equal. Emission angle = 25 degrees.
O | 1s | 532.2 | (-CH2C(CH3)(C(O)OCH3)-)n | poly(methyl methacrylate) | Endo K., Inoue C., Kobayashi N., Aida M. | J. Phys. Chem. Solids 55, 471 (1994) | Adequate |  |  | other | mixed Gaussian/Lorentzian |  |  |  | Yes | Al |  |  | Internal hydrocarbon | Reliable, with one-point correction of energy scale | cast film, thick film |  |  | 300 | Adequate | FAT mode. An electron flood gun was used for charge compensation. The relative intensity is 1.00. The total FWHM is 1.72 eV.
O | 1s | 533.8 | (-CH2C(CH3)(C(O)OCH3)-)n | poly(methyl methacrylate) | Endo K., Inoue C., Kobayashi N., Aida M. | J. Phys. Chem. Solids 55, 471 (1994) | Adequate |  |  | other | mixed Gaussian/Lorentzian |  |  |  | Yes | Al |  |  | Internal hydrocarbon | Reliable, with one-point correction of energy scale | cast film, thick film |  |  | 300 | Adequate | FAT mode. An electron flood gun was used for charge compensation. The relative intensity is 0.99. The total FWHM is 1.80 eV.
O | 1s | 533.77 | (-CH2C(CH3)(C(O)OCH3)-)n | poly(methyl methacrylate) | Beamson G., Briggs D. | High Resolution XPS of Organic Polymers: the Scienta ESCA300 Database (1992) | [8 empty] | No |  |  |  | PC |  | filament
O | 1s | 532.21 | (-CH2C(CH3)(C(O)OCH3)-)n | poly(methyl methacrylate) | Beamson G., Briggs D. | High Resolution XPS of Organic Polymers: the Scienta ESCA300 Database (1992) | [8 empty] | No |  |  |  | PC |  | filament
O | 1s | 531.9 | (-CH2C(CH3)(C(O)OCH3)-)n | poly(methyl methacrylate) | Buchwalter L.P., Czornyj G. | J. Vac. Sci. Technol. A 8, 781 (1990) | Adequate |  |  | other | Gaussian | 1.6 |  |  | Yes | Al |  | Au4f7= 84.00 | Internal hydrocarbon | Reliable, with one-point correction of energy scale | annealed, cast film, insulator, thick film |  |  | 293 | Adequate | The film was baked in a vacuum oven (T = 348 K, time = 30 min) to remove solvent The C/O intensity ratio was 2.51. The relative intensity of this carbon state was 0.51. An electron flood gun (Ep = 2 eV, Ip = 0.5 microamps) was used for charge compensation
O | 1s | 533.2 | (-CH2C(CH3)(C(O)OCH3)-)n | poly(methyl methacrylate) | Buchwalter L.P., Czornyj G. | J. Vac. Sci. Technol. A 8, 781 (1990) | Adequate |  |  | other | Gaussian | 1.6 |  |  | Yes | Al |  | Au4f7= 84.00 | Internal hydrocarbon | Reliable, with one-point correction of energy scale | annealed, cast film, insulator, thick film |  |  | 293 | Adequate | The film was baked in a vacuum oven (T = 348 K, time = 30 min) to remove solvent The C/O intensity ratio was 2.51. The relative intensity of this carbon state was 0.49. An electron flood gun (Ep = 2 eV, Ip = 0.5 microamps) was used for charge compensation
O | 1s | 531.8 | (-CH2C(CH3)(C(O)OCH3)-)n | poly(methyl methacrylate) | Burrell M.C., Liu Y.S., Cole H.S. | J. Vac. Sci. Technol. A 4, 2459 (1986) | Adequate |  |  | other | Gaussian |  |  |  | No | Al |  | Au,Cu= 84.00,932.67 | Internal hydrocarbon | Reliable, with one-point correction of energy scale | annealed, cast film, insulator, thick film |  |  | 293 | Adequate | An electron flood gun was used for charge compensation. The relative intensity was 0.49.
O | 1s | 532.01 | (-CH2C(CH3)(C(O)OCH3)-)n | poly(methyl methacrylate) | Sleigh C., Pijpers A.P., Jaspers A., Coussens B., Meier R.J. | J. Electron Spectrosc. Relat. Phenom. 77, 41 (1996) | Adequate |  |  |  | data |  |  |  | No | Al/Mg |  | Au,Ag,Cu = 84.00,368.27,932.67 | Internal hydrocarbon | Reliable (reported energy within 300 eV of a reference energy) | solid on double-sided tape |  |  | 300 | Adequate
O | 1s | 533.57 | (-CH2C(CH3)(C(O)OCH3)-)n | poly(methyl methacrylate) | Sleigh C., Pijpers A.P., Jaspers A., Coussens B., Meier R.J. | J. Electron Spectrosc. Relat. Phenom. 77, 41 (1996) | Adequate |  |  |  | data |  |  |  | No | Al/Mg |  | Au,Ag,Cu = 84.00,368.27,932.67 | Internal hydrocarbon | Reliable (reported energy within 300 eV of a reference energy) | solid on double-sided tape |  |  | 300 | Adequate
O | 1s | 532 | (-CH2C(CH3)(C(O)OCH3)-)n | poly(methyl methacrylate) | Moulder J.F., Stickle W.F., Sobol P.E. | Surf. Sci. Spectra 1, 341 (1992) | Adequate |  |  | Shirley | mixed Gaussian/Lorentzian | 1.11 |  |  | Yes | Al |  | Au,Cu = 84.00,932.67 | Internal hydrocarbon | Reliable (reported energy within 300 eV of a reference energy) | amorphous, cast film, insulator, thick film | X-ray Photoelectron Spectroscopy |  | 300 | Good | The composition determined by XPS was C0.740O0.269. The relative intensity is 0. An electron flood gun (Ep = 0 eV, Ip = 18 mA) was used for charge compensation. FAT mode. Emission angle = 25 degrees.
O | 1s | 533.6 | (-CH2C(CH3)(C(O)OCH3)-)n | poly(methyl methacrylate) | Moulder J.F., Stickle W.F., Sobol P.E. | Surf. Sci. Spectra 1, 341 (1992) | Adequate |  |  | Shirley | mixed Gaussian/Lorentzian | 1.39 |  |  | Yes | Al |  | Au,Cu = 84.00,932.67 | Internal hydrocarbon | Reliable (reported energy within 300 eV of a reference energy) | amorphous, cast film, insulator, thick film | X-ray Photoelectron Spectroscopy |  | 300 | Good | The composition determined by XPS was C0.740O0.269. The relative intensity is 0. An electron flood gun (Ep = 0 eV, Ip = 18 mA) was used for charge compensation. FAT mode. Emission angle = 25 degrees.
O | 1s | 532 | (-CH2C(CH3)(C(O)OCH3)-)n | poly(methyl methacrylate) | Lhoest J.-B., Bertrand P., Weng L.T., Dewez J.-L. | Macromolecules 28, 4631 (1995) | Adequate |  |  | Shirley | mixed Gaussian/Lorentzian | 1.41 |  |  | Yes | Al |  |  | Internal hydrocarbon | Reliable (reported energy within 300 eV of a reference energy) | cast film, insulator, thick film | X-ray Photoelectron Spectroscopy |  | 300 | Good | The C/O composition ratio determined by XPS was 2.46. The relative intensity isgun (Ep = 6 or 10 eV) and a Ni mesh were used for charge compensation. The inten components was 85/15.
O | 1s | 533.6 | (-CH2C(CH3)(C(O)OCH3)-)n | poly(methyl methacrylate) | Lhoest J.-B., Bertrand P., Weng L.T., Dewez J.-L. | Macromolecules 28, 4631 (1995) | Adequate |  |  | Shirley | mixed Gaussian/Lorentzian | 1.52 |  |  | Yes | Al |  |  | Internal hydrocarbon | Reliable (reported energy within 300 eV of a reference energy) | cast film, insulator, thick film | X-ray Photoelectron Spectroscopy |  | 300 | Good | The C/O composition ratio determined by XPS was 2.46. The relative intensity isgun (Ep = 6 or 10 eV) and a Ni mesh were used for charge compensation. The inten components was 85/15.
O | 1s | 533.4 | (-CH2C(CH3)(C(O)OCH3)-)n | poly(methyl methacrylate) | Burrell M.C., Liu Y.S., Cole H.S. | J. Vac. Sci. Technol. A 4, 2459 (1986) | Adequate |  |  | other | Gaussian |  |  |  | No | Al |  | Au,Cu= 84.00,932.67 | Internal hydrocarbon | Reliable, with one-point correction of energy scale | annealed, cast film, insulator, thick film |  |  | 293 | Adequate | An electron flood gun was used for charge compensation. The relative intensity was 0.51.
O | 1s | 533.1 | (-CH2C(CH3)(C(O)OCH3)-)n | poly(methyl methacrylate) | de Brito A.N., Keane M.P., Correia N., Svensson S., Gelius U., and Lindberg B.J. | Surf. Interface Anal. 17, 94 (1991) | Adequate |  |  | other | Gaussian |  |  |  | Yes | Al |  |  | Internal hydrocarbon | Reliable, with one-point correction of energy scale | solid sample mounted on tape |  |  | 300 | Adequate | An electron flood gun was used for charge compensation. The FWHMs of the O1s lines were equal. Emission angle = 25 degrees.
O | 1s | 531.6 | (-CH2C(CH3)(C(O)OCH3)-)n | poly(methyl methacrylate) | de Brito A.N., Keane M.P., Correia N., Svensson S., Gelius U., and Lindberg B.J. | Surf. Interface Anal. 17, 94 (1991) | Adequate |  |  | other | Gaussian |  |  |  | Yes | Al |  |  | Internal hydrocarbon | Reliable, with one-point correction of energy scale | solid sample mounted on tape |  |  | 300 | Adequate | An electron flood gun was used for charge compensation. The FWHMs of the O1s lines were equal. Emission angle = 25 degrees.
O | 1s | 532.2 | (-CH2C(CH3)(C(O)OCH3)-)n | poly(methyl methacrylate) | Endo K., Inoue C., Kobayashi N., Aida M. | J. Phys. Chem. Solids 55, 471 (1994) | Adequate |  |  | other | mixed Gaussian/Lorentzian |  |  |  | Yes | Al |  |  | Internal hydrocarbon | Reliable, with one-point correction of energy scale | cast film, thick film |  |  | 300 | Adequate | FAT mode. An electron flood gun was used for charge compensation. The relative intensity is 1.00. The total FWHM is 1.72 eV.
O | 1s | 533.8 | (-CH2C(CH3)(C(O)OCH3)-)n | poly(methyl methacrylate) | Endo K., Inoue C., Kobayashi N., Aida M. | J. Phys. Chem. Solids 55, 471 (1994) | Adequate |  |  | other | mixed Gaussian/Lorentzian |  |  |  | Yes | Al |  |  | Internal hydrocarbon | Reliable, with one-point correction of energy scale | cast film, thick film |  |  | 300 | Adequate | FAT mode. An electron flood gun was used for charge compensation. The relative intensity is 0.99. The total FWHM is 1.80 eV.
O | 1s | 533.77 | (-CH2C(CH3)(C(O)OCH3)-)n | poly(methyl methacrylate) | Beamson G., Briggs D. | High Resolution XPS of Organic Polymers: the Scienta ESCA300 Database (1992) | [8 empty] | No |  |  |  | PC |  | filament
O | 1s | 532.21 | (-CH2C(CH3)(C(O)OCH3)-)n | poly(methyl methacrylate) | Beamson G., Briggs D. | High Resolution XPS of Organic Polymers: the Scienta ESCA300 Database (1992) | [8 empty] | No |  |  |  | PC |  | filament
O | 1s | 531.9 | (-CH2C(CH3)(C(O)OCH3)-)n | poly(methyl methacrylate) | Buchwalter L.P., Czornyj G. | J. Vac. Sci. Technol. A 8, 781 (1990) | Adequate |  |  | other | Gaussian | 1.6 |  |  | Yes | Al |  | Au4f7= 84.00 | Internal hydrocarbon | Reliable, with one-point correction of energy scale | annealed, cast film, insulator, thick film |  |  | 293 | Adequate | The film was baked in a vacuum oven (T = 348 K, time = 30 min) to remove solvent The C/O intensity ratio was 2.51. The relative intensity of this carbon state was 0.51. An electron flood gun (Ep = 2 eV, Ip = 0.5 microamps) was used for charge compensation
O | 1s | 533.2 | (-CH2C(CH3)(C(O)OCH3)-)n | poly(methyl methacrylate) | Buchwalter L.P., Czornyj G. | J. Vac. Sci. Technol. A 8, 781 (1990) | Adequate |  |  | other | Gaussian | 1.6 |  |  | Yes | Al |  | Au4f7= 84.00 | Internal hydrocarbon | Reliable, with one-point correction of energy scale | annealed, cast film, insulator, thick film |  |  | 293 | Adequate | The film was baked in a vacuum oven (T = 348 K, time = 30 min) to remove solvent The C/O intensity ratio was 2.51. The relative intensity of this carbon state was 0.49. An electron flood gun (Ep = 2 eV, Ip = 0.5 microamps) was used for charge compensation
O | 1s | 531.8 | (-CH2C(CH3)(C(O)OCH3)-)n | poly(methyl methacrylate) | Burrell M.C., Liu Y.S., Cole H.S. | J. Vac. Sci. Technol. A 4, 2459 (1986) | Adequate |  |  | other | Gaussian |  |  |  | No | Al |  | Au,Cu= 84.00,932.67 | Internal hydrocarbon | Reliable, with one-point correction of energy scale | annealed, cast film, insulator, thick film |  |  | 293 | Adequate | An electron flood gun was used for charge compensation. The relative intensity was 0.49.
O | 1s | 532 | (-CH2C(CH3)(C(O)OCH2CH3)-)n | poly(ethyl methacrylate) | Moulder J.F., Stickle W.F., Sobol P.E. | Surf. Sci. Spectra 1, 346 (1992) | Adequate |  |  | Shirley | mixed Gaussian/Lorentzian | 1.07 |  |  | Yes | Al |  | Au,Cu = 84.00,932.67 | Internal hydrocarbon | Reliable (reported energy within 300 eV of a reference energy) | amorphous, cast film, insulator, thick film | X-ray Photoelectron Spectroscopy |  | 300 | Good | The composition determined by XPS was C0.788O0.212. The relative intensity is 0. An electron flood gun (Ep = 0 eV, Ip = 18 mA) was used for charge compensation. FAT mode. Emission angle = 25 degrees.
O | 1s | 533.4 | (-CH2C(CH3)(C(O)OCH2CH3)-)n | poly(ethyl methacrylate) | Moulder J.F., Stickle W.F., Sobol P.E. | Surf. Sci. Spectra 1, 346 (1992) | Adequate |  |  | Shirley | mixed Gaussian/Lorentzian | 1.39 |  |  | Yes | Al |  | Au,Cu = 84.00,932.67 | Internal hydrocarbon | Reliable (reported energy within 300 eV of a reference energy) | amorphous, cast film, insulator, thick film | X-ray Photoelectron Spectroscopy |  | 300 | Good | The composition determined by XPS was C0.788O0.212. The relative intensity is 0. An electron flood gun (Ep = 0 eV, Ip = 18 mA) was used for charge compensation. FAT mode. Emission angle = 25 degrees.
O | 1s | 532.1 | (-CH2C(CH3)(C(O)OCH2CH3)-)n | poly(ethyl methacrylate) | Beamson G., Briggs D. | High Resolution XPS of Organic Polymers: the Scienta ESCA300 Database (1992) | [8 empty] | No |  |  |  | PC |  | filament
O | 1s | 533.57 | (-CH2C(CH3)(C(O)OCH2CH3)-)n | poly(ethyl methacrylate) | Beamson G., Briggs D. | High Resolution XPS of Organic Polymers: the Scienta ESCA300 Database (1992) | [8 empty] | No |  |  |  | PC |  | filament
O | 1s | 531.8 | (-CH2C(CH3)(C(O)OCH2CH3)-)n | poly(ethyl methacrylate) | Lopez G.P., Castner D.G., Ratner B.D. | Surf. Interface Anal. 17, 267 (1991) | Adequate |  |  | other | Gaussian |  |  |  | Yes | Al |  | Au4f7 = 84.00 | Internal hydrocarbon | Reliable, with one-point correction of energy scale | cast film, thick film |  |  | 300 | Adequate | Calibration: the difference between the Cu2p3/2 and the Cu3s peaks was 810.1 eV. An electron flood gun was used for charge compensation. The curve-fitting procedure was made in accordance with the stoichiometry. The composition determined by XPS was C3.2O
O | 1s | 533.3 | (-CH2C(CH3)(C(O)OCH2CH3)-)n | poly(ethyl methacrylate) | Lopez G.P., Castner D.G., Ratner B.D. | Surf. Interface Anal. 17, 267 (1991) | Adequate |  |  | other | Gaussian |  |  |  | Yes | Al |  | Au4f7 = 84.00 | Internal hydrocarbon | Reliable, with one-point correction of energy scale | cast film, thick film |  |  | 300 | Adequate | Calibration: the difference between the Cu2p3/2 and the Cu3s peaks was 810.1 eV. An electron flood gun was used for charge compensation. The curve-fitting procedure was made in accordance with the stoichiometry. The composition determined by XPS was C3.2O
O | 1s | 532 | (-CH2C(CH3)(C(O)OCH2CH3)-)n | poly(ethyl methacrylate) | Moulder J.F., Stickle W.F., Sobol P.E. | Surf. Sci. Spectra 1, 346 (1992) | Adequate |  |  | Shirley | mixed Gaussian/Lorentzian | 1.07 |  |  | Yes | Al |  | Au,Cu = 84.00,932.67 | Internal hydrocarbon | Reliable (reported energy within 300 eV of a reference energy) | amorphous, cast film, insulator, thick film | X-ray Photoelectron Spectroscopy |  | 300 | Good | The composition determined by XPS was C0.788O0.212. The relative intensity is 0. An electron flood gun (Ep = 0 eV, Ip = 18 mA) was used for charge compensation. FAT mode. Emission angle = 25 degrees.
O | 1s | 533.4 | (-CH2C(CH3)(C(O)OCH2CH3)-)n | poly(ethyl methacrylate) | Moulder J.F., Stickle W.F., Sobol P.E. | Surf. Sci. Spectra 1, 346 (1992) | Adequate |  |  | Shirley | mixed Gaussian/Lorentzian | 1.39 |  |  | Yes | Al |  | Au,Cu = 84.00,932.67 | Internal hydrocarbon | Reliable (reported energy within 300 eV of a reference energy) | amorphous, cast film, insulator, thick film | X-ray Photoelectron Spectroscopy |  | 300 | Good | The composition determined by XPS was C0.788O0.212. The relative intensity is 0. An electron flood gun (Ep = 0 eV, Ip = 18 mA) was used for charge compensation. FAT mode. Emission angle = 25 degrees.
O | 1s | 532.1 | (-CH2C(CH3)(C(O)OCH2CH3)-)n | poly(ethyl methacrylate) | Beamson G., Briggs D. | High Resolution XPS of Organic Polymers: the Scienta ESCA300 Database (1992) | [8 empty] | No |  |  |  | PC |  | filament
O | 1s | 533.57 | (-CH2C(CH3)(C(O)OCH2CH3)-)n | poly(ethyl methacrylate) | Beamson G., Briggs D. | High Resolution XPS of Organic Polymers: the Scienta ESCA300 Database (1992) | [8 empty] | No |  |  |  | PC |  | filament
O | 1s | 531.8 | (-CH2C(CH3)(C(O)OCH2CH3)-)n | poly(ethyl methacrylate) | Lopez G.P., Castner D.G., Ratner B.D. | Surf. Interface Anal. 17, 267 (1991) | Adequate |  |  | other | Gaussian |  |  |  | Yes | Al |  | Au4f7 = 84.00 | Internal hydrocarbon | Reliable, with one-point correction of energy scale | cast film, thick film |  |  | 300 | Adequate | Calibration: the difference between the Cu2p3/2 and the Cu3s peaks was 810.1 eV. An electron flood gun was used for charge compensation. The curve-fitting procedure was made in accordance with the stoichiometry. The composition determined by XPS was C3.2O
O | 1s | 533.3 | (-CH2C(CH3)(C(O)OCH2CH3)-)n | poly(ethyl methacrylate) | Lopez G.P., Castner D.G., Ratner B.D. | Surf. Interface Anal. 17, 267 (1991) | Adequate |  |  | other | Gaussian |  |  |  | Yes | Al |  | Au4f7 = 84.00 | Internal hydrocarbon | Reliable, with one-point correction of energy scale | cast film, thick film |  |  | 300 | Adequate | Calibration: the difference between the Cu2p3/2 and the Cu3s peaks was 810.1 eV. An electron flood gun was used for charge compensation. The curve-fitting procedure was made in accordance with the stoichiometry. The composition determined by XPS was C3.2O
O | 1s | 532.07 | (-CH2-C(CH3)(C(O)O-(CH2)3-CH3)-)n | poly(n-butyl methacrylate) | Beamson G., Briggs D. | High Resolution XPS of Organic Polymers: the Scienta ESCA300 Database (1992) | [8 empty] | No |  |  |  | PC |  | filament
O | 1s | 533.5 | (-CH2-C(CH3)(C(O)O-(CH2)3-CH3)-)n | poly(n-butyl methacrylate) | Beamson G., Briggs D. | High Resolution XPS of Organic Polymers: the Scienta ESCA300 Database (1992) | [8 empty] | No |  |  |  | PC |  | filament
O | 1s | 531.9 | (-CH2-C(CH3)(C(O)O-(CH2)3-CH3)-)n | poly(n-butyl methacrylate) | Moulder J.F., Stickle W.F., Sobol P.E. | Surf. Sci. Spectra 1, 351 (1992) | Adequate |  |  | Shirley | mixed Gaussian/Lorentzian | 1.1 |  |  | Yes | Al |  | Au,Cu = 84.00,932.67 | Internal hydrocarbon | Reliable (reported energy within 300 eV of a reference energy) | amorphous, cast film, insulator, thick film | X-ray Photoelectron Spectroscopy |  | 300 | Good | The composition determined by XPS was C0.819O0.180. The relative intensity is 0. An electron flood gun (Ep = 0 eV, Ip = 18 mA) was used for charge compensation. FAT mode. Emission angle = 25 degrees.
O | 1s | 533.4 | (-CH2-C(CH3)(C(O)O-(CH2)3-CH3)-)n | poly(n-butyl methacrylate) | Moulder J.F., Stickle W.F., Sobol P.E. | Surf. Sci. Spectra 1, 351 (1992) | Adequate |  |  | Shirley | mixed Gaussian/Lorentzian | 1.29 |  |  | Yes | Al |  | Au,Cu = 84.00,932.67 | Internal hydrocarbon | Reliable (reported energy within 300 eV of a reference energy) | amorphous, cast film, insulator, thick film | X-ray Photoelectron Spectroscopy |  | 300 | Good | The composition determined by XPS was C0.819O0.180. The relative intensity is 0. An electron flood gun (Ep = 0 eV, Ip = 18 mA) was used for charge compensation. FAT mode. Emission angle = 25 degrees.
O | 1s | 532.07 | (-CH2-C(CH3)(C(O)O-(CH2)3-CH3)-)n | poly(n-butyl methacrylate) | Beamson G., Briggs D. | High Resolution XPS of Organic Polymers: the Scienta ESCA300 Database (1992) | [8 empty] | No |  |  |  | PC |  | filament
O | 1s | 533.5 | (-CH2-C(CH3)(C(O)O-(CH2)3-CH3)-)n | poly(n-butyl methacrylate) | Beamson G., Briggs D. | High Resolution XPS of Organic Polymers: the Scienta ESCA300 Database (1992) | [8 empty] | No |  |  |  | PC |  | filament
O | 1s | 531.9 | (-CH2-C(CH3)(C(O)O-(CH2)3-CH3)-)n | poly(n-butyl methacrylate) | Moulder J.F., Stickle W.F., Sobol P.E. | Surf. Sci. Spectra 1, 351 (1992) | Adequate |  |  | Shirley | mixed Gaussian/Lorentzian | 1.1 |  |  | Yes | Al |  | Au,Cu = 84.00,932.67 | Internal hydrocarbon | Reliable (reported energy within 300 eV of a reference energy) | amorphous, cast film, insulator, thick film | X-ray Photoelectron Spectroscopy |  | 300 | Good | The composition determined by XPS was C0.819O0.180. The relative intensity is 0. An electron flood gun (Ep = 0 eV, Ip = 18 mA) was used for charge compensation. FAT mode. Emission angle = 25 degrees.
O | 1s | 533.4 | (-CH2-C(CH3)(C(O)O-(CH2)3-CH3)-)n | poly(n-butyl methacrylate) | Moulder J.F., Stickle W.F., Sobol P.E. | Surf. Sci. Spectra 1, 351 (1992) | Adequate |  |  | Shirley | mixed Gaussian/Lorentzian | 1.29 |  |  | Yes | Al |  | Au,Cu = 84.00,932.67 | Internal hydrocarbon | Reliable (reported energy within 300 eV of a reference energy) | amorphous, cast film, insulator, thick film | X-ray Photoelectron Spectroscopy |  | 300 | Good | The composition determined by XPS was C0.819O0.180. The relative intensity is 0. An electron flood gun (Ep = 0 eV, Ip = 18 mA) was used for charge compensation. FAT mode. Emission angle = 25 degrees.
O | 1s | 532.11 | (-CH2C(CH3)(C(O)OC(CH3)3-)n | poly(tert-butyl methacrylate) | Beamson G., Briggs D. | High Resolution XPS of Organic Polymers: the Scienta ESCA300 Database (1992) | [8 empty] | No |  |  |  | PC |  | filament
O | 1s | 533.34 | (-CH2C(CH3)(C(O)OC(CH3)3-)n | poly(tert-butyl methacrylate) | Beamson G., Briggs D. | High Resolution XPS of Organic Polymers: the Scienta ESCA300 Database (1992) | [8 empty] | No |  |  |  | PC |  | filament
O | 1s | 533.1 | (-CH2C(CH3)(C(O)OC(CH3)3-)n | poly(tert-butyl methacrylate) | Castner D.G., Ratner B.D. | Surf. Interface Anal. 15, 479 (1990) | Adequate |  |  | other | Gaussian |  |  |  | Yes | Al |  |  | Internal hydrocarbon | Reliable, with one-point correction of energy scale |  |  |  | 293 | Adequate
O | 1s | 531.8 | (-CH2C(CH3)(C(O)OC(CH3)3-)n | poly(tert-butyl methacrylate) | Castner D.G., Ratner B.D. | Surf. Interface Anal. 15, 479 (1990) | Adequate |  |  | other | Gaussian |  |  |  | Yes | Al |  |  | Internal hydrocarbon | Reliable, with one-point correction of energy scale |  |  |  | 293 | Adequate
O | 1s | 532.28 | (-CH2C(CH3)(C(O)O(CH2)11CH3)-)n | poly(lauryl methacrylate) | Beamson G., Briggs D. | High Resolution XPS of Organic Polymers: the Scienta ESCA300 Database (1992) | [8 empty] | No |  |  |  | PC |  | filament
O | 1s | 533.67 | (-CH2C(CH3)(C(O)O(CH2)11CH3)-)n | poly(lauryl methacrylate) | Beamson G., Briggs D. | High Resolution XPS of Organic Polymers: the Scienta ESCA300 Database (1992) | [8 empty] | No |  |  |  | PC |  | filament
O | 1s | 532.32 | (-CH2C(CH3)(C(O)OCH2CH2OH)-)n | poly(hydroxyethyl methacrylate) | Beamson G., Briggs D. | High Resolution XPS of Organic Polymers: the Scienta ESCA300 Database (1992) | [8 empty] | No |  |  |  | PC |  | filament
O | 1s | 533.09 | (-CH2C(CH3)(C(O)OCH2CH2OH)-)n | poly(hydroxyethyl methacrylate) | Beamson G., Briggs D. | High Resolution XPS of Organic Polymers: the Scienta ESCA300 Database (1992) | [8 empty] | No |  |  |  | PC |  | filament
O | 1s | 533.86 | (-CH2C(CH3)(C(O)OCH2CH2OH)-)n | poly(hydroxyethyl methacrylate) | Beamson G., Briggs D. | High Resolution XPS of Organic Polymers: the Scienta ESCA300 Database (1992) | [8 empty] | No |  |  |  | PC |  | filament
O | 1s | 532.1 | (-CH2C(CH3)(C(O)OCH2CH2OH)-)n | poly(hydroxyethyl methacrylate) | Lopez G.P., Castner D.G., Ratner B.D. | Surf. Interface Anal. 17, 267 (1991) | Adequate |  |  | other | Gaussian | 1.2 |  |  | Yes | Al |  | Au4f7 = 84.00 | Internal hydrocarbon | Reliable, with one-point correction of energy scale | cast film, thick film |  |  | 300 | Adequate | Calibration: the difference between the Cu2p3/2 and the Cu3s peaks was 810.1 eV. An electron flood gun was used for charge compensation. The curve-fitting procedure was made in accordance with the stoichiometry. The composition determined by XPS was C2.3O
O | 1s | 532.9 | (-CH2C(CH3)(C(O)OCH2CH2OH)-)n | poly(hydroxyethyl methacrylate) | Lopez G.P., Castner D.G., Ratner B.D. | Surf. Interface Anal. 17, 267 (1991) | Adequate |  |  | other | Gaussian | 1.19 |  |  | Yes | Al |  | Au4f7 = 84.00 | Internal hydrocarbon | Reliable, with one-point correction of energy scale | cast film, thick film |  |  | 300 | Adequate | Calibration: the difference between the Cu2p3/2 and the Cu3s peaks was 810.1 eV. An electron flood gun was used for charge compensation. The curve-fitting procedure was made in accordance with the stoichiometry. The composition determined by XPS was C2.3O
O | 1s | 533.7 | (-CH2C(CH3)(C(O)OCH2CH2OH)-)n | poly(hydroxyethyl methacrylate) | Lopez G.P., Castner D.G., Ratner B.D. | Surf. Interface Anal. 17, 267 (1991) | Adequate |  |  | other | Gaussian | 1.3 |  |  | Yes | Al |  | Au4f7 = 84.00 | Internal hydrocarbon | Reliable, with one-point correction of energy scale | cast film, thick film |  |  | 300 | Adequate | Calibration: the difference between the Cu2p3/2 and the Cu3s peaks was 810.1 eV. An electron flood gun was used for charge compensation. The curve-fitting procedure was made in accordance with the stoichiometry. The composition determined by XPS was C2.3O
O | 1s | 533.79 | (-CH2C(CH3)(C(O)OCH2CHOCH2)-)n | poly(glycidyl methacrylate) | Beamson G., Briggs D. | High Resolution XPS of Organic Polymers: the Scienta ESCA300 Database (1992) | [8 empty] | No |  |  |  | PC |  | filament
O | 1s | 532.32 | (-CH2C(CH3)(C(O)OCH2CHOCH2)-)n | poly(glycidyl methacrylate) | Beamson G., Briggs D. | High Resolution XPS of Organic Polymers: the Scienta ESCA300 Database (1992) | [8 empty] | No |  |  |  | PC |  | filament
O | 1s | 533.13 | (-CH2C(CH3)(C(O)OCH2CHOCH2)-)n | poly(glycidyl methacrylate) | Beamson G., Briggs D. | High Resolution XPS of Organic Polymers: the Scienta ESCA300 Database (1992) | [8 empty] | No |  |  |  | PC |  | filament
O | 1s | 533.85 | (-CH2C(CH3)(C(O)O(CH2)2OC(O)CH2C(O)CH3)-)n | poly(acetylacetoxyethyl methacrylate) | Beamson G., Briggs D. | High Resolution XPS of Organic Polymers: the Scienta ESCA300 Database (1992) | [8 empty] | No |  |  |  | PC |  | filament
O | 1s | 532.48 | (-CH2C(CH3)(C(O)O(CH2)2OC(O)CH2C(O)CH3)-)n | poly(acetylacetoxyethyl methacrylate) | Beamson G., Briggs D. | High Resolution XPS of Organic Polymers: the Scienta ESCA300 Database (1992) | [8 empty] | No |  |  |  | PC |  | filament
O | 1s | 532.05 | (-CH2C(O)O-)n | poly(glycolide) | Beamson G., Briggs D. | High Resolution XPS of Organic Polymers: the Scienta ESCA300 Database (1992) | [8 empty] | No |  |  |  | PC |  | filament
O | 1s | 533.59 | (-CH2C(O)O-)n | poly(glycolide) | Beamson G., Briggs D. | High Resolution XPS of Organic Polymers: the Scienta ESCA300 Database (1992) | [8 empty] | No |  |  |  | PC |  | filament
O | 1s | 532.25 | (-OC(O)CH(CH3)-)n | poly(d,l-lactide) | Beamson G., Briggs D. | High Resolution XPS of Organic Polymers: the Scienta ESCA300 Database (1992) | [8 empty] | No |  |  |  | PC |  | filament
O | 1s | 533.66 | (-OC(O)CH(CH3)-)n | poly(d,l-lactide) | Beamson G., Briggs D. | High Resolution XPS of Organic Polymers: the Scienta ESCA300 Database (1992) | [8 empty] | No |  |  |  | PC |  | filament
O | 1s | 532.22 | (-CH(CH3)CH2C(O)O-)n | poly(3-hydroxybutyrate) | Beamson G., Briggs D. | High Resolution XPS of Organic Polymers: the Scienta ESCA300 Database (1992) | [8 empty] | No |  |  |  | PC |  | filament
O | 1s | 533.52 | (-CH(CH3)CH2C(O)O-)n | poly(3-hydroxybutyrate) | Beamson G., Briggs D. | High Resolution XPS of Organic Polymers: the Scienta ESCA300 Database (1992) | [8 empty] | No |  |  |  | PC |  | filament
O | 1s | 532.43 | (-CH2CH2OC(O)(CH2)4C(O)O-)n | poly(ethylene adipate) | Beamson G., Briggs D. | High Resolution XPS of Organic Polymers: the Scienta ESCA300 Database (1992) | [8 empty] | No |  |  |  | PC |  | filament
O | 1s | 533.64 | (-CH2CH2OC(O)(CH2)4C(O)O-)n | poly(ethylene adipate) | Beamson G., Briggs D. | High Resolution XPS of Organic Polymers: the Scienta ESCA300 Database (1992) | [8 empty] | No |  |  |  | PC |  | filament
O | 1s | 532.24 | (-(CH2)5C(O)O-)n | poly(caprolactone) | Beamson G., Briggs D. | High Resolution XPS of Organic Polymers: the Scienta ESCA300 Database (1992) | [8 empty] | No |  |  |  | PC |  | filament
O | 1s | 533.54 | (-(CH2)5C(O)O-)n | poly(caprolactone) | Beamson G., Briggs D. | High Resolution XPS of Organic Polymers: the Scienta ESCA300 Database (1992) | [8 empty] | No |  |  |  | PC |  | filament
O | 1s | 532.28 | (-CH2C((CH3)2)C(O)O-)n | poly(pivalolactone) | Beamson G., Briggs D. | High Resolution XPS of Organic Polymers: the Scienta ESCA300 Database (1992) | [8 empty] | No |  |  |  | PC |  | filament
O | 1s | 533.66 | (-CH2C((CH3)2)C(O)O-)n | poly(pivalolactone) | Beamson G., Briggs D. | High Resolution XPS of Organic Polymers: the Scienta ESCA300 Database (1992) | [8 empty] | No |  |  |  | PC |  | filament
O | 1s | 532.58 | (-CH2CH2CH(C(O)OC(O))CH-)n | poly(ethylene-co-maleic anhydride)(1:1) | Beamson G., Briggs D. | High Resolution XPS of Organic Polymers: the Scienta ESCA300 Database (1992) | [8 empty] | No |  |  |  | PC |  | filament
O | 1s | 533.87 | (-CH2CH2CH(C(O)OC(O))CH-)n | poly(ethylene-co-maleic anhydride)(1:1) | Beamson G., Briggs D. | High Resolution XPS of Organic Polymers: the Scienta ESCA300 Database (1992) | [8 empty] | No |  |  |  | PC |  | filament
O | 1s | 532.52 | (-CH2CH(C6H5)CH(C(O)OC(O))CH-)n | poly(styrene-co-maleic anhydride)(1:1) | Beamson G., Briggs D. | High Resolution XPS of Organic Polymers: the Scienta ESCA300 Database (1992) | [8 empty] | No |  |  |  | PC |  | filament
O | 1s | 533.86 | (-CH2CH(C6H5)CH(C(O)OC(O))CH-)n | poly(styrene-co-maleic anhydride)(1:1) | Beamson G., Briggs D. | High Resolution XPS of Organic Polymers: the Scienta ESCA300 Database (1992) | [8 empty] | No |  |  |  | PC |  | filament
O | 1s | 532.81 | (-C(O)(CH2)8C(O)O-)n | poly(sebacic anhydride) | Beamson G., Briggs D. | High Resolution XPS of Organic Polymers: the Scienta ESCA300 Database (1992) | [8 empty] | No |  |  |  | PC |  | filament
O | 1s | 534.02 | (-C(O)(CH2)8C(O)O-)n | poly(sebacic anhydride) | Beamson G., Briggs D. | High Resolution XPS of Organic Polymers: the Scienta ESCA300 Database (1992) | [8 empty] | No |  |  |  | PC |  | filament
O | 1s | 532.44 | (((-CH2CH2-)x)-CH2CH2OC(O)O-)n | poly(alkyl carbonate) | Beamson G., Briggs D. | High Resolution XPS of Organic Polymers: the Scienta ESCA300 Database (1992) | [8 empty] | No |  |  |  | PC |  | filament
O | 1s | 533.88 | (((-CH2CH2-)x)-CH2CH2OC(O)O-)n | poly(alkyl carbonate) | Beamson G., Briggs D. | High Resolution XPS of Organic Polymers: the Scienta ESCA300 Database (1992) | [8 empty] | No |  |  |  | PC |  | filament
O | 1s | 532.95 | (-OC(CH2CH3)(OCH2)2C(CH2O)2C(CH2CH3)OCH2(CH2)4CH2-)n | poly(orthoester) based on hexamethylenediol | Beamson G., Briggs D. | High Resolution XPS of Organic Polymers: the Scienta ESCA300 Database (1992) | [8 empty] | No |  |  |  | PC |  | filament
O | 1s | 533.02 | (-OC(CH3CH2)(OCH2)2C(CH2O)2C(CH2CH3)OCH2(C6H4)CH2-)n | poly(orthoester) based on trans-cyclohexanedimethanol | Beamson G., Briggs D. | High Resolution XPS of Organic Polymers: the Scienta ESCA300 Database (1992) | [8 empty] | No |  |  |  | PC |  | filament
O | 1s | 532.93 | (-(C6H10O5)-)n | cellulose | Beamson G., Briggs D. | High Resolution XPS of Organic Polymers: the Scienta ESCA300 Database (1992) | [8 empty] | No |  |  |  | PC |  | filament
O | 1s | 533.51 | (-(C6H10O5)-)n | cellulose | Beamson G., Briggs D. | High Resolution XPS of Organic Polymers: the Scienta ESCA300 Database (1992) | [8 empty] | No |  |  |  | PC |  | filament
O | 1s | 532.62 | (-((C6H7O2)(OCH2CH3)x(OH)3-x)-)n | ethylcellulose | Beamson G., Briggs D. | High Resolution XPS of Organic Polymers: the Scienta ESCA300 Database (1992) | [8 empty] | No |  |  |  | PC |  | filament
O | 1s | 532.5 | (-((C6H7O2)(OCH2CH3)x(OH)3-x)-)n | ethylcellulose | Devillers M., Dupuis O., Janosi A., Soumillion J.P. | Appl. Surf. Sci. 81, 83 (1994) | Adequate |  |  | other | Gaussian |  |  |  | Yes | Al |  |  | Adventitious carbon | Reliable (reported energy within 300 eV of a reference energy) |  |  |  | 300 | Adequate | x was between 2.4 and 2.5. An electron flood gun (Ep=6 eV) and Ni grid placed above the sample were used for charge compensation.
O | 1s | 532.94 | (-((C6H7O2)(OCH2CH3)x(OH)3-x)-)n | ethylcellulose | Beamson G., Briggs D. | High Resolution XPS of Organic Polymers: the Scienta ESCA300 Database (1992) | [8 empty] | No |  |  |  | PC |  | filament
O | 1s | 533.18 | (-(1)(-(2)CCH(CH2OCH2CH2CH2OH)OCHO-(1)CH(OCH2CH2CH2OH)C-(2)H(OCH2CH2CH2OH)))n | hydroxypropylcellulose | Beamson G., Briggs D. | High Resolution XPS of Organic Polymers: the Scienta ESCA300 Database (1992) | [8 empty] | No |  |  |  | PC |  | filament
O | 1s | 532.64 | (-(1)(-(2)CCH(CH2OCH2CH2CH2OH)OCHO-(1)CH(OCH2CH2CH2OH)C-(2)H(OCH2CH2CH2OH)))n | hydroxypropylcellulose | Beamson G., Briggs D. | High Resolution XPS of Organic Polymers: the Scienta ESCA300 Database (1992) | [8 empty] | No |  |  |  | PC |  | filament
O | 1s | 532.8 | (-(1)(-(2)CCH(CH2OCH2CH2CH2OH)OCHO-(1)CH(OCH2CH2CH2OH)C-(2)H(OCH2CH2CH2OH)))n | hydroxypropylcellulose | Beamson G., Briggs D. | High Resolution XPS of Organic Polymers: the Scienta ESCA300 Database (1992) | [8 empty] | No |  |  |  | PC |  | filament
O | 1s | 533.68 | (-((C6H7O2)(OC(O)CH3)3)-)n | Cellulose triacetate | Beamson G., Briggs D. | High Resolution XPS of Organic Polymers: the Scienta ESCA300 Database (1992) | [8 empty] | No |  |  |  | PC |  | filament
O | 1s | 533.08 | (-((C6H7O2)(OC(O)CH3)3)-)n | Cellulose triacetate | Beamson G., Briggs D. | High Resolution XPS of Organic Polymers: the Scienta ESCA300 Database (1992) | [8 empty] | No |  |  |  | PC |  | filament
O | 1s | 532.27 | (-((C6H7O2)(OC(O)CH3)3)-)n | Cellulose triacetate | Beamson G., Briggs D. | High Resolution XPS of Organic Polymers: the Scienta ESCA300 Database (1992) | [8 empty] | No |  |  |  | PC |  | filament
O | 1s | 533.63 | (-CH2CH(C5H4COH)-)n | poly(4-hydroxystyrene) | Beamson G., Briggs D. | High Resolution XPS of Organic Polymers: the Scienta ESCA300 Database (1992) | [8 empty] | No |  |  |  | PC |  | filament
O | 1s | 533.45 | (-CH2CH(C5H4COCH3)-)n | poly(4-methoxystyrene) | Beamson G., Briggs D. | High Resolution XPS of Organic Polymers: the Scienta ESCA300 Database (1992) | [8 empty] | No |  |  |  | PC |  | filament
O | 1s | 533.6 | (-C6H2(CH3)2O-)n | poly(2,6-dimethyl-1,4-phenylene oxide) | Jordan J.L., Kovac C.A., Morar J.F., Pollak R.A. | Phys. Rev. B 36, 1369 (1987) | Good | 0.4 | 0.45 | other | Gaussian |  |  |  | Yes | other source | 590 |  | Internal hydrocarbon | Reliable, with one-point correction of energy scale | coating |  |  | 293 | Good | 5-10 nm polymer coatings.
O | 1s | 532.98 | (-C6H2(CH3)2O-)n | poly(2,6-dimethyl-1,4-phenylene oxide) | Beamson G., Briggs D. | High Resolution XPS of Organic Polymers: the Scienta ESCA300 Database (1992) | [8 empty] | No |  |  |  | PC |  | filament
O | 1s | 533.2 | (-C6H2(CH3)2O-)n | poly(2,6-dimethyl-1,4-phenylene oxide) | Bhatia Q.S., Burrell M.C., Chera J.J. | J. Appl. Polymer Sci. 46, 1915 (1992) | Adequate |  |  | other | mixed Gaussian/Lorentzian |  |  |  | Yes | Al |  |  | Internal hydrocarbon | Reliable, with one-point correction of energy scale |  | X-ray Photoelectron Spectroscopy |  | 300 | Adequate | Emission angle = 55 degrees. The intensity ratio of the Gaussian/Lorentzian components was 85/15. An electron flood gun was used for charge compensation.
O | 1s | 533.33 | (-C6H4OC6H4OC6H4CO-)n | poly(ether ether ketone) | Beamson G., Briggs D. | High Resolution XPS of Organic Polymers: the Scienta ESCA300 Database (1992) | [8 empty] | No |  |  |  | PC |  | filament
O | 1s | 531.25 | (-C6H4OC6H4OC6H4CO-)n | poly(ether ether ketone) | Beamson G., Briggs D. | High Resolution XPS of Organic Polymers: the Scienta ESCA300 Database (1992) | [8 empty] | No |  |  |  | PC |  | filament
O | 1s | 531.3 | (-O-C(O)-C6H4-C(O)-O-CH2-CH2-)n | poly(ethylene terephthalate) | Uchida E., Uyama Y., Iwata H., Ikada Y. | J. Polym. Sci. Part A 28, 2837 (1990) | Adequate |  |  | other | Gaussian |  |  |  | No | Mg |  |  | Internal hydrocarbon | Reliable, with one-point correction of energy scale |  |  |  | 293 | Adequate
O | 1s | 533.2 | (-O-C(O)-C6H4-C(O)-O-CH2-CH2-)n | poly(ethylene terephthalate) | Uchida E., Uyama Y., Iwata H., Ikada Y. | J. Polym. Sci. Part A 28, 2837 (1990) | Adequate |  |  | other | Gaussian |  |  |  | No | Mg |  |  | Internal hydrocarbon | Reliable, with one-point correction of energy scale |  |  |  | 293 | Adequate
O | 1s | 531.9 | (-O-C(O)-C6H4-C(O)-O-CH2-CH2-)n | poly(ethylene terephthalate) | Kokai F. | Jpn. J. Appl. Phys. Part 1 29, 158 (1990) | Adequate |  |  | other | mixed Gaussian/Lorentzian | 1.7 |  |  | No | Mg |  |  | Internal hydrocarbon | Reliable, with one-point correction of energy scale |  |  |  | 293 | Good
O | 1s | 533.5 | (-O-C(O)-C6H4-C(O)-O-CH2-CH2-)n | poly(ethylene terephthalate) | Kokai F. | Jpn. J. Appl. Phys. Part 1 29, 158 (1990) | Adequate |  |  | other | mixed Gaussian/Lorentzian | 1.7 |  |  | No | Mg |  |  | Internal hydrocarbon | Reliable, with one-point correction of energy scale |  |  |  | 293 | Good
O | 1s | 532.1 | (-O-C(O)-C6H4-C(O)-O-CH2-CH2-)n | poly(ethylene terephthalate) | Gardella J.A., Jr, Ferguson S.A., Chin R.L. | Appl. Spectrosc. 40, 224 (1986) | Adequate |  |  | other | Gaussian | 3.2 |  |  | No | Mg |  |  | Internal hydrocarbon | Reliable, with one-point correction of energy scale | cast film, thin film |  |  | 293 | Good | Films were thick enough so that no peaks were observed from substrate metal.
O | 1s | 533.2 | (-O-C(O)-C6H4-C(O)-O-CH2-CH2-)n | poly(ethylene terephthalate) | Lippert T., Zimmermann F., Wokaun A. | Appl. Spectrosc. 47, 1931 (1993) | Adequate |  |  | other | Gaussian | 1.75 |  |  | No | Mg |  |  | Internal hydrocarbon | Reliable, with one-point correction of energy scale | thick film |  |  | 300 | Adequate | The relative intensity was 0.614. FAT mode.
O | 1s | 531.7 | (-O-C(O)-C6H4-C(O)-O-CH2-CH2-)n | poly(ethylene terephthalate) | Lippert T., Zimmermann F., Wokaun A. | Appl. Spectrosc. 47, 1931 (1993) | Adequate |  |  | other | Gaussian | 1.84 |  |  | No | Mg |  |  | Internal hydrocarbon | Reliable, with one-point correction of energy scale | thick film |  |  | 300 | Adequate | The relative intensity was 0.614. FAT mode.
O | 1s | 531.62 | (-O-C(O)-C6H4-C(O)-O-CH2-CH2-)n | poly(ethylene terephthalate) | Beamson G., Briggs D. | High Resolution XPS of Organic Polymers: the Scienta ESCA300 Database (1992) | [8 empty] | No |  |  |  | PC |  | filament
O | 1s | 532.4 | (-O-C(O)-C6H4-C(O)-O-CH2-CH2-)n | poly(ethylene terephthalate) | Gerenser L.J. | J. Vac. Sci. Technol. A 8, 3682 (1990) | Adequate | 0.1 |  | other | mixed Gaussian/Lorentzian |  |  |  | Yes | Al |  |  | Internal hydrocarbon | Reliable, with one-point correction of energy scale | annealed, thick film | X-ray Photoelectron Spectroscopy |  | 293 | Adequate | The sample was cleaned in a series of solvents and dried in a dry nitrogen atmosphere, and was annealed at~ 363 K for several hours in the preparation chamber. The oxygen components were in a 1:1 ratio. No x-ray-induced damage to the sample was detected
O | 1s | 533.7 | (-O-C(O)-C6H4-C(O)-O-CH2-CH2-)n | poly(ethylene terephthalate) | Gerenser L.J. | J. Vac. Sci. Technol. A 8, 3682 (1990) | Adequate | 0.1 |  | other | mixed Gaussian/Lorentzian |  |  |  | Yes | Al |  |  | Internal hydrocarbon | Reliable, with one-point correction of energy scale | annealed, thick film | X-ray Photoelectron Spectroscopy |  | 293 | Adequate | The sample was cleaned in a series of solvents and dried in a dry nitrogen atmosphere, and was annealed at~ 363 K for several hours in the preparation chamber. The oxygen components were in a 1:1 ratio. No x-ray-induced damage to the sample was detected
O | 1s | 531.3 | BaCO3 | barium carbonate | Sosulnikov M.I., Teterin Y.A. | Doklady AN SSSR 10, 418 (1991) | Adequate | 0.1 |  |  | data | 1.4 |  |  | Yes | Al |  | Au4f7 = 84.00 | Adventitious carbon | Reliable, with one-point correction of energy scale | annealed, scraped, thin film |  |  | 300 | Adequate | The sample was annealed at 600 K.
O | 1s | 531.6 | Al2O3 | aluminum(III) oxide | Strohmeier B.R. | Surf. Sci. Spectra 3, 135 (1994) | Good | 0.1 |  | Linear | data | 2.56 |  |  | No | Mg |  | Au,Ag,Cu = 84.00,368.27,932.67 | Adventitious carbon | Reliable, with one-point correction of energy scale | amorphous, gamma phase, insulator, solid on double-sided tape | X-ray Photoelectron Spectroscopy |  | 295 | Good | The composition determined by XPS was Al0.453O0.547. FAT mode. The spectra were recorded at normal emission.
O | 1s | 529.5 | Gd2O3 | gadolinium(III) trioxide | Kang Z., Li L., Wei Q. | Chem. Res. Chin. Univ. 12, 281 (1996) | Adequate |  |  |  | data |  |  |  | No | Al |  |  | Adventitious carbon | Reliable, with one-point correction of energy scale | crystal, insulator, solid on double-sided tape |  | X-ray Diffraction | 300 | Adequate
O | 1s | 530.6 | Gd2O3 | gadolinium(III) trioxide | Uwamino Y., Ishizuka Y., Yamatera H. | J. Electron Spectrosc. Relat. Phenom. 34, 69 (1984) | [8 empty] | No |  |  |  | Gold | Two-point correction of energy scale
O | 1s | 530.7 | Gd2O3 | gadolinium(III) trioxide | Sarma D.D., Rao C.N.R. | J. Electron Spectrosc. Relat. Phenom. 20, 25 (1980) | [8 empty] | No |  |  | Au | Gold | Two-point correction of energy scale
O | 1s | 531.3 | Gd2O3 | gadolinium(III) trioxide | Terzieff P., Lee K. | J. Appl. Phys. 50, 3566 (1979) | [8 empty] | No |  |  | Au | Conductor |  | reacted film
O | 1s | 531.4 | Gd2O3 | gadolinium(III) trioxide | Raiser D., Deville J.P. | J. Electron Spectrosc. Relat. Phemon. 57, 91 (1991) | [8 empty] | No |  |  | C1s=284.6 | Adventitious carbon | Two-point correction of energy scale | powder (when a special point is made in the article)
O | 1s | 531.4 | Gd2O3 | gadolinium(III) trioxide | Raiser D., Deville J.P. | J. Electron Spectrosc. Relat. Phemon. 57, 91 (1991) | [8 empty] | No |  |  | C1s=284.6 | Adventitious carbon | Two-point correction of energy scale | powder (when a special point is made in the article)
O | 1s | 530.2 | BaO | barium oxide | Vasquez R.P. | J. Electron Spectrosc. Relat. Phenom. 56, 217 (1991) | [8 empty] | No |  |  |  | Adventitious carbon | Reliable, with two-point correction of energy scale | powder (when a special point is made in the article)
O | 1s | 528.6 | BaO | barium oxide | Verhoeven J.A.Th., Van Doveren H. | Surf. Sci. 123, 369 (1982) | [8 empty] | No |  |  | Au | Conductor | Two-point correction of energy scale | thin film
O | 1s | 528.6 | BaO | barium oxide | Van Doveren H., Verhoeven J.A.Th. | J. Electron Spectrosc. Relat. Phenom. 21, 265 (1980) | [8 empty] | No |  |  | Au | Conductor | Two-point correction of energy scale | reacted film
O | 1s | 528.3 | BaO | barium oxide | Inoue Y., Yasumori I. | Bull. Chem. Soc. Jpn. 54, 1505 (1981) | [8 empty] | No |  |  |  | Adventitious carbon | Reliable, with two-point correction of energy scale | heated
O | 1s | 530.2 | BaO | barium oxide | Vasquez R.P. | J. Electron Spectrosc. Relat. Phenom. 56, 217 (1991) | Adequate |  |  |  | data | 2 |  |  | Yes | Al |  |  | Adventitious carbon | Reliable, with one-point correction of energy scale | pelletized |  |  | 300 | Adequate | An electron flood gun in conjunction with a 90% transmitting fine mesh proximity screen was used for charge compensation. The powder was pressed onto In metal.
O | 1s | 527.7 | BaO | barium oxide | Sosulnikov M.I., Teterin Y.A. | Doklady AN SSSR 317, 418 (1991) | Adequate | 0.1 |  |  | data | 1.4 |  |  | Yes | Al |  | Au4f7 = 84.00 | Adventitious carbon | Reliable, with one-point correction of energy scale | annealed, scraped, solid sample mounted on tape, thermal oxide |  |  | 300 | Adequate | The sample was annealed at 600 K.
O | 1s | 531.1 | UBr2O | uranium(IV) dibromide oxide | Thibaut E., Boutique J., Verbist J.J., Levet J.-C., Noel H. | J. Am. Chem. Soc. 104, 5266 (1982) | [8 empty] | No |  |  | Au | Gold | Two-point correction of energy scale
O | 1s | 530.4 | UBrO | uranium(III) bromide oxide | Thibaut E., Boutique J., Verbist J.J., Levet J.-C., Noel H. | J. Am. Chem. Soc. 104, 5266 (1982) | [8 empty] | No |  |  | Au | Gold | Two-point correction of energy scale
O | 1s | 531.3 | CaO | calcium oxide | Wagner C.D., Zatko D.A., Raymond R.H. | Anal. Chem. 52, 1445 (1980) | [8 empty] | No |  |  | Au,Cu | Adventitious carbon | Reliable, with two-point correction of energy scale
O | 1s | 529.4 | CaO | calcium oxide | Inoue Y., Yasumori I. | Bull. Chem. Soc. Jpn. 54, 1505 (1981) | [8 empty] | No |  |  |  | Adventitious carbon | Reliable, with two-point correction of energy scale | heated
O | 1s | 530.1 | CaO | calcium oxide | Van Doveren H., Verhoeven J.A.Th. | J. Electron Spectrosc. Relat. Phenom. 21, 265 (1980) | [8 empty] | No |  |  | Au | Conductor | Two-point correction of energy scale | reacted film
O | 1s | 529.3 | PdO | palladium(II) oxide | Kim K.S., Gossmann A.F., Winograd, N. | Anal. Chem. 46, 197 (1974) | [8 empty] | No |  |  |  | Gold
O | 1s | 533.4 | SOCl2 | thionyl chloride | Lindberg B.J., Hamrin K., Johansson G., Gelius U., Fahlmann A., Nordling C., Siegbahn K. | Phys. Scripta 1, 286 (1970) | [8 empty] | No |  |  |  | Adventitious carbon | Reliable, with two-point correction of energy scale
O | 1s | 531.6 | CaSiO3 | wollastonite | Wagner C.D., Passoja D.E., Hillery H.F., Kinisky T.G., Six H.A., Jansen W.T., Taylor J.A. | J. Vac. Sci. Technol. 21, 933 (1982) | [8 empty] | No |  |  | Au,Cu = 83.8,932.4. C1s = 284.6 | Adventitious carbon | Reliable, with two-point correction of energy scale
O | 1s | 530.1 | SnO | tin(II)oxide | Ansell R.O., Dickinson T., Povey A.F., Sherwood P.M.A. | J. Electron Spectrosc. Relat. Phenom. 11, 301 (1977) | [8 empty] | No |  |  |  | Adventitious carbon | Reliable, with two-point correction of energy scale
O | 1s | 529.7 | SnO | tin(II)oxide | Shuttleworth, D. | J. Phys. Chem. 84, 1629 (1980) | [8 empty] | No |  |  |  | Adventitious carbon | Reliable, with two-point correction of energy scale
O | 1s | 530.5 | SrO | strontium oxide | Van Doveren H., Verhoeven J.A.Th. | J. Electron Spectrosc. Relat. Phenom. 21, 265 (1980) | [8 empty] | No |  |  | Au | Conductor | Two-point correction of energy scale | reacted film
O | 1s | 530.2 | SrO | strontium oxide | Vasquez R.P. | J. Electron Spectrosc. Relat. Phenom. 56, 217 (1991) | [8 empty] | No |  |  |  | Adventitious carbon | Reliable, with two-point correction of energy scale | powder (when a special point is made in the article)
O | 1s | 530.2 | SrO | strontium oxide | Vasquez R.P. | J. Electron Spectrosc. Relat. Phenom. 56, 217 (1991) | Adequate |  |  |  | data | 1.5 |  |  | Yes | Al |  |  | Adventitious carbon | Reliable, with one-point correction of energy scale | pelletized |  |  | 300 | Adequate | An electron flood gun in conjunction with a 90% transmitting fine mesh proximity screen was used for charge compensation. The powder was pressed onto In metal.
O | 1s | 530.43 | ZnO | zinc(II) oxide | Lee Y.-S., Kim H.-T., Yoo K.-O. | Ind. Eng. Chem. Res. 34, 1181 (1995) | Adequate |  |  |  | data |  |  |  | No | Mg |  |  | Adventitious carbon | Reliable, with one-point correction of energy scale | insulator, solid sample mounted on tape |  |  | 300 | Adequate
O | 1s | 529.9 | ZnO | zinc(II) oxide | Haber J., Stoch J., Ungier, L. | J. Electron Spectrosc. Relat. Phenom. 9, 459 (1976) | [8 empty] | No |  |  | Au | Adventitious carbon | Reliable, with two-point correction of energy scale
O | 1s | 530.2 | ZnO | zinc(II) oxide | Nefedov V.I., Firsov M.N., Shaplygin I.S. | J. Electron Spectrosc. Relat. Phenom. 26, 65 (1982) | [8 empty] | No |  |  |  | Adventitious carbon | Reliable, with two-point correction of energy scale
O | 1s | 530.2 | ZnO | zinc(II) oxide | Nefedov V.I., Gati D., Dzhurinskii, B.F., Sergushin N.P., Salyn Y.V. | Zh. Neorg. Khimii 20, 2307 (1975) | [8 empty] | No |  |  |  | Adventitious carbon | Reliable, with two-point correction of energy scale
O | 1s | 530.4 | ZnO | zinc(II) oxide | Nefedov V.I., Salyn, Y.V., Leonhardt G., Scheibe R. | J. Electron Spectrosc. Relat. Phenom. 10, 121 (1977) | [8 empty] | No |  |  | Median from 5 instruments | Adventitious carbon | Reliable, with two-point correction of energy scale
O | 1s | 529.9 | ZnO | zinc(II) oxide | Strohmeier B.R., Hercules D.M. | J. Catal. 86, 266 (1984) | [8 empty] | No |  |  |  | Adventitious carbon | Reliable, with two-point correction of energy scale
O | 1s | 530.4 | ZnO | zinc(II) oxide | Wagner C.D., Zatko D.A., Raymond R.H. | Anal. Chem. 52, 1445 (1980) | [8 empty] | No |  |  | Au,Cu | Adventitious carbon | Reliable, with two-point correction of energy scale
O | 1s | 530.6 | ZnO | zinc(II) oxide | Zhdan P.A., Shepelin A.P., Osipova Z.G., Sokolovskii V.D. | J. Catal. 58, 8 (1979) | [8 empty] | No |  |  |  | Ag | Reliable
O | 1s | 530.3 | ZnO | zinc(II) oxide | Schoen, G. | J. Electron Spectrosc. Relat. Phenom. 2, 75 (1973) | [8 empty] | No |  |  | Au, Ga2p3-3d=1097.9 | Adventitious carbon | Reliable | powder (when a special point is made in the article)
O | 1s | 531.2 | ZnO | zinc(II) oxide | Battistoni C., Dormann J.L. Fiorani D., Paparazzo E., Viticoli S. | Solid State Commun. 39, 581 (1981) | [8 empty] | No |  |  |  | Adventitious carbon | Reliable, with two-point correction of energy scale
O | 1s | 530.9 | ZnO | zinc(II) oxide | Langer D.W., Vesely C.J. | Phys. Rev. B 2, 4885 (1970) | [8 empty] | No |  |  |  | Adventitious carbon | Reliable, with two-point correction of energy scale | vapor deposited
O | 1s | 531.5 | ZnO/Si | zinc(II) oxide on silicon | Raven M.S. | Surf. Interface Anal. 1, 20 (1979) | [8 empty] | No |  |  | Au | Adventitious carbon | Two-point correction of energy scale | sputter deposited
O | 1s | 531.6 | Co2SiO4 | cobalt(II) silicate | Wagner C.D., Zatko D.A., Raymond R.H. | Anal. Chem. 52, 1445 (1980) | [8 empty] | No |  |  | Au,Cu | Adventitious carbon | Reliable, with two-point correction of energy scale
O | 1s | 531.65 | (-O-C(O)-C6H4-C(O)-O-CH2-CH2-)n | poly(ethylene terephthalate) | Doren A., Genet M.G., Rouxlet P.G. | Surf. Sci. Spectra 3, 337 (1994) | Adequate |  |  | Linear | mixed Gaussian/Lorentzian | 1.4 |  |  | Yes | Al |  | Au,Cu = 84.00,932.67 | Internal hydrocarbon | Reliable (reported energy within 300 eV of a reference energy) | thin film | X-ray Photoelectron Spectroscopy |  | 300 | Good | FAT mode. Emission angle = 55 degrees. The intensity ratio of the Gaussian/Loren The composition determined by XPS was C0.722O0.278. The relative intensity was 0 An electron flood gun (Ep = 6 eV, Ip = 50 microamperes) and a Ni mesh were used
O | 1s | 533.26 | (-O-C(O)-C6H4-C(O)-O-CH2-CH2-)n | poly(ethylene terephthalate) | Doren A., Genet M.G., Rouxlet P.G. | Surf. Sci. Spectra 3, 337 (1994) | Adequate |  |  | Linear | mixed Gaussian/Lorentzian | 1.43 |  |  | Yes | Al |  | Au,Cu = 84.00,932.67 | Internal hydrocarbon | Reliable (reported energy within 300 eV of a reference energy) | thin film | X-ray Photoelectron Spectroscopy |  | 300 | Good | FAT mode. Emission angle = 55 degrees. The intensity ratio of the Gaussian/Loren The composition determined by XPS was C0.722O0.278. The relative intensity was 0 An electron flood gun (Ep = 6 eV, Ip = 50 microamperes) and a Ni mesh were used
O | 1s | 533.22 | (-O-C(O)-C6H4-C(O)-O-CH2-CH2-)n | poly(ethylene terephthalate) | Beamson G., Briggs D. | High Resolution XPS of Organic Polymers: the Scienta ESCA300 Database (1992) | [8 empty] | No |  |  |  | PC |  | filament
O | 1s | 531.64 | (-O-C(O)-C6H4-C(O)-O-CH2-CH2-)n | poly(ethylene terephthalate) | Beamson G., Clark D.T., Hayes N.W., Law D.S.-L. | Surf. Sci. Spectra 3, 357 (1994) | Adequate |  |  | Linear | mixed Gaussian/Lorentzian | 1.19 |  |  | Yes | Al |  | Ag3d5 = 368.27 | Internal hydrocarbon | Reliable, with one-point correction of energy scale | liquid | X-ray Photoelectron Spectroscopy |  | 550 | Good | FAT mode. Emission angle = 45 degrees. Peak locations: Voigt function. The composition determined by XPS was C0.722O0.278. The relative intensity was 0
O | 1s | 533.21 | (-O-C(O)-C6H4-C(O)-O-CH2-CH2-)n | poly(ethylene terephthalate) | Beamson G., Clark D.T., Hayes N.W., Law D.S.-L. | Surf. Sci. Spectra 3, 357 (1994) | Adequate |  |  | Linear | mixed Gaussian/Lorentzian | 1.34 |  |  | Yes | Al |  | Ag3d5 = 368.27 | Internal hydrocarbon | Reliable, with one-point correction of energy scale | liquid | X-ray Photoelectron Spectroscopy |  | 550 | Good | FAT mode. Emission angle = 45 degrees. Peak locations: Voigt function. The composition determined by XPS was C0.722O0.278. The relative intensity was 0
O | 1s | 531.3 | (-O-C(O)-C6H4-C(O)-O-CH2-CH2-)n | poly(ethylene terephthalate) | Uchida E., Uyama Y., Iwata H., Ikada Y. | J. Polym. Sci. Part A 28, 2837 (1990) | Adequate |  |  | other | Gaussian |  |  |  | No | Mg |  |  | Internal hydrocarbon | Reliable, with one-point correction of energy scale |  |  |  | 293 | Adequate
O | 1s | 533.2 | (-O-C(O)-C6H4-C(O)-O-CH2-CH2-)n | poly(ethylene terephthalate) | Uchida E., Uyama Y., Iwata H., Ikada Y. | J. Polym. Sci. Part A 28, 2837 (1990) | Adequate |  |  | other | Gaussian |  |  |  | No | Mg |  |  | Internal hydrocarbon | Reliable, with one-point correction of energy scale |  |  |  | 293 | Adequate
O | 1s | 531.9 | (-O-C(O)-C6H4-C(O)-O-CH2-CH2-)n | poly(ethylene terephthalate) | Kokai F. | Jpn. J. Appl. Phys. Part 1 29, 158 (1990) | Adequate |  |  | other | mixed Gaussian/Lorentzian | 1.7 |  |  | No | Mg |  |  | Internal hydrocarbon | Reliable, with one-point correction of energy scale |  |  |  | 293 | Good
O | 1s | 533.5 | (-O-C(O)-C6H4-C(O)-O-CH2-CH2-)n | poly(ethylene terephthalate) | Kokai F. | Jpn. J. Appl. Phys. Part 1 29, 158 (1990) | Adequate |  |  | other | mixed Gaussian/Lorentzian | 1.7 |  |  | No | Mg |  |  | Internal hydrocarbon | Reliable, with one-point correction of energy scale |  |  |  | 293 | Good
O | 1s | 532.1 | (-O-C(O)-C6H4-C(O)-O-CH2-CH2-)n | poly(ethylene terephthalate) | Gardella J.A., Jr, Ferguson S.A., Chin R.L. | Appl. Spectrosc. 40, 224 (1986) | Adequate |  |  | other | Gaussian | 3.2 |  |  | No | Mg |  |  | Internal hydrocarbon | Reliable, with one-point correction of energy scale | cast film, thin film |  |  | 293 | Good | Films were thick enough so that no peaks were observed from substrate metal.
O | 1s | 533.2 | (-O-C(O)-C6H4-C(O)-O-CH2-CH2-)n | poly(ethylene terephthalate) | Lippert T., Zimmermann F., Wokaun A. | Appl. Spectrosc. 47, 1931 (1993) | Adequate |  |  | other | Gaussian | 1.75 |  |  | No | Mg |  |  | Internal hydrocarbon | Reliable, with one-point correction of energy scale | thick film |  |  | 300 | Adequate | The relative intensity was 0.614. FAT mode.
O | 1s | 531.7 | (-O-C(O)-C6H4-C(O)-O-CH2-CH2-)n | poly(ethylene terephthalate) | Lippert T., Zimmermann F., Wokaun A. | Appl. Spectrosc. 47, 1931 (1993) | Adequate |  |  | other | Gaussian | 1.84 |  |  | No | Mg |  |  | Internal hydrocarbon | Reliable, with one-point correction of energy scale | thick film |  |  | 300 | Adequate | The relative intensity was 0.614. FAT mode.
O | 1s | 531.62 | (-O-C(O)-C6H4-C(O)-O-CH2-CH2-)n | poly(ethylene terephthalate) | Beamson G., Briggs D. | High Resolution XPS of Organic Polymers: the Scienta ESCA300 Database (1992) | [8 empty] | No |  |  |  | PC |  | filament
O | 1s | 532.4 | (-O-C(O)-C6H4-C(O)-O-CH2-CH2-)n | poly(ethylene terephthalate) | Gerenser L.J. | J. Vac. Sci. Technol. A 8, 3682 (1990) | Adequate | 0.1 |  | other | mixed Gaussian/Lorentzian |  |  |  | Yes | Al |  |  | Internal hydrocarbon | Reliable, with one-point correction of energy scale | annealed, thick film | X-ray Photoelectron Spectroscopy |  | 293 | Adequate | The sample was cleaned in a series of solvents and dried in a dry nitrogen atmosphere, and was annealed at~ 363 K for several hours in the preparation chamber. The oxygen components were in a 1:1 ratio. No x-ray-induced damage to the sample was detected
O | 1s | 533.7 | (-O-C(O)-C6H4-C(O)-O-CH2-CH2-)n | poly(ethylene terephthalate) | Gerenser L.J. | J. Vac. Sci. Technol. A 8, 3682 (1990) | Adequate | 0.1 |  | other | mixed Gaussian/Lorentzian |  |  |  | Yes | Al |  |  | Internal hydrocarbon | Reliable, with one-point correction of energy scale | annealed, thick film | X-ray Photoelectron Spectroscopy |  | 293 | Adequate | The sample was cleaned in a series of solvents and dried in a dry nitrogen atmosphere, and was annealed at~ 363 K for several hours in the preparation chamber. The oxygen components were in a 1:1 ratio. No x-ray-induced damage to the sample was detected
O | 1s | 531.71 | (-O-C(O)-C6H4-C(O)-O-CH2-CH2-)n | poly(ethylene terephthalate) | Beamson G., Clark D.T., Hayes N.W., Law D.S.-L. | Surf. Sci. Spectra 3, 357 (1994) | Adequate |  |  | Linear | mixed Gaussian/Lorentzian | 1.15 |  |  | Yes | Al |  | Ag3d5 = 368.27 | Internal hydrocarbon | Reliable, with one-point correction of energy scale | insulator, polycrystalline, thick film | X-ray Photoelectron Spectroscopy |  | 300 | Good | FAT mode. Emission angle = 45 degrees. Peak locations: Voigt function. The composition determined by XPS was C0.718O0.282. The relative intensity was 0 An electron flood gun was used for charge compensation.
O | 1s | 533.31 | (-O-C(O)-C6H4-C(O)-O-CH2-CH2-)n | poly(ethylene terephthalate) | Beamson G., Clark D.T., Hayes N.W., Law D.S.-L. | Surf. Sci. Spectra 3, 357 (1994) | Adequate |  |  | Linear | mixed Gaussian/Lorentzian | 1.33 |  |  | Yes | Al |  | Ag3d5 = 368.27 | Internal hydrocarbon | Reliable, with one-point correction of energy scale | insulator, polycrystalline, thick film | X-ray Photoelectron Spectroscopy |  | 300 | Good | FAT mode. Emission angle = 45 degrees. Peak locations: Voigt function. The composition determined by XPS was C0.718O0.282. The relative intensity was 0 An electron flood gun was used for charge compensation.
O | 1s | 533.1 | (-O-C(O)-C6H4-C(O)-O-CH2-CH2-)n | poly(ethylene terephthalate) | Gardella J.A., Jr, Ferguson S.A., Chin R.L. | Appl. Spectrosc. 40, 224 (1986) | Adequate |  |  | other | Gaussian | 3.2 |  |  | No | Mg |  |  | Internal hydrocarbon | Reliable, with one-point correction of energy scale | cast film, thin film |  |  | 293 | Good | Films were thick enough so that no peaks were observed from substrate metal.
O | 1s | 531.65 | (-O-C(O)-C6H4-C(O)-O-CH2-CH2-)n | poly(ethylene terephthalate) | Doren A., Genet M.G., Rouxlet P.G. | Surf. Sci. Spectra 3, 337 (1994) | Adequate |  |  | Linear | mixed Gaussian/Lorentzian | 1.4 |  |  | Yes | Al |  | Au,Cu = 84.00,932.67 | Internal hydrocarbon | Reliable (reported energy within 300 eV of a reference energy) | thin film | X-ray Photoelectron Spectroscopy |  | 300 | Good | FAT mode. Emission angle = 55 degrees. The intensity ratio of the Gaussian/Loren The composition determined by XPS was C0.722O0.278. The relative intensity was 0 An electron flood gun (Ep = 6 eV, Ip = 50 microamperes) and a Ni mesh were used
O | 1s | 533.26 | (-O-C(O)-C6H4-C(O)-O-CH2-CH2-)n | poly(ethylene terephthalate) | Doren A., Genet M.G., Rouxlet P.G. | Surf. Sci. Spectra 3, 337 (1994) | Adequate |  |  | Linear | mixed Gaussian/Lorentzian | 1.43 |  |  | Yes | Al |  | Au,Cu = 84.00,932.67 | Internal hydrocarbon | Reliable (reported energy within 300 eV of a reference energy) | thin film | X-ray Photoelectron Spectroscopy |  | 300 | Good | FAT mode. Emission angle = 55 degrees. The intensity ratio of the Gaussian/Loren The composition determined by XPS was C0.722O0.278. The relative intensity was 0 An electron flood gun (Ep = 6 eV, Ip = 50 microamperes) and a Ni mesh were used
O | 1s | 531.64 | (-O-C(O)-C6H4-C(O)-O-CH2-CH2-)n | poly(ethylene terephthalate) | Beamson G., Clark D.T., Hayes N.W., Law D.S.-L. | Surf. Sci. Spectra 3, 357 (1994) | Adequate |  |  | Linear | mixed Gaussian/Lorentzian | 1.19 |  |  | Yes | Al |  | Ag3d5 = 368.27 | Internal hydrocarbon | Reliable, with one-point correction of energy scale | liquid | X-ray Photoelectron Spectroscopy |  | 550 | Good | FAT mode. Emission angle = 45 degrees. Peak locations: Voigt function. The composition determined by XPS was C0.722O0.278. The relative intensity was 0
O | 1s | 533.21 | (-O-C(O)-C6H4-C(O)-O-CH2-CH2-)n | poly(ethylene terephthalate) | Beamson G., Clark D.T., Hayes N.W., Law D.S.-L. | Surf. Sci. Spectra 3, 357 (1994) | Adequate |  |  | Linear | mixed Gaussian/Lorentzian | 1.34 |  |  | Yes | Al |  | Ag3d5 = 368.27 | Internal hydrocarbon | Reliable, with one-point correction of energy scale | liquid | X-ray Photoelectron Spectroscopy |  | 550 | Good | FAT mode. Emission angle = 45 degrees. Peak locations: Voigt function. The composition determined by XPS was C0.722O0.278. The relative intensity was 0
O | 1s | 533.22 | (-O-C(O)-C6H4-C(O)-O-CH2-CH2-)n | poly(ethylene terephthalate) | Beamson G., Briggs D. | High Resolution XPS of Organic Polymers: the Scienta ESCA300 Database (1992) | [8 empty] | No |  |  |  | PC |  | filament
O | 1s | 533.1 | (-O-C(O)-C6H4-C(O)-O-CH2-CH2-)n | poly(ethylene terephthalate) | Gardella J.A., Jr, Ferguson S.A., Chin R.L. | Appl. Spectrosc. 40, 224 (1986) | Adequate |  |  | other | Gaussian | 3.2 |  |  | No | Mg |  |  | Internal hydrocarbon | Reliable, with one-point correction of energy scale | cast film, thin film |  |  | 293 | Good | Films were thick enough so that no peaks were observed from substrate metal.
O | 1s | 532.15 | Gd2(SO4)3.8H2O | gadolinium(III) sulfate octahydrate | Raiser D., Deville J.P. | J. Electron Spectrosc. Relat. Phemon. 57, 91 (1991) | [8 empty] | No |  |  | C1s=284.6 | Adventitious carbon | Two-point correction of energy scale | powder (when a special point is made in the article)
O | 1s | 531.8 | InPO4 | indium orthophosphate | Faur M., Faur M., Jayne D.T., Goradia M., Goradia C. | Surf. Interface Anal. 15, 641 (1990) | [8 empty] | No |  |  | Au |  | Reliable | electrolytic oxidation
O | 1s | 530.8 | Sr(OH)2.8H2O | strontium hydroxide octahydrate | Vasquez R.P. | J. Electron Spectrosc. Relat. Phenom. 56, 217 (1991) | [8 empty] | No |  |  |  | Adventitious carbon | Reliable, with two-point correction of energy scale | powder (when a special point is made in the article)
O | 1s | 530.8 | Sr(OH)2.8H2O | strontium hydroxide octahydrate | Vasquez R.P. | J. Electron Spectrosc. Relat. Phenom. 56, 217 (1991) | Adequate |  |  |  | data | 3.2 |  |  | Yes | Al |  |  | Adventitious carbon | Reliable, with one-point correction of energy scale | pelletized |  |  | 300 | Adequate | An electron flood gun in conjunction with a 90% transmitting fine mesh proximity screen was used for charge compensation. The powder was pressed onto In metal.
O | 1s | 529.2 | SrTiO3 | strontium titanium oxide | Vasquez R.P. | J. Electron Spectrosc. Relat. Phenom. 56, 217 (1991) | [8 empty] | No |  |  |  | Adventitious carbon | Reliable, with two-point correction of energy scale | crystal
O | 1s | 531.9 | Ba(ClO3).H2O | barium chlorite hydrate | Vasquez R.P. | J. Electron Spectrosc. Relat. Phenom. 56, 217 (1991) | [8 empty] | No |  |  |  | Adventitious carbon | Reliable, with two-point correction of energy scale | powder (when a special point is made in the article)
O | 1s | 532.7 | Ba(ClO4)2 | barium chlorate | Vasquez R.P. | J. Electron Spectrosc. Relat. Phenom. 56, 217 (1991) | [8 empty] | No |  |  |  | Adventitious carbon | Reliable, with two-point correction of energy scale | powder (when a special point is made in the article)
O | 1s | 532.3 | AgNO3 | silver(I) nitrate | Kaushik V.K. | J. Electron Spectrosc. Relat. Phenom. 56, 273 (1991) | [8 empty] | No |  |  | Cu 2p3 | Adventitious carbon | Reliable, with two-point correction of energy scale | powder (when a special point is made in the article)
O | 1s | 531.5 | (-CN(C6H5)C(S)N((CH2)6CH3)C(O)-)CHCH(-CS(C6H4)N(CH3)-) | 3-heptyl-5-((methyl-2(3H)-benzothiazolylidene)ethylidene)-1-phenyl-2-thioxo-4-imidazolidinone | Chehimi M.M., Delamar M. | J. Electron Spectrosc. Relat. Phemon. 50, c25 (1990) | [8 empty] | No
O | 1s | 531.2 | (-CN(C6H5)C(S)N(C2H5)C(O)-)CHCH(-CS(C6H4)N(C2H5)-) | 3-ethyl-5-((3-ethyl-2(3H)-benzothiazolylidene)ethylidene)-1-phenyl-2-thioxo-4-imidazolidinone | Chehimi M.M., Delamar M. | J. Electron Spectrosc. Relat. Phemon. 50, c25 (1990) | [8 empty] | No
O | 1s | 531.6 | (-CSC(S)NHC(O)-)C(C2H5)CH(-CSe(C6H4)N(CH3)-) | 5-(1-((3-methyl-2(3H)-benzoselenazolylidene)methyl)propylidene)-2-thioxo-4-thiazolidinone | Chehimi M.M., Delamar M. | J. Electron Spectrosc. Relat. Phemon. 50, c25 (1990) | [8 empty] | No
O | 1s | 531.3 | (-CSC(S)N(C2CH5)C(O)-)C(CH3)CH(-CS(C6H4)N(C2H5)-) | 3-ethyl-5-(2-(3-ethyl-2(3H)-benzothiazolylidene)-1-methylethylidene)-2-thioxo-4-thiazolidinone | Chehimi M.M., Delamar M. | J. Electron Spectrosc. Relat. Phemon. 50, c25 (1990) | [8 empty] | No
O | 1s | 531.4 | (-CSC(S)N(C2H5)C(O)-)C(CH3)CH(-CO(C6H4)N(C2H5)-) | 3-ethyl-5-(2-(3-ethyl-2(3H)-benzoxazolylidene)-1-methylethylidene)-2-thioxo-4-thiazolidinone | Chehimi M.M., Delamar M. | J. Electron Spectrosc. Relat. Phemon. 50, c25 (1990) | [8 empty] | No
O | 1s | 534.15 | (-CSC(S)N(C2H5)C(O)-)C(CH3)CH(-CO(C6H4)N(C2H5)-) | 3-ethyl-5-(2-(3-ethyl-2(3H)-benzoxazolylidene)-1-methylethylidene)-2-thioxo-4-thiazolidinone | Chehimi M.M., Delamar M. | J. Electron Spectrosc. Relat. Phemon. 49, 213 (1989) | [8 empty] | No |  |  |  | Internal hydrocarbon | Reliable, with two-point correction of energy scale
O | 1s | 531.55 | (-COC(S)N(C2H5)C(O)-)C(CH3)CH(-CS(C6H4)N(C2H5)-) | 3-ethyl-5-(2-(3-ethyl-2(3H)-benzothiazolylidene)-1-methylethylidene)-2-thioxo-4-oxazolidinone | Chehimi M.M., Delamar M. | J. Electron Spectrosc. Relat. Phemon. 50, c25 (1990) | [8 empty] | No
O | 1s | 531.4 | (-COC(S)N(C2H5)C(O)-)CHCH(-CS(C6H4)N(C2H5)-) | 3-ethyl-5-((3-ethyl-2(3H)-benzothiazolylidene)ethylidene)-2-thioxo-4-oxazolidinone | Chehimi M.M., Delamar M. | J. Electron Spectrosc. Relat. Phemon. 50, c25 (1990) | [8 empty] | No
O | 1s | 531.5 | (-COC(S)N(C2H5)C(O)-)CHC(CH3)(-CS(C6H4)N(C2H5)-) | 3-ethyl-5-(2-(3-ethyl-2(3H)-benzothiazolylidene)propylidene)-2-thioxo-4-oxazolidinone | Chehimi M.M., Delamar M. | J. Electron Spectrosc. Relat. Phemon. 50, c25 (1990) | [8 empty] | No
O | 1s | 531.3 | (-COC(S)N(C2H5)C(O)-)C(C2H5)CH(-CSe(C6H4)N(CH3)-) | 3-ethyl-5-(1-((3-methyl-2(3H)-benzoselenazolylidene)methyl)propylidene)-2-thioxo-4-oxazolidinone | Chehimi M.M., Delamar M. | J. Electron Spectrosc. Relat. Phemon. 50, c25 (1990) | [8 empty] | No
O | 1s | 531.6 | (-COC(S)N(C2H5)C(O)-)CHCH(-CO(C6H4)N(C2H5)-) | 3-ethyl-5-((3-ethyl-2(3H)-benzoxazolylidene)ethylidene)-2-thioxo-4-oxazolidinone | Chehimi M.M., Delamar M. | J. Electron Spectrosc. Relat. Phemon. 50, c25 (1990) | [8 empty] | No
O | 1s | 534.1 | (-COC(S)N(C2H5)C(O)-)CHCH(-CO(C6H4)N(C2H5)-) | 3-ethyl-5-((3-ethyl-2(3H)-benzoxazolylidene)ethylidene)-2-thioxo-4-oxazolidinone | Chehimi M.M., Delamar M. | J. Electron Spectrosc. Relat. Phemon. 49, 213 (1989) | [8 empty] | No |  |  |  | Internal hydrocarbon | Reliable, with two-point correction of energy scale
O | 1s | 531.3 | (-CSC(S)N(CH2COOH)C(O)-)CHCH(-CS(C6H4)N(C2H5)-) | 5-((3-ethyl-2(3H)-benzothiazolylidene)ethylidene)-4-oxo-2-thioxo-3-thiazolideneacetic acid | Chehimi M.M., Delamar M. | J. Electron Spectrosc. Relat. Phemon. 50, c25 (1990) | [8 empty] | No
O | 1s | 531.5 | (-CN(CH2COOH)C(S)N(C6H5)C(O)-)CHCH(-CO(C6H4)N(C2H5)-) | 5-((3-ethyl-2(3H)-benzoxazolylidene)ethylidene)-4-oxo-3-phenyl-2-thioxo-1-imidazolidienacetic acid | Chehimi M.M., Delamar M. | J. Electron Spectrosc. Relat. Phemon. 50, c25 (1990) | [8 empty] | No
O | 1s | 534.4 | (-CN(CH2COOH)C(S)N(C6H5)C(O)-)CHCH(-CO(C6H4)N(C2H5)-) | 5-((3-ethyl-2(3H)-benzoxazolylidene)ethylidene)-4-oxo-3-phenyl-2-thioxo-1-imidazolidienacetic acid | Chehimi M.M., Delamar M. | J. Electron Spectrosc. Relat. Phemon. 49, 213 (1989) | [8 empty] | No |  |  |  | Internal hydrocarbon | Reliable, with two-point correction of energy scale
O | 1s | 531.2 | C6H4(N((CH2)3SO3Na)C(CHCHCHCH(CC(O)N((CH2)3CH3)C(S)N((CH2)3CH3)C(O))O)-) | sodium 2-(4-(1,3-dibutyltetrahydro-4,6-dioxo-2-thioxo-5(2H)-pyrimidinylidene)-2-butenylidene)-3(2H)-benzoxazolepropane sulfonate | Chehimi M.M., Delamar M. | J. Electron Spectrosc. Relat. Phemon. 50, c25 (1990) | [8 empty] | No
O | 1s | 531 | (-CSC(N(C6H5)2)NC(O)-)CHCH(-CS(C6H4)N(C2H5)-) | 2-(diphenylamino)-5-((3-ethyl-2(3H)-benzothiazolylidene)ethylidene)-4(5H)-thiazolone | Chehimi M.M., Delamar M. | J. Electron Spectrosc. Relat. Phemon. 50, c25 (1990) | [8 empty] | No
O | 1s | 530.7 | (-CSC(N(C6H5)2)NC(O)-)CHCH(-CO(C6H4)N(C2H5)-) | 2-(diphenylamino)-5-((3-ethyl-2(3H)-benzoxazolylidene)ethylidene)-4(5H)-thiazolone | Chehimi M.M., Delamar M. | J. Electron Spectrosc. Relat. Phemon. 50, c25 (1990) | [8 empty] | No
O | 1s | 534 | (-CSC(N(C6H5)2)NC(O)-)CHCH(-CO(C6H4)N(C2H5)-) | 2-(diphenylamino)-5-((3-ethyl-2(3H)-benzoxazolylidene)ethylidene)-4(5H)-thiazolone | Chehimi M.M., Delamar M. | J. Electron Spectrosc. Relat. Phemon. 49, 213 (1989) | [8 empty] | No |  |  |  | Internal hydrocarbon | Reliable, with two-point correction of energy scale
O | 1s | 532.15 | (-C(O)C(CH3O)CHC(NO2)CHC-)CHCH(-CS(C6H4)N(CH3)-) | 2-methoxy-6-((3-methyl-2(3H)-benzathiazaylidene)ethylidene)-4-nitro-2,4-cyclohexadien-1-one | Chehimi M.M., Delamar M. | J. Electron Spectrosc. Relat. Phemon. 50, c25 (1990) | [8 empty] | No
O | 1s | 530.3 | (-C(O)C(CH3O)CHC(NO2)CHC-)CHCH(-CS(C6H4)N(CH3)-) | 2-methoxy-6-((3-methyl-2(3H)-benzathiazaylidene)ethylidene)-4-nitro-2,4-cyclohexadien-1-one | Chehimi M.M., Delamar M. | J. Electron Spectrosc. Relat. Phemon. 50, c25 (1990) | [8 empty] | No
O | 1s | 530.95 | (-C(O)C(CH3O)CHC(NO2)CHC-)CHCH(-CO(C6H4)N(CH3)-) | 2-methoxy-6-((3-methyl-2(3H)-benzoxazolylidene)ethylidene)-4-nitro-2,4-cyclohexadien-1-one | Chehimi M.M., Delamar M. | J. Electron Spectrosc. Relat. Phemon. 50, c25 (1990) | [8 empty] | No
O | 1s | 532.6 | (-C(O)C(CH3O)CHC(NO2)CHC-)CHCH(-CO(C6H4)N(CH3)-) | 2-methoxy-6-((3-methyl-2(3H)-benzoxazolylidene)ethylidene)-4-nitro-2,4-cyclohexadien-1-one | Chehimi M.M., Delamar M. | J. Electron Spectrosc. Relat. Phemon. 50, c25 (1990) | [8 empty] | No
O | 1s | 534.25 | (-C(O)C(CH3O)CHC(NO2)CHC-)CHCH(-CO(C6H4)N(CH3)-) | 2-methoxy-6-((3-methyl-2(3H)-benzoxazolylidene)ethylidene)-4-nitro-2,4-cyclohexadien-1-one | Chehimi M.M., Delamar M. | J. Electron Spectrosc. Relat. Phemon. 49, 213 (1989) | [8 empty] | No |  |  |  | Internal hydrocarbon | Reliable, with two-point correction of energy scale
O | 1s | 530.3 | (-C(O)C(CH3O)CHC(NO2)CHC-)CHCH(-CN(CH3)(C6H4)N(CH3)-) | 6-((1-hexadeci-1,3-dihydro-3-methyl-2H-benzimidizol-2-ylidene)ethylidene)-2-methoxy-4-nitro-2,4-cyclohexadien-1-one | Chehimi M.M., Delamar M. | J. Electron Spectrosc. Relat. Phemon. 50, c25 (1990) | [8 empty] | No
O | 1s | 531.9 | (-C(O)C(CH3O)CHC(NO2)CHC-)CHCH(-CN(CH3)(C6H4)N(CH3)-) | 6-((1-hexadeci-1,3-dihydro-3-methyl-2H-benzimidizol-2-ylidene)ethylidene)-2-methoxy-4-nitro-2,4-cyclohexadien-1-one | Chehimi M.M., Delamar M. | J. Electron Spectrosc. Relat. Phemon. 50, c25 (1990) | [8 empty] | No
O | 1s | 530.9 | (-C(O)C(CH2OC16H33)CHC(NO2)CHC-)CHCH(-CSe(C6H4)N(CH3)-) | 6-((1-hexadecioxy)methyl)-6-((3-methyl-2(3H)-benzoselenazoylidene)ethylidene)-2-nitro-2,4-cyclohexadien-1-one | Chehimi M.M., Delamar M. | J. Electron Spectrosc. Relat. Phemon. 50, c25 (1990) | [8 empty] | No
O | 1s | 532.6 | (-C(O)C(CH2OC16H33)CHC(NO2)CHC-)CHCH(-CSe(C6H4)N(CH3)-) | 6-((1-hexadecioxy)methyl)-6-((3-methyl-2(3H)-benzoselenazoylidene)ethylidene)-2-nitro-2,4-cyclohexadien-1-one | Chehimi M.M., Delamar M. | J. Electron Spectrosc. Relat. Phemon. 50, c25 (1990) | [8 empty] | No
O | 1s | 530.6 | (-C(O)C(CH3O)CHC(NO2)CHC-)CHCH(CSCH2C(CH3)2N-(CH3)) | 2-methoxy-4-nitro-6-((3,4,4-trimethyl-2-thiazolidinylidene)ethylidene)-2,4-cycloheadien-1-one | Chehimi M.M., Delamar M. | J. Electron Spectrosc. Relat. Phemon. 50, c25 (1990) | [8 empty] | No
O | 1s | 532.4 | (-C(O)C(CH3O)CHC(NO2)CHC-)CHCH(CSCH2C(CH3)2N-(CH3)) | 2-methoxy-4-nitro-6-((3,4,4-trimethyl-2-thiazolidinylidene)ethylidene)-2,4-cycloheadien-1-one | Chehimi M.M., Delamar M. | J. Electron Spectrosc. Relat. Phemon. 50, c25 (1990) | [8 empty] | No
O | 1s | 530.75 | (-C(O)C(CH3O)CHC(NO2)CHC-)CHCH(-COCH(CH3)CH2C((CH3)2)N(CH3)-) | 2-methoxy-4-nitro-6-((3,4,5,6-tetrahydro-3,4,4,6-tetramethyl-2H-1,3-oxazin-2-ylidene)ethylidene)-2,4-cyclohexadien-1-one | Chehimi M.M., Delamar M. | J. Electron Spectrosc. Relat. Phemon. 50, c25 (1990) | [8 empty] | No
O | 1s | 532.4 | (-C(O)C(CH3O)CHC(NO2)CHC-)CHCH(-COCH(CH3)CH2C((CH3)2)N(CH3)-) | 2-methoxy-4-nitro-6-((3,4,5,6-tetrahydro-3,4,4,6-tetramethyl-2H-1,3-oxazin-2-ylidene)ethylidene)-2,4-cyclohexadien-1-one | Chehimi M.M., Delamar M. | J. Electron Spectrosc. Relat. Phemon. 50, c25 (1990) | [8 empty] | No
O | 1s | 533.85 | (-C(O)C(CH3O)CHC(NO2)CHC-)CHCH(-COCH(CH3)CH2C((CH3)2)N(CH3)-) | 2-methoxy-4-nitro-6-((3,4,5,6-tetrahydro-3,4,4,6-tetramethyl-2H-1,3-oxazin-2-ylidene)ethylidene)-2,4-cyclohexadien-1-one | Chehimi M.M., Delamar M. | J. Electron Spectrosc. Relat. Phemon. 49, 213 (1989) | [8 empty] | No |  |  |  | Internal hydrocarbon | Reliable, with two-point correction of energy scale
O | 1s | 530.8 | (-C(O)C(CH3O)CHC(NO2)CHC-)CHCH(-CSCH(CH3)CH2C((CH3)2)N(CH3)-) | 2-methoxy-4-nitro-6-((tetrahydro-3,4,4,6-tetramethyl-2H-1,3-thiazin-2-ylidene)ethylidene)-2,4-cyclohexadien-1-one | Chehimi M.M., Delamar M. | J. Electron Spectrosc. Relat. Phemon. 50, c25 (1990) | [8 empty] | No
O | 1s | 532.4 | (-C(O)C(CH3O)CHC(NO2)CHC-)CHCH(-CSCH(CH3)CH2C((CH3)2)N(CH3)-) | 2-methoxy-4-nitro-6-((tetrahydro-3,4,4,6-tetramethyl-2H-1,3-thiazin-2-ylidene)ethylidene)-2,4-cyclohexadien-1-one | Chehimi M.M., Delamar M. | J. Electron Spectrosc. Relat. Phemon. 50, c25 (1990) | [8 empty] | No
O | 1s | 532.35 | (-C(O)C(CH3O)CHC(NO2)CHC-)CHCH(-COCH2C(CH3)2N(CH3)-) | 2-methoxy-4-nitro-6-((3,4,4-trimethyl-2-oxazolidinylidene)ethylidene)-2,4-cyclohexadien-1-one | Chehimi M.M., Delamar M. | J. Electron Spectrosc. Relat. Phemon. 50, c25 (1990) | [8 empty] | No
O | 1s | 530.8 | (-C(O)C(CH3O)CHC(NO2)CHC-)CHCH(-COCH2C(CH3)2N(CH3)-) | 2-methoxy-4-nitro-6-((3,4,4-trimethyl-2-oxazolidinylidene)ethylidene)-2,4-cyclohexadien-1-one | Chehimi M.M., Delamar M. | J. Electron Spectrosc. Relat. Phemon. 50, c25 (1990) | [8 empty] | No
O | 1s | 533.9 | (-C(O)C(CH3O)CHC(NO2)CHC-)CHCH(-COCH2C(CH3)2N(CH3)-) | 2-methoxy-4-nitro-6-((3,4,4-trimethyl-2-oxazolidinylidene)ethylidene)-2,4-cyclohexadien-1-one | Chehimi M.M., Delamar M. | J. Electron Spectrosc. Relat. Phemon. 49, 213 (1989) | [8 empty] | No |  |  |  | Internal hydrocarbon | Reliable, with two-point correction of energy scale
O | 1s | 533.2 | C6H4(SC(C(C6H5)CHCCHCHC(O)C(NO2)CH-)S-) | 4-(2-((1,3-benzodithio)-2-ylidene)-2-phenylethylidene)-2-nitro-2,5-cyclohexadien-1-one | Chehimi M.M., Delamar M. | J. Electron Spectrosc. Relat. Phemon. 50, c25 (1990) | [8 empty] | No
O | 1s | 531.75 | C6H4(SC(C(C6H5)CHCCHCHC(O)C(NO2)CH-)S-) | 4-(2-((1,3-benzodithio)-2-ylidene)-2-phenylethylidene)-2-nitro-2,5-cyclohexadien-1-one | Chehimi M.M., Delamar M. | J. Electron Spectrosc. Relat. Phemon. 50, c25 (1990) | [8 empty] | No
O | 1s | 531.8 | K(CH3CH2OCS2) | potassium 1-dithioxo-2-oxa-butane | Szepvolgyi J., Tudos A., Bertoti I. | J. Electron Spectrosc. Relat. Phemon. 50, 239 (1990) | [8 empty] | No |  |  | Ag3d5=368.2 | Internal hydrocarbon | Reliable, with two-point correction of energy scale | powder pressed into thin tablet
O | 1s | 533.1 | K(CH3CH2OCS2) | potassium 1-dithioxo-2-oxa-butane | Ihs A., Uvdal K., Liedberg B. | Langmuir 9, 733 (1993) | Adequate |  |  |  | data |  |  |  | No | Mg |  | Au4f7 = 84.00 | Internal hydrocarbon | Reliable, with one-point correction of energy scale | pelletized |  |  | 300 | Adequate | Emission angle = 80 degrees. potassiumethylxanthate
O | 1s | 532.8 | Na(CS2OCH(CH3)CH3) | sodium 1-dithioxo-2-oxa-3-methyl-butane | Szepvolgyi J., Tudos A., Bertoti I. | J. Electron Spectrosc. Relat. Phemon. 50, 239 (1990) | [8 empty] | No |  |  | Ag3d5=368.2 | Internal hydrocarbon | Reliable, with two-point correction of energy scale | powder pressed into thin tablet
O | 1s | 530.1 | ZrO2 | zirconium dioxide | Ardizzone S., Cattania M.G., Lugo P. | Electrochim. Acta 39, 1509 (1994) | Adequate |  |  | other | mixed Gaussian/Lorentzian |  |  |  | Yes | Al |  | Au,Cu = 84.00,932.67 | Adventitious carbon | Reliable, with one-point correction of energy scale | crystal, insulator, solid on double-sided tape |  |  | 300 | Adequate | Tetragonal ZrO2. An electron flood gun (Ep = 10 eV) was used for charge compensation.
O | 1s | 530 | ZrO2 | zirconium dioxide | Majumdar D., Chatterjee D. | J. Appl. Phys. 70, 988 (1991) | Adequate |  |  |  | data |  |  |  | Yes | Al |  |  | Adventitious carbon | Reliable, with one-point correction of energy scale | crystal |  | X-ray Diffraction | 300 | Adequate | Monoclinic ZrO2. An electron flood gun was used for charge compensation.
O | 1s | 530.5 | ZrO2 | zirconium dioxide | Dementjev A.P., Ivanova O.P., Vasilyev L.A., Naumkin A.V., Nemirovsky D.M., Shalaev D.Y. | J. Vac. Sci. Technol. A 12, 423 (1994) | Adequate |  |  | Shirley | data | 2 |  |  | No | Mg |  |  | Adventitious carbon | Reliable, with one-point correction of energy scale | insulator, thermal oxide |  |  | 300 | Adequate | Zr was annealed in air at 723 K for 5 min.
O | 1s | 529.6 | ZrO2 | zirconium dioxide | Anderson J.A., Fierro J.L.G. | J. Solid State Chem. 108, 305 (1994) | Adequate |  |  |  | data |  |  |  | No | Mg |  |  | Adventitious carbon | Reliable, with one-point correction of energy scale | crystal, pelletized |  | X-ray Diffraction | 300 | Adequate
O | 1s | 530 | ZrO2 | zirconium dioxide | Ardizzone S., Cattania M.G., Lugo P. | Electrochim. Acta 39, 1509 (1994) | Adequate |  |  | other | mixed Gaussian/Lorentzian |  |  |  | Yes | Al |  | Au,Cu = 84.00,932.67 | Adventitious carbon | Reliable, with one-point correction of energy scale | crystal, insulator, solid on double-sided tape |  |  | 300 | Adequate | Monoclinic ZrO2. An electron flood gun (Ep = 10 eV) was used for charge compensation.
O | 1s | 529.9 | ZrO2 | zirconium dioxide | Payen E., Gengembre L., Mauge F., Duchet J.C., Lavalley J.C. | Catalysis Today 10, 521 (1991) | Adequate |  |  |  | data |  |  |  | No | Al |  |  | Adventitious carbon | Reliable, with one-point correction of energy scale | amorphous, precipitate |  |  | 300 | Adequate | The sample was obtained by using ammonium hydroxide at room temperature to precipitate an aqueous solution of zirconyl nitrate followed by calcination at 623 K.
O | 1s | 530.7 | ZrO2 | zirconium dioxide | Colon J.L., Thakur D.S., Yang C.-Y., Clearfield A., Martin C.R. | J. Catal. 124, 148 (1990) | Adequate |  |  |  | data |  |  |  | No | Mg |  |  | Adventitious carbon | Reliable, with one-point correction of energy scale | crystal, pelletized |  |  | 300 | Adequate | Monoclinic ZrO2.
O | 1s | 529.8 | Fe/Al2O3 | iron/aluminum oxide | Paparazzo E. | J. Electron Spectrosc. Relat. Phemon. 43, 97, (1987) | [8 empty] | No |  |  |  | Adventitious carbon | Reliable, with two-point correction of energy scale
O | 1s | 531.3 | Fe/Al2O3 | iron/aluminum oxide | Paparazzo E. | J. Electron Spectrosc. Relat. Phemon. 43, 97, (1987) | [8 empty] | No |  |  |  | Adventitious carbon | Reliable, with two-point correction of energy scale
O | 1s | 530.4 | Fe/Al2O3 | iron/aluminum oxide | Paparazzo E. | J. Electron Spectrosc. Relat. Phemon. 43, 97, (1987) | [8 empty] | No |  |  |  | Adventitious carbon | Reliable, with two-point correction of energy scale | sputtered
O | 1s | 531.3 | Fe/Al2O3 | iron/aluminum oxide | Paparazzo E. | J. Electron Spectrosc. Relat. Phemon. 43, 97, (1987) | [8 empty] | No |  |  |  | Adventitious carbon | Reliable, with two-point correction of energy scale | sputtered
O | 1s | 531.6 | Al2OSiO4 | aluminum(III) oxide silicate | Anderson P.R., Swartz W.E. | Inorg. Chem. 13, 2293 (1974) | [8 empty] | No |  |  |  | Adventitious carbon | Reliable, with two-point correction of energy scale
O | 1s | 531.6 | CaTiSiO5 | calcium titanium silicon pentoxide | Dementjev A.P., Ivanova O.P., Vasilyev L.A., Naumkin A.V., Nemirovsky D.M., Shalaev D.Y. | J. Vac. Sci. Technol. A 12, 423 (1994) | Adequate |  |  | Shirley | data | 3 |  |  | No | Mg |  |  | Adventitious carbon | Reliable, with one-point correction of energy scale | crystal, insulator |  |  | 300 | Adequate | Sphene.
O | 1s | 531.6 | CaSiO3 | wollastonite | Wagner C.D., Passoja D.E., Hillery H.F., Kinisky T.G., Six H.A., Jansen W.T., Taylor J.A. | J. Vac. Sci. Technol. 21, 933 (1982) | [8 empty] | No |  |  | Au,Cu = 83.8,932.4. C1s = 284.6 | Adventitious carbon | Reliable, with two-point correction of energy scale
O | 1s | 531.6 | Co2SiO4 | cobalt(II) silicate | Wagner C.D., Zatko D.A., Raymond R.H. | Anal. Chem. 52, 1445 (1980) | [8 empty] | No |  |  | Au,Cu | Adventitious carbon | Reliable, with two-point correction of energy scale
O | 1s | 531.4 | Al2FeO4 | dialuminum(III) iron(II) tetraoxide | Paparazzo E. | J. Electron Spectrosc. Relat. Phemon. 43, 97, (1987) | [8 empty] | No |  |  |  | Adventitious carbon | Reliable, with two-point correction of energy scale
O | 1s | 531.6 | Y2(C2O4)3.9H2O | ytrrium(III) oxalate nonahydrate | Vasquez R.P. | J. Electron Spectrosc. Relat. Phenom. 50, 167 (1990) | [8 empty] | No |  |  |  | Adventitious carbon | Reliable, with two-point correction of energy scale | powder (when a special point is made in the article)
O | 1s | 530.5 | Y2(CO3)3.3H2O | yttrium(III) carbonate trihydrate | Vasquez R.P. | J. Electron Spectrosc. Relat. Phenom. 50, 167 (1990) | [8 empty] | No |  |  |  | Adventitious carbon | Reliable, with two-point correction of energy scale | powder (when a special point is made in the article)
O | 1s | 530.5 | Y2(CO3)3.3H2O | yttrium(III) carbonate trihydrate | Vasquez R.P. | J. Electron Spectrosc. Relat. Phenom. 50, 167 (1990) | Good |  |  | other | other type of curve fit | 2.5 |  |  | Yes | Mg |  |  | Adventitious carbon | Reliable, with one-point correction of energy scale | insulator, powder (when a special point is made in the article) |  |  | 300 | Good | Flood gun was used for charge compensation.
O | 1s | 532.3 | [Cr(CO)5Cl(P(C6H5)4)] | (chlorotetraphenylphosphorane)pentacarbonylchormiu | Sundberg P., Andersson C., Folkesson B., Larsson R. | J. Electron Spectrosc. Relat. Phemon. 46, 85, (1988) | [8 empty] | No |  |  |  | IC=285.5
O | 1s | 532 | [N(C2H5)4][Cr(CO)5Cl] | tetraethylammonium chloride pentacarbonylchromium | Sundberg P., Andersson C., Folkesson B., Larsson R. | J. Electron Spectrosc. Relat. Phemon. 46, 85, (1988) | [8 empty] | No |  |  |  | Int. N1S=401.8
O | 1s | 532.7 | [Cr(CO)5Br(P(C6H5)4)] | (bromotetraphenylphosphorane)pentacarbonylchromium | Sundberg P., Andersson C., Folkesson B., Larsson R. | J. Electron Spectrosc. Relat. Phemon. 46, 85, (1988) | [8 empty] | No |  |  |  | IC=285.5
O | 1s | 532.2 | [Mo(CO)5Clr(P(C6H5)4)] | (chlorotetraphenylphosphorane)pentacarbonylmolybde | Sundberg P., Andersson C., Folkesson B., Larsson R. | J. Electron Spectrosc. Relat. Phemon. 46, 85, (1988) | [8 empty] | No |  |  |  | IC=285.5
O | 1s | 532.4 | [Mo(CO)5Br(P(C6H5)4)] | (bromotetraphenylphosphorane)pentacarbonylmolybden | Sundberg P., Andersson C., Folkesson B., Larsson R. | J. Electron Spectrosc. Relat. Phemon. 46, 85, (1988) | [8 empty] | No |  |  |  | IC=285.5
O | 1s | 531.7 | [N(C2H5)4][Mo(CO)5Cl] | tetraethylammonium chloride pentacarbonylmolybdenu | Sundberg P., Andersson C., Folkesson B., Larsson R. | J. Electron Spectrosc. Relat. Phemon. 46, 85, (1988) | [8 empty] | No |  |  |  | Int. N1S=401.8
O | 1s | 538.35 | C6H11OH | cyclohexanol | Siggel M.R.F., Thomas T.D. | J. Electron Spectrosc. Relat. Phemon. 48, 101 (1989) | [8 empty] | No
O | 1s | 537.89 | C6H11OCH3 | methyl cyclohexyl ether | Siggel M.R.F., Thomas T.D. | J. Electron Spectrosc. Relat. Phemon. 48, 101 (1989) | [8 empty] | No
O | 1s | 538.51 | CH3CH(OH)CH3 | 2-propanol | Siggel M.R.F., Thomas T.D. | J. Electron Spectrosc. Relat. Phemon. 48, 101 (1989) | [8 empty] | No
O | 1s | 538.09 | (CH3)2CHOCH3 | methyl 2-propanyl ether | Siggel M.R.F., Thomas T.D. | J. Electron Spectrosc. Relat. Phemon. 48, 101 (1989) | [8 empty] | No
O | 1s | 538.78 | CH2CHCH2OH | allyl alcohol | Siggel M.R.F., Thomas T.D. | J. Electron Spectrosc. Relat. Phemon. 48, 101 (1989) | [8 empty] | No
O | 1s | 538.11 | CH2CHCH2OCH2CH3 | allyl ethyl ether | Siggel M.R.F., Thomas T.D. | J. Electron Spectrosc. Relat. Phemon. 48, 101 (1989) | [8 empty] | No
O | 1s | 539.23 | C6H5OH | phenol | Siggel M.R.F., Thomas T.D. | J. Electron Spectrosc. Relat. Phemon. 48, 101 (1989) | [8 empty] | No
O | 1s | 531.7 | C6H5OH | phenol | Folkesson B., Sundberg P. | Spectroscopy Letters 20, 193 (1987) | Adequate |  |  |  | data |  |  |  | No |  |  |  | Internal hydrocarbon | Reliable, with one-point correction of energy scale |  |  |  |  | Adequate
O | 1s | 538.7 | C6H5OCH3 | methyl phenyl ether | Siggel M.R.F., Thomas T.D. | J. Electron Spectrosc. Relat. Phemon. 48, 101 (1989) | [8 empty] | No
O | 1s | 538.47 | CH3CHCHOCH2CH3 | ethyl prop-1-ene ether | Siggel M.R.F., Thomas T.D. | J. Electron Spectrosc. Relat. Phemon. 48, 101 (1989) | [8 empty] | No
O | 1s | 538.84 | CH3OC(CH2)CH3 | methyl 2-prop-2-ene ether | Siggel M.R.F., Thomas T.D. | J. Electron Spectrosc. Relat. Phemon. 48, 101 (1989) | [8 empty] | No
O | 1s | 538.72 | CH2CHOCH2CH3 | vinyl ethyl ether | Siggel M.R.F., Thomas T.D. | J. Electron Spectrosc. Relat. Phemon. 48, 101 (1989) | [8 empty] | No
O | 1s | 533.6 | [N(C4H9)4]2[Cu((-CC(O)C(S)C(S)C(O)-)C(CN)2)2] | bis(tetrabutylammonium) bis((3,4-dimercapto-2,5-dioxo-3-cyclopenten-1-ylidene)propanedinitrilato)cuprate(II) | Lalitha S., Manoharan P.T. | J. Electron Spectrosc. Relat. Phemon. 49, 61 (1989) | [8 empty] | No | [5 empty] | powder (when a special point is made in the article)
O | 1s | 533.2 | [N(C4H9)4]2[Cu(-CC(O)CC(S)C(S)-)2] | bis(tetrabutylammonium) bis(4,5-dimercapto-4-cyclopentene-1,2,3-trionato-S,S')cuprate(II) | Lalitha S., Manoharan P.T. | J. Electron Spectrosc. Relat. Phemon. 49, 61 (1989) | [8 empty] | No | [5 empty] | powder (when a special point is made in the article)
O | 1s | 533.9 | [N(C4H9)4]2[Cu(-C(S)C(S)C(O)C(O)-)2] | bis(tetrabutylammonium) bis(3,4-dimercapto-3-cyclobutene-1,2-dionato-S,S')cuprate(II) | Lalitha S., Manoharan P.T. | J. Electron Spectrosc. Relat. Phemon. 49, 61 (1989) | [8 empty] | No | [5 empty] | powder (when a special point is made in the article)
O | 1s | 533.8 | [N(C4H9)4]2[Ni((-CC(O)C(S)C(S)C(O)-)C(CN)2)2] | bis(tetrabutylammonium) bis((3,4-dimercapto-2,5-dioxo-3-cyclopenten-1-ylidene)propanedinitrilato)nickelate(II) | Lalitha S., Manoharan P.T. | J. Electron Spectrosc. Relat. Phemon. 49, 61 (1989) | [8 empty] | No | [5 empty] | powder (when a special point is made in the article)
O | 1s | 533.9 | [N(C4H9)4]2[Pd((-CC(O)C(S)C(S)C(O)-)C(CN)2)2] | bis(tetrabutylammonium) bis((3,4-dimercapto-2,5-dioxo-3-cyclopenten-1-ylidene)propanedinitrilato)palladate(II) | Lalitha S., Manoharan P.T. | J. Electron Spectrosc. Relat. Phemon. 49, 61 (1989) | [8 empty] | No | [5 empty] | powder (when a special point is made in the article)
O | 1s | 533.4 | [N(C4H9)4]2[Pt((-CC(O)C(S)C(S)C(O)-)C(CN)2)2] | bis(tetrabutylammonium) bis((3,4-dimercapto-2,5-dioxo-3-cyclopenten-1-ylidene)propanedinitrilato)platinate(II) | Lalitha S., Manoharan P.T. | J. Electron Spectrosc. Relat. Phemon. 49, 61 (1989) | [8 empty] | No | [5 empty] | powder (when a special point is made in the article)
O | 1s | 532.6 | [N(C4H9)4]2[Ni(-CC(O)CC(S)C(S)-)2] | bis(tetrabutylammonium) bis(4,5-dimercapto-4-cyclopentene-1,2,3-trionato-S,S')nickelate(II) | Lalitha S., Manoharan P.T. | J. Electron Spectrosc. Relat. Phemon. 49, 61 (1989) | [8 empty] | No | [5 empty] | powder (when a special point is made in the article)
O | 1s | 533.8 | [N(C4H9)4]2[Pd(-CC(O)CC(S)C(S)-)2] | bis(tetrabutylammonium) bis(4,5-dimercapto-4-cyclopentene-1,2,3-trionato-S,S')palladate(II) | Lalitha S., Manoharan P.T. | J. Electron Spectrosc. Relat. Phemon. 49, 61 (1989) | [8 empty] | No | [5 empty] | powder (when a special point is made in the article)
O | 1s | 533.6 | [N(C4H9)4]2[Pt(-CC(O)CC(S)C(S)-)2] | bis(tetrabutylammonium) bis(4,5-dimercapto-4-cyclopentene-1,2,3-trionato-S,S')platinate(II) | Lalitha S., Manoharan P.T. | J. Electron Spectrosc. Relat. Phemon. 49, 61 (1989) | [8 empty] | No | [5 empty] | powder (when a special point is made in the article)
O | 1s | 533.5 | [N(C4H9)4]2[Ni(-C(O)C(O)C(S)C(S)-)2] | bis(tetrabutylammonium) bis(3,4-dimercapto-3-cyclobutene-1,2-dionato-S,S')nickelate(II) | Lalitha S., Manoharan P.T. | J. Electron Spectrosc. Relat. Phemon. 49, 61 (1989) | [8 empty] | No | [5 empty] | powder (when a special point is made in the article)
O | 1s | 534 | [N(C4H9)4]2[Pt(-C(O)C(O)C(S)C(S)-)2] | bis(tetrabutylammonium) bis(3,4-dimercapto-3-cyclobutene-1,2-dionato-S,S')platinate(II) | Lalitha S., Manoharan P.T. | J. Electron Spectrosc. Relat. Phemon. 49, 61 (1989) | [8 empty] | No | [5 empty] | powder (when a special point is made in the article)
O | 1s | 531.5 | [AuCl((CH3)2S(O)CH2)2] | chlorobis(dimethyl methylene sulfoxide)gold | Konno H., Yamamoto Y. | Bull. Chem. Soc. Jpn. 60, 2561 (1987) | [8 empty] | No |  |  |  | Adventitious carbon | Reliable
O | 1s | 532.3 | ((CH3)3S(O))Br | trimethylsulfoxide bromide | Konno H., Yamamoto Y. | Bull. Chem. Soc. Jpn. 60, 2561 (1987) | [8 empty] | No |  |  |  | Adventitious carbon | Reliable
O | 1s | 530.5 | MoO | molybdenum(II) oxide | Mc Intyre N.S., Johnston D.D., Coatsworth L.L., Davidson R.D., Brown J.R. | Surf. Interface Anal. 15, 265 (1990) | [8 empty] | No |  |  | Au,Cu | Conductor | Reliable, with one-point correction of energy scale | oxidizing atmosphere
O | 1s | 531 | CePO4 | cerium phosphate | Pemba-Mabiala J.M., Lenzi M., Lenzi J., Lebugle A. | Surf. Interface Anal. 15, 663 (1990) | [8 empty] | No |  |  |  | Adventitious carbon | Reliable | powder (when a special point is made in the article)
O | 1s | 531.2 | TbPO4 | terbium(III) phosphate | Pemba-Mabiala J.M., Lenzi M., Lenzi J., Lebugle A. | Surf. Interface Anal. 15, 663 (1990) | [8 empty] | No |  |  |  | Adventitious carbon | Reliable | powder (when a special point is made in the article)
O | 1s | 528.6 | (Ce0.9Tb0.1)PO4 | cerium terbium phosphate | Pemba-Mabiala J.M., Lenzi M., Lenzi J., Lebugle A. | Surf. Interface Anal. 15, 663 (1990) | [8 empty] | No |  |  |  | Adventitious carbon | Reliable | after being used as a catalyst in oxidative dehydrogenation of ethylbenzene at 500 C
O | 1s | 531.9 | (Ce0.9Tb0.1)PO4 | cerium terbium phosphate | Pemba-Mabiala J.M., Lenzi M., Lenzi J., Lebugle A. | Surf. Interface Anal. 15, 663 (1990) | [8 empty] | No |  |  |  | Adventitious carbon | Reliable | after being used as a catalyst in oxidative dehydrogenation of ethylbenzene at 500 C
O | 1s | 530.9 | (Ce0.9Tb0.1)PO4 | cerium terbium phosphate | Pemba-Mabiala J.M., Lenzi M., Lenzi J., Lebugle A. | Surf. Interface Anal. 15, 663 (1990) | [8 empty] | No |  |  |  | Adventitious carbon | Reliable | before being used as a catalyst
O | 1s | 531.1 | (Ce0.9Tb0.1)PO4 | cerium terbium phosphate | Pemba-Mabiala J.M., Lenzi M., Lenzi J., Lebugle A. | Surf. Interface Anal. 15, 663 (1990) | [8 empty] | No |  |  |  | Adventitious carbon | Reliable | calcined by heating 2 hours at 800 C
O | 1s | 528.8 | (Ce0.9Tb0.1)PO4 | cerium terbium phosphate | Pemba-Mabiala J.M., Lenzi M., Lenzi J., Lebugle A. | Surf. Interface Anal. 15, 663 (1990) | [8 empty] | No |  |  |  | Adventitious carbon | Reliable | after being used as a catalyst in oxidative dehydrogenation of ethylbenzene at 500 C
O | 1s | 532.1 | (Ce0.9Tb0.1)PO4 | cerium terbium phosphate | Pemba-Mabiala J.M., Lenzi M., Lenzi J., Lebugle A. | Surf. Interface Anal. 15, 663 (1990) | [8 empty] | No |  |  |  | Adventitious carbon | Reliable | after being used as a catalyst in oxidative dehydrogenation of ethylbenzene at 500 C
O | 1s | 530.8 | (Ce0.9Tb0.1)PO4 | cerium terbium phosphate | Pemba-Mabiala J.M., Lenzi M., Lenzi J., Lebugle A. | Surf. Interface Anal. 15, 663 (1990) | [8 empty] | No |  |  |  | Adventitious carbon | Reliable | before being used as a catalyst
O | 1s | 531 | (Ce0.9Tb0.1)PO4 | cerium terbium phosphate | Pemba-Mabiala J.M., Lenzi M., Lenzi J., Lebugle A. | Surf. Interface Anal. 15, 663 (1990) | [8 empty] | No |  |  |  | Adventitious carbon | Reliable | calcined by heating 2 hours at 800 C
O | 1s | 533.9 | (Ce0.9Tb0.1)PO4 | cerium terbium phosphate | Pemba-Mabiala J.M., Lenzi M., Lenzi J., Lebugle A. | Surf. Interface Anal. 15, 663 (1990) | [8 empty] | No |  |  |  | Adventitious carbon | Reliable | after being used as a catalyst in oxidative dehydrogenation of ethylbenzene at 500 C
O | 1s | 533.9 | (Ce0.9Tb0.1)PO4 | cerium terbium phosphate | Pemba-Mabiala J.M., Lenzi M., Lenzi J., Lebugle A. | Surf. Interface Anal. 15, 663 (1990) | [8 empty] | No |  |  |  | Adventitious carbon | Reliable | after being used as a catalyst in oxidative dehydrogenation of ethylbenzene at 500 C
O | 1s | 530.7 | (Ce0.9Tb0.1)PO4 | cerium terbium phosphate | Pemba-Mabiala J.M., Lenzi M., Lenzi J., Lebugle A. | Surf. Interface Anal. 15, 663 (1990) | [8 empty] | No |  |  |  | Adventitious carbon | Reliable | after being used as a catalyst in oxidative dehydrogenation of ethylbenzene at 500 C
O | 1s | 530.8 | (Ce0.9Tb0.1)PO4 | cerium terbium phosphate | Pemba-Mabiala J.M., Lenzi M., Lenzi J., Lebugle A. | Surf. Interface Anal. 15, 663 (1990) | [8 empty] | No |  |  |  | Adventitious carbon | Reliable | after being used as a catalyst in oxidative dehydrogenation of ethylbenzene at 500 C
O | 1s | 531.75 | Ni/Al2O3 | nickel/aluminum oxide | Legare P., Fritsch A. | Surf. Interface Anal. 15, 698 (1990) | [8 empty] | No |  |  | FL | Ni FL | Reliable | crystal
O | 1s | 531.7 | In(OH)3.nH20 | indium(III) hydroxide n-hydrate | Faur M., Faur M., Jayne D.T., Goradia M., Goradia C. | Surf. Interface Anal. 15, 641 (1990) | [8 empty] | No |  |  | Au |  | Reliable | electrolytic oxidation
O | 1s | 531.75 | InPO4.nH20 | indium orthophosphate n-hydrate | Faur M., Faur M., Jayne D.T., Goradia M., Goradia C. | Surf. Interface Anal. 15, 641 (1990) | [8 empty] | No |  |  | Au |  | Reliable | electrolytic oxidation
O | 1s | 531.8 | In(PO3)3 | indium(III) trimetaphosphate | Faur M., Faur M., Jayne D.T., Goradia M., Goradia C. | Surf. Interface Anal. 15, 641 (1990) | [8 empty] | No |  |  | Au |  | Reliable | electrolytic oxidation
O | 1s | 533.3 | In(PO3)3 | indium(III) trimetaphosphate | Faur M., Faur M., Jayne D.T., Goradia M., Goradia C. | Surf. Interface Anal. 15, 641 (1990) | [8 empty] | No |  |  | Au |  | Reliable | electrolytic oxidation
O | 1s | 532.2 | In(PO3)4 | indium(III) tetrametaphosphate | Faur M., Faur M., Jayne D.T., Goradia M., Goradia C. | Surf. Interface Anal. 15, 641 (1990) | [8 empty] | No |  |  | Au |  | Reliable | electrolytic oxidation
O | 1s | 534.2 | In(PO3)4 | indium(III) tetrametaphosphate | Faur M., Faur M., Jayne D.T., Goradia M., Goradia C. | Surf. Interface Anal. 15, 641 (1990) | [8 empty] | No |  |  | Au |  | Reliable | electrolytic oxidation
O | 1s | 531 | (-C6H5NH-)n | poly(aniline) | Kumar S.N., Bouyssoux G., Gaillard F. | Surf. Interface Anal. 15, 531, (1990) | [8 empty] | No |  |  |  | Adventitious carbon | Two-point correction of energy scale | reacted film
O | 1s | 532.5 | (-C6H5NH-)n | poly(aniline) | Kumar S.N., Bouyssoux G., Gaillard F. | Surf. Interface Anal. 15, 531, (1990) | [8 empty] | No |  |  |  | Adventitious carbon | Two-point correction of energy scale | reacted film
O | 1s | 531.2 | (-C6H5NH-)n | poly(aniline) | Kumar S.N., Bouyssoux G., Gaillard F. | Surf. Interface Anal. 15, 531, (1990) | [8 empty] | No |  |  |  | Adventitious carbon | Two-point correction of energy scale | electrolytic reduction
O | 1s | 533 | (-C6H5NH-)n | poly(aniline) | Kumar S.N., Bouyssoux G., Gaillard F. | Surf. Interface Anal. 15, 531, (1990) | [8 empty] | No |  |  |  | Adventitious carbon | Two-point correction of energy scale | electrolytic reduction
O | 1s | 531 | (-C6H5NH-)n | poly(aniline) | Kumar S.N., Bouyssoux G., Gaillard F. | Surf. Interface Anal. 15, 531, (1990) | [8 empty] | No |  |  |  | Adventitious carbon | Two-point correction of energy scale | reacted film
O | 1s | 532.5 | (-C6H5NH-)n | poly(aniline) | Kumar S.N., Bouyssoux G., Gaillard F. | Surf. Interface Anal. 15, 531, (1990) | [8 empty] | No |  |  |  | Adventitious carbon | Two-point correction of energy scale | reacted film
O | 1s | 531.2 | (-C6H5NH-)n | poly(aniline) | Kumar S.N., Bouyssoux G., Gaillard F. | Surf. Interface Anal. 15, 531, (1990) | [8 empty] | No |  |  |  | Adventitious carbon | Two-point correction of energy scale | electrolytic reduction
O | 1s | 533 | (-C6H5NH-)n | poly(aniline) | Kumar S.N., Bouyssoux G., Gaillard F. | Surf. Interface Anal. 15, 531, (1990) | [8 empty] | No |  |  |  | Adventitious carbon | Two-point correction of energy scale | electrolytic reduction
O | 1s | 531.6 | Al2OSiO4 | aluminum(III) oxide silicate | Anderson P.R., Swartz W.E. | Inorg. Chem. 13, 2293 (1974) | [8 empty] | No |  |  |  | Adventitious carbon | Reliable, with two-point correction of energy scale
O | 1s | 530.9 | Al2C2O3/(-CH2C-H(OH))n | dialuminum dicarbon trioxide/poly(vinyl alcohol) | Stoyanov P., Akhter S., White J.M. | Surf. Interface Anal. 15, 509 (1990) | [8 empty] | No |  |  |  | Internal hydrocarbon | Two-point correction of energy scale | vapor deposited
O | 1s | 532.6 | BNxO(1-x) (x=.06)/SiC | boron nitride (6% oxygen doped)/silicon dioxide | Guimon C., Gonbeau D., Guillouzo G.P., Dugne O., Guette A., Naslain R., Lahaye M. | Surf. Interface Anal. 16, 440 (1990) | [8 empty] | No |  |  |  | Adventitious carbon | Reliable, with two-point correction of energy scale | chemical vapor deposition
O | 1s | 532.6 | BNxO(1-x) (x=.17)/SiC | boron nitride (17% oxygen doped)/silicon dioxide | Guimon C., Gonbeau D., Guillouzo G.P., Dugne O., Guette A., Naslain R., Lahaye M. | Surf. Interface Anal. 16, 440 (1990) | [8 empty] | No |  |  |  | Adventitious carbon | Reliable, with two-point correction of energy scale | chemical vapor deposition
O | 1s | 531.6 | CaTiSiO5 | calcium titanium silicon pentoxide | Dementjev A.P., Ivanova O.P., Vasilyev L.A., Naumkin A.V., Nemirovsky D.M., Shalaev D.Y. | J. Vac. Sci. Technol. A 12, 423 (1994) | Adequate |  |  | Shirley | data | 3 |  |  | No | Mg |  |  | Adventitious carbon | Reliable, with one-point correction of energy scale | crystal, insulator |  |  | 300 | Adequate | Sphene.
O | 1s | 530.2 | CeO2/(CeOx+Y2O3+ZrO2) | cerium(IV) oxide/(cerium oxide+yttrium oxide+zirconium oxide) | Ingo G.M., Paparazzo E., Bagnarelli O., Zacchetti N. | Surf. Interface Anal. 16, 515 (1990) | [8 empty] | No |  |  | Au,Cu | Adventitious carbon | Reliable, with two-point correction of energy scale | air plasma sprayed (commercial apparatus)
O | 1s | 530 | CeO2/(CeOx+Y2O3+ZrO2) | cerium(IV) oxide/(cerium oxide+yttrium oxide+zirconium oxide) | Ingo G.M., Paparazzo E., Bagnarelli O., Zacchetti N. | Surf. Interface Anal. 16, 515 (1990) | [8 empty] | No |  |  | Au,Cu | Adventitious carbon | Reliable, with two-point correction of energy scale | sputtered
O | 1s | 529.5 | CeO2/(CeOx+Y2O3+ZrO2) | cerium(IV) oxide/(cerium oxide+yttrium oxide+zirconium oxide) | Ingo G.M., Paparazzo E., Bagnarelli O., Zacchetti N. | Surf. Interface Anal. 16, 515 (1990) | [8 empty] | No |  |  | Au,Cu | Adventitious carbon | Reliable, with two-point correction of energy scale | sputtered
O | 1s | 530.1 | CeO2/(CeOx+Y2O3+ZrO2) | cerium(IV) oxide/(cerium oxide+yttrium oxide+zirconium oxide) | Ingo G.M., Paparazzo E., Bagnarelli O., Zacchetti N. | Surf. Interface Anal. 16, 515 (1990) | [8 empty] | No |  |  | Au,Cu | Adventitious carbon | Reliable, with two-point correction of energy scale | air plasma sprayed (commercial apparatus)
O | 1s | 532 | Ce2O3/(CeOx+Y2O3+ZrO2) | cerium(III) oxide/(cerium oxide+yttrium oxide+zirconium oxide) | Ingo G.M., Paparazzo E., Bagnarelli O., Zacchetti N. | Surf. Interface Anal. 16, 515 (1990) | [8 empty] | No |  |  | Au,Cu | Adventitious carbon | Reliable, with two-point correction of energy scale | sputtered
O | 1s | 532.2 | Ce2O3/(CeOx+Y2O3+ZrO2) | cerium(III) oxide/(cerium oxide+yttrium oxide+zirconium oxide) | Ingo G.M., Paparazzo E., Bagnarelli O., Zacchetti N. | Surf. Interface Anal. 16, 515 (1990) | [8 empty] | No |  |  | Au,Cu | Adventitious carbon | Reliable, with two-point correction of energy scale | air plasma sprayed (commercial apparatus)
O | 1s | 532.1 | Ce2O3/(CeOx+Y2O3+ZrO2) | cerium(III) oxide/(cerium oxide+yttrium oxide+zirconium oxide) | Ingo G.M., Paparazzo E., Bagnarelli O., Zacchetti N. | Surf. Interface Anal. 16, 515 (1990) | [8 empty] | No |  |  | Au,Cu | Adventitious carbon | Reliable, with two-point correction of energy scale | air plasma sprayed (commercial apparatus)
O | 1s | 532 | Ce2O3/(CeOx+Y2O3+ZrO2) | cerium(III) oxide/(cerium oxide+yttrium oxide+zirconium oxide) | Ingo G.M., Paparazzo E., Bagnarelli O., Zacchetti N. | Surf. Interface Anal. 16, 515 (1990) | [8 empty] | No |  |  | Au,Cu | Adventitious carbon | Reliable, with two-point correction of energy scale | sputtered
O | 1s | 531.7 | (Mg/Fe)SiO3 | orthopyroxene | Seyama H., Soma, M. | J. Chem. Soc. Faraday Trans. I 81, 485 (1985) | [8 empty] | No |  |  | Au | Gold | Two-point correction of energy scale
O | 1s | 533.1 | CeO2+TiO2 (80-20) | cerium(IV) oxide titanium(IV) oxide (80-20 mixture) | Dauscher A., Hilaire L., LeNormand F., Muller W., Maire G., Vasquez A. | Surf. Interface Anal. 16, 341 (1990) | [8 empty] | No |  |  |  | Int. Ti2p3=458.9 | Reliable | amorphous
O | 1s | 530.7 | CeO2+TiO2 (80-20) | cerium(IV) oxide titanium(IV) oxide (80-20 mixture) | Dauscher A., Hilaire L., LeNormand F., Muller W., Maire G., Vasquez A. | Surf. Interface Anal. 16, 341 (1990) | [8 empty] | No |  |  |  | Int. Ti2p3=458.9 | Reliable | amorphous
O | 1s | 530.4 | Pt/CeO2+TiO2 (80-20) | platinum/cerium(IV) oxide titanium(IV) oxide (80-20 mixture) | Dauscher A., Hilaire L., LeNormand F., Muller W., Maire G., Vasquez A. | Surf. Interface Anal. 16, 341 (1990) | [8 empty] | No |  |  |  | Int. Ti2p3=458.9 | Reliable | reducing atmosphere
O | 1s | 530.4 | Pt/CeO2+TiO2 (80-20) | platinum/cerium(IV) oxide titanium(IV) oxide (80-20 mixture) | Dauscher A., Hilaire L., LeNormand F., Muller W., Maire G., Vasquez A. | Surf. Interface Anal. 16, 341 (1990) | [8 empty] | No |  |  |  | Int. Ti2p3=458.9 | Reliable | heated
O | 1s | 532.9 | Pt/CeO2+TiO2 (80-20) | platinum/cerium(IV) oxide titanium(IV) oxide (80-20 mixture) | Dauscher A., Hilaire L., LeNormand F., Muller W., Maire G., Vasquez A. | Surf. Interface Anal. 16, 341 (1990) | [8 empty] | No |  |  |  | Int. Ti2p3=458.9 | Reliable | amorphous
O | 1s | 530.4 | Pt/CeO2+TiO2 (80-20) | platinum/cerium(IV) oxide titanium(IV) oxide (80-20 mixture) | Dauscher A., Hilaire L., LeNormand F., Muller W., Maire G., Vasquez A. | Surf. Interface Anal. 16, 341 (1990) | [8 empty] | No |  |  |  | Int. Ti2p3=458.9 | Reliable | amorphous
O | 1s | 533.5 | CeO2+TiO2 (20-80) | cerium (IV) oxide titanium(IV) oxide (20-80 mixture) | Dauscher A., Hilaire L., LeNormand F., Muller W., Maire G., Vasquez A. | Surf. Interface Anal. 16, 341 (1990) | [8 empty] | No |  |  |  | Int. Ti2p3=458.9 | Reliable | amorphous
O | 1s | 530.9 | CeO2+TiO2 (20-80) | cerium (IV) oxide titanium(IV) oxide (20-80 mixture) | Dauscher A., Hilaire L., LeNormand F., Muller W., Maire G., Vasquez A. | Surf. Interface Anal. 16, 341 (1990) | [8 empty] | No |  |  |  | Int. Ti2p3=458.9 | Reliable | amorphous
O | 1s | 532.5 | Pt/CeO2+TiO2 (20-80) | platinum/cerium(IV) oxide titanium(IV) oxide (20-80 mixture) | Dauscher A., Hilaire L., LeNormand F., Muller W., Maire G., Vasquez A. | Surf. Interface Anal. 16, 341 (1990) | [8 empty] | No |  |  |  | Int. Ti2p3=458.9 | Reliable | material used in catalytic experiments and further reduced before analysis
O | 1s | 530.7 | Pt/CeO2+TiO2 (20-80) | platinum/cerium(IV) oxide titanium(IV) oxide (20-80 mixture) | Dauscher A., Hilaire L., LeNormand F., Muller W., Maire G., Vasquez A. | Surf. Interface Anal. 16, 341 (1990) | [8 empty] | No |  |  |  | Int. Ti2p3=458.9 | Reliable | material used in catalytic experiments and further reduced before analysis
O | 1s | 532.6 | Pt/CeO2+TiO2 (20-80) | platinum/cerium(IV) oxide titanium(IV) oxide (20-80 mixture) | Dauscher A., Hilaire L., LeNormand F., Muller W., Maire G., Vasquez A. | Surf. Interface Anal. 16, 341 (1990) | [8 empty] | No |  |  |  | Int. Ti2p3=458.9 | Reliable | material used in catalytic experiments and then analyzed
O | 1s | 530.3 | Pt/CeO2+TiO2 (20-80) | platinum/cerium(IV) oxide titanium(IV) oxide (20-80 mixture) | Dauscher A., Hilaire L., LeNormand F., Muller W., Maire G., Vasquez A. | Surf. Interface Anal. 16, 341 (1990) | [8 empty] | No |  |  |  | Int. Ti2p3=458.9 | Reliable | material used in catalytic experiments and then analyzed
O | 1s | 532.3 | Pt/CeO2+TiO2 (20-80) | platinum/cerium(IV) oxide titanium(IV) oxide (20-80 mixture) | Dauscher A., Hilaire L., LeNormand F., Muller W., Maire G., Vasquez A. | Surf. Interface Anal. 16, 341 (1990) | [8 empty] | No |  |  |  | Int. Ti2p3=458.9 | Reliable | reducing atmosphere
O | 1s | 530.4 | Pt/CeO2+TiO2 (20-80) | platinum/cerium(IV) oxide titanium(IV) oxide (20-80 mixture) | Dauscher A., Hilaire L., LeNormand F., Muller W., Maire G., Vasquez A. | Surf. Interface Anal. 16, 341 (1990) | [8 empty] | No |  |  |  | Int. Ti2p3=458.9 | Reliable | reducing atmosphere
O | 1s | 532.2 | Pt/CeO2+TiO2 (20-80) | platinum/cerium(IV) oxide titanium(IV) oxide (20-80 mixture) | Dauscher A., Hilaire L., LeNormand F., Muller W., Maire G., Vasquez A. | Surf. Interface Anal. 16, 341 (1990) | [8 empty] | No |  |  |  | Int. Ti2p3=458.9 | Reliable | heated
O | 1s | 530.5 | Pt/CeO2+TiO2 (20-80) | platinum/cerium(IV) oxide titanium(IV) oxide (20-80 mixture) | Dauscher A., Hilaire L., LeNormand F., Muller W., Maire G., Vasquez A. | Surf. Interface Anal. 16, 341 (1990) | [8 empty] | No |  |  |  | Int. Ti2p3=458.9 | Reliable | heated
O | 1s | 532.4 | Pt/CeO2+TiO2 (20-80) | platinum/cerium(IV) oxide titanium(IV) oxide (20-80 mixture) | Dauscher A., Hilaire L., LeNormand F., Muller W., Maire G., Vasquez A. | Surf. Interface Anal. 16, 341 (1990) | [8 empty] | No |  |  |  | Int. Ti2p3=458.9 | Reliable | amorphous
O | 1s | 530.3 | Pt/CeO2+TiO2 (20-80) | platinum/cerium(IV) oxide titanium(IV) oxide (20-80 mixture) | Dauscher A., Hilaire L., LeNormand F., Muller W., Maire G., Vasquez A. | Surf. Interface Anal. 16, 341 (1990) | [8 empty] | No |  |  |  | Int. Ti2p3=458.9 | Reliable | amorphous
O | 1s | 531.7 | Mo(OH)x/Mo | molybednum oxyhydroxide berthollide/molybdenum | Brox B., Olefjord I. | Surf. Interface Anal. 13, 3 (1988) | [8 empty] | No |  |  | Au,Cu | Conductor | Reliable | reacted
O | 1s | 531.2 | HCrO2 | alpha-chromous acid | Desimoni E., Malitesta C., Zambonin P.G., Riviere J.C. | Surf. Interface Anal. 13, 173 (1988) | [8 empty] | No |  |  | Au | Contact |  | powder (when a special point is made in the article)
O | 1s | 532.1 | Cr(NO3)3 | chromium(III) nitrate | Desimoni E., Malitesta C., Zambonin P.G., Riviere J.C. | Surf. Interface Anal. 13, 173 (1988) | [8 empty] | No |  |  | Au | Contact |  | powder (when a special point is made in the article)
O | 1s | 531.2 | O in Zr98Sn1.5Fe0.22 | oxygen impurity in zircaloy-4 | Kaufmann R., Klewe-Nebenius H., Moers H., Pfennig G., Jenett H., Ache H. J. | Surf. Interface Anal. 11, 502 (1988) | [8 empty] | No |  |  | Au |  | Reliable | heated
O | 1s | 533 | O in Zr98Sn1.5Fe0.22 | oxygen impurity in zircaloy-4 | Kaufmann R., Klewe-Nebenius H., Moers H., Pfennig G., Jenett H., Ache H. J. | Surf. Interface Anal. 11, 502 (1988) | [8 empty] | No |  |  | Au |  | Reliable | passive oxide
O | 1s | 531.4 | O in Zr98Sn1.5Fe0.22 | oxygen impurity in zircaloy-4 | Kaufmann R., Klewe-Nebenius H., Moers H., Pfennig G., Jenett H., Ache H. J. | Surf. Interface Anal. 11, 502 (1988) | [8 empty] | No |  |  | Au |  | Reliable | passive oxide
O | 1s | 531.8 | (-C(O)C6H2(COOH)2C(O)NHRNH-)n/R=aromatic | polyamic acid | Russat J. | Surf. Interface Anal. 11, 414 (1988) | [8 empty] | No |  |  |  | Internal hydrocarbon | Reliable, with two-point correction of energy scale | thick film
O | 1s | 531.9 | (-C(O)C6H2(COOH)2C(O)NHRNH-)n/R=aromatic | polyamic acid | Russat J. | Surf. Interface Anal. 11, 414 (1988) | [8 empty] | No |  |  |  | Internal hydrocarbon | Reliable, with two-point correction of energy scale | thin film
O | 1s | 533.3 | (-C(O)C6H2(COOH)2C(O)NHRNH-)n/R=aromatic | polyamic acid | Russat J. | Surf. Interface Anal. 11, 414 (1988) | [8 empty] | No |  |  |  | Internal hydrocarbon | Reliable, with two-point correction of energy scale | thick film
O | 1s | 533.4 | (-C(O)C6H2(COOH)2C(O)NHRNH-)n/R=aromatic | polyamic acid | Russat J. | Surf. Interface Anal. 11, 414 (1988) | [8 empty] | No |  |  |  | Internal hydrocarbon | Reliable, with two-point correction of energy scale | thin film
O | 1s | 533.5 | (-RNC(O)R'-C(O))n | polyimide | Russat J. | Surf. Interface Anal. 11, 414 (1988) | [8 empty] | No |  |  |  | Internal hydrocarbon | Reliable, with two-point correction of energy scale | thick film
O | 1s | 532.2 | (-RNC(O)R'-C(O))n | polyimide | Russat J. | Surf. Interface Anal. 11, 414 (1988) | [8 empty] | No |  |  |  | Internal hydrocarbon | Reliable, with two-point correction of energy scale | thick film
O | 1s | 532.3 | (-RNC(O)R'-C(O))n | polyimide | Russat J. | Surf. Interface Anal. 11, 414 (1988) | [8 empty] | No |  |  |  | Internal hydrocarbon | Reliable, with two-point correction of energy scale | thin film
O | 1s | 533.6 | (-RNC(O)R'-C(O))n | polyimide | Russat J. | Surf. Interface Anal. 11, 414 (1988) | [8 empty] | No |  |  |  | Internal hydrocarbon | Reliable, with two-point correction of energy scale | thin film
O | 1s | 533.3 | (ONO2)CHC(CH2ONO2)2CH(ONO2) | 1,3-bis(nitrooxy)-2,2-bis(nitrooxymethyl)-propane | Worley C.M., Vannet M.D., Ball G.L., Moddeman W.E. | Surf. Interface Anal. 10, 223 (1987) | [8 empty] | No |  |  |  | Flood gun |  | powder (when a special point is made in the article)
O | 1s | 533.7 | (ONO2)CHC(CH2ONO2)2CH(ONO2) | 1,3-bis(nitrooxy)-2,2-bis(nitrooxymethyl)-propane | Worley C.M., Vannet M.D., Ball G.L., Moddeman W.E. | Surf. Interface Anal. 10, 223 (1987) | [8 empty] | No |  |  |  | Flood gun |  | pelletized
O | 1s | 535.6 | (ONO2)CHC(CH2ONO2)2CH(ONO2) | 1,3-bis(nitrooxy)-2,2-bis(nitrooxymethyl)-propane | Worley C.M., Vannet M.D., Ball G.L., Moddeman W.E. | Surf. Interface Anal. 10, 223 (1987) | [8 empty] | No |  |  |  | Flood gun |  | powder (when a special point is made in the article)
O | 1s | 533.5 | (ONO2)CHC(CH2ONO2)2CH(ONO2) | 1,3-bis(nitrooxy)-2,2-bis(nitrooxymethyl)-propane | Worley C.M., Vannet M.D., Ball G.L., Moddeman W.E. | Surf. Interface Anal. 10, 223 (1987) | [8 empty] | No |  |  |  | Flood gun |  | powder (when a special point is made in the article)
O | 1s | 531.4 | (ONO2)CHC(CH2ONO2)2CH(ONO2) | 1,3-bis(nitrooxy)-2,2-bis(nitrooxymethyl)-propane | Worley C.M., Vannet M.D., Ball G.L., Moddeman W.E. | Surf. Interface Anal. 10, 223 (1987) | [8 empty] | No |  |  |  | Flood gun |  | powder (when a special point is made in the article)
O | 1s | 532 | (ONO2)CHC(CH2ONO2)2CH(ONO2) | 1,3-bis(nitrooxy)-2,2-bis(nitrooxymethyl)-propane | Worley C.M., Vannet M.D., Ball G.L., Moddeman W.E. | Surf. Interface Anal. 10, 223 (1987) | [8 empty] | No |  |  |  | Flood gun |  | pelletized
O | 1s | 533.5 | (ONO2)CHC(CH2ONO2)2CH(ONO2) | 1,3-bis(nitrooxy)-2,2-bis(nitrooxymethyl)-propane | Worley C.M., Vannet M.D., Ball G.L., Moddeman W.E. | Surf. Interface Anal. 10, 223 (1987) | [8 empty] | No |  |  |  | Flood gun |  | powder (when a special point is made in the article)
O | 1s | 533.5 | (ONO2)CHC(CH2ONO2)2CH(ONO2) | 1,3-bis(nitrooxy)-2,2-bis(nitrooxymethyl)-propane | Worley C.M., Vannet M.D., Ball G.L., Moddeman W.E. | Surf. Interface Anal. 10, 223 (1987) | [8 empty] | No |  |  |  | Flood gun |  | pelletized
O | 1s | 534 | COOHC6H4COOH | phthalic acid | Barth G., Linder R., Bryson, C. | Surf. Interface Anal. 11, 307 (1988) | [8 empty] | No |  |  | Au,Cu = 83.8,932.4 | Flood+screen/C(g)+PP | Reliable, with one-point correction of energy scale | solid on double-sided tape
O | 1s | 532.6 | COOHC6H4COOH | phthalic acid | Barth G., Linder R., Bryson, C. | Surf. Interface Anal. 11, 307 (1988) | [8 empty] | No |  |  | Au,Cu = 83.8,932.4 | Flood+screen/C(g)+PP | Reliable, with one-point correction of energy scale | solid on double-sided tape
O | 1s | 534.5 | C6H2(COOH)4 | 1,2,4,5-benzenetetracarboxylic acid | Barth G., Linder R., Bryson, C. | Surf. Interface Anal. 11, 307 (1988) | [8 empty] | No |  |  | Au,Cu = 83.8,932.4 | Flood+screen/C(g)+PP | Reliable, with one-point correction of energy scale | solid on double-sided tape
O | 1s | 533.2 | C6H2(COOH)4 | 1,2,4,5-benzenetetracarboxylic acid | Barth G., Linder R., Bryson, C. | Surf. Interface Anal. 11, 307 (1988) | [8 empty] | No |  |  | Au,Cu = 83.8,932.4 | Flood+screen/C(g)+PP | Reliable, with one-point correction of energy scale | solid on double-sided tape
O | 1s | 535.1 | C6H2(C(O)O(O)C-)2 | 1,2,4,5-benzenetetracarboxylic dianhydride | Barth G., Linder R., Bryson, C. | Surf. Interface Anal. 11, 307 (1988) | [8 empty] | No |  |  | Au,Cu = 83.8,932.4 | Flood+screen/C(g)+PP | Reliable, with one-point correction of energy scale | solid on double-sided tape
O | 1s | 539.8 | C6H2(C(O)O(O)C-)2 | 1,2,4,5-benzenetetracarboxylic dianhydride | Barth G., Linder R., Bryson, C. | Surf. Interface Anal. 11, 307 (1988) | [8 empty] | No |  |  | Au,Cu = 83.8,932.4 | Flood+screen/C(g)+PP | Reliable, with one-point correction of energy scale | solid on double-sided tape
O | 1s | 533.7 | C6H2(C(O)O(O)C-)2 | 1,2,4,5-benzenetetracarboxylic dianhydride | Barth G., Linder R., Bryson, C. | Surf. Interface Anal. 11, 307 (1988) | [8 empty] | No |  |  | Au,Cu = 83.8,932.4 | Flood+screen/C(g)+PP | Reliable, with one-point correction of energy scale | solid on double-sided tape
O | 1s | 538.3 | C6H2(C(O)NH(O)C-)2 | 1,2,4,5-benzenetetracarboximide | Barth G., Linder R., Bryson, C. | Surf. Interface Anal. 11, 307 (1988) | [8 empty] | No |  |  | Au,Cu = 83.8,932.4 | Flood+screen/C(g)+PP | Reliable, with one-point correction of energy scale | solid on double-sided tape
O | 1s | 532.5 | C6H2(C(O)NH(O)C-)2 | 1,2,4,5-benzenetetracarboximide | Barth G., Linder R., Bryson, C. | Surf. Interface Anal. 11, 307 (1988) | [8 empty] | No |  |  | Au,Cu = 83.8,932.4 | Flood+screen/C(g)+PP | Reliable, with one-point correction of energy scale | solid on double-sided tape
O | 1s | 531.7 | SiO2(Al2O3)0.22 | silicon dioxide dialuminum trioxide(SiO2(Al2O3)0.22) | Ayame A., Kitagawa T. | Bunseki Kagaku 40, 673 (1991) | Adequate |  |  | Shirley | data | 2.9 |  |  | No | Mg |  |  | Adventitious carbon | Reliable, with one-point correction of energy scale | annealed, insulator, solid sample mounted on tape |  |  | 300 | Adequate | The sample was annealed in dry air (T = 973 K, time = 2 h ).
O | 1s | 531.17 | ZrO2/metal | zirconium(IV) oxide/metal | Morant C., Sanz J.M., Galan L., Soriano L. | Surf. Sci. 218, 331 (1989) | [8 empty] | No |  |  | Au 84.23,Ag 368.21 Cu 932.38 | Conductor | Reliable | oxygen pressure
O | 1s | 534 | CH3NO2/Pt | nitromethane/platinum | Hwang S.Y., Kong A.C.F., Schmidt L.D. | Surf. Sci. 217, 179 (1989) | [8 empty] | No |  |  |  | Conductor |  | adsorbed
O | 1s | 532.8 | Zr(HPO4)2.H2O | alpha-zirconium hydrogen phosphate monohydrate | Colon J.L., Thakur D.S., Yang C.-Y., Clearfield A., Martin C.R. | J. Catal. 124, 148 (1990) | Adequate |  |  |  | data |  |  |  | No | Mg |  |  | Adventitious carbon | Reliable, with one-point correction of energy scale | crystal |  |  | 300 | Adequate
O | 1s | 532.7 | Zr(HPO4)2.H2O | alpha-zirconium hydrogen phosphate monohydrate | Colon J.L., Thakur D.S., Yang C.-Y., Clearfield A., Martin C.R. | J. Catal. 124, 148 (1990) | Adequate |  |  |  | data |  |  |  | No | Mg |  |  | Adventitious carbon | Reliable, with one-point correction of energy scale | amorphous, pelletized |  |  | 300 | Adequate
O | 1s | 531.6 | NH4TcO4 | ammonium technetium(VII) tetraoxide | Thompson M., Nunn A.D., Treher E. | Anal. Chem. 58, 3100 (1986) | Adequate | 0.2 |  |  | data |  |  |  | Yes | Mg |  |  | Adventitious carbon | Reliable, with one-point correction of energy scale | powder (when a special point is made in the article) |  |  | 300 | Adequate | A gold mask and electron flood gun at a setting of 10 eV were used to control sample charging.
O | 1s | 530.2 | (NH4)2WO4 | ammonium tungsten(VI) tetraoxide | Ho S.F., Contarini S., Rabalais J.W. | J. Phys. Chem. 91, 4779 (1987) | Adequate |  |  |  | data |  |  |  | No | Mg |  |  | Adventitious carbon | Reliable, with one-point correction of energy scale | pelletized |  |  | 300 | Adequate
O | 1s | 530.6 | IrCl3((CH3)2NC6H4NO)2 | bis(dimethylaminonitrobenzene) iridium trichloride | Vasapollo G., Nobile C.F., Sacco A. and Ishida S. | J. Organometal. Chem. 378, 239 (1989) | Adequate |  |  |  | data |  |  |  | No | Mg |  |  | Internal hydrocarbon | Reliable, with one-point correction of energy scale | powder (when a special point is made in the article) |  |  | 190 | Adequate | Nitrosoarene complex.
O | 1s | 531 | Pt(P(C6H5)3)2((CH3)2NC6H4NO) | bis(triphenylphosphine)dimethylaminonitrobenzene platinum | Vasapollo G., Nobile C.F., Sacco A. and Ishida S. | J. Organometal. Chem. 378, 239 (1989) | Adequate |  |  |  | data |  |  |  | No | Mg |  |  | Internal hydrocarbon | Reliable, with one-point correction of energy scale | powder (when a special point is made in the article) |  |  | 190 | Adequate | Nitrosoarene complex. Pt(P(C6H5)3)2(p-(CH3)2NC6H4NO).
O | 1s | 531.5 | Si1.36Al3.29Mg2.3Ca0.99O10(OH)2 | clintonite | Gonzalez-Elipe A.R., Espinos J.P., Munuera G., Sanz J., Serratosa J.M. | J. Phys. Chem. 92, 3471 (1988) | Adequate | 0.1 |  |  | data |  |  |  | No | Mg, Al |  |  | Adventitious carbon | Reliable, with one-point correction of energy scale | crystal |  | X-ray Diffraction | 300 | Good
O | 1s | 531.8 | Co/Al2O3 | cobalt/aluminum oxide | Nudel J.N., Umansky B.S., Lombardo E.A. | Appl. Catalysis 31, 275 (1987) | Adequate |  |  |  | data |  |  |  | No |  |  |  | Adventitious carbon | Reliable, with one-point correction of energy scale | heated | X-ray Photoelectron Spectroscopy |  | 300 | Adequate | The sample was fired at 623 K. The Al/Co composition ratio determined by XPS is 11.
O | 1s | 531.7 | Co/Al2O3 | cobalt/aluminum oxide | Nudel J.N., Umansky B.S., Lombardo E.A. | Appl. Catalysis 31, 275 (1987) | Adequate |  |  |  | data |  |  |  | No |  |  |  | Adventitious carbon | Reliable, with one-point correction of energy scale | heated | X-ray Photoelectron Spectroscopy |  | 300 | Adequate | The sample was fired at 773 K. The Al/Co composition ratio determined by XPS is 17.
O | 1s | 531.5 | Co/Al2O3 | cobalt/aluminum oxide | Nudel J.N., Umansky B.S., Lombardo E.A. | Appl. Catalysis 31, 275 (1987) | Adequate |  |  |  | data |  |  |  | No |  |  |  | Adventitious carbon | Reliable, with one-point correction of energy scale | heated | X-ray Photoelectron Spectroscopy |  | 300 | Adequate | The sample was fired at 973 K. The Al/Co composition ratio determined by XPS is 16.
O | 1s | 531.8 | Co/Al2O3 | cobalt/aluminum oxide | Nudel J.N., Umansky B.S., Lombardo E.A. | Appl. Catalysis 31, 275 (1987) | Adequate |  |  |  | data |  |  |  | No |  |  |  | Adventitious carbon | Reliable, with one-point correction of energy scale | heated | X-ray Photoelectron Spectroscopy |  | 300 | Adequate | The sample was fired at 1173 K. The Al/Co composition ratio determined by XPS is 16.
O | 1s | 531.8 | [Cu(S2CN(C2H5)2]ClO4 | copper diethyl dithiocarbamate perchlorate | Healy P.C., Myhra S., Stewart A.M. | Jpn. J. Appl. Phys. Part 2 26, L1884 (1987) | Adequate |  |  |  | data |  |  |  | No |  |  |  | Adventitious carbon | Reliable (reported energy within 300 eV of a reference energy) | solid sample mounted on tape |  |  | 300 | Adequate | Fresh and clean surfaces were prepared by grinding the powdered specimens. Copper is in trivalent state.
O | 1s | 529.18 | Cd2SnO4 | dicadmium tin tetraoxide | Setty M.S., Sinha A.P.B. | Thin Solid Films 144, 7 (1986) | Adequate |  |  |  | data |  |  |  | No |  |  |  | Adventitious carbon | Reliable, with one-point correction of energy scale | crystal |  | X-ray Diffraction | 293 | Adequate
O | 1s | 530.44 | Cd2SnO4 | dicadmium tin tetraoxide | Setty M.S., Sinha A.P.B. | Thin Solid Films 144, 7 (1986) | Adequate |  |  |  | data |  |  |  | No |  |  |  | Adventitious carbon | Reliable, with one-point correction of energy scale | crystal |  | X-ray Diffraction | 293 | Adequate
O | 1s | 532 | CuI((CH3)2NC6H4NO) | dimethylaminonitrobenzene copper iodide | Vasapollo G., Nobile C.F., Sacco A. and Ishida S. | J. Organometal. Chem. 378, 239 (1989) | Adequate |  |  |  | data |  |  |  | No | Mg |  |  | Internal hydrocarbon | Reliable, with one-point correction of energy scale | powder (when a special point is made in the article) |  |  | 190 | Adequate | Nitrosoarene complex. CuI((p-(CH3)2NC6H4NO).
O | 1s | 532.5 | HgI2((CH3)2NC6H4NO) | dimethylaminonitrobenzene mercury diiodide | Vasapollo G., Nobile C.F., Sacco A. and Ishida S. | J. Organometal. Chem. 378, 239 (1989) | Adequate |  |  |  | data |  |  |  | No | Mg |  |  | Internal hydrocarbon | Reliable, with one-point correction of energy scale | powder (when a special point is made in the article) |  |  | 190 | Adequate | Nitrosoarene complex. HgI2((p-(CH3)2NC6H4NO).
O | 1s | 532.1 | N2O/O2/Al | dinitrogen oxide and molecular oxygen on aluminum | Pashutski A., Folman M. | Surf. Sci. 216, 395 (1989) | Good | 0.2 |  | other | Gaussian |  |  |  | No | Al |  | Au,Cu= 84.00,932.67 | Conductor | Reliable, with two-point correction of energy scale | adsorbed, multilayer structure, oxygen pressure, oxidizing atmosphere, thin layer |  |  | 80 | Good | 1 L or 10 L N2O/2E3 L O2/Al(100). The spectrometer was calibrated by using also the Cu3p (Eb=75.14 eV) and CuLMM (Eb=567.96 eV) lines.
O | 1s | 536.1 | N2O/O2/Al | dinitrogen oxide and molecular oxygen on aluminum | Pashutski A., Folman M. | Surf. Sci. 216, 395 (1989) | Good | 0.2 |  | other | Gaussian |  |  |  | No | Al |  | Au,Cu= 84.00,932.67 | Conductor | Reliable, with two-point correction of energy scale | adsorbed, multilayer structure, oxygen pressure, oxidizing atmosphere, thin layer |  |  | 80 | Good | 1 L or 10 L N2O/2E3 L O2/Al(100). The spectrometer was calibrated by using also the Cu3p (Eb=75.14 eV) and CuLMM (Eb=567.96 eV) lines.
O | 1s | 531.7 | N2O/Al | dinitrogen oxide on aluminum | Pashutski A., Folman M. | Surf. Sci. 216, 395 (1989) | Good | 0.2 |  | other | Gaussian |  |  |  | No | Al |  | Au,Cu= 84.00,932.67 | Conductor | Reliable, with two-point correction of energy scale | adsorbed, thin layer |  |  | 80 | Good | 5 L N2O/Al(100). The spectrometer was calibrated by using also the Cu3p (Eb=75.14 eV) and CuLMM (Eb=567.96 eV) lines.
O | 1s | 532 | N2O/Al | dinitrogen oxide on aluminum | Pashutski A., Folman M. | Surf. Sci. 216, 395 (1989) | Good | 0.2 |  | other | Gaussian |  |  |  | No | Al |  | Au,Cu= 84.00,932.67 | Conductor | Reliable, with two-point correction of energy scale | adsorbed |  |  | 80 | Good | 15 L N2O/Al(100). The spectrometer was calibrated by using also the Cu3p (Eb=75.14 eV) and CuLMM (Eb=567.96 eV) lines.
O | 1s | 532 | N2O/Al | dinitrogen oxide on aluminum | Pashutski A., Folman M. | Surf. Sci. 216, 395 (1989) | Good | 0.2 |  | other | Gaussian |  |  |  | No | Al |  | Au,Cu= 84.00,932.67 | Conductor | Reliable, with two-point correction of energy scale | adsorbed |  |  | 80 | Good | 1E3 L N2O/Al(100). The spectrometer was calibrated by using also the Cu3p (Eb=75.14 eV) and CuLMM (Eb=567.96 eV) lines.
O | 1s | 535.6 | N2O/Al | dinitrogen oxide on aluminum | Pashutski A., Folman M. | Surf. Sci. 216, 395 (1989) | Good | 0.2 |  | other | Gaussian |  |  |  | No | Al |  | Au,Cu= 84.00,932.67 | Conductor | Reliable, with two-point correction of energy scale | adsorbed |  |  | 80 | Good | 1E3 L N2O/Al(100). The spectrometer was calibrated by using also the Cu3p (Eb=75.14 eV) and CuLMM (Eb=567.96 eV) lines.
O | 1s | 532.6 | Si2N2O | disilicon dinitrogen oxide | Bois L., L'Haridon P., Laurent Y., Gouin X., Grange P., Letard J.-F., et al. | J. Alloys and Compounds 232, 244 (1996) | Adequate |  |  | other | mixed Gaussian/Lorentzian |  |  |  | Yes | Al |  |  | Adventitious carbon | Reliable (reported energy within 300 eV of a reference energy) | solid sample mounted on tape |  |  | 300 | Adequate | An electron flood gun (Ep = 6eV) and a nickel grid placed 3mm above the sample surface were used for charge compensation. FAT mode.
O | 1s | 532.6 | Si2N2O | disilicon dinitrogen oxide | Bois L., L'Haridon P., Laurent Y., Gouin X., Grange P., Letard J.-F., et al. | J. Alloys and Compounds 232, 244 (1996) | Adequate |  |  | other | mixed Gaussian/Lorentzian |  |  |  | Yes | Al |  |  | Adventitious carbon | Reliable (reported energy within 300 eV of a reference energy) | solid sample mounted on tape |  |  | 300 | Adequate | An electron flood gun (Ep = 6eV) and a nickel grid placed 3mm above the sample surface were used for charge compensation. FAT mode.
O | 1s | 531.4 | Na2[Cu(CO3)2] | disodium copper dicarbonate | Healy P.C., Myhra S., Stewart A.M. | Jpn. J. Appl. Phys. Part 2 26, L1884 (1987) | Adequate |  |  |  | data |  |  |  | No |  |  |  | Adventitious carbon | Reliable (reported energy within 300 eV of a reference energy) | solid sample mounted on tape |  |  | 300 | Adequate | Fresh and clean surfaces were prepared by grinding the powdered specimens. Copper is in bivalent state.
O | 1s | 529.8 | Na2Si8O17 | disodium octasilicon heptadecaoxide | Sprenger D., Bach H., Meisel W., Gutlich P. | J. Non-cryst. Solids 126, 111 (1990) | Adequate |  |  |  | data |  |  |  | No | Al |  | Au4f7= 84.00 | Adventitious carbon | Reliable, with one-point correction of energy scale | amorphous |  |  | 300 | Adequate
O | 1s | 532.2 | Na2Si8O17 | disodium octasilicon heptadecaoxide | Sprenger D., Bach H., Meisel W., Gutlich P. | J. Non-cryst. Solids 126, 111 (1990) | Adequate |  |  |  | data |  |  |  | No | Al |  | Au4f7= 84.00 | Adventitious carbon | Reliable, with one-point correction of energy scale | amorphous |  |  | 300 | Adequate
O | 1s | 530.3 | Na2Si3O7 | disodium trisilicon heptaoxide | Sprenger D., Bach H., Meisel W., Gutlich P. | J. Non-cryst. Solids 126, 111 (1990) | Adequate |  |  |  | data |  |  |  | No | Al |  | Au4f7= 84.00 | Adventitious carbon | Reliable, with one-point correction of energy scale | amorphous |  |  | 300 | Adequate
O | 1s | 532.4 | Na2Si3O7 | disodium trisilicon heptaoxide | Sprenger D., Bach H., Meisel W., Gutlich P. | J. Non-cryst. Solids 126, 111 (1990) | Adequate |  |  |  | data |  |  |  | No | Al |  | Au4f7= 84.00 | Adventitious carbon | Reliable, with one-point correction of energy scale | amorphous |  |  | 300 | Adequate
O | 1s | 530.2 | V2O5 | divanadium(V) pentoxide | Cornaglia L.M., Lombardo E.A. | Appl. Catalysis A 127, 125 (1995) | Adequate |  |  | Linear | mixed Gaussian/Lorentzian |  |  |  | No | Mg |  |  | Adventitious carbon | Reliable, with one-point correction of energy scale | insulator |  |  | 295 | Adequate | The total FWHM is 1.7 eV. The sample was mounted using silver painting.
O | 1s | 530.3 | V2O5 | divanadium(V) pentoxide | Meisel A., Hallmeier K. H., Szargan R., Muller J., Schneider W. | Phys. Scripta 41, 513 (1990) | Adequate |  |  |  | data |  |  |  | No | Al |  |  | Adventitious carbon | Reliable, with one-point correction of energy scale | crystal | X-ray Photoelectron Spectroscopy |  | 300 | Adequate | V/O composition ratio determined by XPS was 0.35.
O | 1s | 532.3 | Si4.0Mg2.65Li0.35K0.08Na0.27O10(OH)2 | hectorite | Gonzalez-Elipe A.R., Espinos J.P., Munuera G., Sanz J., Serratosa J.M. | J. Phys. Chem. 92, 3471 (1988) | Adequate | 0.1 |  |  | data |  |  |  | No | Mg, Al |  |  | Adventitious carbon | Reliable, with one-point correction of energy scale | crystal |  | X-ray Diffraction | 300 | Good
O | 1s | 531.1 | LaNiO3 | lanthanum nickel trioxide | Tejuca L.G., Fierro J.L.G. | Termochimica Acta 147, 361 (1989) | Adequate |  |  |  | data |  |  |  | No | Mg |  |  | Adventitious carbon | Reliable, with one-point correction of energy scale | crystal |  |  | 300 | Good | Perovskite structure
O | 1s | 528.4 | LaNiO3 | lanthanum nickel trioxide | Tejuca L.G., Fierro J.L.G. | Termochimica Acta 147, 361 (1989) | Adequate |  |  |  | data |  |  |  | No | Mg |  |  | Adventitious carbon | Reliable, with one-point correction of energy scale | crystal |  |  | 300 | Good | Perovskite structure
O | 1s | 531.7 | LaNiO3 | lanthanum nickel trioxide | Skaribas S.P., Pomonis P.J., Grange P., Delmon B. | J. Chem. Soc. Faraday Trans. 88, 3217 (1992) | Adequate |  |  | other | other type of curve fit |  |  |  | Yes | Al |  | Au4f7 = 84.00 | Adventitious carbon | Reliable, with one-point correction of energy scale | annealed, pelletized |  |  | 300 | Adequate | The sample was calcined at 873 K. An electron flood gun (Ep = 6 eV) was used for charge compensation. The charge compensation was done by placing a nickel grid screen grounded to the system.
O | 1s | 532.2 | La/Al2O3 | lanthanum/aluminum oxide | Nudel J.N., Umansky B.S., Lombardo E.A. | Appl. Catalysis 31, 275 (1987) | Adequate |  |  |  | data |  |  |  | No |  |  |  | Adventitious carbon | Reliable, with one-point correction of energy scale | heated | X-ray Photoelectron Spectroscopy |  | 300 | Adequate | The sample was fired at 773 K. The Al/La composition ratio determined by XPS is 7.5
O | 1s | 531.7 | La/Al2O3 | lanthanum/aluminum oxide | Nudel J.N., Umansky B.S., Lombardo E.A. | Appl. Catalysis 31, 275 (1987) | Adequate |  |  |  | data |  |  |  | No |  |  |  | Adventitious carbon | Reliable, with one-point correction of energy scale | heated | X-ray Photoelectron Spectroscopy |  | 300 | Adequate | The sample was fired at 1173 K. The Al/La composition ratio determined by XPS is 13.4.
O | 1s | 532.8 | LiNO3 | lithium nitrate | Adurn S., Contarini S., Rabalais J.W. | J. Phys. Chem. 90, 1683 (1986) | Adequate |  |  |  | data |  |  |  | No | Mg |  |  | Adventitious carbon | Reliable, with one-point correction of energy scale | pelletized |  |  | 300 | Adequate
O | 1s | 530.5 | Li2WO4 | lithium tungsten(VI) tetraoxide | Ho S.F., Contarini S., Rabalais J.W. | J. Phys. Chem. 91, 4779 (1987) | Adequate |  |  |  | data |  |  |  | No | Mg |  |  | Adventitious carbon | Reliable, with one-point correction of energy scale | pelletized |  |  | 300 | Adequate
O | 1s | 529.2 | MnO2 | manganese(II) dioxide | Baltanas M.A., Katzer J.R., Stiles A.B. | Acta Chimica Hungarica 124, 341 (1987) | Adequate |  |  |  | data | 1.6 |  |  | No | Mg |  | Au4f7= 84.00 | Adventitious carbon | Reliable, with one-point correction of energy scale |  |  |  | 300 | Adequate | MnO2 was dispersed on Ni foil. Electron flood gun was used for charge neutralization.
O | 1s | 531.4 | Si2.11Al3.88Fe0.01Mg0.03K0.01Na0.19Ca0.81O10(OH)2 | margarite | Gonzalez-Elipe A.R., Espinos J.P., Munuera G., Sanz J., Serratosa J.M. | J. Phys. Chem. 92, 3471 (1988) | Adequate | 0.1 |  |  | data |  |  |  | No | Mg, Al |  |  | Adventitious carbon | Reliable, with one-point correction of energy scale | crystal |  | X-ray Diffraction | 300 | Good
O | 1s | 532.2 | CH3OH/Pt(110) | methanol on platinum | Attard G.A., Chibane K., Ebert H.D., Parsons R. | Surf. Sci. 224, 311 (1989) | Adequate |  |  |  | data |  |  |  | No | Mg |  | Other, Pt4p3 = 519.4 | Conductor | Reliable (reported energy within 300 eV of a reference energy) | monolayer, thin layer |  |  | 110 | Good | Saturated methanol monolayer/Pt(110), single crystal.
O | 1s | 532.7 | CH3OH/Pt(110) | methanol on platinum | Attard G.A., Chibane K., Ebert H.D., Parsons R. | Surf. Sci. 224, 311 (1989) | Adequate |  |  |  | data |  |  |  | No | Mg |  | Other, Pt4p3 = 519.4 | Conductor | Reliable (reported energy within 300 eV of a reference energy) | thin layer |  |  | 110 | Good | 3 ML CH3OH/Pt(110), single crystal.
O | 1s | 532.3 | O2/Al | molecular oxygen on aluminum | Pashutski A., Hoffman A., Folkman M. | Surf. Sci. 208, L91 (1989) | Adequate | 2 |  |  | data |  |  |  | No | Al |  | Au4f7 =84.00,Cu3p,LVV=75.14, 567.97 | Conductor | Reliable (reported energy within 300 eV of a reference energy) | cooled, heated, oxygen pressure, oxidizing atmosphere, thin layer |  |  | 80 | Good | Al(100) was exposed to 1E3 L O2 at 80 K, heated to 300 K and recooled
O | 1s | 532.1 | O2/Al | molecular oxygen on aluminum | Pashutski A., Folman M. | Surf. Sci. 216, 395 (1989) | Good | 0.2 |  | other | Gaussian |  |  |  | No | Al |  | Au,Cu= 84.00,932.67 | Conductor | Reliable, with two-point correction of energy scale | adsorbed, oxygen pressure, oxidizing atmosphere, thin layer |  |  | 80 | Good | 2E3 L O2/Al(100). The spectrometer was calibrated by using also the Cu3p (Eb=75.14 eV) and CuLMM (Eb=567.96 eV) lines.
O | 1s | 531.5 | O2/Al | molecular oxygen on aluminum | Pashutski A., Hoffman A., Folkman M. | Surf. Sci. 208, L91 (1989) | Adequate | 0.2 |  |  | data | 2.2 |  |  | No | Al |  | Au4f7 =84.00,Cu3p,LVV=75.14, 567.97 | Conductor | Reliable (reported energy within 300 eV of a reference energy) | oxygen pressure, oxidizing atmosphere, reacted |  |  | 80 | Good | 1 L O2/Al.
O | 1s | 531.7 | O2/Al | molecular oxygen on aluminum | Pashutski A., Hoffman A., Folkman M. | Surf. Sci. 208, L91 (1989) | Adequate | 0.2 |  |  | data | 2.2 |  |  | No | Al |  | Au4f7 =84.00,Cu3p,LVV=75.14, 567.97 | Conductor | Reliable (reported energy within 300 eV of a reference energy) | oxygen pressure, oxidizing atmosphere, reacted |  |  | 80 | Good | 3 and 7 L O2/Al.
O | 1s | 532 | O2/Al | molecular oxygen on aluminum | Pashutski A., Hoffman A., Folkman M. | Surf. Sci. 208, L91 (1989) | Adequate | 0.2 |  |  | data | 2 |  |  | No | Al |  | Au4f7 =84.00,Cu3p,LVV=75.14, 567.97 | Conductor | Reliable (reported energy within 300 eV of a reference energy) | oxygen pressure, oxidizing atmosphere, reacted |  |  | 80 | Good | 10, 40 and 1000 L O2/AL
O | 1s | 533.8 | O2/Cu | molecular oxygen on copper | Rajumon M.K., Prabhakaran K., Rao C.N.R. | Surf. Sci. 233, L237 (1990) | Adequate |  |  |  | data |  |  |  | No | Al, Mg |  | Ag,Cu=368.27,932.67,Ni2p3=852.73 | Conductor | Reliable, with three-point correction of energy scale | adsorbed, cooled, oxygen pressure, oxidizing atmosphere |  |  | 300 | Adequate | The Cu(100), Cu(110), Cu(111) single crystals were cleaned by Ar+ ion etching and annealing, and exposed to 500 L of oxygen at 100 K.
O | 1s | 532.1 | NO/O2/Al | nitrogen oxide and molecular oxygen on aluminum | Pashutski A., Folman M. | Surf. Sci. 216, 395 (1989) | Good | 0.2 |  | other | Gaussian |  |  |  | No | Al |  | Au,Cu= 84.00,932.67 | Conductor | Reliable, with two-point correction of energy scale | adsorbed, multilayer structure, oxygen pressure, oxidizing atmosphere, thin layer |  |  | 80 | Good | 1 L and 10 L NO/2E3 L O2/Al(100). The spectrometer was calibrated by using also the Cu3p (Eb=75.14 eV) and CuLMM (Eb=567.96 eV) lines.
O | 1s | 532 | NO/Al | nitrogen oxide on aluminum | Pashutski A., Folman M. | Surf. Sci. 216, 395 (1989) | Good | 0.2 |  | other | Gaussian | 2.5 |  |  | No | Al |  | Au,Cu= 84.00,932.67 | Conductor | Reliable, with two-point correction of energy scale | adsorbed, thin layer |  |  | 80 | Good | 1.5 L NO/Al(100). The spectrometer was calibrated by using also the Cu3p (Eb=75.14 eV) and CuLMM (Eb=567.96 eV) lines.
O | 1s | 532 | NO/Al | nitrogen oxide on aluminum | Pashutski A., Folman M. | Surf. Sci. 216, 395 (1989) | Good | 0.2 |  | other | Gaussian | 2.5 |  |  | No | Al |  | Au,Cu= 84.00,932.67 | Conductor | Reliable, with two-point correction of energy scale | adsorbed, thin layer |  |  | 80 | Good | 2, 3, 5, 10 L NO/Al(100). The spectrometer was calibrated by using also the Cu3p (Eb=75.14 eV) and CuLMM (Eb=567.96 eV) lines.
O | 1s | 536.2 | NO/Al | nitrogen oxide on aluminum | Pashutski A., Folman M. | Surf. Sci. 216, 395 (1989) | Good | 0.2 |  | other | Gaussian | 2.5 |  |  | No | Al |  | Au,Cu= 84.00,932.67 | Conductor | Reliable, with two-point correction of energy scale | adsorbed, thin layer |  |  | 80 | Good | 2, 3, 5 and 10L NO/Al(100). The spectrometer was calibrated by using also the Cu3p (Eb=75.14 eV) and CuLMM (Eb=567.96 eV) lines.
O | 1s | 531.8 | NO/Al | nitrogen oxide on aluminum | Pashutski A., Folman M. | Surf. Sci. 216, 395 (1989) | Good | 0.2 |  | other | Gaussian | 2.5 |  |  | No | Al |  | Au,Cu= 84.00,932.67 | Conductor | Reliable, with two-point correction of energy scale | adsorbed, thin layer |  |  | 80 | Good | 0.5 L NO/Al(100). The spectrometer was calibrated by using also the Cu3p (Eb=75.14 eV) and CuLMM (Eb=567.96 eV) lines.
O | 1s | 536.2 | NO/Al | nitrogen oxide on aluminum | Pashutski A., Folman M. | Surf. Sci. 216, 395 (1989) | Good | 0.2 |  | other | Gaussian | 2.5 |  |  | No | Al |  | Au,Cu= 84.00,932.67 | Conductor | Reliable, with two-point correction of energy scale | adsorbed, thin layer |  |  | 80 | Good | 1.5 L NO/Al(100). The spectrometer was calibrated by using also the Cu3p (Eb=75.14 eV) and CuLMM (Eb=567.96 eV) lines.
O | 1s | 530.8 | O2/Cu | oxygen on copper | Rajumon M.K., Prabhakaran K., Rao C.N.R. | Surf. Sci. 233, L237 (1990) | Adequate |  |  |  | data |  |  |  | No | Al, Mg |  | Ag,Cu=368.27,932.67,Ni2p3=852.73 | Conductor | Reliable, with three-point correction of energy scale | adsorbed, cooled, oxygen pressure, oxidizing atmosphere |  |  | 300 | Adequate | The Cu(100), Cu(110), Cu(111) single crystals were cleaned by Ar+ ion etching and annealing, and exposed to 500 L of oxygen at 100 K.
O | 1s | 531.8 | Si2.84Al1.25Ti0.06Mg2.82Fe0.02K.87Na0.06Ca0.03O10(OH)2 | phylogopite | Gonzalez-Elipe A.R., Espinos J.P., Munuera G., Sanz J., Serratosa J.M. | J. Phys. Chem. 92, 3471 (1988) | Adequate |  |  |  | data |  |  |  | No | Mg, Al |  |  | Adventitious carbon | Reliable, with one-point correction of energy scale | crystal |  | X-ray Diffraction | 300 | Good
O | 1s | 531.9 | C21H14O2F8N4 | poly(aminocarbonylamino-phenylenemethylene-phenyleneaminocarbonylamino-octafluorophenylene) | Yoon S.C., Ratner B.D. | Macromolecules 19, 1068 (1986) | Adequate |  |  |  | Gaussian |  |  |  | Yes | Al |  | Au4f7= 84.00 | Internal hydrocarbon | Reliable, with one-point correction of energy scale | cast film, thick film |  |  | 300 | Adequate | An electron flood gun (Ep=10-15 eV) was used to charge neutralization.
O | 1s | 531.8 | C21H14O2F4N4 | poly(aminocarbonylamino-phenylenemethylene-phenyleneaminocarbonylamino-tetrafluorophenylene) | Yoon S.C., Ratner B.D. | Macromolecules 19, 1068 (1986) | Adequate |  |  |  | Gaussian |  |  |  | Yes | Al |  | Au4f7= 84.00 | Internal hydrocarbon | Reliable, with one-point correction of energy scale | cast film, thick film |  |  | 300 | Adequate | An electron flood gun (Ep=10-15 eV) was used to charge neutralization.
O | 1s | 531.8 | (-CH2C(CH3)(C(O)OC4H9)-)n | poly(butyl methacrylate) | Castner D.G., Ratner B.D. | Surf. Interface Anal. 15, 479 (1990) | Adequate |  |  | other | Gaussian |  |  |  | Yes | Al |  |  | Internal hydrocarbon | Reliable, with one-point correction of energy scale |  |  |  | 293 | Adequate
O | 1s | 533.1 | (-CH2C(CH3)(C(O)OC4H9)-)n | poly(butyl methacrylate) | Castner D.G., Ratner B.D. | Surf. Interface Anal. 15, 479 (1990) | Adequate |  |  | other | Gaussian |  |  |  | Yes | Al |  |  | Internal hydrocarbon | Reliable, with one-point correction of energy scale |  |  |  | 293 | Adequate
O | 1s | 532 | (-CH2C(CH3)(C(O)OCH2CH(CH3)2)-)n | poly(iso-butyl methacrylate) | Moulder J.F., Stickle W.F., Sobol P.E. | Surf. Sci. Spectra 1, 356 (1992) | Adequate |  |  | Shirley | mixed Gaussian/Lorentzian | 1.09 |  |  | Yes | Al |  | Au,Cu = 84.00,932.67 | Internal hydrocarbon | Reliable (reported energy within 300 eV of a reference energy) | amorphous, cast film, insulator, thick film | X-ray Photoelectron Spectroscopy |  | 300 | Good | The composition determined by XPS was C0.814O0.186. The relative intensity is 0. An electron flood gun (Ep = 0 eV, Ip = 18 mA) was used for charge compensation. FAT mode. Emission angle = 25 degrees.
O | 1s | 533.4 | (-CH2C(CH3)(C(O)OCH2CH(CH3)2)-)n | poly(iso-butyl methacrylate) | Moulder J.F., Stickle W.F., Sobol P.E. | Surf. Sci. Spectra 1, 356 (1992) | Adequate |  |  | Shirley | mixed Gaussian/Lorentzian | 1.39 |  |  | Yes | Al |  | Au,Cu = 84.00,932.67 | Internal hydrocarbon | Reliable (reported energy within 300 eV of a reference energy) | amorphous, cast film, insulator, thick film | X-ray Photoelectron Spectroscopy |  | 300 | Good | The composition determined by XPS was C0.814O0.186. The relative intensity is 0. An electron flood gun (Ep = 0 eV, Ip = 18 mA) was used for charge compensation. FAT mode. Emission angle = 25 degrees.
O | 1s | 531.8 | (-CH2C(CH3)(C(O)OCH2CH(CH3)2)-)n | poly(iso-butyl methacrylate) | Castner D.G., Ratner B.D. | Surf. Interface Anal. 15, 479 (1990) | Adequate |  |  | other | Gaussian |  |  |  | Yes | Al |  |  | Internal hydrocarbon | Reliable, with one-point correction of energy scale |  |  |  | 293 | Adequate
O | 1s | 533.1 | (-CH2C(CH3)(C(O)OCH2CH(CH3)2)-)n | poly(iso-butyl methacrylate) | Castner D.G., Ratner B.D. | Surf. Interface Anal. 15, 479 (1990) | Adequate |  |  | other | Gaussian |  |  |  | Yes | Al |  |  | Internal hydrocarbon | Reliable, with one-point correction of energy scale |  |  |  | 293 | Adequate
O | 1s | 532 | (-CH2C(CH3)(C(O)OCH2CH(CH3)2)-)n | poly(iso-butyl methacrylate) | Moulder J.F., Stickle W.F., Sobol P.E. | Surf. Sci. Spectra 1, 356 (1992) | Adequate |  |  | Shirley | mixed Gaussian/Lorentzian | 1.09 |  |  | Yes | Al |  | Au,Cu = 84.00,932.67 | Internal hydrocarbon | Reliable (reported energy within 300 eV of a reference energy) | amorphous, cast film, insulator, thick film | X-ray Photoelectron Spectroscopy |  | 300 | Good | The composition determined by XPS was C0.814O0.186. The relative intensity is 0. An electron flood gun (Ep = 0 eV, Ip = 18 mA) was used for charge compensation. FAT mode. Emission angle = 25 degrees.
O | 1s | 533.4 | (-CH2C(CH3)(C(O)OCH2CH(CH3)2)-)n | poly(iso-butyl methacrylate) | Moulder J.F., Stickle W.F., Sobol P.E. | Surf. Sci. Spectra 1, 356 (1992) | Adequate |  |  | Shirley | mixed Gaussian/Lorentzian | 1.39 |  |  | Yes | Al |  | Au,Cu = 84.00,932.67 | Internal hydrocarbon | Reliable (reported energy within 300 eV of a reference energy) | amorphous, cast film, insulator, thick film | X-ray Photoelectron Spectroscopy |  | 300 | Good | The composition determined by XPS was C0.814O0.186. The relative intensity is 0. An electron flood gun (Ep = 0 eV, Ip = 18 mA) was used for charge compensation. FAT mode. Emission angle = 25 degrees.
O | 1s | 531.8 | (-CH2C(CH3)(C(O)OCH2CH(CH3)2)-)n | poly(iso-butyl methacrylate) | Castner D.G., Ratner B.D. | Surf. Interface Anal. 15, 479 (1990) | Adequate |  |  | other | Gaussian |  |  |  | Yes | Al |  |  | Internal hydrocarbon | Reliable, with one-point correction of energy scale |  |  |  | 293 | Adequate
O | 1s | 533.1 | (-CH2C(CH3)(C(O)OCH2CH(CH3)2)-)n | poly(iso-butyl methacrylate) | Castner D.G., Ratner B.D. | Surf. Interface Anal. 15, 479 (1990) | Adequate |  |  | other | Gaussian |  |  |  | Yes | Al |  |  | Internal hydrocarbon | Reliable, with one-point correction of energy scale |  |  |  | 293 | Adequate
O | 1s | 534.4 | C20H16O4F6N2 | poly(oxycarbonylamino-phenylenemethylene-phenyleneaminocarbonyloxy-hexafluoropentane-diyll) | Yoon S.C., Ratner B.D. | Macromolecules 19, 1068 (1986) | Adequate |  |  |  | Gaussian |  |  |  | Yes | Al |  | Au4f7= 84.00 | Internal hydrocarbon | Reliable, with one-point correction of energy scale | cast film, thick film |  |  | 300 | Adequate | An electron flood gun (Ep=10-15 eV) was used to charge neutralization.
O | 1s | 532.4 | C20H16O4F6N2 | poly(oxycarbonylamino-phenylenemethylene-phenyleneaminocarbonyloxy-hexafluoropentane-diyll) | Yoon S.C., Ratner B.D. | Macromolecules 19, 1068 (1986) | Adequate |  |  |  | Gaussian |  |  |  | Yes | Al |  | Au4f7= 84.00 | Internal hydrocarbon | Reliable, with one-point correction of energy scale | cast film, thick film |  |  | 300 | Adequate | An electron flood gun (Ep=10-15 eV) was used to charge neutralization.
O | 1s | 532.2 | C19H16O4F4N2 | poly(oxycarbonylamino-phenylenemethylene-phenyleneaminocarbonyloxy-tetrafluorobutane-diyll) | Yoon S.C., Ratner B.D. | Macromolecules 19, 1068 (1986) | Adequate |  |  |  | Gaussian |  |  |  | Yes | Al |  | Au4f7= 84.00 | Internal hydrocarbon | Reliable, with one-point correction of energy scale | cast film, thick film |  |  | 300 | Adequate | An electron flood gun (Ep=10-15 eV) was used to charge neutralization.
O | 1s | 533.2 | C19H16O4F4N2 | poly(oxycarbonylamino-phenylenemethylene-phenyleneaminocarbonyloxy-tetrafluorobutane-diyll) | Yoon S.C., Ratner B.D. | Macromolecules 19, 1068 (1986) | Adequate |  |  |  | Gaussian |  |  |  | Yes | Al |  | Au4f7= 84.00 | Internal hydrocarbon | Reliable, with one-point correction of energy scale | cast film, thick film |  |  | 300 | Adequate | An electron flood gun (Ep=10-15 eV) was used to charge neutralization.
O | 1s | 533.1 | (-CH2O-)n | poly(oxymethylene) | Boulanger P., Riga J., Delhalle J., Verbist J.J. | Polymer 29, 797 (1988) | Adequate |  |  |  | data |  |  |  | Yes | Al |  |  | Co-condensed hydrocarbon | Reliable, with one-point correction of energy scale |  |  |  | 283 | Adequate
O | 1s | 532.1 | (-C6H4C(CH3)2C6H4OC6H4S(O)2C6H4O-)n | poly(sulfone) | Gardella J.A., Jr, Ferguson S.A., Chin R.L. | Appl. Spectrosc. 40, 224 (1986) | Adequate |  |  | other | Gaussian | 3.2 |  |  | No | Mg |  |  | Internal hydrocarbon | Reliable, with one-point correction of energy scale | cast film, thin film |  |  | 293 | Good | The polymer was cast from suitable solvents onto molybdenum foil. The films were thick enough so that no peaks were observed from substrate metal.
O | 1s | 533.3 | (-C6H4C(CH3)2C6H4OC6H4S(O)2C6H4O-)n | poly(sulfone) | Gardella J.A., Jr, Ferguson S.A., Chin R.L. | Appl. Spectrosc. 40, 224 (1986) | Adequate |  |  | other | Gaussian | 3.2 |  |  | No | Mg |  |  | Internal hydrocarbon | Reliable, with one-point correction of energy scale | cast film, thin film |  |  | 293 | Good | The films were thick enough so that no peaks were observed from substrate metal.
O | 1s | 533.8 | (-C6H4C(CH3)2C6H4OC6H4S(O)2C6H4O-)n | poly(sulfone) | Gorelova M.M., Levin V.Y., Dubchak I.L., Zhdanov A.A., Makarova L.I., et al. | Vysokomol. Soed. Ser. A 31, 588 (1989) | Adequate |  |  |  | data |  |  |  | No | Mg |  | Au,Ag,Cu = 84.00,368.27,932.67 | Internal hydrocarbon | Reliable, with one-point correction of energy scale | thin film |  |  | 300 | Adequate
O | 1s | 532.3 | (-C6H4C(CH3)2C6H4OC6H4S(O)2C6H4O-)n | poly(sulfone) | Gorelova M.M., Levin V.Y., Dubchak I.L., Zhdanov A.A., Makarova L.I., et al. | Vysokomol. Soed. Ser. A 31, 588 (1989) | Adequate |  |  |  | data |  |  |  | No | Mg |  | Au,Ag,Cu = 84.00,368.27,932.67 | Internal hydrocarbon | Reliable, with one-point correction of energy scale | thin film |  |  | 300 | Adequate
O | 1s | 533.3 | (-C6H4C(CH3)2C6H4OC6H4S(O)2C6H4O-)n | poly(sulfone) | Patel N. M., Dwight D. W., Hedrick J. L., Webster D. C., McGrath J. E. | Macromolecules 21, 2689 (1988) | Adequate |  |  | other | Gaussian | 1.6 |  |  | No | Mg |  |  | Internal hydrocarbon | Reliable, with one-point correction of energy scale | cast film, thick film |  |  | 300 | Adequate | FRR mode.
O | 1s | 531.7 | (-C6H4C(CH3)2C6H4OC6H4S(O)2C6H4O-)n | poly(sulfone) | Patel N. M., Dwight D. W., Hedrick J. L., Webster D. C., McGrath J. E. | Macromolecules 21, 2689 (1988) | Adequate |  |  | other | Gaussian | 1.6 |  |  | No | Mg |  |  | Internal hydrocarbon | Reliable, with one-point correction of energy scale | cast film, thick film |  |  | 300 | Adequate | FRR mode.
O | 1s | 531.9 | (-C6H4C(CH3)2C6H4OC6H4S(O)2C6H4O-)n | poly(sulfone) | Pertsin A.J., Gorelova M.M., Levin V.Y., Makarova L.I. | J. Appl. Polymer Sci. 45, 1195 (1992) | Adequate |  |  | other | Gaussian |  |  |  | No | Mg |  | Au,Ag,Cu = 84.00,368.27,932.67 | Internal hydrocarbon | Reliable, with one-point correction of energy scale | insulator, thick film | X-ray Photoelectron Spectroscopy |  | 300 | Adequate | The composition determined by XPS was C0.88O0.10S0.04. FRR mode. The fitting was done in accordance with the stoichiometry. The relative intensity was 0.5. No x-ray induced damage to the sample was detected during analysis.
O | 1s | 533.5 | (-C6H4C(CH3)2C6H4OC6H4S(O)2C6H4O-)n | poly(sulfone) | Pertsin A.J., Gorelova M.M., Levin V.Y., Makarova L.I. | J. Appl. Polymer Sci. 45, 1195 (1992) | Adequate |  |  | other | Gaussian |  |  |  | No | Mg |  | Au,Ag,Cu = 84.00,368.27,932.67 | Internal hydrocarbon | Reliable, with one-point correction of energy scale | insulator, thick film | X-ray Photoelectron Spectroscopy |  | 300 | Adequate | The composition determined by XPS was C0.88O0.10S0.04. FRR mode. The fitting was done in accordance with the stoichiometry. The relative intensity was 0.5. No x-ray induced damage to the sample was detected during analysis.
O | 1s | 532.5 | (-CH(CH3)CH2O-)n | poly(isopropylene glycol) | Lopez G.P., Castner D.G., Ratner B.D. | Surf. Interface Anal. 17, 267 (1991) | Adequate |  |  | other | Gaussian |  |  |  | Yes | Al |  | Au4f7 = 84.00 | Internal hydrocarbon | Reliable, with one-point correction of energy scale | cast film, thick film |  |  | 300 | Adequate | Calibration: the difference between the Cu2p3/2 and the Cu3s peaks was 810.1 eV. An electron flood gun was used for charge compensation. The curve-fitting procedure was made in accordance with the stoichiometry. The composition determined by XPS was C3.0O
O | 1s | 531.7 | (SiO2)55(CaO)21.5(Al2O3)14.5(B2O3)6.0(Na2O)0.8(MgO)0.6(Fe2O3)0.4(TiO2)0.3(F2)0.6(FO2)0.3(K2O)0.1 | silicon dioxide calcium oxide dialuminum trioxide diboron trioxide disodium oxide magnesium oxide diiron trioxide titanium dioxide | Arora P.S., Matisons J.G., Provatas A., Smart R.S.C. | Langmuir 11, 2009 (1995) | Adequate |  |  |  | data |  |  |  | No | Mg |  |  | Adventitious carbon | Reliable, with one-point correction of energy scale | insulator, solid sample mounted on tape | XRF/XPS |  | 300 | Adequate | E-glass fiber.
O | 1s | 531.7 | (Mg/Fe)SiO3 | orthopyroxene | Seyama H., Soma, M. | J. Chem. Soc. Faraday Trans. I 81, 485 (1985) | [8 empty] | No |  |  | Au | Gold | Two-point correction of energy scale
O | 1s | 531.7 | SiO2(Al2O3)0.22 | silicon dioxide dialuminum trioxide(SiO2(Al2O3)0.22) | Ayame A., Kitagawa T. | Bunseki Kagaku 40, 673 (1991) | Adequate |  |  | Shirley | data | 2.9 |  |  | No | Mg |  |  | Adventitious carbon | Reliable, with one-point correction of energy scale | annealed, insulator, solid sample mounted on tape |  |  | 300 | Adequate | The sample was annealed in dry air (T = 973 K, time = 2 h ).
O | 1s | 531.7 | (SiO2)55(CaO)21.5(Al2O3)14.5(B2O3)6.0(Na2O)0.8(MgO)0.6(Fe2O3)0.4(TiO2)0.3(F2)0.6(FO2)0.3(K2O)0.1 | silicon dioxide calcium oxide dialuminum trioxide diboron trioxide disodium oxide magnesium oxide diiron trioxide titanium dioxide | Arora P.S., Matisons J.G., Provatas A., Smart R.S.C. | Langmuir 11, 2009 (1995) | Adequate |  |  |  | data |  |  |  | No | Mg |  |  | Adventitious carbon | Reliable, with one-point correction of energy scale | insulator, solid sample mounted on tape | XRF/XPS |  | 300 | Adequate | E-glass fiber.
O | 1s | 531.8 | Mg3H2(SiO3)4 | magnesium silicate talc | Seyama H., Soma, M. | J. Chem. Soc. Faraday Trans. I 81, 485 (1985) | [8 empty] | No |  |  | Au | Gold | Two-point correction of energy scale
O | 1s | 531.8 | SiO2(Al2O3)0.22 | silicon dioxide dialuminum trioxide(SiO2(Al2O3)0.22) | Ayame A., Kitagawa T. | Bunseki Kagaku 40, 673 (1991) | Adequate |  |  | Shirley | data | 2.8 |  |  | No | Mg |  |  | Adventitious carbon | Reliable, with one-point correction of energy scale | annealed, insulator, solid sample mounted on tape |  |  | 300 | Adequate | The sample was annealed in dry air (T = 773 K, time = 2 h ).
O | 1s | 531.8 | ZrSiO4 | zirconium silicate | Dementjev A.P., Ivanova O.P., Vasilyev L.A., Naumkin A.V., Nemirovsky D.M., Shalaev D.Y. | J. Vac. Sci. Technol. A 12, 423 (1994) | Adequate |  |  | Shirley | data | 2.6 |  |  | No | Mg |  |  | Adventitious carbon | Reliable, with one-point correction of energy scale | crystal, insulator |  |  | 300 | Adequate | Zircon.
O | 1s | 531.8 | Al2SiO5 | aluminum silicon oxide (Al2SiO5) | Hughes A.E., Hedges M.M., Sexton B.A. | J. Mater. Sci. 25, 4856 (1990) | Adequate |  |  |  | data |  |  |  | No | Al/Mg |  |  | Adventitious carbon | Reliable, with one-point correction of energy scale | crystal |  |  | 300 | Adequate | Sillimanite.
O | 1s | 531.8 | Mg3H2(SiO3)4 | magnesium silicate talc | Seyama H., Soma, M. | J. Chem. Soc. Faraday Trans. I 81, 485 (1985) | [8 empty] | No |  |  | Au | Gold | Two-point correction of energy scale
O | 1s | 531.8 | SiO2(Al2O3)0.22 | silicon dioxide dialuminum trioxide(SiO2(Al2O3)0.22) | Ayame A., Kitagawa T. | Bunseki Kagaku 40, 673 (1991) | Adequate |  |  | Shirley | data | 2.8 |  |  | No | Mg |  |  | Adventitious carbon | Reliable, with one-point correction of energy scale | annealed, insulator, solid sample mounted on tape |  |  | 300 | Adequate | The sample was annealed in dry air (T = 773 K, time = 2 h ).
O | 1s | 531.8 | ZrSiO4 | zirconium silicate | Dementjev A.P., Ivanova O.P., Vasilyev L.A., Naumkin A.V., Nemirovsky D.M., Shalaev D.Y. | J. Vac. Sci. Technol. A 12, 423 (1994) | Adequate |  |  | Shirley | data | 2.6 |  |  | No | Mg |  |  | Adventitious carbon | Reliable, with one-point correction of energy scale | crystal, insulator |  |  | 300 | Adequate | Zircon.
O | 1s | 531.8 | Al2SiO5 | aluminum silicon oxide (Al2SiO5) | Hughes A.E., Hedges M.M., Sexton B.A. | J. Mater. Sci. 25, 4856 (1990) | Adequate |  |  |  | data |  |  |  | No | Al/Mg |  |  | Adventitious carbon | Reliable, with one-point correction of energy scale | crystal |  |  | 300 | Adequate | Sillimanite.
O | 1s | 531.88 | Al2OSiO4 | aluminum(III) oxide silicate | Wagner C.D., Passoja D.E., Hillery H.F., Kinisky T.G., Six H.A., Jansen W.T., Taylor J.A. | J. Vac. Sci. Technol. 21, 933 (1982) | [8 empty] | No |  |  | Au,Cu = 83.8,932.4. C1s = 284.6 | Adventitious carbon | Reliable, with two-point correction of energy scale
O | 1s | 531.88 | Al2OSiO4 | aluminum(III) oxide silicate | Wagner C.D., Passoja D.E., Hillery H.F., Kinisky T.G., Six H.A., Jansen W.T., Taylor J.A. | J. Vac. Sci. Technol. 21, 933 (1982) | [8 empty] | No |  |  | Au,Cu = 83.8,932.4. C1s = 284.6 | Adventitious carbon | Reliable, with two-point correction of energy scale
O | 1s | 531.9 | Ni2SiO4 | nickel silicate | Lorenz P., Finster J., Wendt G., Salyn J.V., Zumadilov E.K., Nefedov V.I. | J. Electron Spectrosc. Relat. Phenom. 16, 267 (1979) | [8 empty] | No |  |  |  | Adventitious carbon | Reliable, with two-point correction of energy scale
O | 1s | 531.9 | MnO2SiO2(Al,Ca,FeO,C impurities) | manganese ore | DiCastro V., Polzonetti G., Contini G., Cozza C., Paponetti B. | Surf. Interface Anal. 16, 571 (1990) | [8 empty] | No |  |  |  | Int. Si2p=103.0 | Reliable | thin film
O | 1s | 530.6 | (AgI)66.7(Ag2O)25(P2O5)8.3 | silver iodide silver oxide phosphorus(V) pentoxide ((AgI)66.7(Ag2O)25(P2O5)8.3 | Chowdari B.V.R., Gopalkrishnan R., Tan K.L. | Solid State Ionics 40, 709 (1990) | Adequate |  |  |  | data |  |  |  | No | Al, Mg |  |  | Adventitious carbon | Reliable, with one-point correction of energy scale | amorphous |  |  | 300 | Adequate
O | 1s | 531.7 | (Ag2O)60(P2O5)40 | silver phosphorus(V) oxide | Chowdari B.V.R., Gopalkrishnan R., Tan K.L. | Solid State Ionics 40, 709 (1990) | Adequate |  |  |  | data |  |  |  | No | Al |  |  | Adventitious carbon | Reliable, with one-point correction of energy scale | amorphous |  |  | 300 | Good
O | 1s | 530.1 | Ag2WO4 | silver tungsten(VI) tetraoxide | Ho S.F., Contarini S., Rabalais J.W. | J. Phys. Chem. 91, 4779 (1987) | Adequate |  |  |  | data |  |  |  | No | Mg |  |  | Adventitious carbon | Reliable, with one-point correction of energy scale | pelletized |  |  | 300 | Adequate
O | 1s | 529.9 | Na2MoO4 | sodium molybdenum(VI) tetraoxide | Ho S.F., Contarini S., Rabalais J.W. | J. Phys. Chem. 91, 4779 (1987) | Adequate |  |  |  | data |  |  |  | No | Mg |  |  | Adventitious carbon | Reliable, with one-point correction of energy scale | pelletized |  |  | 300 | Adequate
O | 1s | 529.7 | NaNbO3 | sodium niobium(V) trioxide | Ho S.F., Contarini S., Rabalais J.W. | J. Phys. Chem. 91, 4779 (1987) | Adequate |  |  |  | data |  |  |  | No | Mg |  |  | Adventitious carbon | Reliable, with one-point correction of energy scale | pelletized |  |  | 300 | Adequate
O | 1s | 531.4 | NaPO3-xN2x/3 | sodium phosphorus oxynitride | Marchand R., Agliz D., Boukbir L., Quemerais A. | J. Non-cryst. Solids 103, 35 (1988) | Adequate | 0.2 |  | other | Gaussian |  |  |  | No | Al |  |  | Adventitious carbon | Reliable (reported energy within 300 eV of a reference energy) | amorphous | X-ray Photoelectron Spectroscopy |  | 300 | Adequate | Nitridation in molten state under NH3 flow of (NaPO3)n. Gaussian decomposition parameters were kept constant for the whole range of studied samples. NaPO2.85N0.1, NaPO2.52N0.32, NaPO2.49N0.34, NaPO2.22N0.52,NaO2.21N0.53, NaPO2.15N0.57, NaPO2.03N0.64, NaPO2.03N0.67.
O | 1s | 531.6 | NaPO3-xN2x/3 | sodium phosphorus oxynitride | Marchand R., Agliz D., Boukbir L., Quemerais A. | J. Non-cryst. Solids 103, 35 (1988) | Adequate | 0.2 |  | other | Gaussian |  |  |  | No | Al |  |  | Adventitious carbon | Reliable (reported energy within 300 eV of a reference energy) | amorphous | X-ray Photoelectron Spectroscopy |  | 300 | Adequate | Nitridation in molten state under NH3 flow of (NaPO3)n. Gaussian decomposition parameters were kept constant for the whole range of studied samples. NaPO2.85N0.1, NaPO2.52N0.32, NaPO2.49N0.34, NaPO2.22N0.52,NaO2.21N0.53, NaPO2.15N0.57, NaPO2.03N0.64, NaPO2.03N0.67.
O | 1s | 533.4 | NaPO3-xN2x/3 | sodium phosphorus oxynitride | Marchand R., Agliz D., Boukbir L., Quemerais A. | J. Non-cryst. Solids 103, 35 (1988) | Adequate | 0.2 |  | other | Gaussian |  |  |  | No | Al |  |  | Adventitious carbon | Reliable (reported energy within 300 eV of a reference energy) | amorphous | X-ray Photoelectron Spectroscopy |  | 300 | Adequate | Nitridation in molten state under NH3 flow of (NaPO3)n. Gaussian decomposition parameters were kept constant for the whole range of studied samples. NaPO2.85N0.1, NaPO2.52N0.32, NaPO2.49N0.34, NaPO2.22N0.52,NaO2.21N0.53, NaPO2.15N0.57, NaPO2.03N0.64, NaPO2.03N0.67.
O | 1s | 530 | NaTaO3 | sodium tantalum(V) oxide | Ho S.F., Contarini S., Rabalais J.W. | J. Phys. Chem. 91, 4779 (1987) | Adequate |  |  |  | Gaussian |  |  |  | No | Mg |  |  | Adventitious carbon | Reliable, with one-point correction of energy scale | pelletized |  |  | 300 | Adequate
O | 1s | 530.4 | Na2WO4 | sodium tungsten(VI) tetraoxide | Ho S.F., Contarini S., Rabalais J.W. | J. Phys. Chem. 91, 4779 (1987) | Adequate |  |  |  | data |  |  |  | No | Mg |  |  | Adventitious carbon | Reliable, with one-point correction of energy scale | pelletized |  |  | 300 | Adequate
O | 1s | 530 | NaVO3 | sodium vanadium(V) trioxide | Ho S.F., Contarini S., Rabalais J.W. | J. Phys. Chem. 91, 4779 (1987) | Adequate |  |  |  | Gaussian |  |  |  | No | Mg |  |  | Adventitious carbon | Reliable, with one-point correction of energy scale | pelletized |  |  | 300 | Adequate
O | 1s | 532.6 | Si4.0Mg2.98Fe0.02O10(OH)2 | talc | Gonzalez-Elipe A.R., Espinos J.P., Munuera G., Sanz J., Serratosa J.M. | J. Phys. Chem. 92, 3471 (1988) | Adequate | 0.1 |  |  | data |  |  |  | No | Mg, Al |  |  | Adventitious carbon | Reliable, with one-point correction of energy scale | crystal |  | X-ray Diffraction | 300 | Good
O | 1s | 530.9 | TaOx | tantalum oxides | Thomas III J.H., Hammer L.H. | J. Electrochem. Soc. 136, 2004 (1989) | Adequate | 0.2 |  |  | data |  |  |  | No | Mg |  | Au,Cu=84.00,932.67, Pd3d5=335.12 | Conductor | Reliable, with three-point correction of energy scale | crystal, native oxide |  |  | 300 | Adequate
O | 1s | 531.1 | TaSi2Ox | tantalum silicon oxides | Thomas III J.H., Hammer L.H. | J. Electrochem. Soc. 136, 2004 (1989) | Adequate | 0.2 |  |  | data |  |  |  | No | Mg |  | Au,Cu=84.00,932.67, Pd3d5=335.12 | Conductor | Reliable, with three-point correction of energy scale | native oxide, sputter deposited, thin film |  |  | 300 | Adequate | Tantalum silicide was deposited on polysilicon on silicon-on-sapphire wafers by cosputtering from a tantalum rich target to a thickness of 200 nm. The stoichiometry of the tantalum silicide was determined by RBS.
O | 1s | 530.3 | Ta2O5 | ditantalum(V) pentoxide | Ho S.F., Contarini S., Rabalais J.W. | J. Phys. Chem. 91, 4779 (1987) | Adequate |  |  |  | Gaussian |  |  |  | No | Mg |  |  | Adventitious carbon | Reliable, with one-point correction of energy scale | pelletized |  |  | 300 | Adequate
O | 1s | 530.8 | Ta2O5 | ditantalum(V) pentoxide | Thomas III J.H., Hammer L.H. | J. Electrochem. Soc. 136, 2004 (1989) | Adequate | 0.2 |  |  | data |  |  |  | No | Mg |  | Au,Cu=84.00,932.67, Pd3d5=335.12 | Conductor | Reliable, with three-point correction of energy scale | electrolytic oxidation, oxidizing atmosphere, thin film, thick oxide |  |  | 300 | Adequate | An anodic oxide.
O | 1s | 532.2 | [Co(NH-CH-C6H3(O)-NO2)(NH3)4]Cl2NO3 | tetraamine (2-iminomethyl-4-nitro-phenolato) cobalt (III) dichloride nitrate | Yamamoto Y., Toyota E. | Bull. Chem. Soc. Jpn. 59, 617 (1986) | Adequate |  |  | other | mixed Gaussian/Lorentzian |  |  |  | No | Mg |  |  | Internal hydrocarbon | Reliable, with one-point correction of energy scale |  |  |  | 200 | Adequate | Samples were placed on a gold mesh holder and dispersed with acetone.
O | 1s | 532.3 | [Co(NH-CH-C6H3(O)-NO2)(NH3)4](NO3)2 | tetraamine (2-iminomethyl-4-nitro-phenolato) cobalt (III) dinitrate | Yamamoto Y., Toyota E. | Bull. Chem. Soc. Jpn. 59, 617 (1986) | Adequate |  |  | other | mixed Gaussian/Lorentzian |  |  |  | No | Mg |  |  | Internal hydrocarbon | Reliable, with one-point correction of energy scale |  |  |  | 200 | Adequate | Samples were placed on a gold mesh holder and dispersed with acetone.
O | 1s | 532.4 | [Co(NH-CH-C6H3(O)-NO2)(NH3)4](NO3)3 | tetraamine (2-iminomethyl-4-nitro-phenolato) cobalt (III) trinitrate | Mathieu H.J., Landolt D. | Corros. Sci. 26, 547 (1986) | Adequate |  | 1 | other | mixed Gaussian/Lorentzian |  |  |  | No | Mg |  | Au,Cu= 84.00,932.67 | Internal hydrocarbon | Reliable, with one-point correction of energy scale |  |  |  | 200 | Adequate | Samples were placed on a gold mesh holder and dispersed with acetone.
O | 1s | 532.4 | [Co(NH-CH-C6H3(O)-NO2)(NH3)4](NO3)3 | tetraamine (2-iminomethyl-4-nitro-phenolato) cobalt (III) trinitrate | Yamamoto Y., Toyota E. | Bull. Chem. Soc. Jpn. 59, 617 (1986) | Adequate |  |  | other | mixed Gaussian/Lorentzian | 1.9 |  |  | No | Mg |  |  | Internal hydrocarbon | Reliable, with one-point correction of energy scale |  |  |  | 200 | Adequate | Samples were placed on a gold mesh holder and dispersed with acetone.
O | 1s | 531 | SnO2 | tin dioxide | Badrinarayanan S., Mandale A.B., Gunjikar V.G., Sinha A.P.B. | J. Mater. Sci. 21, 3333 (1986) | Adequate |  |  | other | Gaussian |  |  |  | No | Mg |  | Au4f7= 84.00, Sn3d5 =484.98 | Conductor | Reliable, with one-point correction of energy scale | oxygen pressure, oxidizing atmosphere, sputtered in argon, thermal oxide |  |  | 300 | Good | SnSe was heated in oxygen for 15 min at 760 Torr pressure (T=373 or 473K). in SnSeOx system
O | 1s | 531 | SnO2 | tin dioxide | Badrinarayanan S., Mandale A.B., Gunjikar V.G., Sinha A.P.B. | J. Mater. Sci. 21, 3333 (1986) | Adequate |  |  | other | Gaussian |  |  |  | No | Mg |  | Au4f7= 84.00, Sn3d5 =484.98 | Conductor | Reliable, with one-point correction of energy scale | oxidizing atmosphere, sputtered in argon, thermal oxide |  |  | 300 | Good | SnSe was heated in air for 120 min at 760 Torr pressure (T=523 K). in SnSeOx system
O | 1s | 531 | SnO2 | tin dioxide | Badrinarayanan S., Mandale A.B., Gunjikar V.G., Sinha A.P.B. | J. Mater. Sci. 21, 3333 (1986) | Adequate |  |  | other | Gaussian |  |  |  | No | Mg |  | Au4f7= 84.00, Sn3d5 =484.98 | Conductor | Reliable, with one-point correction of energy scale | oxidizing atmosphere, sputtered in argon, thermal oxide |  |  | 300 | Good | SnSe was heated in air for 120 min at 760 Torr pressure (T=723 K). in SnSeOx system
O | 1s | 531 | SnO2 | tin dioxide | Badrinarayanan S., Mandale A.B., Gunjikar V.G., Sinha A.P.B. | J. Mater. Sci. 21, 3333 (1986) | Adequate |  |  | other | Gaussian |  |  |  | No | Mg |  | Au4f7= 84.00, Sn3d5 =484.98 | Conductor | Reliable, with one-point correction of energy scale | oxidizing atmosphere, sputtered in argon, thermal oxide |  |  | 300 | Good | SnSe was heated in air for 120 min at 760 Torr pressure (T=923 K). in SnSeOx system
O | 1s | 531 | SnO2 | tin dioxide | Badrinarayanan S., Mandale A.B., Gunjikar V.G., Sinha A.P.B. | J. Mater. Sci. 21, 3333 (1986) | Adequate |  |  | other | Gaussian |  |  |  | No | Mg |  | Au4f7= 84.00, Sn3d5 =484.98 | Conductor | Reliable, with one-point correction of energy scale | oxidizing atmosphere, sputtered in argon, thermal oxide |  |  | 300 | Good | SnSe was heated in air for 120 min at 760 Torr pressure (T=1273 K). in SnSeOx system
O | 1s | 530.18 | SnO2 | tin dioxide | Setty M.S., Sinha A.P.B. | Thin Solid Films 144, 7 (1986) | Adequate |  |  |  | data |  |  |  | No |  |  |  | Adventitious carbon | Reliable, with one-point correction of energy scale |  |  |  | 293 | Adequate
O | 1s | 531 | SnO2 | tin dioxide | Shiratsuchi R., Hongo K., Nogami G., Ishimaru S. | J. Electrochem. Soc. 139, 2544 (1992) | Adequate |  |  |  | data |  |  |  | No |  |  |  | Adventitious carbon | Reliable, with one-point correction of energy scale | chemical vapor deposition, polycrystalline, thin film |  |  | 300 | Adequate | ~ 450 nm F-doped SnO2 with a carrier concentration of 4.7E20cm-3 was deposited onto SiO2. The doping concentration wasestimated from Hall effect measurments at 293 K. Emission angles = 0, 55 and 75 degrees.
O | 1s | 530.2 | TiO2 | titanium dioxide | Gonbeau D., Guimon C., Pfister-Guillouzo G., Levasseur A., Meunier G., and Dormoy R. | Surf. Sci. 254, 81 (1991) | Adequate |  |  | other | data |  |  |  | Yes | Al |  |  | Adventitious carbon | Reliable, with one-point correction of energy scale | pelletized |  |  | 300 | Adequate | An electron flood gun was used for charge compensation.
O | 1s | 529.7 | TiO2 | titanium dioxide | Ong J.L., Lucas L.C., Raikar G.N., Gregory J.C. | Appl. Surf. Sci. 72, 7 (1993) | Adequate | 0.4 |  | other | mixed Gaussian/Lorentzian |  |  |  | No | Mg |  |  | Adventitious carbon | Reliable, with one-point correction of energy scale | crystal, insulator |  |  | 300 | Good | Rutile. FAT mode. Emission angle = 45 degrees.
O | 1s | 531.2 | TiO2 | titanium dioxide | Hanawa T., Ota M. | Biomaterials 12, 767 (1991) | Adequate |  |  |  | data |  |  |  | No | Mg |  |  | Adventitious carbon | Reliable, with one-point correction of energy scale | crystal, insulator |  |  | 300 | Adequate | Rutile.
O | 1s | 529.6 | TiO2 | titanium dioxide | Haukka S., Lakomaa E.-L., Jylha O., Vilhunen J., Hornytzkyj S. | Langmuir 9, 3497 (1993) | Adequate | 0.1 |  | Shirley | data |  |  |  | Yes | Al |  |  | Adventitious carbon | Reliable, with one-point correction of energy scale | crystal, insulator |  | X-ray Diffraction | 300 | Good | Anatase. An electron flood gun and Ni grid were used for charge compensation.
O | 1s | 529.7 | TiO2 | titanium dioxide | Aas N., Pringle T.J., Bowker M. | J. Chem. Soc. Faraday Trans. 90, 1015 (1994) | Adequate |  |  |  | data | 2.1 |  |  | No | Al |  |  | Adventitious carbon | Reliable, with one-point correction of energy scale | insulator, pelletized | X-ray Photoelectron Spectroscopy |  | 300 | Good | The composition determined by XPS was TiO1.7. The sample was annealed at 773 K in vacuum. Emission angle = 45 degrees.
O | 1s | 529.85 | TiO2 | titanium dioxide | Sanjines R., Tang H., Berger H., Gozzo F., Margaritondo G., and Levy F. | J. Appl. Phys. 75, 2945 (1994) | Adequate |  |  |  | mixed Gaussian/Lorentzian |  |  |  | Yes | Al |  |  | Adventitious carbon | Reliable, with one-point correction of energy scale | insulator, polycrystalline, sputter deposited, thin film | X-ray Photoelectron Spectroscopy |  | 300 | Adequate | The anatase thin film was deposited by reactive sputtering onto 573 K heated substrates. The total FWHM was 1.26 eV. The spectra were recorded at normal emission and 25 degrees.
O | 1s | 529.8 | TiO2 | titanium dioxide | Dementjev A.P., Ivanova O.P., Vasilyev L.A., Naumkin A.V., Nemirovsky D.M., Shalaev D.Y. | J. Vac. Sci. Technol. A 12, 423 (1994) | Adequate |  |  | Shirley | data | 3 |  |  | No | Mg |  |  | Adventitious carbon | Reliable, with one-point correction of energy scale | crystal, insulator, pelletized |  |  | 300 | Adequate | Rutile.
O | 1s | 530.2 | TiO2 | titanium dioxide | Dementjev A.P., Ivanova O.P., Vasilyev L.A., Naumkin A.V., Nemirovsky D.M., Shalaev D.Y. | J. Vac. Sci. Technol. A 12, 423 (1994) | Adequate |  |  | Shirley | data | 1.9 |  |  | No | Mg |  |  | Adventitious carbon | Reliable, with one-point correction of energy scale | crystal, insulator, pelletized |  |  | 300 | Adequate | Anatase.
O | 1s | 529.4 | TiO2 | titanium dioxide | Dementjev A.P., Ivanova O.P., Vasilyev L.A., Naumkin A.V., Nemirovsky D.M., Shalaev D.Y. | J. Vac. Sci. Technol. A 12, 423 (1994) | Adequate |  |  | Shirley | data | 2.2 |  |  | No | Mg |  |  | Adventitious carbon | Reliable, with one-point correction of energy scale | insulator, thermal oxide |  |  | 300 | Adequate | Ti was annealed in air at 923 K for 2 min.
O | 1s | 529.85 | TiO2 | titanium dioxide | Sanjines R., Tang H., Berger H., Gozzo F., Margaritondo G., and Levy F. | J. Appl. Phys. 75, 2945 (1994) | Adequate |  |  | other | mixed Gaussian/Lorentzian |  |  |  | Yes | Al |  |  | Adventitious carbon | Reliable, with one-point correction of energy scale | annealed, crystal, chemical vapor deposition, insulator, oxygen pressure | X-ray Photoelectron Spectroscopy |  | 300 | Adequate | Anatase, TiO2(101).The crystal was grown by chemical transport reaction and annealed in O2 (p = 1E5 Pa, T = 873 K, time = 14 h). The total FWHM was 1.1 eV. The spectra were recorded at normal emission and 25 degrees.
O | 1s | 529.6 | TiO2 | titanium dioxide | Haukka S., Lakomaa E.-L., Jylha O., Vilhunen J., Hornytzkyj S. | Langmuir 9, 3497 (1993) | Good | 0.1 |  | Shirley | data |  |  |  | Yes | Al |  |  | Adventitious carbon | Reliable, with one-point correction of energy scale | crystal, insulator |  | X-ray Diffraction | 300 | Adequate | Rutile. An electron flood gun and Ni grid were used for charge compensation.
O | 1s | 529.8 | TiO2 | titanium dioxide | Kuznetsov M.V., Zhuravlev J.F., Gubanov V.A. | J. Electron Spectrosc. Relat. Phenom. 58, 169 (1992) | Adequate | 0.1 |  |  | data |  |  |  | No | Mg |  | Other,Au4f7,Ti2p3 = 84.00, 453.98 | Adventitious carbon | Reliable, with one-point correction of energy scale | insulator, solid sample mounted on tape |  |  | 300 | Adequate
O | 1s | 530.2 | TiO2 | titanium dioxide | Saha N.C., Tompkins H.G. | J. Appl. Phys. 72, 3072 (1992) | Adequate | 0.2 |  |  | data |  |  |  | No | Mg |  |  | Adventitious carbon | Reliable, with one-point correction of energy scale | oxygen pressure, thin film, thermal oxide |  |  | 300 | Adequate
O | 1s | 530.1 | TiO2 | titanium dioxide | Ayame A., Suzuki H., Shinya R., Morohashi T. | Bunseki Kagaku 40, 717 (1991) | Good | 0.1 |  | Shirley | data |  |  |  | No | Mg |  | Au,Cu = 84.00,932.67 | Adventitious carbon | Reliable, with one-point correction of energy scale | insulator, solid sample mounted on tape |  |  | 300 | Adequate
O | 1s | 530.4 | TiO2 | titanium dioxide | Ingo G.M., Dire S., Babonneau F. | Appl. Surf. Sci. 70, 230 (1993) | Adequate | 0.15 |  |  | data |  |  |  | No | Mg |  | Au,Cu = 84.00,932.67 | Adventitious carbon | Reliable, with one-point correction of energy scale | annealed, solid sample mounted on tape |  |  | 300 | Adequate | The powder was prepared via a sol-gel process and air thermal heating at 1273 K. FAT mode.
O | 1s | 530.2 | TiO2 | titanium dioxide | Courcot D., Gengembre L., Guelton M., Barbaux Y., Grzybowska B. | J. Chem. Soc. Faraday Trans. 90, 895 (1994) | Adequate |  |  |  | data |  |  |  | No |  |  |  | Adventitious carbon | Reliable, with one-point correction of energy scale | crystal | Raman | X-ray Diffraction | 300 | Good | Anatase. The sample was calcined for 4 h at 973 K.
O | 1s | 529.9 | TiO2 | titanium dioxide | Sanjines R., Tang H., Berger H., Gozzo F., Margaritondo G., and Levy F. | J. Appl. Phys. 75, 2945 (1994) | Adequate | 0.05 |  |  | mixed Gaussian/Lorentzian |  |  |  | Yes | Al |  |  | Adventitious carbon | Reliable, with one-point correction of energy scale | crystal, chemical vapor deposition, insulator | X-ray Photoelectron Spectroscopy |  | 300 | Adequate | Anatase, TiO2(101).The crystal was grown by chemical transport reaction. The total FWHM was 1.08 eV. The spectra were recorded at normal emission and 25 degrees.
O | 1s | 532.3 | [(CH3)3SO]Br | trimethylsulfoxonium bromide | Konno H., Yamamoto Y. | Bull. Chem. Soc. Jpn. 60, 2561 (1987) | Adequate | 0.3 |  | other | mixed Gaussian/Lorentzian |  |  |  | No | Mg |  |  | Adventitious carbon | Reliable (reported energy within 300 eV of a reference energy) | sample placed on a mesh |  |  | 120-180 | Adequate
O | 1s | 529.9 | U3O7 | triuranium heptaoxide | Allen G.C., Tyler J.W. | J. Chem. Soc. Faraday Trans. I 82, 1367 (1986) | Good | 0.2 |  | Shirley | data | 2.35 |  |  | No | Al | 0 | Cu2p3,LMM,3p=932.67,567.97,75.1 | Conductor | Reliable (reported energy within 300 eV of a reference energy) | crystal, pelletized, scraped |  | X-ray Diffraction | 300 | Good | Beta-U3O7 was prepared by reducing UO2 in hydrogen. Weight gain measurments indicated a complete conversion to UO2.33 and XRD the presence of beta-U3O7 only.
O | 1s | 530.9 | (V2O5)50(GeO)50 | vanadium(V) pentoxide/germanium(II) oxide | Khawaja E.E., Hussain Z., Jazzar M.S., Dabboussi O.B. | J. Non-cryst. Solids 93, 45 (1987) | Adequate |  |  |  | data |  |  |  | No | Mg |  |  | Adventitious carbon | Reliable, with one-point correction of energy scale | amorphous, heated and cooled, insulator |  |  | 300 | Adequate | The glass disks were ground into a fine powder which was embedded in a substrate of metallic indium. Changing the reference to In3d5/2=443.83 provided similar results
O | 1s | 531.8 | Si2.89Al1.19Ti0.02Mg2.82Fe0.06K0.03Ca0.46O10(OH)2 | vermiculite | Gonzalez-Elipe A.R., Espinos J.P., Munuera G., Sanz J., Serratosa J.M. | J. Phys. Chem. 92, 3471 (1988) | Adequate | 0.1 |  |  | data |  |  |  | No | Mg, Al |  |  | Adventitious carbon | Reliable, with one-point correction of energy scale | crystal |  | X-ray Diffraction | 300 | Good
O | 1s | 531.8 | Zr(HPO4)O3PC6H4SO3H | zirconium phosphate sulfophenylphosphonate | Colon J.L., Thakur D.S., Yang C.-Y., Clearfield A., Martin C.R. | J. Catal. 124, 148 (1990) | Adequate |  |  |  | data |  |  |  | No | Mg |  |  | Adventitious carbon | Reliable, with one-point correction of energy scale | crystal |  |  | 300 | Adequate
O | 1s | 533.5 | Zr(HPO4)O3PC6H4SO3H | zirconium phosphate sulfophenylphosphonate | Colon J.L., Thakur D.S., Yang C.-Y., Clearfield A., Martin C.R. | J. Catal. 124, 148 (1990) | Adequate |  |  |  | data |  |  |  | No | Mg |  |  | Adventitious carbon | Reliable, with one-point correction of energy scale | crystal |  |  | 300 | Adequate
O | 1s | 531.8 | Zr(SO4)2 | zirconium(IV) sulfate | Colon J.L., Thakur D.S., Yang C.-Y., Clearfield A., Martin C.R. | J. Catal. 124, 148 (1990) | Adequate |  |  |  | data |  |  |  | No | Mg |  |  | Adventitious carbon | Reliable, with one-point correction of energy scale | pelletized |  |  | 300 | Adequate
O | 1s | 531.9 | Si3.16Al2.79Fe0.03Mg0.04K0.79Na0.04Ca0.01O10(OH)2 | muscovite (Si3.16Al2.79Fe0.03Mg0.04K0.79Na0.04Ca0.01O10(OH)2) | Gonzalez-Elipe A.R., Espinos J.P., Munuera G., Sanz J., Serratosa J.M. | J. Phys. Chem. 92, 3471 (1988) | Adequate | 0.1 |  |  | data |  |  |  | No | Mg, Al |  |  | Adventitious carbon | Reliable, with one-point correction of energy scale | crystal |  | X-ray Diffraction | 300 | Good
O | 1s | 531.6 | (AgI)50(Ag2O)30(P2O5)20 | silver iodide silver oxide phosphorus(V) oxide ((AgI)50(Ag2O)30(P2O5)20) | Chowdari B.V.R., Gopalkrishnan R., Tan K.L. | Solid State Ionics 40, 709 (1990) | Adequate |  |  |  | data |  |  |  | No | Al |  |  | Adventitious carbon | Reliable, with one-point correction of energy scale | amorphous |  |  | 300 | Good
O | 1s | 533.15 | (AgI)50.0(Ag2O)25.0(P2O5)25.0 | silver iodide silver oxide phosphorus(V) oxide ((AgI)50.0(Ag2O)25.0(P2O5)25.0) | Chowdari B.V.R., Gopalkrishnan R., Tan K.L. | Solid State Ionics 40, 709 (1990) | Adequate |  |  | other | Gaussian |  |  |  | No | Al, Mg |  |  | Adventitious carbon | Reliable, with one-point correction of energy scale | amorphous |  |  | 300 | Adequate
O | 1s | 531.25 | (AgI)50.0(Ag2O)25.0(P2O5)25.0 | silver iodide silver oxide phosphorus(V) oxide ((AgI)50.0(Ag2O)25.0(P2O5)25.0) | Chowdari B.V.R., Gopalkrishnan R., Tan K.L. | Solid State Ionics 40, 709 (1990) | Adequate |  |  | other | Gaussian |  |  |  | No | Al, Mg |  |  | Adventitious carbon | Reliable, with one-point correction of energy scale | amorphous |  |  | 300 | Adequate
O | 1s | 530.8 | (AgI)50.0(Ag2O)33.3(P2O5)16.7 | silver iodide silver oxide phosphorus(V) oxide ((AgI)50.0(Ag2O)33.3(P2O5)16.7) | Chowdari B.V.R., Gopalkrishnan R., Tan K.L. | Solid State Ionics 40, 709 (1990) | Adequate |  |  |  | data |  |  |  | No | Al, Mg |  |  | Adventitious carbon | Reliable, with one-point correction of energy scale | amorphous |  |  | 300 | Adequate
O | 1s | 532.85 | (AgI)55.0(Ag2O)25.0(P2O5)10.0 | silver iodide silver oxide phosphorus(V) oxide ((AgI)55.0(Ag2O)25.0(P2O5)10.0) | Chowdari B.V.R., Gopalkrishnan R., Tan K.L. | Solid State Ionics 40, 709 (1990) | Adequate |  |  | other | Gaussian |  |  |  | No | Al, Mg |  |  | Adventitious carbon | Reliable, with one-point correction of energy scale | amorphous |  |  | 300 | Adequate
O | 1s | 531 | (AgI)55.0(Ag2O)25.0(P2O5)10.0 | silver iodide silver oxide phosphorus(V) oxide ((AgI)55.0(Ag2O)25.0(P2O5)10.0) | Chowdari B.V.R., Gopalkrishnan R., Tan K.L. | Solid State Ionics 40, 709 (1990) | Adequate |  |  | other | Gaussian |  |  |  | No | Al, Mg |  |  | Adventitious carbon | Reliable, with one-point correction of energy scale | amorphous |  |  | 300 | Adequate
O | 1s | 530.75 | (AgI)57.1(Ag2O)28.6(P2O5)14.3 | silver iodide silver oxide phosphorus(V) oxide ((AgI)57.1(Ag2O)28.6(P2O5)14.3) | Chowdari B.V.R., Gopalkrishnan R., Tan K.L. | Solid State Ionics 40, 709 (1990) | Adequate |  |  |  | data |  |  |  | No | Al, Mg |  |  | Adventitious carbon | Reliable, with one-point correction of energy scale | amorphous |  |  | 300 | Adequate
O | 1s | 530.6 | (AgI)60(Ag2O)30(P2O5)10 | silver iodide silver oxide phosphorus(V) oxide ((AgI)60(Ag2O)30(P2O5)10) | Chowdari B.V.R., Gopalkrishnan R., Tan K.L. | Solid State Ionics 40, 709 (1990) | Adequate |  |  |  | data |  |  |  | No | Al, Mg |  |  | Adventitious carbon | Reliable, with one-point correction of energy scale | amorphous |  |  | 300 | Adequate
O | 1s | 530.85 | (AgI)60.0(Ag2O)25.0(P2O5)15.0 | silver iodide silver oxide phosphorus(V) oxide ((AgI)60.0(Ag2O)25.0(P2O5)15.0) | Chowdari B.V.R., Gopalkrishnan R., Tan K.L. | Solid State Ionics 40, 709 (1990) | Adequate |  |  | other | Gaussian |  |  |  | No | Al, Mg |  |  | Adventitious carbon | Reliable, with one-point correction of energy scale | amorphous |  |  | 300 | Adequate
O | 1s | 532.45 | (AgI)60.0(Ag2O)25.0(P2O5)15.0 | silver iodide silver oxide phosphorus(V) oxide ((AgI)60.0(Ag2O)25.0(P2O5)15.0) | Chowdari B.V.R., Gopalkrishnan R., Tan K.L. | Solid State Ionics 40, 709 (1990) | Adequate |  |  | other | Gaussian |  |  |  | No | Al, Mg |  |  | Adventitious carbon | Reliable, with one-point correction of energy scale | amorphous |  |  | 300 | Adequate
O | 1s | 532.85 | (AgI)65.0(Ag2O)23.3(P2O5)11.7 | silver iodide silver oxide phosphorus(V) oxide ((AgI)65.0(Ag2O)23.3(P2O5)11.7) | Chowdari B.V.R., Gopalkrishnan R., Tan K.L. | Solid State Ionics 40, 709 (1990) | Adequate |  |  |  | data |  |  |  | No | Al, Mg |  |  | Adventitious carbon | Reliable, with one-point correction of energy scale | amorphous |  |  | 300 | Adequate
O | 1s | 531.9 | (C5H5)Fe(C5H4)-C(O)-CH2-(C6H5) | (eta5-cyclopenta-1,3-dienyl) (eta5-1-cyclopenta-1,3-dienyl-2-phenyl-ethanone) iron | Allen G.C., Butler I.S., Kirby C. | Inorg. Chim. Acta 134, 289 (1987) | Adequate |  |  |  | data | 2.6 |  |  | No | Al |  | Au4f7= 84.00 | Internal hydrocarbon | Reliable, with one-point correction of energy scale | cooled |  |  | 173 | Adequate | Ferrocene and benzene complex.
O | 1s | 532.1 | (C5H5)Fe(C5H4)-C(O)-CH3 | (eta5-cyclopenta-1,3-dienyl) (eta5-1-cyclopenta-1,3-dienyl-ethanone) iron | Allen G.C., Butler I.S., Kirby C. | Inorg. Chim. Acta 134, 289 (1987) | Adequate |  |  |  | data | 2.4 |  |  | No | Al |  | Au4f7= 84.00 | Internal hydrocarbon | Reliable, with one-point correction of energy scale | cooled |  |  | 173 | Adequate | Ferrocene complex.
O | 1s | 531.4 | (C5H5)Fe(C6H5)-C(O)-(C6H5) | (eta5-cyclopenta-1,3-dienyl) (eta6-diphenyl-methanone) iron | Allen G.C., Butler I.S., Kirby C. | Inorg. Chim. Acta 134, 289 (1987) | Adequate |  |  |  | data | 2.1 |  |  | No | Al |  | Au4f7= 84.00 | Internal hydrocarbon | Reliable, with one-point correction of energy scale | cooled |  |  | 173 | Adequate | Benzene-iron complex.
O | 1s | 531.9 | CH3C(O)CH2C=(C6H5)NCH2CH(CH3)N=C(C6H5)CH2C(O)CH3 | 4,4'-(1,2-propylenediimino)-bis(4-phenyl-butan-2-one) | Khan M.M.T., Srivastava S. | Polyhedron 7, 1063 (1988) | Adequate |  |  |  | data | 2.6 |  |  | No |  |  | Au,Ag,Cu = 84.00,368.27,932.67 | Ag | Reliable, with one-point correction of energy scale | powder (when a special point is made in the article) |  |  | 300 | Adequate | The powdered sample was mixed with higher purity silver powder to reduce the charging effect.
O | 1s | 532 | CH3C(O)CH2C=(C6H5)NCH2CH2N=C(C6H5)CH2C(O)CH3 | 4,4'-(ethylenediimino)-bis(4-phenyl-butan-2-one) | Khan M.M.T., Srivastava S. | Polyhedron 7, 1063 (1988) | Adequate |  |  |  | data | 3.8 |  |  | No |  |  | Au,Ag,Cu = 84.00,368.27,932.67 | Ag | Reliable, with one-point correction of energy scale | powder (when a special point is made in the article) |  |  | 300 | Adequate | The powdered sample was mixed with higher purity silver powder to reduce the charging effect.
O | 1s | 532.5 | CH3C(O)CH2C=(CH3)NCH2CH2N=C(CH3)CH2C(O)CH3 | 4,4'-(ethylenediimino)-bis(pentan-2-one) | Khan M.M.T., Srivastava S. | Polyhedron 7, 1063 (1988) | Adequate |  |  |  | data | 4.8 |  |  | No |  |  | Au,Ag,Cu = 84.00,368.27,932.67 | Ag | Reliable, with one-point correction of energy scale | powder (when a special point is made in the article) |  |  | 300 | Adequate | The powdered sample was mixed with higher purity silver powder to reduce the charging effect.
O | 1s | 531.5 | NH2(C6H4)O(C6H4)NH2/Ag | 4,4'-diaminodiphenyl ether/silver | Grunze M., Lamb R.N. | Surf. Sci. 204, 183 (1988) | Adequate |  |  | Linear | Gaussian |  |  |  | No | Mg |  | Au4f7= 84.00 | Internal hydrocarbon | Reliable, with one-point correction of energy scale | thin layer, vapor deposited |  |  | 300 | Adequate | 3 A 4,4'-diaminodiphenyl ether/polycrystalline silver.
O | 1s | 529.8 | NH2(C6H4)O(C6H4)NH2/Ag | 4,4'-diaminodiphenyl ether/silver | Grunze M., Lamb R.N. | Surf. Sci. 204, 183 (1988) | Adequate |  |  | Linear | Gaussian |  |  |  | No | Mg |  | Au4f7= 84.00 | Internal hydrocarbon | Reliable, with one-point correction of energy scale | thin layer, vapor deposited |  |  | 300 | Adequate | 3 A 4,4'-diaminodiphenyl ether/polycrystalline silver.
O | 1s | 533.5 | NH2(C6H4)O(C6H4)NH2/Ag | 4,4'-diaminodiphenyl ether/silver | Grunze M., Lamb R.N. | Surf. Sci. 204, 183 (1988) | Adequate |  |  | Linear | Gaussian |  |  |  | No | Mg |  | Au4f7= 84.00 | Internal hydrocarbon | Reliable, with one-point correction of energy scale | thin layer, vapor deposited |  |  | 300 | Adequate | 3 A 4,4'-diaminodiphenyl ether/polycrystalline silver.
O | 1s | 531.9 | (-N=C(CH3)-NH-C6H3(C(O)OH)-C6H3(C(O)OH)-NH-C(CH3)=N-C6H4-)n | 4,4'-diaminodiphenyl-3,3'-dicarboxylic acid copolymer with 1,4-diacetamidophenylene | Chan H.S.O., Hor T.S.A., Sim M.M., Tan K.L., Tan B.T.G. | Polymer J. (Tokyo) 22, 883 (1990) | Adequate |  |  | other | Gaussian |  |  |  | No | Mg |  |  | Internal hydrocarbon | Reliable, with one-point correction of energy scale |  |  |  | 300 | Adequate | FRR mode. Prepolymer.
O | 1s | 533.1 | (-N=C(CH3)-NH-C6H3(C(O)OH)-C6H3(C(O)OH)-NH-C(CH3)=N-C6H4-)n | 4,4'-diaminodiphenyl-3,3'-dicarboxylic acid copolymer with 1,4-diacetamidophenylene | Chan H.S.O., Hor T.S.A., Sim M.M., Tan K.L., Tan B.T.G. | Polymer J. (Tokyo) 22, 883 (1990) | Adequate |  |  | other | Gaussian |  |  |  | No | Mg |  |  | Internal hydrocarbon | Reliable, with one-point correction of energy scale |  |  |  | 300 | Adequate | FRR mode. Prepolymer.
O | 1s | 531.9 | (-N=C(CH3)-NH-C6H3(C(O)OH)-C6H3(C(O)OH)-NH-C(CH3)=N-C6H4-CH2-C6H4-)n | 4,4'-diaminodiphenyl-3,3'-dicarboxylic acid copolymer with 4,4'-diacetamidodiphenylmethane | Chan H.S.O., Hor T.S.A., Sim M.M., Tan K.L., Tan B.T.G. | Polymer J. (Tokyo) 22, 883 (1990) | Adequate |  |  | other | Gaussian |  |  |  | No | Mg |  |  | Internal hydrocarbon | Reliable, with one-point correction of energy scale |  |  |  | 300 | Adequate | FRR mode. Prepolymer.
O | 1s | 533.1 | (-N=C(CH3)-NH-C6H3(C(O)OH)-C6H3(C(O)OH)-NH-C(CH3)=N-C6H4-CH2-C6H4-)n | 4,4'-diaminodiphenyl-3,3'-dicarboxylic acid copolymer with 4,4'-diacetamidodiphenylmethane | Chan H.S.O., Hor T.S.A., Sim M.M., Tan K.L., Tan B.T.G. | Polymer J. (Tokyo) 22, 883 (1990) | Adequate |  |  | other | Gaussian |  |  |  | No | Mg |  |  | Internal hydrocarbon | Reliable, with one-point correction of energy scale |  |  |  | 300 | Adequate | FRR mode. Prepolymer.
O | 1s | 532 | [-C8H3NO2-C(CF3)2-C8H3NO2-C6H4-O-C6H4-]n | 4,4'-hexafluoroisopropylidene-bis-phthalic acid anhydride-oxydianiline polyimide | Buchwalter L.P., Silverman B.D., Witt L., Rossi A.R. | J. Vac. Sci. Technol. A 5, 226 (1987) | Adequate | 0.2 |  |  | Gaussian |  |  |  | Yes | Al |  | Au4f7= 84.00 | Internal hydrocarbon | Reliable, with one-point correction of energy scale |  |  |  | 300 | Adequate | A flood gun was used for charge neutralization.
O | 1s | 533.4 | [-C8H3NO2-C(CF3)2-C8H3NO2-C6H4-O-C6H4-]n | 4,4'-hexafluoroisopropylidene-bis-phthalic acid anhydride-oxydianiline polyimide | Buchwalter L.P., Silverman B.D., Witt L., Rossi A.R. | J. Vac. Sci. Technol. A 5, 226 (1987) | Adequate | 0.2 |  |  | Gaussian |  |  |  | Yes | Al |  | Au4f7= 84.00 | Internal hydrocarbon | Reliable, with one-point correction of energy scale |  |  |  | 300 | Adequate | A flood gun was used for charge neutralization.
O | 1s | 532.1 | Pd(CH3-(C5H3N)-N=N-(C6H3)(O)(OH))Cl.H2O | 4-(4-methyl-2-pyridylazo)benzene-1,3(kappa-O)-diolato palladium chloride hydrate | Kudo Y., Yoshida N., Fujimoto M., Tanaka K., Toyoshima I. | Bull. Chem. Soc. Jpn. 59, 1481 (1986) | Adequate | 0.5 |  |  | data |  |  |  | No | Mg |  |  | Internal hydrocarbon | Reliable, with one-point correction of energy scale | thin layer |  |  | 300 | Adequate | [Pd(LH*)Cl].H2O. The ligand4-(4-methyl-2-pyridalazo) resorcinol is abbreviated as LHH* where H and H* denote the ortho- and the para- hydroxyl protons, respectively.
O | 1s | 527.8 | CH3-(C5H3N)-N=N-(C6H3)(OH)(OH) | 4-(4-methyl-2-pyridylazo)benzene-1,3-diol | Kudo Y., Yoshida N., Fujimoto M., Tanaka K., Toyoshima I. | Bull. Chem. Soc. Jpn. 59, 1481 (1986) | Adequate | 0.5 |  |  | data |  |  |  | No | Mg |  |  | Internal hydrocarbon | Reliable, with one-point correction of energy scale | heated, reacted, thin layer |  |  | 300 | Adequate
O | 1s | 531.1 | CH3-(C5H3N)-N=N-(C6H3)(OH)(OH) | 4-(4-methyl-2-pyridylazo)benzene-1,3-diol | Kudo Y., Yoshida N., Fujimoto M., Tanaka K., Toyoshima I. | Bull. Chem. Soc. Jpn. 59, 1481 (1986) | Adequate | 0.5 |  |  | data |  |  |  | No | Mg |  |  | Internal hydrocarbon | Reliable, with one-point correction of energy scale | surface coverage from 1ML to 2ML (1ML <= coverage < 2ML), surface coverage from 2ML to 3ML (2ML <= coverage < 3ML), surface coverage from 0ML to 1ML (0ML < coverage < 1ML), thin layer |  |  | 300 | Adequate
O | 1s | 532 | (C6H5)C(O)CH3 | acetophenone | Folkesson B., Sundberg P. | Spectroscopy Letters 20, 193 (1987) | Adequate |  |  |  | data |  |  |  | No |  |  |  | Internal hydrocarbon | Reliable, with one-point correction of energy scale |  |  |  |  | Adequate
O | 1s | 529.4 | BaCrO4 | barium chromium(VI) tetraoxide | Contarini S., Aduru S., Rabalais J.W. | J. Phys. Chem. 90, 3202 (1986) | Adequate |  |  |  | data |  |  |  | No | Mg |  |  | Adventitious carbon | Reliable, with one-point correction of energy scale | pelletized |  |  | 300 | Adequate
O | 1s | 531.7 | (-CH2CH(CH2OC(O)(C6H4)C(O)OCH2)CHCH2-)n | poly(diallyl phthalate) | Beamson G., Briggs D. | High Resolution XPS of Organic Polymers: the Scienta ESCA300 Database (1992) | [8 empty] | No |  |  |  | PC |  | filament
O | 1s | 533.06 | (-CH2CH(CH2OC(O)(C6H4)C(O)OCH2)CHCH2-)n | poly(diallyl phthalate) | Beamson G., Briggs D. | High Resolution XPS of Organic Polymers: the Scienta ESCA300 Database (1992) | [8 empty] | No |  |  |  | PC |  | filament
O | 1s | 533.14 | (-CH2CH(CH2OC(O)(C6H4)C(O)OCH2)CHCH2-)n | poly(diallyl isophthalate) | Beamson G., Briggs D. | High Resolution XPS of Organic Polymers: the Scienta ESCA300 Database (1992) | [8 empty] | No |  |  |  | PC |  | filament
O | 1s | 531.62 | (-CH2CH(CH2OC(O)(C6H4)C(O)OCH2)CHCH2-)n | poly(diallyl isophthalate) | Beamson G., Briggs D. | High Resolution XPS of Organic Polymers: the Scienta ESCA300 Database (1992) | [8 empty] | No |  |  |  | PC |  | filament
O | 1s | 532.33 | (-C6H4C(CH3)2C6H4OC(O)O-)n | poly(bisphenol A carbonate) | Beamson G., Briggs D. | High Resolution XPS of Organic Polymers: the Scienta ESCA300 Database (1992) | [8 empty] | No |  |  |  | PC |  | filament
O | 1s | 533.97 | (-C6H4C(CH3)2C6H4OC(O)O-)n | poly(bisphenol A carbonate) | Beamson G., Briggs D. | High Resolution XPS of Organic Polymers: the Scienta ESCA300 Database (1992) | [8 empty] | No |  |  |  | PC |  | filament
O | 1s | 533.2 | (-CH2CH(C(O)NH2)-)n | poly(acrylamide) | Uchida E., Uyama Y., Iwata H., Ikada Y. | J. Polym. Sci. Part A 28, 2837 (1990) | Adequate |  |  | other | Gaussian |  |  |  | No | Mg |  |  | Internal hydrocarbon | Reliable, with one-point correction of energy scale |  |  |  | 293 | Adequate
O | 1s | 531.54 | (-CH2CH(C(O)NH2)-)n | poly(acrylamide) | Beamson G., Briggs D. | High Resolution XPS of Organic Polymers: the Scienta ESCA300 Database (1992) | [8 empty] | No |  |  |  | PC |  | filament
O | 1s | 531.56 | (-CH2C(CH3)(C(O)NH2)-)n | poly(methacrylamide) | Beamson G., Briggs D. | High Resolution XPS of Organic Polymers: the Scienta ESCA300 Database (1992) | [8 empty] | No |  |  |  | PC |  | filament
O | 1s | 531.3 | (-CH2C-H(NC4H6(O)))n | poly(N-vinylpyrrolidone) | Beamson G., Briggs D. | High Resolution XPS of Organic Polymers: the Scienta ESCA300 Database (1992) | [8 empty] | No |  |  |  | PC |  | filament
O | 1s | 531.1 | ((CH3CH2)C-(1)-(2)OCH2CH2N-(1)-(2))n | poly(2-ethyl-2-oxazoline) | Beamson G., Briggs D. | High Resolution XPS of Organic Polymers: the Scienta ESCA300 Database (1992) | [8 empty] | No |  |  |  | PC |  | filament
O | 1s | 531.37 | (-CH2(CH2)2CH2C(O)NHCH2(CH2)4CH2NHC(O)-)n | nylon 6,6 (N66) | Beamson G., Briggs D. | High Resolution XPS of Organic Polymers: the Scienta ESCA300 Database (1992) | [8 empty] | No |  |  |  | PC |  | filament
O | 1s | 531.4 | (-CH2(CH2)2CH2C(O)NHCH2(CH2)4CH2NHC(O)-)n | nylon 6,6 (N66) | Dilks A., Clark D.T. | J. Polym. Sci. Polym. Chem. Ed. 19, 2847 (1981) | [8 empty] | No |  |  | Au | Internal hydrocarbon | Reliable, with two-point correction of energy scale
O | 1s | 531.35 | (-CH2(CH2)3CH2C(O)NH-)n | nylon 6 (N6) | Beamson G., Briggs D. | High Resolution XPS of Organic Polymers: the Scienta ESCA300 Database (1992) | [8 empty] | No |  |  |  | PC |  | filament
O | 1s | 531.33 | (-CH2(CH2)9CH2C(O)NH-)n | nylon 12 (N12) | Beamson G., Briggs D. | High Resolution XPS of Organic Polymers: the Scienta ESCA300 Database (1992) | [8 empty] | No |  |  |  | PC |  | filament
O | 1s | 533.88 | (-(1)-(2)CCH(CH2ONO2)OCHO-(1)CH(ONO2)C-(2)H(ONO2))n | cellulose trinitrate | Beamson G., Briggs D. | High Resolution XPS of Organic Polymers: the Scienta ESCA300 Database (1992) | [8 empty] | No |  |  |  | PC |  | filament
O | 1s | 533.59 | (-(1)-(2)CCH(CH2ONO2)OCHO-(1)CH(ONO2)C-(2)H(ONO2))n | cellulose trinitrate | Beamson G., Briggs D. | High Resolution XPS of Organic Polymers: the Scienta ESCA300 Database (1992) | [8 empty] | No |  |  |  | PC |  | filament
O | 1s | 534.7 | (-(1)-(2)CCH(CH2ONO2)OCHO-(1)CH(ONO2)C-(2)H(ONO2))n | cellulose trinitrate | Beamson G., Briggs D. | High Resolution XPS of Organic Polymers: the Scienta ESCA300 Database (1992) | [8 empty] | No |  |  |  | PC |  | filament
O | 1s | 532.45 | (-CH2CH(C6H4NO2)-)n | poly(4-nitrostyrene) | Beamson G., Briggs D. | High Resolution XPS of Organic Polymers: the Scienta ESCA300 Database (1992) | [8 empty] | No |  |  |  | PC |  | filament
O | 1s | 531.9 | (-C(O)NHC6H4CH2C6H4NHC(O)OCH2(CH2)2CH2O-)n | poly(urethane) | Beamson G., Briggs D. | High Resolution XPS of Organic Polymers: the Scienta ESCA300 Database (1992) | [8 empty] | No |  |  |  | PC |  | filament
O | 1s | 533.63 | (-C(O)NHC6H4CH2C6H4NHC(O)OCH2(CH2)2CH2O-)n | poly(urethane) | Beamson G., Briggs D. | High Resolution XPS of Organic Polymers: the Scienta ESCA300 Database (1992) | [8 empty] | No |  |  |  | PC |  | filament
O | 1s | 531.41 | (-C(O)NHC6H4CH2C6H4NHC(O)NHCH2CH2CH2NH-)n | poly(urea) | Beamson G., Briggs D. | High Resolution XPS of Organic Polymers: the Scienta ESCA300 Database (1992) | [8 empty] | No |  |  |  | PC |  | filament
O | 1s | 532.03 | (-N(C(O))2C6H2(C(O))2NC6H4OC6H4-)n | poly(ether imide) (Kapton HN) | Beamson G., Briggs D. | High Resolution XPS of Organic Polymers: the Scienta ESCA300 Database (1992) | [8 empty] | No |  |  |  | PC |  | filament
O | 1s | 533.26 | (-N(C(O))2C6H2(C(O))2NC6H4OC6H4-)n | poly(ether imide) (Kapton HN) | Beamson G., Briggs D. | High Resolution XPS of Organic Polymers: the Scienta ESCA300 Database (1992) | [8 empty] | No |  |  |  | PC |  | filament
O | 1s | 533.53 | (-OC6H4C(CH3)2C6H4O(C6H3(C(O))2N)C6H4(N(C(O))2C6H3)-)n | poly(ether imide) (Ultem 1000) | Beamson G., Briggs D. | High Resolution XPS of Organic Polymers: the Scienta ESCA300 Database (1992) | [8 empty] | No |  |  |  | PC |  | filament
O | 1s | 531.87 | (-OC6H4C(CH3)2C6H4O(C6H3(C(O))2N)C6H4(N(C(O))2C6H3)-)n | poly(ether imide) (Ultem 1000) | Beamson G., Briggs D. | High Resolution XPS of Organic Polymers: the Scienta ESCA300 Database (1992) | [8 empty] | No |  |  |  | PC |  | filament
O | 1s | 535.71 | CF3[(-OCF(CF3)C-F2)n(-OC-F2)m]xOCF3 | Fomblin Y | Beamson G., Briggs D. | High Resolution XPS of Organic Polymers: the Scienta ESCA300 Database (1992) | [8 empty] | No |  |  |  | PC |  | filament
O | 1s | 533.78 | (-CH2CH(OC(O)CF3)-)n | poly(vinyl trifluoroacetate) | Beamson G., Briggs D. | High Resolution XPS of Organic Polymers: the Scienta ESCA300 Database (1992) | [8 empty] | No |  |  |  | PC |  | filament
O | 1s | 532.58 | (-CH2CH(OC(O)CF3)-)n | poly(vinyl trifluoroacetate) | Beamson G., Briggs D. | High Resolution XPS of Organic Polymers: the Scienta ESCA300 Database (1992) | [8 empty] | No |  |  |  | PC |  | filament
O | 1s | 533.92 | (-CH2CH(C(O)OCH2CF3)-)n | poly(trifluoroethyl acrylate) | Beamson G., Briggs D. | High Resolution XPS of Organic Polymers: the Scienta ESCA300 Database (1992) | [8 empty] | No |  |  |  | PC |  | filament
O | 1s | 532.31 | (-CH2CH(C(O)OCH2CF3)-)n | poly(trifluoroethyl acrylate) | Beamson G., Briggs D. | High Resolution XPS of Organic Polymers: the Scienta ESCA300 Database (1992) | [8 empty] | No |  |  |  | PC |  | filament
O | 1s | 532.32 | (-CH2C(CH3)(C(O)OCH2CH2Cl)-)n | poly(2-chloroethyl methacrylate) | Beamson G., Briggs D. | High Resolution XPS of Organic Polymers: the Scienta ESCA300 Database (1992) | [8 empty] | No |  |  |  | PC |  | filament
O | 1s | 533.84 | (-CH2C(CH3)(C(O)OCH2CH2Cl)-)n | poly(2-chloroethyl methacrylate) | Beamson G., Briggs D. | High Resolution XPS of Organic Polymers: the Scienta ESCA300 Database (1992) | [8 empty] | No |  |  |  | PC |  | filament
O | 1s | 531.74 | (-CH2((CH2)4)CH2S(O)(O)-)n | poly(hexamethylene sulfone) | Beamson G., Briggs D. | High Resolution XPS of Organic Polymers: the Scienta ESCA300 Database (1992) | [8 empty] | No |  |  |  | PC |  | filament
O | 1s | 531.6 | (-C6H4OC6H4S(O)(O)-)n | poly(ether sulfone) | Beamson G., Briggs D. | High Resolution XPS of Organic Polymers: the Scienta ESCA300 Database (1992) | [8 empty] | No |  |  |  | PC |  | filament
O | 1s | 533.3 | (-C6H4OC6H4S(O)(O)-)n | poly(ether sulfone) | Beamson G., Briggs D. | High Resolution XPS of Organic Polymers: the Scienta ESCA300 Database (1992) | [8 empty] | No |  |  |  | PC |  | filament
O | 1s | 531.72 | (-CH2CH(C6H4S(O)(O)ONa)-)n | poly(sodium 4-styrenesulphonate) | Beamson G., Briggs D. | High Resolution XPS of Organic Polymers: the Scienta ESCA300 Database (1992) | [8 empty] | No |  |  |  | PC |  | filament
O | 1s | 532.8 | (Si(CH3)2-O-)n | poly(dimethylsiloxane) | Alexander M. R., Short R. D., Jones F. R., Stollenwerk M., Zabold J., and Michaeli, W. | J. Mat. Sci. 31, 1879 (1996) | Adequate | 0.11 |  | Linear | data |  |  |  | No | Mg |  | Au4f7 = 84.00 | Internal hydrocarbon | Reliable, with one-point correction of energy scale | insulator, thick film |  |  | 300 | Adequate | FAT mode. Emission angle = 55 degrees.
O | 1s | 532.49 | (Si(CH3)2-O-)n | poly(dimethylsiloxane) | Wagner C.D., Passoja D.E., Hillery H.F., Kinisky T.G., Six H.A., Jansen W.T., Taylor J.A. | J. Vac. Sci. Technol. 21, 933 (1982) | [8 empty] | No |  |  | Au,Cu = 83.8,932.4. C1s = 284.6 | Internal hydrocarbon | Reliable, with two-point correction of energy scale
O | 1s | 532.6 | (Si(CH3)2-O-)n | poly(dimethylsiloxane) | Gardella J.A., Chin R.L., Ferguson S.A., Farrow M.M. | J. Electron Spectrosc. Relat. Phenom. 8, 343 (1976) | [8 empty] | No |  |  |  | Internal hydrocarbon | Reliable, with two-point correction of energy scale
O | 1s | 532 | (Si(CH3)2-O-)n | poly(dimethylsiloxane) | Beamson G., Briggs D. | High Resolution XPS of Organic Polymers: the Scienta ESCA300 Database (1992) | [8 empty] | No |  |  |  | PC |  | filament
O | 1s | 533.6 | (Si(CH3)2-O-)n | poly(dimethylsiloxane) | Sabata A., van Ooij W.J., Yasuda H.K. | Surf. Interface Anal. 20, 845 (1993) | Adequate |  |  | Shirley | data |  |  |  | No | Mg |  |  | Internal hydrocarbon | Reliable, with one-point correction of energy scale | cast film, thick film |  |  | 300 | Adequate | Emission angles were 15 and 75 degrees.
O | 1s | 532.8 | (Si(CH3)2-O-)n | poly(dimethylsiloxane) | Alexander M. R., Short R. D., Jones F. R., Stollenwerk M., Zabold J., and Michaeli, W. | J. Mat. Sci. 31, 1879 (1996) | Adequate | 0.11 |  | Linear | data |  |  |  | No | Mg |  | Au4f7 = 84.00 | Internal hydrocarbon | Reliable, with one-point correction of energy scale | insulator, thick film |  |  | 300 | Adequate | FAT mode. Emission angle = 55 degrees.
O | 1s | 532.49 | (Si(CH3)2-O-)n | poly(dimethylsiloxane) | Wagner C.D., Passoja D.E., Hillery H.F., Kinisky T.G., Six H.A., Jansen W.T., Taylor J.A. | J. Vac. Sci. Technol. 21, 933 (1982) | [8 empty] | No |  |  | Au,Cu = 83.8,932.4. C1s = 284.6 | Internal hydrocarbon | Reliable, with two-point correction of energy scale
O | 1s | 532.6 | (Si(CH3)2-O-)n | poly(dimethylsiloxane) | Gardella J.A., Chin R.L., Ferguson S.A., Farrow M.M. | J. Electron Spectrosc. Relat. Phenom. 8, 343 (1976) | [8 empty] | No |  |  |  | Internal hydrocarbon | Reliable, with two-point correction of energy scale
O | 1s | 532 | (Si(CH3)2-O-)n | poly(dimethylsiloxane) | Beamson G., Briggs D. | High Resolution XPS of Organic Polymers: the Scienta ESCA300 Database (1992) | [8 empty] | No |  |  |  | PC |  | filament
O | 1s | 533.6 | (Si(CH3)2-O-)n | poly(dimethylsiloxane) | Sabata A., van Ooij W.J., Yasuda H.K. | Surf. Interface Anal. 20, 845 (1993) | Adequate |  |  | Shirley | data |  |  |  | No | Mg |  |  | Internal hydrocarbon | Reliable, with one-point correction of energy scale | cast film, thick film |  |  | 300 | Adequate | Emission angles were 15 and 75 degrees.
O | 1s | 532.5 | (Si(CH3)(C6H5)-O-)n | poly(phenylmethylsiloxane) | Alexander M. R., Short R. D., Jones F. R., Stollenwerk M., Zabold J., and Michaeli, W. | J. Mat. Sci. 31, 1879 (1996) | Adequate | 0.05 |  | Linear | data |  |  |  | No | Mg |  | Au4f7 = 84.00 | Internal hydrocarbon | Reliable, with one-point correction of energy scale | insulator, thick film |  |  | 300 | Adequate | FAT mode. Emission angle = 55 degrees.
O | 1s | 532 | (Si(CH3)(C6H5)-O-)n | poly(phenylmethylsiloxane) | Beamson G., Briggs D. | High Resolution XPS of Organic Polymers: the Scienta ESCA300 Database (1992) | [8 empty] | No |  |  |  | PC |  | filament
O | 1s | 532.5 | (Si(CH3)(C6H5)-O-)n | poly(phenylmethylsiloxane) | Alexander M. R., Short R. D., Jones F. R., Stollenwerk M., Zabold J., and Michaeli, W. | J. Mat. Sci. 31, 1879 (1996) | Adequate | 0.05 |  | Linear | data |  |  |  | No | Mg |  | Au4f7 = 84.00 | Internal hydrocarbon | Reliable, with one-point correction of energy scale | insulator, thick film |  |  | 300 | Adequate | FAT mode. Emission angle = 55 degrees.
O | 1s | 532 | (Si(CH3)(C6H5)-O-)n | poly(phenylmethylsiloxane) | Beamson G., Briggs D. | High Resolution XPS of Organic Polymers: the Scienta ESCA300 Database (1992) | [8 empty] | No |  |  |  | PC |  | filament
O | 1s | 533.37 | (-PN-(OC6H5)2)n | poly(phenoxyphosphazine) | Beamson G., Briggs D. | High Resolution XPS of Organic Polymers: the Scienta ESCA300 Database (1992) | [8 empty] | No |  |  |  | PC |  | filament
O | 1s | 531.1 | [NH4]10[W12O41] | decaammonium dodecawolframate(VI) | Grunert W., Feldhaus R., Anders K., Shpiro E.S., Antoshin G.V., Minachev Kh.M. | J. Electron Spectrosc. Relat. Phemon. 40, 187 (1986) | [8 empty] | No |  |  |  | C1s=285.0 | Reliable, with two-point correction of energy scale
O | 1s | 530.7 | [NH4]10[W12O41] | decaammonium dodecawolframate(VI) | Grunert W., Feldhaus R., Anders K., Shpiro E.S., Antoshin G.V., Minachev Kh.M. | J. Electron Spectrosc. Relat. Phemon. 40, 187 (1986) | [8 empty] | No |  |  |  | C1s=285.0 | Reliable, with two-point correction of energy scale | reducing atmosphere
O | 1s | 531.2 | [NH4]10[W12O41] | decaammonium dodecawolframate(VI) | Grunert W., Feldhaus R., Anders K., Shpiro E.S., Antoshin G.V., Minachev Kh.M. | J. Electron Spectrosc. Relat. Phemon. 40, 187 (1986) | [8 empty] | No |  |  |  | C1s=285.0 | Reliable, with two-point correction of energy scale | reducing atmosphere
O | 1s | 532.2 | C6H5-CHO | benzaldehyde | Folkesson B., Sundberg P. | Spectroscopy Letters 20, 193 (1987) | Adequate |  |  |  | data |  |  |  | No |  |  |  | Internal hydrocarbon | Reliable, with one-point correction of energy scale |  |  |  |  | Adequate
O | 1s | 532 | (C6H5)C(O)(C6H5) | benzophenone | Takahagi T., Shimada I., Fukuhara M., Morita K., Ishitani A. | J. Polym. Sci. Part A 24, 3101 (1986) | Adequate |  |  | other | other type of curve fit |  |  |  | No | Al |  |  | Internal hydrocarbon | Reliable, with one-point correction of energy scale |  |  |  | 293 | Adequate
O | 1s | 532.2 | (C6H5)C(O)(C6H5) | benzophenone | Folkesson B., Sundberg P. | Spectroscopy Letters 20, 193 (1987) | Adequate |  |  |  | data |  |  |  | No |  |  |  | Internal hydrocarbon | Reliable, with one-point correction of energy scale |  |  |  |  | Adequate
O | 1s | 532.2 | (C6H5)C(O)Cl | benzoyl chloride | Folkesson B., Sundberg P. | Spectroscopy Letters 20, 193 (1987) | Adequate |  |  |  | data |  |  |  | No |  |  |  | Internal hydrocarbon | Reliable, with one-point correction of energy scale |  |  |  |  | Adequate
O | 1s | 532.2 | [Co(NH=CH-C6H3(NO2)(O))2(NH3)2]ClNO3.2H2O | biradical diamminebis(5-nitrosalicylideneaminato)cobalt(II) chloride nitrate dihydrate | Yamamoto Y., Konno H. | Bull. Chem. Soc. Jpn. 60, 1299 (1987) | Adequate |  |  | other | mixed Gaussian/Lorentzian |  |  |  | No | Mg |  |  | Internal hydrocarbon | Reliable, with one-point correction of energy scale | cooled, crystal, precipitate, sample placed on a mesh |  |  | 200 | Adequate | Samples were placed on a gold mesh holder and dispersed with acetone. Crystalline precipitate.
O | 1s | 526.9 | Co(CH3-(C5H3N)-N=N-(C6H3)(O)(O))(CH3-(C5H3N)-N=N-(C6H3)(O)(OH)).0.5NaCl | bis(4-(4-methyl-2-pyridylazo)benzene-1,3(kappa-O)-diolato) cobalt(III) sodium chloride | Kudo Y., Yoshida N., Fujimoto M., Tanaka K., Toyoshima I. | Bull. Chem. Soc. Jpn. 59, 1481 (1986) | Adequate | 0.5 |  | other | Gaussian |  |  |  | No | Mg |  |  | Internal hydrocarbon | Reliable, with one-point correction of energy scale | thin layer |  |  | 300 | Adequate | [CoL(LH*)].0.6NaCl. The ligand4-(4-methyl-2-pyridalazo) resorcinol is abbreviated as LHH* where H and H* denote the ortho- and the para- hydroxyl protons, respectively.
O | 1s | 530.9 | Co(CH3-(C5H3N)-N=N-(C6H3)(O)(O))(CH3-(C5H3N)-N=N-(C6H3)(O)(OH)).0.5NaCl | bis(4-(4-methyl-2-pyridylazo)benzene-1,3(kappa-O)-diolato) cobalt(III) sodium chloride | Kudo Y., Yoshida N., Fujimoto M., Tanaka K., Toyoshima I. | Bull. Chem. Soc. Jpn. 59, 1481 (1986) | Adequate | 0.5 |  | other | Gaussian |  |  |  | No | Mg |  |  | Internal hydrocarbon | Reliable, with one-point correction of energy scale | thin layer |  |  | 300 | Adequate | [CoL(LH*)].0.6NaCl. The ligand4-(4-methyl-2-pyridalazo) resorcinol is abbreviated as LHH* where H and H* denote the ortho- and the para- hydroxyl protons, respectively.
O | 1s | 532.9 | Co(CH3-(C5H3N)-N=N-(C6H3)(O)(O))(CH3-(C5H3N)-N=N-(C6H3)(O)(OH)).0.5NaCl | bis(4-(4-methyl-2-pyridylazo)benzene-1,3(kappa-O)-diolato) cobalt(III) sodium chloride | Kudo Y., Yoshida N., Fujimoto M., Tanaka K., Toyoshima I. | Bull. Chem. Soc. Jpn. 59, 1481 (1986) | Adequate | 0.5 |  | other | Gaussian |  |  |  | No | Mg |  |  | Internal hydrocarbon | Reliable, with one-point correction of energy scale | thin layer |  |  | 300 | Adequate | [CoL(LH*)].0.6NaCl. The ligand4-(4-methyl-2-pyridalazo) resorcinol is abbreviated as LHH* where H and H* denote the ortho- and the para- hydroxyl protons, respectively.
O | 1s | 529.9 | Mn(CH3-(C5H3N)-N=N-(C6H3)(O)(OH))2.0.6NaCl | bis(4-(4-methyl-2-pyridylazo)benzene-1,3(kappa-O)-diolato) manganese(II) sodium chloride | Kudo Y., Yoshida N., Fujimoto M., Tanaka K., Toyoshima I. | Bull. Chem. Soc. Jpn. 59, 1481 (1986) | Adequate | 0.5 |  | other | Gaussian |  |  |  | No | Mg |  |  | Internal hydrocarbon | Reliable, with one-point correction of energy scale | thin layer |  |  | 300 | Adequate | [Mn(LH*)2].0.6NaCl. The ligand4-(4-methyl-2-pyridalazo) resorcinol is abbreviated as LHH* where H and H* denote the ortho- and the para- hydroxyl protons, respectively.
O | 1s | 532.4 | Mn(CH3-(C5H3N)-N=N-(C6H3)(O)(OH))2.0.6NaCl | bis(4-(4-methyl-2-pyridylazo)benzene-1,3(kappa-O)-diolato) manganese(II) sodium chloride | Kudo Y., Yoshida N., Fujimoto M., Tanaka K., Toyoshima I. | Bull. Chem. Soc. Jpn. 59, 1481 (1986) | Adequate | 0.5 |  | other | Gaussian |  |  |  | No | Mg |  |  | Internal hydrocarbon | Reliable, with one-point correction of energy scale | thin layer |  |  | 300 | Adequate | [Mn(LH*)2].0.6NaCl. The ligand4-(4-methyl-2-pyridalazo) resorcinol is abbreviated as LHH* where H and H* denote the ortho- and the para- hydroxyl protons, respectively.
O | 1s | 529.5 | Ni(CH3-(C5H3N)-N=N-(C6H3)(O)(OH))2 | bis(4-(4-methyl-2-pyridylazo)benzene-1,3(kappa-O)-diolato) nickel | Kudo Y., Yoshida N., Fujimoto M., Tanaka K., Toyoshima I. | Bull. Chem. Soc. Jpn. 59, 1481 (1986) | Adequate | 0.5 |  | other | Gaussian |  |  |  | No | Mg |  |  | Internal hydrocarbon | Reliable, with one-point correction of energy scale | thin layer |  |  | 300 | Adequate | [Mn(LH*)2].0.6NaCl. The ligand4-(4-methyl-2-pyridalazo) resorcinol is abbreviated as LHH* where H and H* denote the ortho- and the para- hydroxyl protons, respectively.
O | 1s | 532.5 | Ni(CH3-(C5H3N)-N=N-(C6H3)(O)(OH))2 | bis(4-(4-methyl-2-pyridylazo)benzene-1,3(kappa-O)-diolato) nickel | Kudo Y., Yoshida N., Fujimoto M., Tanaka K., Toyoshima I. | Bull. Chem. Soc. Jpn. 59, 1481 (1986) | Adequate | 0.5 |  | other | Gaussian |  |  |  | No | Mg |  |  | Internal hydrocarbon | Reliable, with one-point correction of energy scale | thin layer |  |  | 300 | Adequate | [Mn(LH*)2].0.6NaCl. The ligand4-(4-methyl-2-pyridalazo) resorcinol is abbreviated as LHH* where H and H* denote the ortho- and the para- hydroxyl protons, respectively.
O | 1s | 531.2 | Fe((C5H4)-C(O)-CH2-(C6H5))2 | bis(eta5-1-cyclopenta-1,3-dienyl-2-phenyl-ethanone) iron | Allen G.C., Butler I.S., Kirby C. | Inorg. Chim. Acta 134, 289 (1987) | Adequate |  |  |  | data | 3 |  |  | No | Al |  | Au4f7= 84.00 | Internal hydrocarbon | Reliable, with one-point correction of energy scale | cooled |  |  | 173 | Adequate | Ferrocene and benzene complex.
O | 1s | 533.3 | [(C6H5)3P=N=P(C6H5)3][H2Os4(CO)12I] | bis(triphenylphosphine)iminium 1,2;2,3-di-mu-hydrido-1-iodo-tetrahedro-tetrakis(tricarbonylosmate) | Zanoni R., Puga J. | J. Mol. Struct. 240, 89 (1990) | Adequate | 0.2 |  |  | data |  |  |  | No | Al |  |  | Adventitious carbon | Reliable, with one-point correction of energy scale | cooled, crystal, pelletized |  |  | 77 | Adequate
O | 1s | 533.1 | [(C6H5)3P=N=P(C6H5)3][H3Os4(CO)12] | bis(triphenylphosphine)iminium tri-mu-hydrido-tetrakis(tricarbonylosmium) | Zanoni R., Puga J. | J. Mol. Struct. 240, 89 (1990) | Adequate | 0.2 |  |  | data |  |  |  | No | Al |  |  | Adventitious carbon | Reliable, with one-point correction of energy scale | cooled, crystal, pelletized |  |  | 77 | Adequate
O | 1s | 533.4 | H3BO3 | boric acid | Strohmeier B.R. | Appl. Surf. Sci. 40, 249 (1989) | Good | 0.1 |  | Linear | Gaussian |  |  |  | No | Mg |  |  | Adventitious carbon | Reliable, with one-point correction of energy scale | solid sample mounted on tape |  |  | 300 | Adequate | FRR mode.
O | 1s | 532.4 | TcBr[(C4H7N2O)2(C4H6N2O)(C4H9BO3)] | bromo-tris(2,3-butanedione dioxime)-n-butylboronate technetium(III) | Thompson M., Nunn A.D., Treher E. | Anal. Chem. 58, 3100 (1986) | Adequate | 0.2 |  |  | data |  |  |  | Yes | Mg |  |  | Internal hydrocarbon | Reliable, with one-point correction of energy scale | powder (when a special point is made in the article) |  |  | 300 | Adequate | dmg=dimethylglyoxime; bub= n-butyl boronic acid. A gold mask and electron flood gun at a setting of 10 eV were used to control sample charging.
O | 1s | 531.2 | Ca(OH)2 | calcium hydroxide | Sugama T., KuKacka L.E., Carciello N., Hocker N.J. | Cement and Concrete Research 19, 857 (1989) | Adequate |  |  |  | data |  |  |  | No | Al |  |  | Adventitious carbon | Reliable, with one-point correction of energy scale | pelletized |  |  | 300 | Adequate
O | 1s | 531.71 | (-O-C(O)-C6H4-C(O)-O-CH2-CH2-)n | poly(ethylene terephthalate) | Beamson G., Clark D.T., Hayes N.W., Law D.S.-L. | Surf. Sci. Spectra 3, 357 (1994) | Adequate |  |  | Linear | mixed Gaussian/Lorentzian | 1.15 |  |  | Yes | Al |  | Ag3d5 = 368.27 | Internal hydrocarbon | Reliable, with one-point correction of energy scale | insulator, polycrystalline, thick film | X-ray Photoelectron Spectroscopy |  | 300 | Good | FAT mode. Emission angle = 45 degrees. Peak locations: Voigt function. The composition determined by XPS was C0.718O0.282. The relative intensity was 0 An electron flood gun was used for charge compensation.
O | 1s | 533.31 | (-O-C(O)-C6H4-C(O)-O-CH2-CH2-)n | poly(ethylene terephthalate) | Beamson G., Clark D.T., Hayes N.W., Law D.S.-L. | Surf. Sci. Spectra 3, 357 (1994) | Adequate |  |  | Linear | mixed Gaussian/Lorentzian | 1.33 |  |  | Yes | Al |  | Ag3d5 = 368.27 | Internal hydrocarbon | Reliable, with one-point correction of energy scale | insulator, polycrystalline, thick film | X-ray Photoelectron Spectroscopy |  | 300 | Good | FAT mode. Emission angle = 45 degrees. Peak locations: Voigt function. The composition determined by XPS was C0.718O0.282. The relative intensity was 0 An electron flood gun was used for charge compensation.
O | 1s | 531.85 | GdCl3.H2O | gadolinium trichloride hydrate | Raiser D., Deville J.P. | J. Electron Spectrosc. Relat. Phemon. 57, 91 (1991) | [8 empty] | No |  |  | C1s=284.6 | Adventitious carbon | Two-point correction of energy scale | powder (when a special point is made in the article)
O | 1s | 533 | Gd(NO3)3.5H2O | gadolinium(III) nitrate pentahydrate | Raiser D., Deville J.P. | J. Electron Spectrosc. Relat. Phemon. 57, 91 (1991) | [8 empty] | No |  |  | C1s=284.6 | Adventitious carbon | Two-point correction of energy scale | powder (when a special point is made in the article)
O | 1s | 533 | Gd(NO3)3.5H2O | gadolinium(III) nitrate pentahydrate | Raiser D., Deville J.P. | J. Electron Spectrosc. Relat. Phemon. 57, 91 (1991) | [8 empty] | No |  |  | C1s=284.6 | Adventitious carbon | Two-point correction of energy scale | powder (when a special point is made in the article)
O | 1s | 534.1 | OCS/Ag | carbonyl sulfide/silver | Zhou X.-L., White J.M. | Surf. Sci. 235, 259 (1990) | Adequate |  |  |  | data |  |  |  | No | Mg |  | Ag3d5= 368.27 | Conductor | Reliable, with one-point correction of energy scale | surface coverage from 1ML to 2ML (1ML <= coverage < 2ML), adsorbed, cooled, thin layer |  |  | 300 | Adequate | Adsorption of 1L OCS on Ag(111) at 100 K.
O | 1s | 532.9 | TcCl[(C4H7N2O)2(C4H6N2O)(C4H9BO3)] | chloro-tris(2,3-butanedione dioxime)-n-butylboronate technetium(III) | Thompson M., Nunn A.D., Treher E. | Anal. Chem. 58, 3100 (1986) | Adequate | 0.2 |  |  | data |  |  |  | Yes | Mg |  |  | Internal hydrocarbon | Reliable, with one-point correction of energy scale | powder (when a special point is made in the article) |  |  | 300 | Adequate | dmg=dimethylglyoxime; bub= n-butyl boronic acid. A gold mask and electron flood gun at a setting of 10 eV were used to control sample charging.
O | 1s | 532.3 | TcCl[(C6H9N2O)2(C6H8N2O)(CH3BO3)] | chloro-tris(cyclohexane-1,2-dione dioxime)-methylboronate technetium(III) | Thompson M., Nunn A.D., Treher E. | Anal. Chem. 58, 3100 (1986) | Adequate | 0.2 |  |  | data |  |  |  | Yes | Mg |  |  | Internal hydrocarbon | Reliable, with one-point correction of energy scale | powder (when a special point is made in the article) |  |  | 300 | Adequate | cdo=cyclohexyldioxime; mb= methylboronic acid. A gold mask and electron flood gun at a setting of 10 eV were used to control sample charging.
O | 1s | 528.8 | CuMn2O4 | copper(II) dimanganese(III) tetraoxide (hopcalite) | Veprek S., Cocke D.L., Kehl S., Oswald H.R. | J. Catal. 100, 250 (1986) | Adequate |  |  |  | data |  |  |  | No | Mg |  | Cu2p3 = 932.67 | Adventitious carbon | Reliable, with one-point correction of energy scale | amorphous, powder pressed into thin tablet |  | X-ray Diffraction | 300 | Good | X-ray emission anal. gave a Cu/Mn ratio 1/2. The impurity composition by neutron activation analysis is (in ppm) K7170,Ca4600,Fe1850,Zn320,Br226,Co158,As70,Sb20,Cr9 and Ag2.7. The activation was done under controlled gas flow at ~493K in pure O2.
O | 1s | 531.8 | [Cu(S2CN(C3H7)2)2]ClO4 | copper(III) bis(diisopropyl dithiocarbamate) perchlorate | Healy P.C., Myhra S., Stewart A.M. | Jpn. J. Appl. Phys. Part 2 26, L1884 (1987) | Adequate |  |  |  | data |  |  |  | No | Al |  |  | Internal hydrocarbon | Reliable, with one-point correction of energy scale | crystal |  |  | 300 | Adequate
O | 1s | 531.9 | (-O-C6H10-O-C(O)-C6H10-C(O)-)x-(-C(O)-C6H4-C(O)-O-C6H3(CH3)-O-)y | cyclohexane-1,4-dicarboxylic acid 4-hydroxy-cyclohexyl ester copolymer with terephthalic acid 3-hydroxy-2-methyl-phenyl ester | Lopez L.C., Dwight D.W., Polk M.B. | Surf. Interface Anal. 9, 405 (1986) | Good | 0.2 |  | other | Gaussian |  |  |  | No |  |  |  | Internal hydrocarbon | Reliable, with one-point correction of energy scale | cast film |  |  | 300 | Adequate | FRR mode. Copopolyester. Poly(oxy-trans-1,4-cyclohexylene oxycarbonyl-trans-1,4-cyclohexylene carbonyl-b-oxy(2-methyl-1,3-phenylene) oxyterephtaloyl).
O | 1s | 533.5 | (-O-C6H10-O-C(O)-C6H10-C(O)-)x-(-C(O)-C6H4-C(O)-O-C6H3(CH3)-O-)y | cyclohexane-1,4-dicarboxylic acid 4-hydroxy-cyclohexyl ester copolymer with terephthalic acid 3-hydroxy-2-methyl-phenyl ester | Lopez L.C., Dwight D.W., Polk M.B. | Surf. Interface Anal. 9, 405 (1986) | Good | 0.2 |  | other | Gaussian |  |  |  | No |  |  |  | Internal hydrocarbon | Reliable, with one-point correction of energy scale | cast film |  |  | 300 | Adequate | FRR mode. Copopolyester. Poly(oxy-trans-1,4-cyclohexylene oxycarbonyl-trans-1,4-cyclohexylene carbonyl-b-oxy(2-methyl-1,3-phenylene) oxyterephtaloyl).
O | 1s | 530.9 | Al2O3 | dialuminum(III) trioxide | Xu Y., Wei X., Shi Y., Zhang Y., Guo X. | J. Molecular Catal. 36, 79 (1986) | Adequate |  |  |  | data |  |  |  | No | Mg |  |  | Adventitious carbon | Reliable, with one-point correction of energy scale |  |  |  | 300 | Adequate
O | 1s | 531.2 | Al2O3 | dialuminum(III) trioxide | Bolt P.H., Ten Grotenhuis E., Geus J.W., Habraken F.H.P.M. | Surf. Sci. 329, 227 (1995) | Adequate | 0.2 |  |  | data |  |  |  | No | Mg |  |  | Adventitious carbon | Reliable, with one-point correction of energy scale | alpha phase, crystal |  | Rutherford Backscattering Spectrometry | 300 | Adequate | Al2O3(11-20) single crystal was polished and subsequently annealed in air (T =1633 K, time 48 h). FAT mode. Emission angle = 15 degrees.
O | 1s | 531.5 | Al2O3 | dialuminum(III) trioxide | Bolt P.H., Ten Grotenhuis E., Geus J.W., Habraken F.H.P.M. | Surf. Sci. 329, 227 (1995) | Adequate | 0.2 |  |  | data |  |  |  | No | Mg |  |  | Adventitious carbon | Reliable, with one-point correction of energy scale | alpha phase, polycrystalline |  |  | 300 | Adequate | FAT mode. Emission angle = 15 degrees. There is a shoulder at 531.6 eV.
O | 1s | 531.3 | Al2O3 | dialuminum(III) trioxide | von Richthofen A., Domnick R. | Thin Solid Films 283, 37 (1996) | Adequate | 0.3 |  |  | data |  |  |  | No | Mg |  | Ar2p3 = 241.85 | Argon | Reliable, with one-point correction of energy scale | sputter deposited, thick film | X-ray Photoelectron Spectroscopy |  | 300 | Adequate | The Cu substrate was cleaned by two cycles of Ar+ ion bombardment (Ep = 5 keV, Ip = 50 nA, angle of incidence = 70 degrees). The composition determined by XPS was Al0.407O0.593.
O | 1s | 531.3 | Al2O3 | dialuminum(III) trioxide | Venezia A.M., Bertoncello R., Deganello G. | Surf. Interface Anal. 23, 239 (1995) | Good | 0.15 |  | other | mixed Gaussian/Lorentzian |  |  |  | Yes | Al |  | Au,Cu = 84.00,932.67 | Adventitious carbon | Reliable (reported energy within 300 eV of a reference energy) | solid sample mounted on tape |  |  | 300 | Adequate | An electron flood gun was used for charge compensation. FAT mode.
O | 1s | 532.2 | Al2O3 | dialuminum(III) trioxide | Venezia A.M., Bertoncello R., Deganello G. | Surf. Interface Anal. 23, 239 (1995) | Good | 0.15 |  | other | mixed Gaussian/Lorentzian |  |  |  | Yes | Al |  | Au,Cu = 84.00,932.67 | Adventitious carbon | Reliable (reported energy within 300 eV of a reference energy) | solid sample mounted on tape |  |  | 300 | Adequate | An electron flood gun was used for charge compensation. FAT mode.
O | 1s | 531.4 | Al2O3 | dialuminum(III) trioxide | Rueda F., Mendialdua J., Rodriguez A., Casanova R., Barbaux Y., et al. | J. Electron Spectrosc. Relat. Phenom. 82, 135 (1996) | Adequate |  |  |  | data |  |  |  | No | Al |  |  | Adventitious carbon | Reliable, with one-point correction of energy scale | annealed, insulator |  |  | 300 | Adequate | FRR mode. The sample was pressed into indium sample holder. The sample was calci
O | 1s | 531.5 | Al2O3 | dialuminum(III) trioxide | Leinen D., Lassaletta G., Fernandez A., Caballero A., Gonzalez-Elipe A.R., et al. | J. Vac. Sci. Technol. A 14, 2842 (1996) | Adequate |  |  |  | data |  |  |  | No | Mg |  |  | Adventitious carbon | Reliable, with one-point correction of energy scale | chemical vapor deposition, insulator, thick film |  |  | 300 | Adequate
O | 1s | 531.3 | Al2O3 | dialuminum(III) trioxide | Paparazzo E. | Surf. Interface Anal. 12, 115 (1988) | Adequate |  |  |  | data |  |  |  | No | Al |  |  | Adventitious carbon | Reliable, with one-point correction of energy scale | powder (when a special point is made in the article) |  |  | 300 | Adequate
O | 1s | 531.4 | Al2O3.3H2O | dialuminum(III) trioxide trihydrate (gibbsite) | Sugama T., KuKacka L.E., Carciello N., Hocker N.J. | Cement and Concrete Research 19, 857 (1989) | Adequate |  |  |  | data |  |  |  | No | Al |  |  | Adventitious carbon | Reliable, with one-point correction of energy scale | pelletized |  |  | 300 | Adequate | Gibbsite.
O | 1s | 532.4 | [Co(NH=CH-C6H3(NO2)(O))2(NH3)2]NO3.H2O | diamminebis(5-nitrosalicylideneaminato)cobalt(III) nitrate hydrate | Yamamoto Y., Konno H. | Bull. Chem. Soc. Jpn. 60, 1299 (1987) | Adequate |  |  | other | mixed Gaussian/Lorentzian |  |  |  | No | Mg |  |  | Internal hydrocarbon | Reliable, with one-point correction of energy scale | cooled, crystal, precipitate, sample placed on a mesh |  |  | 200 | Adequate | Samples were placed on a gold mesh holder and dispersed with acetone. Crystalline precipitate.
O | 1s | 529.8 | Fe2O3 | diiron(III) trioxide | Rueda F., Mendialdua J., Rodriguez A., Casanova R., Barbaux Y., et al. | J. Electron Spectrosc. Relat. Phenom. 82, 135 (1996) | Adequate |  |  |  | data |  |  |  | No | Al |  |  | Adventitious carbon | Reliable, with one-point correction of energy scale | annealed, insulator |  |  | 300 | Adequate | FRR mode. The sample was pressed into indium sample holder. The sample was calci
O | 1s | 531.95 | Fe2O3 | diiron(III) trioxide | Lee Y.-S., Kim H.-T., Yoo K.-O. | Ind. Eng. Chem. Res. 34, 1181 (1995) | Adequate |  |  |  | data |  |  |  | No | Mg |  |  | Adventitious carbon | Reliable, with one-point correction of energy scale | insulator, solid sample mounted on tape |  |  | 300 | Adequate
O | 1s | 529.8 | Fe2O3 | diiron(III) trioxide | Paparazzo E. | Surf. Interface Anal. 12, 115 (1988) | Adequate |  |  |  | data |  |  |  | No | Al |  |  | Adventitious carbon | Reliable, with one-point correction of energy scale | powder (when a special point is made in the article) |  |  | 300 | Adequate
O | 1s | 534.3 | K2[RuCl5(H2O)] | dipotassium pentachloro aquo ruthenate(III) | Khan M.M.T., Srivastava S. | Polyhedron 7, 1063 (1988) | Adequate |  |  |  | data | 4.3 |  |  | No |  |  | Au,Ag,Cu = 84.00,368.27,932.67 | Ag | Reliable, with one-point correction of energy scale | powder (when a special point is made in the article) |  |  | 300 | Adequate | The powdered sample was mixed with higher purity silver powder to reduce the charging effect.
O | 1s | 529.9 | Na2MoO4 | disodium molybdenum(VI) tetraoxide | Ho S.F., Contarini S., Rabalais J.W. | Chem. Phys. Lett. 133, 171 (1987) | Adequate |  |  |  | data |  |  |  | No | Mg |  |  | Adventitious carbon | Reliable, with one-point correction of energy scale | pelletized |  |  | 300 | Adequate
O | 1s | 530.3 | Na2MoO4 | disodium molybdenum(VI) tetraoxide | Jin Y.S., Yan Q.J., Yin Z.R., Chen Y. | J. Chem. Soc. Faraday Trans. 91, 381 (1995) | Adequate | 0.2 |  |  | data |  |  |  | No | Mg |  |  | Adventitious carbon | Reliable, with one-point correction of energy scale | crystal, insulator |  | X-ray Diffraction | 300 | Adequate
O | 1s | 531.2 | HC(O)OH/O2/Ba/Cu | formic acid/oxygen/barium/copper | Ayyoob M., Hegde M.S. | J. Chem. Soc. Faraday Trans. I 82, 1651 (1986) | Adequate |  |  |  | data |  |  |  | No | Mg |  | Ag3d5= 368.27 | Conductor | Reliable, with one-point correction of energy scale | adsorbed, multilayer structure, reacted film |  |  | 300 | Good | 1E3 L HCOOH/1E3 L O2/0.8E14 atom/cm2Ba/Cu
O | 1s | 532.2 | HC(O)OH/O2/Ba/Cu | formic acid/oxygen/barium/copper | Ayyoob M., Hegde M.S. | J. Chem. Soc. Faraday Trans. I 82, 1651 (1986) | Adequate |  |  |  | data |  |  |  | No | Mg |  | Ag3d5= 368.27 | Conductor | Reliable, with one-point correction of energy scale | adsorbed, multilayer structure, reacted film |  |  | 300 | Good | 1E3 L HCOOH/1E3 L O2/0.8E14 atom/cm2 Ba/Cu
O | 1s | 531.2 | HC(O)OH/O2/Ba/Ag | formic acid/oxygen/barium/silver | Ayyoob M., Hegde M.S. | J. Chem. Soc. Faraday Trans. I 82, 1651 (1986) | Adequate |  |  |  | data |  |  |  | No | Mg |  | Ag3d5= 368.27 | Conductor | Reliable, with one-point correction of energy scale | adsorbed, multilayer structure, reacted film, vapor deposited |  |  | 300 | Good | 1E3 L HCOOH/1E3 L O2/6E14 atom/cm2 Ba/Ag
O | 1s | 532.2 | HC(O)OH/O2/Ba/Ag | formic acid/oxygen/barium/silver | Ayyoob M., Hegde M.S. | J. Chem. Soc. Faraday Trans. I 82, 1651 (1986) | Adequate |  |  |  | data |  |  |  | No | Mg |  | Ag3d5= 368.27 | Conductor | Reliable, with one-point correction of energy scale | adsorbed, multilayer structure, reacted film, vapor deposited |  |  | 300 | Good | 1E3 L HCOOH/1E3 L O2/6E14 atom/cm2 Ba/Ag
O | 1s | 529.8 | HC(O)OH/O2/Cu | formic acid/oxygen/copper | Ayyoob M., Hegde M.S. | J. Chem. Soc. Faraday Trans. I 82, 1651 (1986) | Adequate |  |  |  | data |  |  |  | No | Mg |  | Ag3d5= 368.27 | Conductor | Reliable, with one-point correction of energy scale | adsorbed, multilayer structure |  |  | 300 | Good | 1E2 L HCOOH/1E3 L O2/Cu
O | 1s | 531.2 | HC(O)OH/O2/Cu | formic acid/oxygen/copper | Ayyoob M., Hegde M.S. | J. Chem. Soc. Faraday Trans. I 82, 1651 (1986) | Adequate |  |  |  | data |  |  |  | No | Mg |  | Ag3d5= 368.27 | Conductor | Reliable, with one-point correction of energy scale | adsorbed, multilayer structure |  |  | 300 | Good | 1E2 L HCOOH/1E3 L O2/Cu
O | 1s | 532 | (-C(O)-C6H4-C(O)-O-C6H3(CH3)-O-)x-(-C(O)-C6H4-C(O)-O-C6H3(CH3)-O-)y | isophthalic acid 3-hydroxy-2-methyl-phenyl ester copolymer with terephthalic acid 3-hydroxy-2-methyl-phenyl ester | Lopez L.C., Dwight D.W., Polk M.B. | Surf. Interface Anal. 9, 405 (1986) | Good | 0.2 |  | other | Gaussian |  |  |  | No |  |  |  | Internal hydrocarbon | Reliable, with one-point correction of energy scale | cast film |  |  | 300 | Adequate | FRR mode. Copopolyester. The copolyester was solution cast from chloroform onto the sample probe.
O | 1s | 533.6 | (-C(O)-C6H4-C(O)-O-C6H3(CH3)-O-)x-(-C(O)-C6H4-C(O)-O-C6H3(CH3)-O-)y | isophthalic acid 3-hydroxy-2-methyl-phenyl ester copolymer with terephthalic acid 3-hydroxy-2-methyl-phenyl ester | Lopez L.C., Dwight D.W., Polk M.B. | Surf. Interface Anal. 9, 405 (1986) | Good | 0.2 |  | other | Gaussian |  |  |  | No |  |  |  | Internal hydrocarbon | Reliable, with one-point correction of energy scale | cast film |  |  | 300 | Adequate | FRR mode. Copopolyester. The copolyester was solution cast from chloroform onto the sample probe.
O | 1s | 529.9 | PbTiO3 | lead titanate | Potdar H.S., Sathaye S.D., Mandale A.B., Date S.K. | Mater. Lett. 9, 71 (1990) | Adequate |  |  |  | data |  |  |  | No | Al |  |  | Adventitious carbon | Reliable, with one-point correction of energy scale |  | X-ray Photoelectron Spectroscopy |  | 300 | Good | Pb/Ti composition ratio determined by XPS is 0.9786.
O | 1s | 529.39 | PbTiO3 | lead titanate | Lu C.J., Kuang A.X., Huang G.Y. | J. Appl. Phys. 80, 202 (1996) | Adequate |  |  |  | data |  |  |  | No | Mg |  |  | Adventitious carbon | Reliable, with one-point correction of energy scale | crystal, insulator, thin film |  | X-ray Diffraction | 300 | Good | The composition determined by XPS was Pb0.97Ti1.00O2.39. The thin film was prepa technique and annealed (T = 873 K, time = 2 h). The thickness of the film was ab
O | 1s | 529.2 | PbTiO3 | lead titanate | Dementjev A.P., Ivanova O.P., Vasilyev L.A., Naumkin A.V., Nemirovsky D.M., Shalaev D.Y. | J. Vac. Sci. Technol. A 12, 423 (1994) | Adequate |  |  | Shirley | data | 2.8 |  |  | No | Mg |  |  | Adventitious carbon | Reliable, with one-point correction of energy scale | insulator, pelletized |  |  | 300 | Adequate
O | 1s | 530.3 | PbTiO3 | lead titanate | Leinen D., Fernandez A., Espinos J.P., Gonzalez-Elipe A.R. | Surf. Interface Anal. 20, 941 (1993) | Adequate |  |  | Shirley | data |  |  |  | No | Mg |  |  | Adventitious carbon | Reliable, with one-point correction of energy scale | annealed, pelletized | X-ray Photoelectron Spectroscopy |  | 300 | Adequate | The sample was heated in the spectrometer ( T = 773 K, time = ~ 30 min).
O | 1s | 530.4 | Li2.74V2O5 | lithium divanadium(V) pentaoxide | Meisel A., Hallmeier K. H., Szargan R., Muller J., Schneider W. | Phys. Scripta 41, 513 (1990) | Adequate |  |  |  | data |  |  |  | No | Al |  |  | Adventitious carbon | Reliable, with one-point correction of energy scale | crystal | X-ray Photoelectron Spectroscopy |  | 300 | Adequate | V/O composition ratio determined by XPS was 0.35. The bulk formula is Li0.1V2O5.
O | 1s | 529.6 | MgO | magnesium(II) oxide | Vasquez R.P. | Surf. Sci. Spectra 2, 13 (1993) | Adequate |  |  | Shirley | mixed Gaussian/Lorentzian | 2.4 |  |  | Yes | Al |  | Au,Cu = 84.00,932.67 | Adventitious carbon | Reliable, with one-point correction of energy scale | chemically etched, crystal, insulator | X-ray Photoelectron Spectroscopy |  | 300 | Adequate | MgO(100). An electron flood gun was used for charge compensation. The intensitycomponents 80/20. FAT mode. Asymmetry parameter = -0.1. FAT mode. Emission angle The composition determined by XPS was Mg0.433O0.406.
O | 1s | 533.5 | O2/MoS2 | oxygen/molybdenum disulfide | Shuxian Z., Hall W.K., Ertl G., Knozinger H. | J. Catal. 100, 167 (1986) | Adequate | 0.1 |  |  | data |  |  |  | No | Al |  |  | Adventitious carbon | Reliable, with one-point correction of energy scale |  | X-ray Photoelectron Spectroscopy |  | 80 | Good | 4.2E8 L O2/ 300L pyridine/MoS2
O | 1s | 533.4 | O2/MoS2 | oxygen/molybdenum disulfide | Shuxian Z., Hall W.K., Ertl G., Knozinger H. | J. Catal. 100, 167 (1986) | Adequate | 0.1 |  |  | data |  |  |  | No | Al |  |  | Adventitious carbon | Reliable, with one-point correction of energy scale | adsorbed | X-ray Photoelectron Spectroscopy |  | 80 | Good | O2/MoS2. Exposures of oxygen were of 100 L, 150 L, 3000 L and 6E8 L. Composition determined by XPS is MoS2.2, polycrystalline
O | 1s | 531.3 | (MoO3)46(P2O5)54 | molybdenum phosphorus oxides ((MoO3)46(P2O5)54 ) | Chowdari B.V.R., Tan K.L., Chia W.T., Gopalkrishnan R. | J. Non-cryst. Solids 119, 95 (1990) | Adequate |  |  |  | data |  |  |  | No | Al |  |  | Adventitious carbon | Reliable, with one-point correction of energy scale | amorphous, heated and cooled, insulator |  | X-ray Diffraction | 300 | Adequate | The glass was prepared from reagent grade MoO3 and NH4H2PO4 mixed according to their molar compositions. The mixture was first heated below melting temperature in order to remove water and ammonice. The product was melted and kept at about 1473 K for 30 min for homogenization and then air quenched.
O | 1s | 532.9 | (MoO3)46(P2O5)54 | molybdenum phosphorus oxides ((MoO3)46(P2O5)54 ) | Chowdari B.V.R., Tan K.L., Chia W.T., Gopalkrishnan R. | J. Non-cryst. Solids 119, 95 (1990) | Adequate |  |  |  | data |  |  |  | No | Al |  |  | Adventitious carbon | Reliable, with one-point correction of energy scale | amorphous, insulator |  | X-ray Diffraction | 300 | Adequate | The glass was prepared from reagent grade MoO3 and NH4H2PO4 mixed according to their molar compositions. The mixture was first heated below melting temperature in order to remove water and ammonice. The product was melted and kept at about 1473 K for 30 min for homogenization and then air quenched.
O | 1s | 531.2 | MoO3 | molybdenum(VI) trioxide | Zou J., Schrader G.L. | J. Catal. 161, 667 (1996) | Adequate |  |  |  | data |  |  |  | No | Al |  |  | Adventitious carbon | Reliable, with one-point correction of energy scale | alpha phase, crystal, insulator, sputter deposited, thin film |  | X-ray Diffraction | 300 | Adequate | The oxide was deposited onto SiO2 substrate at temperatures between 648and 798
O | 1s | 530.5 | MoO3 | molybdenum(VI) trioxide | Chowdari B.V.R., Tan K.L., Chia W.T., Gopalkrishnan R. | J. Non-cryst. Solids 119, 95 (1990) | Adequate |  |  |  | data |  |  |  | No | Al |  |  | Adventitious carbon | Reliable, with one-point correction of energy scale | powder (when a special point is made in the article) |  |  | 300 | Adequate
O | 1s | 531.5 | CH3-(CH2)n-CH2-NH-(C(O)-CH2-N(CH3))m-H | n-alkylamine-poly(sarcosine) lipopeptides | Gervais M., Douy A., Gallot B., Erre R. | J. Colloid Interface Sci. 125, 146 (1988) | Adequate |  |  | other | Gaussian |  |  |  | No | Mg |  | Ag3d5= 368.27 | Internal hydrocarbon | Reliable, with one-point correction of energy scale | cooled, thin film |  |  | 77 | Adequate | Amphipatic lipopeptides Cn Sarp in which the hydrophobic lipidic block Cn consists of paraffinic chain containing n=10 or 16 carbon atoms and the hydrophilic polypeptide block Sarp consists of a chain of polysarcosine with an average degree of polymerization p between 1 and 94.
O | 1s | 532.5 | NO/MoS2 | nitrogen monoxide/molybdenum disulfide | Shuxian Z., Hall W.K., Ertl G., Knozinger H. | J. Catal. 100, 167 (1986) | Adequate | 0.1 |  |  | data |  |  |  | No | Al |  |  | Adventitious carbon | Reliable, with one-point correction of energy scale | adsorbed, oxidizing atmosphere | X-ray Photoelectron Spectroscopy |  | 80 | Good | 3E7 L NO/MoS2. Composition of the substrate determined by XPS is MoS2.2, polycrystalline
O | 1s | 532.5 | NO/MoS2 | nitrogen monoxide/molybdenum disulfide | Shuxian Z., Hall W.K., Ertl G., Knozinger H. | J. Catal. 100, 167 (1986) | Adequate | 0.1 |  |  | data |  |  |  | No | Al |  |  | Adventitious carbon | Reliable, with one-point correction of energy scale | adsorbed, oxidizing atmosphere | X-ray Photoelectron Spectroscopy |  | 80 | Good | 3E8 L NO/MoS2. Composition of the substrate determined by XPS is MoS2.2, polycrystalline
O | 1s | 530.5 | NO/MoS2 | nitrogen monoxide/molybdenum disulfide | Shuxian Z., Hall W.K., Ertl G., Knozinger H. | J. Catal. 100, 167 (1986) | Adequate | 0.1 |  |  | data |  |  |  | No | Al |  |  | Adventitious carbon | Reliable, with one-point correction of energy scale | adsorbed, oxidizing atmosphere | X-ray Photoelectron Spectroscopy |  | 700 | Good | 9E6 L NO/MoS2. Composition of the substrate determined by XPS is MoS2.2. No photoemission could be detected in the N1s region.
O | 1s | 532.5 | NO/MoS2 | nitrogen monoxide/molybdenum disulfide | Shuxian Z., Hall W.K., Ertl G., Knozinger H. | J. Catal. 100, 167 (1986) | Adequate | 0.1 |  |  | data |  |  |  | No | Al |  |  | Adventitious carbon | Reliable, with one-point correction of energy scale | reacted | X-ray Photoelectron Spectroscopy |  | 80 | Good | 3E8 L NO/MoS2
O | 1s | 531.8 | OsO2 | osmium(IV) dioxide | Siedle A.R., Newmark R.A., Korba G.A., Pignolet L.H., Boyle P.D. | Inorg. Chem. 27, 1593 (1988) | Adequate | 0.1 |  |  | data |  |  |  | Yes | Al |  | Au4f7= 84.00 | Adventitious carbon | Reliable, with one-point correction of energy scale | solid sample mounted on tape |  |  | 300 | Adequate | Surface charging was compensated by use of flood gun operated at 0.4 mA current and 2 eV voltage.
O | 1s | 533.7 | C6H5OH/Mo | phenol/molybdenum | Serafin J.G., Friend C.M. | Surf. Sci. 209, L163 (1989) | Adequate | 0.2 |  |  | data | 1.5 |  |  | No |  |  | Other, Mo3d5/2 =227.95 | Conductor | Reliable, with one-point correction of energy scale | adsorbed |  |  | 100 | Adequate | Saturation coverage of phenol C6H5OH on Mo(110)
O | 1s | 533 | C6H5OH/Rh | phenol/rhodium | Xu X., Friend C.M. | J. Phys. Chem. 93, 8072 (1989) | Good |  |  | other | mixed Gaussian/Lorentzian | 1.6 |  |  | No | Mg |  | Other, Rh3d = 307.2 | Conductor | Reliable (reported energy within 300 eV of a reference energy) | adsorbed, cooled, thin layer |  |  | 100 | Good | Saturation coverage of phenol on Rh(111)-(1x1). The crystal was kept below 130 K during dosing.
O | 1s | 532.2 | (C6H5)O(C6H5) | phenyl ether | Folkesson B., Sundberg P. | Spectroscopy Letters 20, 193 (1987) | Adequate |  |  |  | data |  |  |  | No |  |  |  | Internal hydrocarbon | Reliable, with one-point correction of energy scale |  |  |  |  | Adequate
O | 1s | 533 | (C6H5)OCH3 | phenyl methyl ether | Folkesson B., Sundberg P. | Spectroscopy Letters 20, 193 (1987) | Adequate |  |  |  | data |  |  |  | No |  |  |  | Internal hydrocarbon | Reliable, with one-point correction of energy scale |  |  |  |  | Adequate
O | 1s | 534.3 | P2O5 | phosporus(V) pentoxide | Chowdari B.V.R., Tan K.L., Chia W.T., Gopalkrishnan R. | J. Non-cryst. Solids 119, 95 (1990) | Adequate |  |  |  | data |  |  |  | No | Al |  |  | Adventitious carbon | Reliable, with one-point correction of energy scale | insulator, powder (when a special point is made in the article) |  |  | 300 | Adequate
O | 1s | 532.6 | P2O5 | phosporus(V) pentoxide | Chowdari B.V.R., Tan K.L., Chia W.T., Gopalkrishnan R. | J. Non-cryst. Solids 119, 95 (1990) | Adequate |  |  |  | data |  |  |  | No | Al |  |  | Adventitious carbon | Reliable, with one-point correction of energy scale | insulator, powder (when a special point is made in the article) |  |  | 300 | Adequate
O | 1s | 531.5 | (-CH2CH(C(O)NH2)-)n/Al2O3.3H2O | poly(acrylamide)/dialuminum(III) trioxide trihydrate | Sugama T., KuKacka L.E., Carciello N., Hocker N.J. | Cement and Concrete Research 19, 857 (1989) | Adequate |  |  |  | data |  |  |  | No | Al |  |  | Internal hydrocarbon | Reliable, with one-point correction of energy scale | thin layer |  |  | 300 | Adequate | Poly(acrylic acid)/gibbsite.Thin layer of polymer, nothicker than 5 nm, which corresponds to the escape depth of the aluminium photoelectrons.
O | 1s | 531.6 | (-CH2CH(C(O)OH)-)n/Ca(OH)2 | poly(acrylic acid)/calcium hydroxide(CasNo:9003-01-4) | Sugama T., KuKacka L.E., Carciello N., Hocker N.J. | Cement and Concrete Research 19, 857 (1989) | Adequate |  |  |  | data |  |  |  | No | Al |  |  | Internal hydrocarbon | Reliable, with one-point correction of energy scale | thin layer |  |  | 300 | Adequate | Thin layer of polymer, no thicker than 5nm, which corresponds to the escape depth of the aluminium photoelectrons.
O | 1s | 531.8 | (-CH2CH(C(O)OH)-)n/Al2O3.3H2O | poly(acrylic acid)/dialuminum(III) trioxide trihydrate | Sugama T., KuKacka L.E., Carciello N., Hocker N.J. | Cement and Concrete Research 19, 857 (1989) | Adequate |  |  |  | data |  |  |  | No | Al |  |  | Internal hydrocarbon | Reliable, with one-point correction of energy scale | thin layer |  |  | 300 | Adequate | Poly(acrylic acid)/gibbsite.Thin layer of polymer, nothicker than 5 nm, which corresponds to the escape depth of the aluminium photoelectrons. in (-CH2CH(C(O)OH)-)n/Al2O3.3H2O system
O | 1s | 532.3 | (-OC6H4C(CH3)2C6H4OC(O)-)n | poly(carbonate) | Gorelova M.M., Levin V.Y., Dubchak I.L., Zhdanov A.A., Makarova L.I., et al. | Vysokomol. Soed. Ser. A 31, 588 (1989) | Adequate |  |  |  | data |  |  |  | No | Mg |  | Au,Ag,Cu = 84.00,368.27,932.67 | Internal hydrocarbon | Reliable, with one-point correction of energy scale | thin film |  |  | 300 | Adequate
O | 1s | 533.8 | (-OC6H4C(CH3)2C6H4OC(O)-)n | poly(carbonate) | Gorelova M.M., Levin V.Y., Dubchak I.L., Zhdanov A.A., Makarova L.I., et al. | Vysokomol. Soed. Ser. A 31, 588 (1989) | Adequate |  |  |  | data |  |  |  | No | Mg |  | Au,Ag,Cu = 84.00,368.27,932.67 | Internal hydrocarbon | Reliable, with one-point correction of energy scale | thin film |  |  | 300 | Adequate
O | 1s | 531.8 | (-O-C6H10-O-C(O)-C6H10-C(O)-)n | poly(cyclohexane-1,4-dicarboxylic acid 4-hydroxy-cyclohexyl ester) | Lopez L.C., Dwight D.W., Polk M.B. | Surf. Interface Anal. 9, 405 (1986) | Good | 0.2 |  | other | Gaussian |  |  |  | No |  |  |  | Internal hydrocarbon | Reliable, with one-point correction of energy scale | solid on double-sided tape |  |  | 300 | Adequate | FRR mode. Homopolyester.
O | 1s | 533.3 | (-O-C6H10-O-C(O)-C6H10-C(O)-)n | poly(cyclohexane-1,4-dicarboxylic acid 4-hydroxy-cyclohexyl ester) | Lopez L.C., Dwight D.W., Polk M.B. | Surf. Interface Anal. 9, 405 (1986) | Good | 0.2 |  | other | Gaussian |  |  |  | No |  |  |  | Internal hydrocarbon | Reliable, with one-point correction of energy scale | solid on double-sided tape |  |  | 300 | Adequate | FRR mode. Homopolyester.
O | 1s | 532.5 | (-Si(CH3)2O-)n | poly(dimethyl siloxane) | Schmitt R.L., Cardella J.A., Magill J.H., Chin R.L. | Polymer 28, 1462 (1987) | Adequate | 0.2 |  |  | data |  |  |  | No | Mg |  |  | Internal hydrocarbon | Reliable, with one-point correction of energy scale | amorphous, cast film |  |  | 300 | Good
O | 1s | 532.4 | (-Si(CH3)2O-)n | poly(dimethyl siloxane) | Gorelova M.M., Levin V.Y., Pertsin A.I., Zhdanov A.A., Krashennikov E.G., et al. | Vysokomol. Soed. Ser. B 31, 199 (1989) | Adequate |  |  |  | data |  |  |  | No | Mg |  |  | Internal hydrocarbon | Reliable, with one-point correction of energy scale |  |  |  | 300 | Adequate
O | 1s | 532.5 | (-Si(CH3)2O-)n | poly(dimethyl siloxane) | Gardella J.A., Jr, Ferguson S.A., Chin R.L. | Appl. Spectrosc. 40, 224 (1986) | Adequate |  |  | other | Gaussian | 2 |  |  | No | Mg |  |  | Internal hydrocarbon | Reliable, with one-point correction of energy scale | cast film, thin film |  |  | 293 | Good | Films were thick enough so that no peaks were observed from substrate metal.
O | 1s | 532.5 | (-Si(CH3)2O-)n | poly(dimethyl siloxane) | Vargo T.G., Gardella J.A., Jr | J. Vac. Sci. Technol. A 7, 1733 (1989) | Adequate |  |  |  | data |  |  |  | No | Mg |  | Ag3d5= 368.27 | Internal hydrocarbon | Reliable, with one-point correction of energy scale | cast film |  |  | 293 | Adequate
O | 1s | 532.4 | (-Si(CH3)2O-)n | poly(dimethyl siloxane) | Gorelova M.M., Levin V.Y., Dubchak I.L., Zhdanov A.A., Makarova L.I., et al. | Vysokomol. Soed. Ser. A 31, 588 (1989) | Adequate |  |  |  | data |  |  |  | No | Mg |  | Au,Ag,Cu = 84.00,368.27,932.67 | Internal hydrocarbon | Reliable, with one-point correction of energy scale | thin film |  |  | 300 | Adequate
O | 1s | 532.2 | (-Si(CH3)2O-)n | poly(dimethyl siloxane) | Patel N. M., Dwight D. W., Hedrick J. L., Webster D. C., McGrath J. E. | Macromolecules 21, 2689 (1988) | Adequate |  |  | other | Gaussian |  |  |  | No | Mg |  |  | Internal hydrocarbon | Reliable, with one-point correction of energy scale | cast film, thick film |  |  | 300 | Adequate | FRR mode.
O | 1s | 532.6 | (-Si(CH3)2O-)n | poly(dimethyl siloxane) | Strohmeier B.R. | Appl. Surf. Sci. 47, 225 (1991) | Adequate | 0.1 |  |  | data | 2.1 |  |  | No | Mg |  | Au,Ag,Cu = 84.00,368.27,932.67 | Adventitious carbon | Reliable, with three-point correction of energy scale | cast film |  |  | 300 | Adequate | FRR and FAT modes. dimethyl silicone
O | 1s | 532.4 | (-Si(CH3)2O-)n | poly(dimethyl siloxane) | Pertsin A.J., Gorelova M.M., Levin V.Y., Makarova L.I. | J. Appl. Polymer Sci. 45, 1195 (1992) | Adequate |  |  | other | data |  |  |  | No | Mg |  | Au,Ag,Cu = 84.00,368.27,932.67 | Internal hydrocarbon | Reliable, with one-point correction of energy scale | insulator, thick film | X-ray Photoelectron Spectroscopy |  | 300 | Good | The composition determined by XPS was Si0.25C0.50O0.25. FRR mode. No x-ray induced damage to the sample was detected during analysis.
O | 1s | 532.3 | [-((CH2)4-O)x-C(O)N(H)-C6H4-CH2-C6H4-N(H)C(O)N(H)-(CH2)2-N(H)C(O)N(H)-C6H4-CH2-C6H4-N(H)C(O)-O-]n | poly(ether urethane urea) | Marchant R.E., Zhao Q., Anderson J.M., Hiltner A. | Polymer 28, 2032 (1987) | Adequate | 0.2 |  | other | Gaussian |  |  |  | Yes | Al |  |  | Internal hydrocarbon | Reliable, with one-point correction of energy scale |  |  |  | 300 | Adequate | (-((CH2)4-O)x-C(O)N(H)C6H4CH2C6H4N(H)C(O)N(H)(CH2)2N(H)C(O)N(H)C6H4N(H)C(O)O-)
O | 1s | 532.1 | (-C(O)-C6H4-C(O)-O-C6H3(CH3)-O-)n | poly(isophthalic acid 3-hydroxy-2-methyl-phenyl ester) | Lopez L.C., Dwight D.W., Polk M.B. | Surf. Interface Anal. 9, 405 (1986) | Good | 0.2 |  | other | Gaussian |  |  |  | No |  |  |  | Internal hydrocarbon | Reliable, with one-point correction of energy scale | solid on double-sided tape |  |  | 300 | Adequate | FRR mode. Homopolyester.
O | 1s | 533.7 | (-C(O)-C6H4-C(O)-O-C6H3(CH3)-O-)n | poly(isophthalic acid 3-hydroxy-2-methyl-phenyl ester) | Lopez L.C., Dwight D.W., Polk M.B. | Surf. Interface Anal. 9, 405 (1986) | Good | 0.2 |  | other | Gaussian |  |  |  | No |  |  |  | Internal hydrocarbon | Reliable, with one-point correction of energy scale | solid on double-sided tape |  |  | 300 | Adequate | FRR mode. Homopolyester.
O | 1s | 529.8 | O2/Ba/Cu | oxygen/barium/copper | Ayyoob M., Hegde M.S. | J. Chem. Soc. Faraday Trans. I 82, 1651 (1986) | Adequate |  |  |  | data |  |  |  | No | Mg |  | Ag3d5= 368.27 | Conductor | Reliable, with one-point correction of energy scale | adsorbed, multilayer structure, reacted film, vapor deposited |  |  | 300 | Good | 1E3 L O2/0.8E14 atom/cm2 Ba/Cu
O | 1s | 531.7 | O2/Ba/Cu | oxygen/barium/copper | Ayyoob M., Hegde M.S. | J. Chem. Soc. Faraday Trans. I 82, 1651 (1986) | Adequate |  |  |  | data |  |  |  | No | Mg |  | Ag3d5= 368.27 | Conductor | Reliable, with one-point correction of energy scale | adsorbed, multilayer structure, reacted film, vapor deposited |  |  | 300 | Good | 1E3 L O2/0.8E14 atom/cm2 Ba/Cu
O | 1s | 529.1 | O2/Ba/Ag | oxygen/barium/silver | Ayyoob M., Hegde M.S. | J. Chem. Soc. Faraday Trans. I 82, 1651 (1986) | Adequate |  |  |  | data |  |  |  | No | Mg |  | Ag3d5= 368.27 | Conductor | Reliable, with one-point correction of energy scale | adsorbed, multilayer structure, reacted film, vapor deposited |  |  | 300 | Good | 1E3 L O2/6E14 atom/cm2 Ba/Ag
O | 1s | 531.1 | O2/Ba/Ag | oxygen/barium/silver | Ayyoob M., Hegde M.S. | J. Chem. Soc. Faraday Trans. I 82, 1651 (1986) | Adequate |  |  |  | data |  |  |  | No | Mg |  | Ag3d5= 368.27 | Conductor | Reliable, with one-point correction of energy scale | adsorbed, multilayer structure, reacted film, vapor deposited |  |  | 300 | Good | 1E3 L O2/6E14 atom/cm2 Ba/Ag
O | 1s | 530.8 | O2/(Cr18Ni82) | oxygen/chromium nickel alloy (18-82) | McIntyre N.S., Chan T.C., Chen C. | Oxidation of Metals 33, 457 (1990) | Adequate | 0.2 |  |  | data |  |  |  | No | Al |  | Au = 84.00, Cr2p3 = 574.35 | Conductor | Reliable, with two-point correction of energy scale | metal foil, oxygen pressure, oxidizing atmosphere |  |  | 300 | Good | 2.25E2 L O2/Cr18Ni82.The alloy was oxidized in 1E-4 Pa O2 at 773 K for 5 min.
O | 1s | 529.8 | O2/Cu | oxygen/copper | Ayyoob M., Hegde M.S. | J. Chem. Soc. Faraday Trans. I 82, 1651 (1986) | Adequate |  |  |  | data |  |  |  | No | Mg |  | Ag3d5= 368.27 | Conductor | Reliable, with one-point correction of energy scale | adsorbed, thin layer |  |  | 300 | Good | 1E3 L O2/Cu
O | 1s | 529.4 | O2/Cu | oxygen/copper | Wu Y.M., Nix R.M. | J. Mater. Chem. 4, 1403 (1994) | Adequate |  |  |  | data |  |  |  | No | Mg |  | Ti2p3 = 453.98 | Conductor | Reliable, with one-point correction of energy scale | adsorbed, crystal |  | Low-energy Electron Diffraction | 300 | Good | Cu(100)c(2x2)-O structure. FAT mode. The spectra were recorded at normal emission.
O | 1s | 533.5 | O2/C5H5N/MoS2 | oxygen/pyridine/molybdenum disulfide(O2/C5H5N/MoS2) | Shuxian Z., Hall W.K., Ertl G., Knozinger H. | J. Catal. 100, 167 (1986) | Adequate | 0.1 |  |  | data |  |  |  | No | Al |  |  | Adventitious carbon | Reliable, with one-point correction of energy scale | adsorbed | X-ray Photoelectron Spectroscopy |  | 80 | Good | O2/900 L C5H5N/MoS2. Saturation coverage of oxygen. Composition of the substrate determined by XPS is MoS2.2, polycrystalline
O | 1s | 531.45 | Pd/Al2O3 | palladium/aluminun oxide | Legare P., Fritsch A. | Surf. Interface Anal. 15, 698 (1990) | [8 empty] | No |  |  | FL | Pd FL | Reliable | crystal
O | 1s | 531.4 | Pt/Al2O3 | platinum/aluminum oxide | Legare P., Fritsch A. | Surf. Interface Anal. 15, 698 (1990) | [8 empty] | No |  |  | FL | Pt FL | Reliable | crystal
O | 1s | 532.9 | inhomogeneous plasma polymerization product | poly(methyl trimethoxysilane) | Tajima I., Yamamoto M. | J. Polym. Sci. Part A 25, 1737 (1987) | Adequate |  |  |  | data |  |  |  | No | Mg |  | Au4f7= 84.00 | Internal hydrocarbon | Reliable, with one-point correction of energy scale | thick film |  |  | 300 | Adequate | Plasma-polymerized films was prepared on Al foil.
O | 1s | 531.9 | (=(C10H2O4)=N-(C6H4)-O-(C6H4)-N=)n | poly(N,N'-(p,p'-oxydiphenylene)pyromellitimide) | Meyer H.M., III, Anderson S.G., Atanasoska L., Weaver J.H. | J. Vac. Sci. Technol. A 6, 30 (1988) | Adequate |  |  | Shirley | mixed Gaussian/Lorentzian |  |  |  | Yes | Al |  | FL | Internal hydrocarbon | Reliable (reported energy within 300 eV of a reference energy) | thin film |  |  | 300 | Adequate
O | 1s | 533.1 | (=(C10H2O4)=N-(C6H4)-O-(C6H4)-N=)n | poly(N,N'-(p,p'-oxydiphenylene)pyromellitimide) | Meyer H.M., III, Anderson S.G., Atanasoska L., Weaver J.H. | J. Vac. Sci. Technol. A 6, 30 (1988) | Adequate |  |  | Shirley | mixed Gaussian/Lorentzian |  |  |  | Yes | Al |  | FL | Internal hydrocarbon | Reliable (reported energy within 300 eV of a reference energy) | thin film |  |  | 300 | Adequate
O | 1s | 531.6 | (=(C10H2O4)=N-(C6H4)-O-(C6H4)-N=)n | poly(N,N'-(p,p'-oxydiphenylene)pyromellitimide) | Salem J.R., Sequeda F.O., Duran J., Lee W.Y., Yang R.M. | J. Vac. Sci. Technol. A 4, 369 (1986) | Adequate | 0.2 |  | other | Gaussian | 1.66 |  |  | No |  |  |  | Internal hydrocarbon | Reliable, with one-point correction of energy scale | mixture, vapor deposited |  |  | 300 | Adequate | Coevaporation of pyromellitic dianhydride and oxydianiline.
O | 1s | 533.1 | (=(C10H2O4)=N-(C6H4)-O-(C6H4)-N=)n | poly(N,N'-(p,p'-oxydiphenylene)pyromellitimide) | Salem J.R., Sequeda F.O., Duran J., Lee W.Y., Yang R.M. | J. Vac. Sci. Technol. A 4, 369 (1986) | Adequate | 0.2 |  | other | Gaussian | 1.64 |  |  | No |  |  |  | Internal hydrocarbon | Reliable, with one-point correction of energy scale | mixture, vapor deposited |  |  | 300 | Adequate | Coevaporation of pyromellitic dianhydride and oxydianiline.
O | 1s | 532.5 | K[Ru(CH3C=(O)CHC=(C6H5)NCH2CH(CH3)N=C(C6H5)C=(H)C(O)CH3)Cl2] | potassium dichloro (4,4'-(1,2-propylenediimino)-bis(4-phenyl-butan-2-onato))ruthenate(III) | Khan M.M.T., Srivastava S. | Polyhedron 7, 1063 (1988) | Adequate |  |  |  | data | 2.8 |  |  | No |  |  | Au,Ag,Cu = 84.00,368.27,932.67 | Ag | Reliable, with one-point correction of energy scale | powder (when a special point is made in the article) |  |  | 300 | Adequate | The powdered sample was mixed with higher purity silver powder to reduce the charging effect.
O | 1s | 532.6 | K[Ru(CH3C=(O)CHC=(C6H5)NCH2CH2N=C(C6H5)C=(H)C(O)CH3)Cl2] | potassium dichloro (4,4'-(ethylenediimino)-bis(4-phenylbutan-2-onato))-ruthenate(III) | Khan M.M.T., Srivastava S. | Polyhedron 7, 1063 (1988) | Adequate |  |  |  | data | 2.6 |  |  | No |  |  | Au,Ag,Cu = 84.00,368.27,932.67 | Ag | Reliable, with one-point correction of energy scale | powder (when a special point is made in the article) |  |  | 300 | Adequate | The powdered sample was mixed with higher purity silver powder to reduce the charging effect.
O | 1s | 533 | K[Ru(CH3C=(O)CHC=(CH3)NCH2CH2N=C(CH3)C=(H)C(O)CH3)Cl2] | potassium dichloro (4,4'-(ethylenediimino)-bis(pentan-2-onato) ruthenate(III) | Khan M.M.T., Srivastava S. | Polyhedron 7, 1063 (1988) | Adequate |  |  |  | data | 2.6 |  |  | No |  |  | Au,Ag,Cu = 84.00,368.27,932.67 | Ag | Reliable, with one-point correction of energy scale | powder (when a special point is made in the article) |  |  | 300 | Adequate | The powdered sample was mixed with higher purity silver powder to reduce the charging effect.
O | 1s | 530.2 | KIO4 | potassium iodate | Park C.D., Choi W.Y., Kang H. | Radiation Effects and Defects in Solids 115, 65 (1990) | Adequate |  |  |  | data |  |  |  | No | Mg |  | Au4f7= 84.00 | Adventitious carbon | Reliable, with one-point correction of energy scale | pelletized |  |  | 300 | Adequate
O | 1s | 532.2 | KOsO3N | potassium nitridotrioxoosmate(VIII) | Siedle A.R., Newmark R.A., Korba G.A., Pignolet L.H., Boyle P.D. | Inorg. Chem. 27, 1593 (1988) | Adequate | 0.1 |  |  | data |  |  |  | Yes | Al |  | Au4f7= 84.00 | Adventitious carbon | Reliable, with one-point correction of energy scale | solid sample mounted on tape |  |  | 300 | Adequate | Surface charging was compensated by use of flood gun operated at 0.4 mA current and 2 eV voltage.
O | 1s | 532.5 | [Co(NH=CH-C6H3(NO2)(O))2(NH3)2]ClNO3.2H2O | radical diamminebis(5-nitrosalicylideneaminato)cobalt(III) chloride nitrate dihydrate | Yamamoto Y., Konno H. | Bull. Chem. Soc. Jpn. 60, 1299 (1987) | Adequate |  |  | other | mixed Gaussian/Lorentzian |  |  |  | No | Mg |  |  | Internal hydrocarbon | Reliable, with one-point correction of energy scale | cooled, crystal, precipitate, sample placed on a mesh |  |  | 200 | Adequate | Samples were placed on a gold mesh holder and dispersed with acetone. Crystalline precipitate.
O | 1s | 533.7 | Na2B4O7 | sodium tetraborate | Strohmeier B.R. | Appl. Surf. Sci. 40, 249 (1989) | Good | 0.1 |  | Linear | Gaussian |  |  |  | No | Mg |  |  | Adventitious carbon | Reliable, with one-point correction of energy scale | solid sample mounted on tape |  |  | 300 | Adequate | FRR mode.
O | 1s | 529.3 | SrTiO3 | strontium(II) titanium(IV) trioxide | Vasquez R.P. | Surf. Sci. Spectra 1, 129 (1992) | Adequate |  |  | Shirley | mixed Gaussian/Lorentzian | 1.1 |  |  | Yes | Al |  | Au,Cu = 84.00,932.67 | Adventitious carbon | Reliable, with two-point correction of energy scale | chemically etched, crystal, insulator | X-ray Photoelectron Spectroscopy |  | 300 | Adequate | An electron flood gun and a 90% transmitting fine proximity screen were used for Emission angle = 55 degrees. The intensity ratio of the Gaussian/Lorentzian comp The composition determined by XPS was Sr0.122Ti0.137O0.576.
O | 1s | 534.3 | Rh4(CO)12/AlOx | tetra-mu-carbonyl-nonacarbonyl tetrahedro-tetrarhodium/aluminum oxide | Apai G., Frederick B.G. | Langmuir 3, 395 (1987) | Adequate |  |  |  | data |  |  |  | No | Mg |  | Other, Al2p=72.87 | Conductor | Reliable, with one-point correction of energy scale | surface coverage from 1ML to 2ML (1ML <= coverage < 2ML), surface coverage from 2ML to 3ML (2ML <= coverage < 3ML), surface coverage from 3ML to 4ML (3ML <= coverage < 4ML), thin layer, vapor deposited |  |  | 190 | Adequate | 1-3 ML Rh4(CO)12/AlOx. The energy of Al metal state was used for charge reference.
O | 1s | 534.2 | Rh4(CO)12/C | tetra-mu-carbonyl-nonacarbonyl tetrahedro-tetrarhodium/carbon | Apai G., Frederick B.G. | Langmuir 3, 395 (1987) | Adequate |  |  | Other | Gaussian | 1.5 |  |  | No | Mg |  | Other, C1s=284.44 | Internal hydrocarbon | Reliable, with one-point correction of energy scale | surface coverage from 1ML to 2ML (1ML <= coverage < 2ML), surface coverage from 2ML to 3ML (2ML <= coverage < 3ML), surface coverage from 3ML to 4ML (3ML <= coverage < 4ML), thin layer, vapor deposited |  |  | 193 | Adequate | 1-3 ML Rh6(CO)12/C. C1s energy of the substrate carbon atoms (Eb = 284.44 eV) was used for charge reference.
O | 1s | 532.7 | Rh4(CO)12/C | tetra-mu-carbonyl-nonacarbonyl tetrahedro-tetrarhodium/carbon | Apai G., Frederick B.G. | Langmuir 3, 395 (1987) | Adequate |  |  | Other | Gaussian | 1.5 |  |  | No | Mg |  | Other, C1s=284.44 | Internal hydrocarbon | Reliable, with one-point correction of energy scale | surface coverage from 1ML to 2ML (1ML <= coverage < 2ML), surface coverage from 2ML to 3ML (2ML <= coverage < 3ML), surface coverage from 3ML to 4ML (3ML <= coverage < 4ML), thin layer, vapor deposited |  |  | 193 | Adequate | 1-3 ML Rh6(CO)12/C. C1s energy of the substrate carbon atoms (Eb = 284.44 eV) was used for charge reference.
O | 1s | 533.2 | [H4Os4(CO)12] | tetra-mu-hydrido-tetrahedro-tetrakis(tricarbonylosmium) | Zanoni R., Puga J. | J. Mol. Struct. 240, 89 (1990) | Adequate | 0.2 |  |  | data |  |  |  | No | Al |  |  | Adventitious carbon | Reliable, with one-point correction of energy scale | cooled, crystal, pelletized |  |  | 77 | Adequate
O | 1s | 534.4 | Rh6(CO)16/AlOx | tetra-mu3-carbonyl-dodecacarbonyl octahedro-hexarhodium/aluminum oxide | Apai G., Frederick B.G. | Langmuir 3, 395 (1987) | Adequate |  |  |  | data |  |  |  | No | Mg |  | Other, Al2p=72.87 | Conductor | Reliable, with one-point correction of energy scale | surface coverage from 1ML to 2ML (1ML <= coverage < 2ML), surface coverage from 2ML to 3ML (2ML <= coverage < 3ML), surface coverage from 3ML to 4ML (3ML <= coverage < 4ML), thin layer, vapor deposited |  |  | 190 | Adequate | 1-3 ML Rh6(CO)16/AlOx. The energy of Al metal state was used for charge reference.
O | 1s | 534.1 | Rh6(CO)16/C | tetra-mu3-carbonyl-dodecacarbonyl octahedro-hexarhodium/carbon | Apai G., Frederick B.G. | Langmuir 3, 395 (1987) | Adequate |  |  | Other | Gaussian | 1.4 |  |  | No | Mg |  | Other, C1s=284.44 | Internal hydrocarbon | Reliable, with one-point correction of energy scale | surface coverage from 1ML to 2ML (1ML <= coverage < 2ML), surface coverage from 2ML to 3ML (2ML <= coverage < 3ML), surface coverage from 3ML to 4ML (3ML <= coverage < 4ML), thin layer, vapor deposited |  |  | 193 | Adequate | 1-3 ML Rh6(CO)16/C. C1s energy of the substrate carbon atoms (Eb = 284.44 eV) was used for charge reference.
O | 1s | 532.1 | Rh6(CO)16/C | tetra-mu3-carbonyl-dodecacarbonyl octahedro-hexarhodium/carbon | Apai G., Frederick B.G. | Langmuir 3, 395 (1987) | Adequate |  |  | other | Gaussian | 1.4 |  |  | No | Mg |  | Other, C1s=284.44 | Internal hydrocarbon | Reliable, with one-point correction of energy scale | surface coverage from 1ML to 2ML (1ML <= coverage < 2ML), surface coverage from 2ML to 3ML (2ML <= coverage < 3ML), surface coverage from 3ML to 4ML (3ML <= coverage < 4ML), thin layer, vapor deposited |  |  | 193 | Adequate | 1-3 ML Rh6(CO)16/C. C1s energy of the substrate carbon atoms (Eb = 284.44 eV) was used for charge reference.
O | 1s | 533.4 | [(C4H9)4N]TcOCl4 | tetrabutylammonium technetium(V) tetrachloride oxide | Thompson M., Nunn A.D., Treher E. | Anal. Chem. 58, 3100 (1986) | Adequate | 0.2 |  |  | data |  |  |  | Yes | Mg |  |  | Internal hydrocarbon | Reliable, with one-point correction of energy scale | powder (when a special point is made in the article) |  |  | 300 | Adequate | A gold mask and electron flood gun at a setting of 10 eV were used to control sample charging.
O | 1s | 532.1 | [((C6H5)3P)4OsH3][HC(SO2CF3)2] | tetrakis(triphenylphosphine)(bis((trifluoromethyl)sulfonyl)methyl)trihydroosmium | Siedle A.R., Newmark R.A., Korba G.A., Pignolet L.H., Boyle P.D. | Inorg. Chem. 27, 1593 (1988) | Adequate | 0.1 |  |  | data |  |  |  | Yes | Al |  | Au4f7= 84.00 | Adventitious carbon | Reliable, with one-point correction of energy scale | solid sample mounted on tape |  |  | 300 | Adequate | Surface charging was compensated by use of flood gun operated at 0.4 mA current and 2 eV voltage.
O | 1s | 530.7 | ((C6H5)4P)ClO3 | tetraphenylphosphonium chlorate | Folkesson B., Sundberg P. | Spectroscopy Letters 20, 193 (1987) | Adequate |  |  |  | data |  |  |  | No |  |  |  | Internal hydrocarbon | Reliable, with one-point correction of energy scale |  |  |  |  | Adequate
O | 1s | 531.3 | ((C6H5)4P)NO3 | tetraphenylphosphonium nitrate | Folkesson B., Sundberg P. | Spectroscopy Letters 20, 193 (1987) | Adequate |  |  |  | data |  |  |  | No |  |  |  | Internal hydrocarbon | Reliable, with one-point correction of energy scale |  |  |  |  | Adequate
O | 1s | 530.3 | ((C6H5)4P)NO2 | tetraphenylphosphonium nitrite | Folkesson B., Sundberg P. | Spectroscopy Letters 20, 193 (1987) | Adequate |  |  |  | data |  |  |  | No |  |  |  | Internal hydrocarbon | Reliable, with one-point correction of energy scale |  |  |  |  | Adequate
O | 1s | 531.3 | ((C6H5)4P)ClO4 | tetraphenylphosphonium perchlorate | Folkesson B., Sundberg P. | Spectroscopy Letters 20, 193 (1987) | Adequate |  |  |  | data |  |  |  | No |  |  |  | Internal hydrocarbon | Reliable, with one-point correction of energy scale |  |  |  |  | Adequate
O | 1s | 529.9 | ((C6H5)4P)2SO4 | tetraphenylphosphonium sulfate | Folkesson B., Sundberg P. | Spectroscopy Letters 20, 193 (1987) | Adequate |  |  |  | data |  |  |  | No |  |  |  | Internal hydrocarbon | Reliable, with one-point correction of energy scale |  |  |  |  | Adequate
O | 1s | 529.8 | ((C6H5)4P)2S2O3 | tetraphenylphosphonium thiosulfate | Folkesson B., Sundberg P. | Spectroscopy Letters 20, 193 (1987) | Adequate |  |  |  | data |  |  |  | No |  |  |  | Internal hydrocarbon | Reliable, with one-point correction of energy scale |  |  |  |  | Adequate
O | 1s | 531.8 | SnSeOx | tin selenium oxides | Badrinarayanan S., Mandale A.B., Gunjikar V.G., Sinha A.P.B. | J. Mater. Sci. 21, 3333 (1986) | Adequate |  |  | other | Gaussian |  |  |  | No | Mg |  | Au4f7= 84.00, Sn3d5 =484.98 | Conductor | Reliable, with one-point correction of energy scale | oxygen pressure, oxidizing atmosphere, sputtered in argon, thermal oxide |  |  | 300 | Good | SnSe was heated in oxygen for 15 min at 760 Torr pressure (T=373 or 473K).
O | 1s | 533 | SnSeOx | tin selenium oxides | Badrinarayanan S., Mandale A.B., Gunjikar V.G., Sinha A.P.B. | J. Mater. Sci. 21, 3333 (1986) | Adequate |  |  | other | Gaussian |  |  |  | No | Mg |  | Au4f7= 84.00, Sn3d5 =484.98 | Conductor | Reliable, with one-point correction of energy scale | oxidizing atmosphere, sputtered in argon, thermal oxide |  |  | 300 | Good | SnSe was heated in air for 120 min at 760 Torr pressure (T=523 K).
O | 1s | 533 | SnSeOx | tin selenium oxides | Badrinarayanan S., Mandale A.B., Gunjikar V.G., Sinha A.P.B. | J. Mater. Sci. 21, 3333 (1986) | Adequate |  |  | other | Gaussian |  |  |  | No | Mg |  | Au4f7= 84.00, Sn3d5 =484.98 | Conductor | Reliable, with one-point correction of energy scale | oxidizing atmosphere, sputtered in argon, thermal oxide |  |  | 300 | Good | SnSe was heated in air for 120 min at 760 Torr pressure (T=723 K).
O | 1s | 533.1 | SnSeOx | tin selenium oxides | Badrinarayanan S., Mandale A.B., Gunjikar V.G., Sinha A.P.B. | J. Mater. Sci. 21, 3333 (1986) | Adequate |  |  | other | Gaussian |  |  |  | No | Mg |  | Au4f7= 84.00, Sn3d5 =484.98 | Conductor | Reliable, with one-point correction of energy scale | oxidizing atmosphere, sputtered in argon, thermal oxide |  |  | 300 | Good | SnSe was heated in air for 120 min at 760 Torr pressure (T=923 K).
O | 1s | 531.9 | SiO2(Al2O3)0.22 | silicon dioxide dialuminum trioxide(SiO2(Al2O3)0.22) | Ayame A., Kitagawa T. | Bunseki Kagaku 40, 673 (1991) | Adequate |  |  | Shirley | data | 2.5 |  |  | No | Mg |  |  | Adventitious carbon | Reliable, with one-point correction of energy scale | annealed, insulator, solid sample mounted on tape |  |  | 300 | Adequate | The sample was annealed in dry air (T = 1573 K, time = 2 h ).
O | 1s | 533.6 | [H3Os4(CO)12I] | tri-mu-hydrido-mu-iodo-cyclo-tetrakis(tricarbonylosmium)-(4Os-Os) | Zanoni R., Puga J. | J. Mol. Struct. 240, 89 (1990) | Adequate | 0.2 |  |  | data |  |  |  | No | Al |  |  | Adventitious carbon | Reliable, with one-point correction of energy scale | cooled, crystal, pelletized |  |  | 77 | Adequate
O | 1s | 532 | CH3-C(O)-(C6H5)Cr(CO)3 | tris(carbonyl-kappaC) eta6-(1-phenyl-ethanone) chromium | Allen G.C., Butler I.S., Kirby C. | Inorg. Chim. Acta 134, 289 (1987) | Adequate |  |  |  | data | 2.7 |  |  | No | Al |  | Au4f7= 84.00 | Internal hydrocarbon | Reliable, with one-point correction of energy scale | cooled |  |  | 173 | Adequate | Benzene - chromium tricarbonyl complex.
O | 1s | 531.7 | (CH3)(C(O)OH)(C6H4)Cr(CO)3 | tris(carbonyl-kappaC) eta6-(2-methyl-benzoic acid) chromium | Allen G.C., Butler I.S., Kirby C. | Inorg. Chim. Acta 134, 289 (1987) | Adequate |  |  |  | data | 2.5 |  |  | No | Al |  | Au4f7= 84.00 | Internal hydrocarbon | Reliable, with one-point correction of energy scale | cooled |  |  | 173 | Adequate | Benzene - chromium tricarbonyl complex.
O | 1s | 531.8 | (C6H5)-C(O)-(C6H5)Cr(CO)3 | tris(carbonyl-kappaC) eta6-(diphenyl-methanone) chromium | Allen G.C., Butler I.S., Kirby C. | Inorg. Chim. Acta 134, 289 (1987) | Adequate |  |  |  | data | 2.6 |  |  | No | Al |  | Au4f7= 84.00 | Internal hydrocarbon | Reliable, with one-point correction of energy scale | cooled |  |  | 173 | Adequate | Benzene - chromium tricarbonyl complex.
O | 1s | 531.9 | (C5H5)Fe(C5H4-C(O)-C6H5)Cr(CO)3 | tris(carbonyl-kappaC)-(2eta5-cyclopenta-1,3-dienyl)-(mu-2eta5-cyclopenta-1,3-dienyl-1eta6-phenyl-methanone)-1-chromium-2-iron | Allen G.C., Butler I.S., Kirby C. | Inorg. Chim. Acta 134, 289 (1987) | Adequate |  |  |  | data | 2.4 |  |  | No | Al |  | Au4f7= 84.00 | Internal hydrocarbon | Reliable, with one-point correction of energy scale | cooled |  |  | 173 | Adequate | Ferrocene and benzene-chromium tricarbonyl complex.
O | 1s | 531.6 | (C5H5)Fe(C5H4)-C(O)-CH2-(C6H5)Cr(CO)3 | tris(carbonyl-kappaC)-(2eta5-cyclopenta-1,3-dienyl)-(mu-2eta5-cyclopenta-1,3-dienyl-2-(1eta6)-phenyl-ethanone)-1-chromium-2-iron | Allen G.C., Butler I.S., Kirby C. | Inorg. Chim. Acta 134, 289 (1987) | Adequate |  |  |  | data | 3 |  |  | No | Al |  | Au4f7= 84.00 | Internal hydrocarbon | Reliable, with one-point correction of energy scale | cooled |  |  | 173 | Adequate | Ferrocene and benzene - chromium tricarbonyl complex.
O | 1s | 532.7 | C20H36B2FeN6O8 | tris(mu(2,3-butanedione dioximato)) dibutoxyborato iron | Thompson M., Nunn A.D., Treher E. | Anal. Chem. 58, 3100 (1986) | Adequate | 0.2 |  |  | data |  |  |  | Yes | Mg |  |  | Internal hydrocarbon | Reliable, with one-point correction of energy scale | powder (when a special point is made in the article) |  |  | 300 | Adequate | dmg=dimethylglyoxime;A gold mask and electron flood gun at a setting of 10 eV were used to control sample charging.
O | 1s | 532.1 | [((C6H5)3P)3Os(CH3C(O)O)H2][HC(SO2CF3)2] | tris(triphenylphosphine)(bis((trifluoromethyl)sulfonyl)methyl)acetatodihydroosmium | Siedle A.R., Newmark R.A., Korba G.A., Pignolet L.H., Boyle P.D. | Inorg. Chem. 27, 1593 (1988) | Adequate | 0.1 |  |  | data |  |  |  | Yes | Al |  | Au4f7= 84.00 | Internal hydrocarbon | Reliable, with one-point correction of energy scale |  |  |  | 300 | Adequate | Surface charging was controlled by use of flood gun operated at 0.4 mA current and 2 eV voltage.
O | 1s | 532.5 | ((C6H5)3P)3OsHBrCO | tris(triphenylphosphine)bromocarbonylhydroosmium | Siedle A.R., Newmark R.A., Korba G.A., Pignolet L.H., Boyle P.D. | Inorg. Chem. 27, 1593 (1988) | Adequate | 0.1 |  |  | data |  |  |  | Yes | Al |  | Au4f7= 84.00 | Adventitious carbon | Reliable, with one-point correction of energy scale | solid sample mounted on tape |  |  | 300 | Adequate | Surface charging was compensated by use of flood gun operated at 0.4 mA current and 2 eV voltage.
O | 1s | 533.9 | H2O/MoS2 | water/molybdenum disulfide | Shuxian Z., Hall W.K., Ertl G., Knozinger H. | J. Catal. 100, 167 (1986) | Adequate | 0.1 |  |  | data |  |  |  | No | Al |  |  | Adventitious carbon | Reliable, with one-point correction of energy scale | adsorbed, oxidizing atmosphere | X-ray Photoelectron Spectroscopy |  | 80 | Good | H2O/MoS2. Saturation coverage. Composition determined by XPS is MoS2.2, polycrystalline
O | 1s | 530.1 | YOx/Y | yttrium oxides/yttrium | Reichl R., Gaukler K.H. | Appl. Surf. Sci. 26, 196 (1986) | Adequate |  |  | other | other type of curve fit | 1.2 |  |  | No | Mg |  | Au4f7= 84.00 | Conductor | Reliable (reported energy within 300 eV of a reference energy) | passive oxide |  |  | 300 | Good | FRR mode.
O | 1s | 531.3 | (MoO3)56(P2O5)44 | molybdenum phosphorus oxides ((MoO3)56(P2O5)44) | Chowdari B.V.R., Tan K.L., Chia W.T., Gopalkrishnan R. | J. Non-cryst. Solids 119, 95 (1990) | Adequate |  |  |  | data |  |  |  | No | Al |  |  | Adventitious carbon | Reliable, with one-point correction of energy scale | amorphous, insulator |  | X-ray Diffraction | 300 | Adequate | The glass was prepared from reagent grade MoO3 and NH4H2PO4 mixed according to their molar compositions. The mixture was first heated below melting temperature in order to remove water and ammonice. The product was melted and kept at about 1473 K for 30 min for homogenization and then air quenched.
O | 1s | 533 | (MoO3)56(P2O5)44 | molybdenum phosphorus oxides ((MoO3)56(P2O5)44) | Chowdari B.V.R., Tan K.L., Chia W.T., Gopalkrishnan R. | J. Non-cryst. Solids 119, 95 (1990) | Adequate |  |  |  | data |  |  |  | No | Al |  |  | Adventitious carbon | Reliable, with one-point correction of energy scale | amorphous, insulator |  | X-ray Diffraction | 300 | Adequate | The glass was prepared from reagent grade MoO3 and NH4H2PO4 mixed according to their molar compositions. The mixture was first heated below melting temperature in order to remove water and ammonice. The product was melted and kept at about 1473 K for 30 min for homogenization and then air quenched.
O | 1s | 531.3 | (MoO3)68(P2O5)32 | molybdenum phosphorus oxides ((MoO3)68(P2O5)32) | Chowdari B.V.R., Tan K.L., Chia W.T., Gopalkrishnan R. | J. Non-cryst. Solids 119, 95 (1990) | Adequate |  |  |  | data |  |  |  | No | Al |  |  | Adventitious carbon | Reliable, with one-point correction of energy scale | amorphous, insulator |  | X-ray Diffraction | 300 | Adequate | The glass was prepared from reagent grade MoO3 and NH4H2PO4 mixed according to their molar compositions. The mixture was first heated below melting temperature in order to remove water and ammonice. The product was melted and kept at about 1473 K for 30 min for homogenization and then air quenched.
O | 1s | 533.1 | (MoO3)68(P2O5)32 | molybdenum phosphorus oxides ((MoO3)68(P2O5)32) | Chowdari B.V.R., Tan K.L., Chia W.T., Gopalkrishnan R. | J. Non-cryst. Solids 119, 95 (1990) | Adequate |  |  |  | data |  |  |  | No | Al |  |  | Adventitious carbon | Reliable, with one-point correction of energy scale | amorphous, insulator |  | X-ray Diffraction | 300 | Adequate | The glass was prepared from reagent grade MoO3 and NH4H2PO4 mixed according to their molar compositions. The mixture was first heated below melting temperature in order to remove water and ammonice. The product was melted and kept at about 1473 K for 30 min for homogenization and then air quenched.
O | 1s | 531.9 | Ni2SiO4 | nickel silicate | Lorenz P., Finster J., Wendt G., Salyn J.V., Zumadilov E.K., Nefedov V.I. | J. Electron Spectrosc. Relat. Phenom. 16, 267 (1979) | [8 empty] | No |  |  |  | Adventitious carbon | Reliable, with two-point correction of energy scale
O | 1s | 531.9 | MnO2SiO2(Al,Ca,FeO,C impurities) | manganese ore | DiCastro V., Polzonetti G., Contini G., Cozza C., Paponetti B. | Surf. Interface Anal. 16, 571 (1990) | [8 empty] | No |  |  |  | Int. Si2p=103.0 | Reliable | thin film
O | 1s | 531.9 | SiO2(Al2O3)0.22 | silicon dioxide dialuminum trioxide(SiO2(Al2O3)0.22) | Ayame A., Kitagawa T. | Bunseki Kagaku 40, 673 (1991) | Adequate |  |  | Shirley | data | 2.5 |  |  | No | Mg |  |  | Adventitious carbon | Reliable, with one-point correction of energy scale | annealed, insulator, solid sample mounted on tape |  |  | 300 | Adequate | The sample was annealed in dry air (T = 1573 K, time = 2 h ).
O | 1s | 530.8 | C6H5O/Rh | phenoxy radical/rhodium | Xu X., Friend C.M. | J. Phys. Chem. 93, 8072 (1989) | Good |  |  | other | mixed Gaussian/Lorentzian | 1.2 |  |  | No | Mg |  | Other, Rh3d = 307.2 | Conductor | Reliable (reported energy within 300 eV of a reference energy) | adsorbed, cooled, thin layer |  |  | 100 | Good | Saturation coverage of phenol on Rh(111)-(1x1). The crystal was kept below 130 K during dosing.
O | 1s | 531.3 | (Re2O7)0.03(Al2O3)0.97 | dirhenium(VII) heptaoxide/dialuminum(III) trioxide ((Re2O7)0.03(Al2O3)0.97) | Xu Y., Wei X., Shi Y., Zhang Y., Guo X. | J. Molecular Catal. 36, 79 (1986) | Adequate |  |  |  | data |  |  |  | No | Mg |  |  | Adventitious carbon | Reliable, with one-point correction of energy scale | impregnated and calcined |  |  | 300 | Adequate | The catalyst was prepared by impregnating Al2O3 (20-40 mesh) with an aqueous. Solution of perrhenic acid and it was calcined in air at 823 K for 4 hours. The content of Re2O7 was determined by using XRF and was 3 wt. %.
O | 1s | 531.2 | (Re2O7)0.068(Al2O3)0.932 | dirhenium(VII) heptaoxide/dialuminum(III) trioxide ((Re2O7)0.068(Al2O3)0.932) | Xu Y., Wei X., Shi Y., Zhang Y., Guo X. | J. Molecular Catal. 36, 79 (1986) | Adequate |  |  |  | data |  |  |  | No | Mg |  |  | Adventitious carbon | Reliable, with one-point correction of energy scale | impregnated and calcined |  |  | 300 | Adequate | The catalyst was prepared by impregnating Al2O3 (20-40 mesh) with an aqueous. Solution of perrhenic acid and it was calcined in air at 823 K for 4 hours. The content of Re2O7 was determined by using XRF and was 6.8 wt. %.
O | 1s | 531.2 | (Re2O7)0.092(Al2O3)0.908 | dirhenium(VII) heptaoxide/dialuminum(III) trioxide ((Re2O7)0.092(Al2O3)0.908) | Xu Y., Wei X., Shi Y., Zhang Y., Guo X. | J. Molecular Catal. 36, 79 (1986) | Adequate |  |  |  | data |  |  |  | No | Mg |  |  | Adventitious carbon | Reliable, with one-point correction of energy scale | impregnated and calcined |  |  | 300 | Adequate | The catalyst was prepared by impregnating Al2O3 (20-40 mesh) with an aqueous. Solution of perrhenic acid and it was calcined in air at 823 K for 4 hours. The content of Re2O7 was determined by using XRF and was 9.2 wt. %.
O | 1s | 531.2 | (Re2O7)0.131(Al2O3)0.869 | dirhenium(VII) heptaoxide/dialuminum(III) trioxide ((Re2O7)0.131(Al2O3)0.869) | Xu Y., Wei X., Shi Y., Zhang Y., Guo X. | J. Molecular Catal. 36, 79 (1986) | Adequate |  |  |  | data |  |  |  | No | Mg |  |  | Adventitious carbon | Reliable, with one-point correction of energy scale | impregnated and calcined |  |  | 300 | Adequate | The catalyst was prepared by impregnating Al2O3 (20-40 mesh) with an aqueous. Solution of perrhenic acid and it was calcined in air at 823 K for 4 hours. The content of Re2O7 was determined by using XRF and was 13.1 wt. %.
O | 1s | 531.6 | (Re2O7)0.153(Al2O3)0.847 | dirhenium(VII) heptaoxide/dialuminum(III) trioxide ((Re2O7)0.153(Al2O3)0.847) | Xu Y., Wei X., Shi Y., Zhang Y., Guo X. | J. Molecular Catal. 36, 79 (1986) | Adequate |  |  |  | data |  |  |  | No | Mg |  |  | Adventitious carbon | Reliable, with one-point correction of energy scale | impregnated and calcined |  |  | 300 | Adequate | The catalyst was prepared by impregnating Al2O3 (20-40 mesh) with an aqueous. Solution of perrhenic acid and it was calcined in air at 823 K for 4 hours. The content of Re2O7 was determined by using XRF and was 15.3 wt. %.
O | 1s | 532.9 | Si4Al1.92Fe0.04Mg0.07O10(OH)2 | pyrophyllite (Si4Al1.92Fe0.04Mg0.07O10(OH)2) | Gonzalez-Elipe A.R., Espinos J.P., Munuera G., Sanz J., Serratosa J.M. | J. Phys. Chem. 92, 3471 (1988) | Adequate | 0.1 |  |  | data |  |  |  | No | Mg, Al |  |  | Adventitious carbon | Reliable, with one-point correction of energy scale | crystal |  | X-ray Diffraction | 300 | Good
O | 1s | 532.1 | C14H8O2 | 9,10-phenanthraquinone | Takahagi T., Shimada I., Fukuhara M., Morita K., Ishitani A. | J. Polym. Sci. Part A 24, 3101 (1986) | Adequate |  |  | other | other type of curve fit |  |  |  | No | Al |  |  | Internal hydrocarbon | Reliable, with one-point correction of energy scale |  |  |  | 293 | Adequate
O | 1s | 530.6 | NaVO3 | sodium vanadate | Mezentzeff P., Lifshitz Y., Rabalais J.W. | Nucl. Instruments Methods in Phys. Res. Sec. B 44, 296 (1990) | Adequate |  |  |  | data |  |  |  | No |  |  |  | Adventitious carbon | Reliable, with one-point correction of energy scale | powder (when a special point is made in the article) |  |  | 300 | Adequate
O | 1s | 532.4 | CaV2O6 | calcium divanadium hexaoxide | Ocelli M.L., Stencel J.M. | ACS Symposium Series 375, 195 (1988) | Adequate |  |  |  | data |  |  |  | No | Mg |  |  | Adventitious carbon | Reliable, with one-point correction of energy scale | crystal, pelletized |  | X-ray Diffraction | 300 | Adequate | Materials in powder form were pressed into thin wafers.
O | 1s | 530.4 | CaV2O6 | calcium divanadium hexaoxide | Ocelli M.L., Stencel J.M. | ACS Symposium Series 375, 195 (1988) | Adequate |  |  |  | data |  |  |  | No | Mg |  |  | Adventitious carbon | Reliable, with one-point correction of energy scale | crystal, pelletized |  | X-ray Diffraction | 300 | Adequate | Materials in powder form were pressed into thin wafers.
O | 1s | 530.6 | (MoO3)23.75(TeO2)5(V2O5)71.25 | molybdenum(VI) tellurium(IV) vanadium(V) oxides ((MoO3)23.75(TeO2)5(V2O5)71.25) | Bliznakov G., Pesheva Y., Klissurski D., Marinov M., Kozhukharov V. | Appl. Catalysis 29, 211 (1987) | Adequate |  |  |  | data |  |  |  | No |  |  |  | Adventitious carbon | Reliable, with one-point correction of energy scale | mixture, powder (when a special point is made in the article) |  |  | 293 | Adequate | The samples were ground in an agate mortar immediately before being placed into the spectrometer and the powder obtained was fixed to a metal ribbon.
O | 1s | 530 | NaTaO3 | sodium tantalum trioxide | Ho S.F., Contarini S., Rabalais J.W. | J. Phys. Chem. 91, 4779 (1987) | Adequate |  |  |  | Gaussian |  |  |  | No | Mg |  |  | Adventitious carbon | Reliable, with one-point correction of energy scale | pelletized |  |  | 300 | Adequate
O | 1s | 530.2 | (NH4)2WO4 | diammonium tungsten tetraoxide | Ho S.F., Contarini S., Rabalais J.W. | J. Phys. Chem. 91, 4779 (1987) | Adequate |  |  |  | data |  |  |  | No | Mg |  |  | Adventitious carbon | Reliable, with one-point correction of energy scale | pelletized |  |  | 300 | Adequate
O | 1s | 531.7 | (Pb(PO3)2)22.5(SnF2)36.6(PbF2)18.3 | lead(II) metaphosphate tin(II) fluoride lead(II) fluoride (22.5:36.6:18.3) | Osaka A., Miura Y., Tsugaru T. | J. Non-cryst. Solids 125, 87 (1990) | Adequate | 0.1 |  |  | data |  |  |  | No |  |  |  | Adventitious carbon | Reliable, with one-point correction of energy scale |  |  |  | 293 | Good | Batchcompositions were of a pseudo-binary system 0.5(100-x)Pb(PO3)2(x/3)2SnF2PbF2. The glass composition was determined by atomic adsorption photometry (Pb and Sn) and molybdate colorimetry (P). The relative contents of Pb, Sn and P are 33.3, 29.9 and 3
O | 1s | 533.5 | Cr/(=(C10H2O4)=N-(C6H4)-O-(C6H4)-N=)n | chromium/poly(N,N'-(p,p'-oxydiphenylene)pyromellitimide) | Jordan J.L., Kovac C.A., Morar J.F., Pollak R.A. | Phys. Rev. B 36, 1369 (1987) | Adequate | 0.4 | 0.45 | other | Gaussian | 1.8 |  |  | Yes | other source | 590 |  | Internal hydrocarbon | Reliable, with one-point correction of energy scale | vapor deposited |  |  | 293 | Good | 1.4 A Cr/polyimide.
O | 1s | 532.2 | Cr/(=(C10H2O4)=N-(C6H4)-O-(C6H4)-N=)n | chromium/poly(N,N'-(p,p'-oxydiphenylene)pyromellitimide) | Jordan J.L., Kovac C.A., Morar J.F., Pollak R.A. | Phys. Rev. B 36, 1369 (1987) | Adequate | 0.4 | 0.45 | other | Gaussian | 1.8 |  |  | Yes | other source | 590 |  | Internal hydrocarbon | Reliable, with one-point correction of energy scale | vapor deposited |  |  | 293 | Good | 1.4 A Cr/polyimide.
O | 1s | 529.9 | Cr/(=(C10H2O4)=N-(C6H4)-O-(C6H4)-N=)n | chromium/poly(N,N'-(p,p'-oxydiphenylene)pyromellitimide) | Jordan J.L., Kovac C.A., Morar J.F., Pollak R.A. | Phys. Rev. B 36, 1369 (1987) | Adequate | 0.4 | 0.45 | other | Gaussian |  |  |  | Yes | other source | 590 |  | Internal hydrocarbon | Reliable, with one-point correction of energy scale | vapor deposited |  |  | 293 | Good | 1.4 A Cr/polyimide.
O | 1s | 529.8 | Co3O4 | cobalt(II) dicobalt(III) tetraoxide | Tyuliev G., Angelow S. | Appl. Surf. Sci. 32, 381 (1988) | Adequate |  |  |  | data | 1.5 |  |  | No | Al |  |  | Adventitious carbon | Reliable, with one-point correction of energy scale | powder (when a special point is made in the article) |  |  | 300 | Adequate
O | 1s | 531.35 | Co3O4 | cobalt(II) dicobalt(III) tetraoxide | Tyuliev G., Angelow S. | Appl. Surf. Sci. 32, 381 (1988) | Adequate |  |  |  | data | 2.15 |  |  | No | Al |  |  | Adventitious carbon | Reliable, with one-point correction of energy scale | powder (when a special point is made in the article) |  |  | 300 | Adequate
O | 1s | 529.35 | Co3O4 | cobalt(II) dicobalt(III) tetraoxide | Tyuliev G., Angelow S. | Appl. Surf. Sci. 32, 381 (1988) | Adequate |  |  |  | data | 1.3 |  |  | No | Al |  |  | Adventitious carbon | Reliable, with one-point correction of energy scale | oxygen pressure, oxidizing atmosphere, thin film, thermal oxide |  |  | 300 | Adequate | The oxidation of the plate was carried out in the preparation chamber of the electron spectrometer at 573K in an oxygen pressure 2E3 Pa for 60 min.
O | 1s | 531.1 | Co3O4 | cobalt(II) dicobalt(III) tetraoxide | Tyuliev G., Angelow S. | Appl. Surf. Sci. 32, 381 (1988) | Adequate |  |  |  | data | 2 |  |  | No | Al |  |  | Adventitious carbon | Reliable, with one-point correction of energy scale | oxygen pressure, oxidizing atmosphere, thin film, thermal oxide |  |  | 300 | Adequate | The oxidation of the plate was carried out in the preparation chamber of the electron spectrometer at 573 K in an oxygen pressure 2E3 Pa for 60 min.
O | 1s | 529.3 | Co3O4 | cobalt(II) dicobalt(III) tetraoxide | Formaro L., Giannantonio R., Pastorelli C., Carli R. | J. Phys. Chem. 96, 3197 (1992) | Adequate | 0.9 |  |  | data |  |  |  | Yes | Al |  |  | Adventitious carbon | Reliable, with one-point correction of energy scale | crystal, solid sample mounted on tape |  | X-ray Diffraction | 300 | Adequate | An electron flood gun was used for charge compensation.
O | 1s | 529.5 | Co3O4 | cobalt(II) dicobalt(III) tetraoxide | Tan B.J., Klabunde K.J., Sherwood P.M.A. | J. Am. Chem. Soc. 113, 855 (1991) | Adequate | 0.2 |  | other | mixed Gaussian/Lorentzian |  |  |  | No | Mg |  |  | Adventitious carbon | Reliable, with one-point correction of energy scale | solid sample mounted on tape |  |  | 300 | Adequate
O | 1s | 529.7 | NaNbO3 | sodium niobium trioxide | Ho S.F., Contarini S., Rabalais J.W. | J. Phys. Chem. 91, 4779 (1987) | Adequate |  |  |  | data |  |  |  | No | Mg |  |  | Adventitious carbon | Reliable, with one-point correction of energy scale | pelletized |  |  | 300 | Adequate
O | 1s | 532.1 | Na2Cu(SO4)2 | disodium copper disulfate | Firsov M.N., Nefedov V.I., Langfelderova H., Serator M. | Zh. Neorg. Khimii 33, 2015 (1988) | Adequate |  |  |  | data |  |  |  | No |  |  |  | Adventitious carbon | Reliable, with one-point correction of energy scale |  |  |  | 293 | Adequate
O | 1s | 531.3 | ((P2O5)0.40(V2O5)0.60)0.85(NiO)0.15 | phosphorus(V) vanadium(V) nickel(II) oxide (((P2O5)0.40(V2O5)0.60)0.85(NiO)0.15) | Khawaja E.E., Salim M.A., Khan M.A., Al-Adel F.F., Khattak G.D., and Hussain Z. | J. Non-cryst. Solids 110, 33 (1989) | Adequate |  |  | other | data |  |  |  | No | Al, Mg |  | Au,Cu= 84.00,932.67 | Adventitious carbon | Reliable, with one-point correction of energy scale | powder (when a special point is made in the article) |  |  | 300 | Adequate | An electron flood gun was used for charge compensation. Glasses were prepared by heating dry mixtures of chemicals in alumina crucible at about 1373 K in air for a period of typically 3 hours.The factors 0.15 and 0.85 are weight parts.
O | 1s | 531.6 | Y2(C2O4)3.9H2O | yttrium(III) oxalate nonahydrate | Vasquez R.P. | J. Electron Spectrosc. Relat. Phenom. 50, 167 (1990) | Good |  |  | other | other type of curve fit | 2.2 |  |  | Yes | Mg |  |  | Adventitious carbon | Reliable, with one-point correction of energy scale | insulator, powder (when a special point is made in the article) |  |  | 300 | Good | Flood gun was used for charge compensation.
O | 1s | 531.5 | (NH4)H2PO4 | ammonium dihydrogen phosphate | Quan D.T., Le Bloa A., Hbib H., Bonnaud O., Meinel J., Quemerais A., et al. | Revue Phys. Appl. 24, 545 (1989) | Adequate |  |  |  | data |  |  |  | No |  |  |  | Adventitious carbon | Reliable, with one-point correction of energy scale |  |  |  | 300 | Adequate
O | 1s | 531.2 | NaAsO2 | sodium arsenite | King D.E., Fernandez J.E., Swartz W.E. | Appl. Surf. Sci. 45, 325 (1990) | Good | 0.2 |  | other | mixed Gaussian/Lorentzian |  |  |  | No | Al |  | Au4f7= 84.00 | Adventitious carbon | Reliable, with one-point correction of energy scale | cooled, pelletized |  |  | 78 | Adequate
O | 1s | 532 | Lu2(C2O4)3.0.H2O | lutetium oxalate hydrate | Espinos J.F., Gonzalez-Elipe A. R., Odriozola J.A. | Appl. Surf. Sci. 29, 40 (1987) | Adequate |  |  |  | data |  |  |  | No | Mg |  |  | Adventitious carbon | Reliable, with one-point correction of energy scale |  |  |  | 300 | Adequate | The precursor had a complex composition that according to a TG/TPD-mass specrometric analysis can be described with the formula Lu2(C2O4)3.H2O
O | 1s | 532.9 | Al0.2Si0.8O2.2 | aluminum silicon oxide (Al0.2Si0.8O2.2) | Hasha D., de Saldarriaga L, Saldarriaga C., Hathway P.E., Cox D.F., and Davis M. | J. Am. Chem. Soc. 110, 2127 (1988) | Adequate |  |  |  | data |  |  |  | No | Mg |  | Au4f7= 84.00 | Gold | Reliable, with one-point correction of energy scale | crystal |  | X-ray Diffraction | 300 | Adequate | Sodalite.
O | 1s | 531.9 | CO/Rh | carbon oxide/rhodium | Rebholz M., Prins R., Kruse N. | Surf. Sci. 259, L797 (1991) | Adequate |  |  |  | data |  |  |  | No | Al |  | Other, Rh3d5/2 = 307.2 | Conductor | Reliable (reported energy within 300 eV of a reference energy) | adsorbed, thin layer |  |  | 300 | Good | 10 L CO/Rh(210). The substrate was cleaned by Ar+ ion bombardment (Ep = 500 eV, j = 1.7 microampes cm-2), annealing (T = 1250 K), and O2 and H2 treatment.
O | 1s | 530.8 | CO/Rh | carbon oxide/rhodium | Dhanak V.R., Baraldi A., Comelli G., Paolucci G., Kiskinova M., and Rosei R. | Surf. Sci. 295, 287 (1993) | Adequate |  |  | Linear | mixed Gaussian/Lorentzian |  | 0.93 |  | No | Mg |  | Other, Rh3p1 = 521.3 | Conductor | Reliable (reported energy within 300 eV of a reference energy) | surface coverage from 1ML to 2ML (1ML <= coverage < 2ML), adsorbed, cooled, surface coverage from 0ML to 1ML (0ML < coverage < 1ML), thin layer |  | Low-energy Electron Diffraction | 120 | Good | 0.24 ML CO/Rh(110)-(1x2)p2mg, 0.46 ML CO/Rh(110)-poor p(2x2), 0.52 ML CO/Rh(110)-diffuse c(2x2), and 1ML CO/Rh(110)-(2x2)pg. Peak locations: Doniach - Sunjic & Gaussian. FAT mode.
O | 1s | 531.9 | CO/Rh | carbon oxide/rhodium | Dhanak V.R., Baraldi A., Comelli G., Paolucci G., Kiskinova M., and Rosei R. | Surf. Sci. 295, 287 (1993) | Adequate |  |  | Linear | mixed Gaussian/Lorentzian |  | 0.93 |  | No | Mg |  | Other, Rh3p1 = 521.3 | Conductor | Reliable (reported energy within 300 eV of a reference energy) | surface coverage from 1ML to 2ML (1ML <= coverage < 2ML), adsorbed, crystal, thin layer |  | Low-energy Electron Diffraction | 120 | Good | 1 ML CO/Rh(110)-(2x1)p2mg. Peak locations: Doniach - Sunjic & Gaussian. The intensity ratio of the non-bridging/bridging oxygen components was 0.75 FAT mode.
O | 1s | 531.9 | CO/Rh | carbon oxide/rhodium | Dhanak V.R., Baraldi A., Comelli G., Paolucci G., Kiskinova M., and Rosei R. | Surf. Sci. 295, 287 (1993) | Adequate |  |  | Linear | mixed Gaussian/Lorentzian |  | 0.93 |  | No | Mg |  | Other, Rh3p1 = 521.3 | Conductor | Reliable (reported energy within 300 eV of a reference energy) | adsorbed, cooled, crystal, surface coverage from 0ML to 1ML (0ML < coverage < 1ML), thin layer |  | Low-energy Electron Diffraction | 120 | Good | 0.75 ML CO/Rh(110)-(1x2) after annealing to 273 K. Peak locations: Doniach - Sunjic & Gaussian. FAT mode.
O | 1s | 530.8 | CO/Rh | carbon oxide/rhodium | Dhanak V.R., Baraldi A., Comelli G., Paolucci G., Kiskinova M., and Rosei R. | Surf. Sci. 295, 287 (1993) | Adequate |  |  | Linear | mixed Gaussian/Lorentzian |  | 0.93 |  | No | Mg |  | Other, Rh3p1 = 521.3 | Conductor | Reliable (reported energy within 300 eV of a reference energy) | surface coverage from 1ML to 2ML (1ML <= coverage < 2ML), adsorbed, cooled, thin layer |  | Low-energy Electron Diffraction | 120 | Good | 1 ML CO/Rh(110)-(2x1)p2mg. Peak locations: Doniach - Sunjic & Gaussian. The intensity ratio of the non-bridging/bridging oxygen components was 0.75. FAT mode.
O | 1s | 531.9 | CO/Rh | carbon oxide/rhodium | Dhanak V.R., Baraldi A., Comelli G., Paolucci G., Kiskinova M., and Rosei R. | Surf. Sci. 295, 287 (1993) | Adequate |  |  | Linear | mixed Gaussian/Lorentzian |  | 0.93 |  | No | Mg |  | Other, Rh3p1 = 521.3 | Conductor | Reliable (reported energy within 300 eV of a reference energy) | surface coverage from 1ML to 2ML (1ML <= coverage < 2ML), annealed, adsorbed, cooled, surface coverage from 0ML to 1ML (0ML < coverage < 1ML) |  | Low-energy Electron Diffraction | 270 | Good | 1 ML CO/Rh(110)-(2x1)p2mg and 0.75 ML CO/Rh(110)-c(2x2). Adsorption of CO followed annealing to 270 K. Peak locations: Doniach - Sunjic & Gaussian. FAT mode. The intensity ratio of the non-bridging/bridging oxygen components was 0.24.
O | 1s | 530.8 | CO/Rh | carbon oxide/rhodium | Dhanak V.R., Baraldi A., Comelli G., Paolucci G., Kiskinova M., and Rosei R. | Surf. Sci. 295, 287 (1993) | Adequate |  |  | Linear | mixed Gaussian/Lorentzian |  | 0.93 |  | No | Mg |  | Other, Rh3p1 = 521.3 | Conductor | Reliable (reported energy within 300 eV of a reference energy) | surface coverage from 1ML to 2ML (1ML <= coverage < 2ML), annealed, adsorbed, cooled, surface coverage from 0ML to 1ML (0ML < coverage < 1ML) |  | Low-energy Electron Diffraction | 270 | Good | 1 ML CO/Rh(110)-(2x1)p2mg and 0.75 ML CO/Rh(110)-c(2x2). Adsorption of CO followed annealing to 270 K. Peak locations: Doniach - Sunjic & Gaussian. FAT mode. The intensity ratio of the non-bridging/bridging oxygen components was 0.24.
O | 1s | 531.9 | CO/Rh | carbon oxide/rhodium | Dhanak V.R., Baraldi A., Comelli G., Paolucci G., Kiskinova M., and Rosei R. | Surf. Sci. 295, 287 (1993) | Adequate |  |  | Linear | mixed Gaussian/Lorentzian |  | 0.93 |  | No | Mg |  | Other, Rh3p1 = 521.3 | Conductor | Reliable (reported energy within 300 eV of a reference energy) | surface coverage from 1ML to 2ML (1ML <= coverage < 2ML), adsorbed, cooled, surface coverage from 0ML to 1ML (0ML < coverage < 1ML), thin layer |  | Low-energy Electron Diffraction | 120 | Good | 0.24 ML CO/Rh(110)-(1x2)p2mg, 0.46 ML CO/Rh(110)-poor p(2x2), 0.52 ML CO/Rh(110)-diffuse c(2x2), and 1ML CO/Rh(110)-(2x2)pg. Peak locations: Doniach - Sunjic & Gaussian. FAT mode.
O | 1s | 532 | CO/Rh | carbon oxide/rhodium | Rebholz M., Prins R., Kruse N. | Surf. Sci. 259, L797 (1991) | Adequate |  |  |  | data |  |  |  | No | Al |  | Other, Rh3d5/2 = 307.2 | Conductor | Reliable (reported energy within 300 eV of a reference energy) | annealed, adsorbed, thin layer |  |  | 300 | Good | 10 L CO were adsorbed onto Rh(210) at 300 K and heated to 330 K. The substrate was cleaned by Ar+ ion bombardment (Ep = 500 eV, j = 1.7 microampes cm-2), annealing (T = 1250 K), and O2 and H2 treatment.
O | 1s | 530.7 | CO/Rh | carbon oxide/rhodium | Rebholz M., Prins R., Kruse N. | Surf. Sci. 259, L797 (1991) | Adequate |  |  |  | data |  |  |  | No | Al |  | Other, Rh3d5/2 = 307.2 | Conductor | Reliable (reported energy within 300 eV of a reference energy) | annealed, adsorbed, thin layer |  |  | 300 | Good | 10 L CO were adsorbed onto Rh(210) at 300 K and heated to 330 K. The substrate was cleaned by Ar+ ion bombardment (Ep = 500 eV, j = 1.7 microampes cm-2), annealing (T = 1250 K), and O2 and H2 treatment.
O | 1s | 530.1 | CO/Rh | carbon oxide/rhodium | Rebholz M., Prins R., Kruse N. | Surf. Sci. 259, L797 (1991) | Adequate |  |  |  | data |  |  |  | No | Al |  | Other, Rh3d5/2 = 307.2 | Conductor | Reliable (reported energy within 300 eV of a reference energy) | annealed, adsorbed, thin layer |  |  | 300 | Good | 10 L CO were adsorbed onto Rh(210) at 300 K and heated to 420 K. The substrate was cleaned by Ar+ ion bombardment (Ep = 500 eV, j = 1.7 microampes cm-2), annealing (T = 1250 K), and O2 and H2 treatment.
O | 1s | 530.8 | CO/Rh | carbon oxide/rhodium | Dhanak V.R., Baraldi A., Comelli G., Paolucci G., Kiskinova M., and Rosei R. | Surf. Sci. 295, 287 (1993) | Adequate |  |  | Linear | mixed Gaussian/Lorentzian |  | 0.93 |  | No | Mg |  | Other, Rh3p1 = 521.3 | Conductor | Reliable (reported energy within 300 eV of a reference energy) | adsorbed, cooled, surface coverage from 0ML to 1ML (0ML < coverage < 1ML), thin layer |  | Low-energy Electron Diffraction | 120 | Good | 0.75 ML CO/Rh(110)-(1x2) after annealing to 273 K. Peak locations: Doniach - Sunjic & Gaussian. FAT mode.
O | 1s | 531.9 | CO/Rh | carbon oxide/rhodium | Dhanak V.R., Baraldi A., Comelli G., Paolucci G., Kiskinova M., and Rosei R. | Surf. Sci. 295, 287 (1993) | Adequate |  |  | Linear | mixed Gaussian/Lorentzian |  | 0.93 |  | No | Mg |  | Other, Rh3p1 = 521.3 | Conductor | Reliable (reported energy within 300 eV of a reference energy) | adsorbed, cooled, crystal, surface coverage from 0ML to 1ML (0ML < coverage < 1ML), thin layer |  | Low-energy Electron Diffraction | 120 | Good | 0.18 ML CO/Rh(110)-(1x1), 0.37 ML CO/Rh(110)-streaked c(2x2) and 0.54 ML CO/Rh(110)c(2x2). Peak locations: Doniach - Sunjic & Gaussian. FAT mode.
O | 1s | 530.5 | O2/Ag95.8Pt4.2 | oxygen/platinum silver alloy (4.2-95.8) | Shuzhong D., Fanhua X., Jingfa D. | J. Catal. 109, 170 (1988) | Adequate |  |  |  | data |  |  |  | No | Mg |  | Ag3d5= 368.27 | Conductor | Reliable, with one-point correction of energy scale | adsorbed, electrolytic reduction, oxygen pressure, oxidizing atmosphere | X-ray Photoelectron Spectroscopy | X-ray Diffraction | 293 | Good | 1.0E3 O2/Ag-Pt. Ag-Pt alloy was prepared by the reduction of Ag(NH3)4 and Pt(NH3)6 mixtures in aqueous solution with hydrazine hydrochloride.
O | 1s | 532 | Cs2Cu(SO4)2 | dicesium copper disulfate | Firsov M.N., Nefedov V.I., Langfelderova H., Serator M. | Zh. Neorg. Khimii 33, 2015 (1988) | Adequate |  |  |  | data |  |  |  | No |  |  |  | Adventitious carbon | Reliable, with one-point correction of energy scale |  |  |  | 293 | Adequate
O | 1s | 530.2 | ZnO | zinc oxide | Agostinelli E., Battistoni C., Fiorani D., Mattogno G., Nogues M. | J. Phys. Chem. Solids 50, 269 (1989) | Adequate | 0.2 |  |  | data |  |  |  | No | Al |  |  | Adventitious carbon | Reliable, with one-point correction of energy scale | polycrystalline, solid on double-sided tape |  |  | 300 | Adequate
O | 1s | 529.7 | ZnO | zinc oxide | Onyiriuka E.C. | J. Non-cryst. Solids 163, 268 (1993) | Adequate |  |  | other | mixed Gaussian/Lorentzian |  |  |  | No | Mg |  |  | Adventitious carbon | Reliable, with one-point correction of energy scale | solid sample mounted on tape, solid on double-sided tape |  |  | 300 | Adequate
O | 1s | 530.3 | ZnO | zinc oxide | Mar L.G., Timbrell P.Y., Lamb R.N. | Thin Solid Films 223, 341 (1993) | Adequate |  |  | Linear | Gaussian |  |  |  | No | Mg |  | Au,Cu = 84.00,932.67 | Adventitious carbon | Reliable, with one-point correction of energy scale | crystal | X-ray Photoelectron Spectroscopy |  | 300 | Adequate
O | 1s | 529.9 | ZnO | zinc oxide | Brow R.K. | J. Non-cryst. Solids 194, 267 (1996) | Good | 0.2 |  | Linear | data |  |  |  | No | Mg |  |  | Adventitious carbon | Reliable (reported energy within 300 eV of a reference energy) | powder (when a special point is made in the article) |  |  | 300 | Adequate
O | 1s | 530.8 | ZnO | zinc oxide | Barr T.L., Yin M., Varma S. | J. Vac. Sci. Technol. A 10, 2383 (1992) | Adequate | 0.2 |  |  | data |  |  |  | Yes | Al/Mg |  | FL = Fermi level | Adventitious carbon | Reliable (reported energy within 300 eV of a reference energy) | metal foil, polycrystalline |  |  | 300 | Adequate | An electron flood gun was used for charge compensation.
O | 1s | 530.2 | ZnO | zinc oxide | Otamiri J.C., Andersson A., Andersson S.L.T., Crow J.E., Gao Y. | J. Chem. Soc. Faraday Trans. 87, 1265 (1991) | Adequate |  |  |  | data | 2.4 |  |  | No | Al |  |  | Adventitious carbon | Reliable, with one-point correction of energy scale | solid sample mounted on tape |  |  | 300 | Adequate
O | 1s | 530.7 | ZnO | zinc oxide | Deroubaix G., Marcus P. | Surf. Interface Anal. 18, 39 (1992) | Adequate | 0.1 |  |  | data |  |  |  | No | Mg |  | Au,Cu = 84.00,932.67 | Adventitious carbon | Reliable, with two-point correction of energy scale | thermal oxide |  |  | 300 | Adequate | The sample was prepared by oxidizing a pure zinc sample under 1 atm of O2 at 673 K for 60 min.
O | 1s | 531.5 | ZnO | zinc oxide | Onyiriuka E.C. | J. Non-cryst. Solids 163, 268 (1993) | Adequate |  |  | other | mixed Gaussian/Lorentzian |  |  |  | No | Mg |  |  | Adventitious carbon | Reliable, with one-point correction of energy scale | solid sample mounted on tape, solid on double-sided tape |  |  | 300 | Adequate
O | 1s | 532 | CO/Ru | carbon oxide/ruthenium | Wurth W., Schneider C., Treichler R., Umbach E., Menzel D. | Phys. Rev. B 35, 7741 (1987) | Adequate | 0.2 |  |  | data |  |  |  | Yes | other source | 650 | Au,Ag,Cu = 84.00,368.27,932.67 | Conductor | Calibration study | adsorbed, thin layer |  |  | 300 | Good | Saturated CO layers on Ru(001).
O | 1s | 532.2 | CO/Ru | carbon oxide/ruthenium | Rodriguez J.A. | Surf. Sci. 296, 149 (1993) | Adequate |  | 0.85 |  | data |  |  |  | No | Mg |  | Ag3d5,M4VV= 368.27, 895.76 | Conductor | Reliable, with two-point correction of energy scale | adsorbed, cooled, thin layer | X-ray Photoelectron Spectroscopy |  | 80 | Good | 50 L CO wereadsorbed onto Ru(001) at 80 K. The coverage was determined by TDS area analysis. The substrate was cleaned by cycles of oxidation (p = 5E-8 Torr O2, time = 5 min, T = 500 K) and annealing to 1650 K.
O | 1s | 531.1 | CO/Ti | carbon oxide/titanium | Rajumon M.K., Hegde M.S., Rao C.N.R. | Catal. Lett. 1, 351 (1988) | Adequate |  |  |  | data |  |  |  | No |  |  | Other, Ti2p3= 453.98 | Conductor | Reliable, with one-point correction of energy scale | adsorbed, cooled |  |  | 80 | Adequate | 20 L CO/Ti. Adsorption of CO on clean polycrystalline Ti.
O | 1s | 536.5 | CO/Ti | carbon oxide/titanium | Rajumon M.K., Hegde M.S., Rao C.N.R. | Catal. Lett. 1, 351 (1988) | Adequate |  |  |  | data |  |  |  | No |  |  | Other, Ti2p3= 453.98 | Conductor | Reliable, with one-point correction of energy scale | adsorbed, cooled |  |  | 80 | Adequate | 20 L CO/Ti. Adsorption of CO on clean polycrystalline Ti.
O | 1s | 530.5 | (MoO3)25(V2O5)75 | molybdenum(VI) vanadium(V) oxides | Bliznakov G., Pesheva Y., Klissurski D., Marinov M., Kozhukharov V. | Appl. Catalysis 29, 211 (1987) | Adequate |  |  |  | data |  |  |  | No |  |  |  | Adventitious carbon | Reliable, with one-point correction of energy scale | mixture, powder (when a special point is made in the article) |  |  | 293 | Adequate | The samples were ground in an agate mortar immediately before being placed into the spectrometer and the powder obtained was fixed to a metal ribbon.
O | 1s | 530.5 | O2/Ag98.9Pt1.1 | oxygen/platinum silver alloy (2.2-97.8) | Shuzhong D., Fanhua X., Jingfa D. | J. Catal. 109, 170 (1988) | Adequate |  |  |  | data |  |  |  | No | Mg |  | Ag3d5= 368.27 | Conductor | Reliable, with one-point correction of energy scale | adsorbed, electrolytic reduction, oxygen pressure, oxidizing atmosphere | X-ray Photoelectron Spectroscopy | X-ray Diffraction | 293 | Good | 1.0E3 O2/Ag-Pt. Ag-Pt alloy was prepared by the reduction of Ag(NH3)4 and Pt(NH3)6 mixtures in aqueous solution with hydrazine hydrochloride.
O | 1s | 529.9 | O2/Ag98.9Pt1.1 | oxygen/platinum silver alloy (2.2-97.8) | Shuzhong D., Fanhua X., Jingfa D. | J. Catal. 109, 170 (1988) | Adequate |  |  |  | data |  |  |  | No | Mg |  | Ag3d5= 368.27 | Conductor | Reliable, with one-point correction of energy scale | adsorbed, electrolytic reduction, oxygen pressure, oxidizing atmosphere | X-ray Photoelectron Spectroscopy | X-ray Diffraction | 293 | Good | 1.0E3 O2/Ag-Pt. Ag-Pt alloy was prepared by the reduction of Ag(NH3)4 and Pt(NH3)6 mixtures in aqueous solution with hydrazine hydrochloride.
O | 1s | 532 | (=(C10H2O4)=N(C6H4)O(C6H4)N=)n/Ag | poly(N,N'-(p,p'-oxydiphenylene)pyromellitimide)/silver | Grunze M., Lamb R.N. | Surf. Sci. 204, 183 (1988) | Adequate |  |  | Linear | Gaussian |  |  |  | No | Mg |  | Au4f7= 84.00 | Internal hydrocarbon | Reliable (reported energy within 300 eV of a reference energy) | vapor deposited |  |  | 300 | Adequate | 11 A polyimide/Ag.
O | 1s | 533.2 | (=(C10H2O4)=N(C6H4)O(C6H4)N=)n/Ag | poly(N,N'-(p,p'-oxydiphenylene)pyromellitimide)/silver | Grunze M., Lamb R.N. | Surf. Sci. 204, 183 (1988) | Adequate |  |  | Linear | Gaussian |  |  |  | No | Mg |  | Au4f7= 84.00 | Internal hydrocarbon | Reliable (reported energy within 300 eV of a reference energy) | vapor deposited |  |  | 300 | Adequate | 11 A polyimide/Ag.
O | 1s | 531.5 | InPOx | indium phosphorus oxides | Thomas III J.H., Kaganowicz G., Robinson J.W. | J. Electrochem. Soc. 135, 1201 (1988) | Adequate |  |  |  | data |  |  |  | No | Mg |  | Au4f7= 84.00 | Adventitious carbon | Reliable, with one-point correction of energy scale | crystal, native oxide |  |  | 300 | Good | InP native oxide.
O | 1s | 532 | As2O5 | diarsenic pentoxide | Hollinger G., Skheyta - Kabbani R., Gendry M. | Phys. Rev. B 49, 11159 (1994) | Adequate | 0.3 |  |  | data | 1.98 |  |  | Yes | Al |  | Au,Ag = 84.00,368.27 | Adventitious carbon | Reliable, with one-point correction of energy scale | crystal |  | X-ray Diffraction | 300 | Adequate
O | 1s | 531.2 | P3N5Ox | phosphorus oxynitride | Quan D.T., Le Bloa A., Hbib H., Bonnaud O., Meinel J., Quemerais A., et al. | Revue Phys. Appl. 24, 545 (1989) | Adequate |  |  |  | data |  |  |  | No |  |  |  | Adventitious carbon | Reliable, with one-point correction of energy scale |  |  |  | 300 | Adequate
O | 1s | 533.3 | P3N5Ox | phosphorus oxynitride | Quan D.T., Le Bloa A., Hbib H., Bonnaud O., Meinel J., Quemerais A., et al. | Revue Phys. Appl. 24, 545 (1989) | Adequate |  |  |  | data |  |  |  | No |  |  |  | Adventitious carbon | Reliable, with one-point correction of energy scale |  |  |  | 300 | Adequate
O | 1s | 530.7 | Ta1.4Ti98.6Ox | tantalum titanium alloy (1.4-98.6) oxides | Siemensmeyer B., Schultze J.W. | Surf. Interface Anal. 16, 309 (1990) | Good | 0.2 |  | other | mixed Gaussian/Lorentzian | 1.8 |  |  | No | Al |  | Au,Ag,Cu = 84.00,368.27,932.67 | Conductor | Reliable, with two-point correction of energy scale | electrolytic oxidation, passive oxide, thick oxide |  |  | 300 | Good | Anodic oxide.
O | 1s | 531.6 | (Pb(PO3)2)30(SnF2)26.6(PbF2)13.3 | lead(II) metaphosphate tin(II) fluoride lead(II) fluoride (30:26.6:13.3) | Osaka A., Miura Y., Tsugaru T. | J. Non-cryst. Solids 125, 87 (1990) | Adequate | 0.1 |  |  | data |  |  |  | No |  |  |  | Adventitious carbon | Reliable, with one-point correction of energy scale |  |  |  | 293 | Good | Batchcompositions were of a pseudo-binary system 0.5(100-x)Pb(PO3)2(x/3)2SnF2PbF2. The glass composition was determined by atomic adsorption photometry (Pb and Sn) and molybdate colorimetry (P). The relative contents of Pb, Sn and P are 33.3, 20.5 and 4
O | 1s | 532.2 | MgV2O6 | magnesium divanadium hexaoxide | Ocelli M.L., Stencel J.M. | ACS Symposium Series 375, 195 (1988) | Adequate |  |  |  | data |  |  |  | No | Mg |  |  | Adventitious carbon | Reliable, with one-point correction of energy scale | crystal, pelletized |  | X-ray Diffraction | 300 | Adequate | Materials in powder form were pressed into thin wafers.
O | 1s | 530.2 | MgV2O6 | magnesium divanadium hexaoxide | Ocelli M.L., Stencel J.M. | ACS Symposium Series 375, 195 (1988) | Adequate |  |  |  | data |  |  |  | No | Mg |  |  | Adventitious carbon | Reliable, with one-point correction of energy scale | crystal, pelletized |  | X-ray Diffraction | 300 | Adequate | Materials in powder form were pressed into thin wafers.
O | 1s | 532.1 | Cr/(-CH2CH(C(O)CH3)-)n | chromium/poly(vinyl methyl ketone) | Jordan J.L., Kovac C.A., Morar J.F., Pollak R.A. | Phys. Rev. B 36, 1369 (1987) | Good | 0.4 | 0.45 | other | Gaussian |  |  |  | Yes | other source | 590 |  | Internal hydrocarbon | Reliable, with one-point correction of energy scale | cooled |  |  | 293 | Good | 0.2-7 A Cr/poly(vinylmethyl ketone).
O | 1s | 529.9 | Cr/(-CH2CH(C(O)CH3)-)n | chromium/poly(vinyl methyl ketone) | Jordan J.L., Kovac C.A., Morar J.F., Pollak R.A. | Phys. Rev. B 36, 1369 (1987) | Good | 0.4 | 0.45 | other | Gaussian |  |  |  | Yes | other source | 590 |  | Internal hydrocarbon | Reliable, with one-point correction of energy scale | cooled |  |  | 293 | Good | 0.2-7 A Cr/poly(vinylmethyl ketone).
O | 1s | 530.6 | O2/Ho | oxygen/holmium | Singh P., Mandale A.B., Badrinarayanan S. | J. Less-common Metals 141, 1 (1988) | Adequate | 0.2 |  |  | data |  |  |  | No | Al |  | Au,Ag,Cu = 84.00,368.27,932.67 | Conductor | Reliable, with two-point correction of energy scale | oxygen pressure, oxidizing atmosphere, scraped, sputtered and heated |  |  | 293 | Good | 1 - 1.0E6 L O2/Ho. The sample was cleaned by Ar+ ion bombardment(j= 60 microamperes cm-2)and subsequently annealed. Emission angles = 20 and 50 degrees.
O | 1s | 533.2 | CH3(CH2)11OC6H4NNC6H4O(CH2)10N(CH3)3Br | {10-[4-(4-dodecyloxy-phenylazo)-phenoxy]-decyl}-trimethylammonium bromide | Nakayama Y., Takahagi T., Soeda F., Ishitani A., Shimomura M. and Kunitake T. | J. Colloid Interface Sci. 122, 464 (1988) | Adequate |  |  |  | data |  |  |  | No | Mg |  |  | Internal hydrocarbon | Reliable, with one-point correction of energy scale | cooled |  |  | 173 | Adequate | Highly oriented molecular membranes. Azobenzene-containing ammonium amphiphiles.
O | 1s | 530 | NiFe2O4 | nickel(II) diiron(III) tetraoxide | Allen G.C., Hallam K.R. | Appl. Surf. Sci. 93, 25 (1996) | Adequate |  |  | Shirley | data |  |  |  | No | Al |  | Ag3d5 = 368.27 | Adventitious carbon | Reliable, with one-point correction of energy scale | pelletized | EDXA | X-ray Diffraction | 300 | Adequate | The oxide was prepared by solid state reaction of the appropriate single oxidesPrior to analysis, the powdered oxide samples were ground and pressed. FAT mode.
O | 1s | 531 | O2/U | oxygen/uranium | Winer K., Colmenares C.A., Smith R.L., Wooten F. | Surf. Sci. 183, 67 (1987) | Adequate |  |  | other | mixed Gaussian/Lorentzian | 2.4 |  |  | No | Mg |  | Au,Cu= 84.00,932.67, U4f7 = 377.6 | Conductor | Reliable, with one-point correction of energy scale | adsorbed, oxidizing atmosphere |  |  | 298 | Good | 40 L O2/U, polycrystalline.
O | 1s | 533 | O2/U | oxygen/uranium | Winer K., Colmenares C.A., Smith R.L., Wooten F. | Surf. Sci. 183, 67 (1987) | Adequate |  |  | other | mixed Gaussian/Lorentzian | 2.4 |  |  | No | Mg |  | Au,Cu= 84.00,932.67, U4f7 = 377.6 | Conductor | Reliable, with one-point correction of energy scale | adsorbed, oxidizing atmosphere |  |  | 298 | Good | 40 L O2/U, polycrystalline.
O | 1s | 530 | O2/U | oxygen/uranium | Winer K., Colmenares C.A., Smith R.L., Wooten F. | Surf. Sci. 183, 67 (1987) | Adequate |  |  | other | mixed Gaussian/Lorentzian | 2.4 |  |  | No | Mg |  | Au,Cu= 84.00,932.67, U4f7 = 377.6 | Conductor | Reliable, with one-point correction of energy scale | adsorbed, oxidizing atmosphere |  |  | 298 | Good | 1800 L O2/U, polycrystalline.
O | 1s | 533.1 | (=(C10H2O4)=N-(C6H4)-O-(C6H4)-N=)n | poly(N,N'-(p,p'-oxydiphenylene)pyromellitimide) | Meyer III H.M., Anderson S.G., Atanasoska L., Weaver J.H. | J. Vac. Sci. Technol. A 6, 1002 (1988) | Adequate |  |  | other | mixed Gaussian/Lorentzian |  |  |  | Yes | Al |  | FL = Fermi level | Internal hydrocarbon | Reliable, with one-point correction of energy scale | thin film |  |  | 293 | Adequate | ~ 200 A polyimide/Al.
O | 1s | 531.9 | (=(C10H2O4)=N-(C6H4)-O-(C6H4)-N=)n | poly(N,N'-(p,p'-oxydiphenylene)pyromellitimide) | Meyer III H.M., Anderson S.G., Atanasoska L., Weaver J.H. | J. Vac. Sci. Technol. A 6, 1002 (1988) | Adequate |  |  | other | mixed Gaussian/Lorentzian |  |  |  | Yes | Al |  | FL = Fermi level | Internal hydrocarbon | Reliable, with one-point correction of energy scale | thin film |  |  | 293 | Adequate | ~ 200 A polyimide/Al.
O | 1s | 532.17 | (=(C10H2O4)=N-(C6H4)-O-(C6H4)-N=)n | poly(N,N'-(p,p'-oxydiphenylene)pyromellitimide) | Nagarkar P.V., Sichel E.K. | J. Electrochem. Soc. 136, 2979 (1989) | Adequate |  |  | other | Gaussian |  |  |  | Yes |  |  |  | Internal hydrocarbon | Reliable, with one-point correction of energy scale | insulator |  |  | 293 | Adequate | Kapton H-100 polyimide An electron flood gun was used for charge neutralization.
O | 1s | 533.43 | (=(C10H2O4)=N-(C6H4)-O-(C6H4)-N=)n | poly(N,N'-(p,p'-oxydiphenylene)pyromellitimide) | Nagarkar P.V., Sichel E.K. | J. Electrochem. Soc. 136, 2979 (1989) | Adequate |  |  | other | Gaussian |  |  |  | Yes |  |  |  | Internal hydrocarbon | Reliable, with one-point correction of energy scale | insulator |  |  | 293 | Adequate | Kapton H-100 polyimide An electron flood gun was used for charge neutralization.
O | 1s | 531.6 | (=(C10H2O4)=N-(C6H4)-O-(C6H4)-N=)n | poly(N,N'-(p,p'-oxydiphenylene)pyromellitimide) | Galuska A.A. | J. Vac. Sci. Technol. B 8, 470 (1990) | Adequate |  |  | other | Gaussian |  |  |  | No |  |  |  | Internal hydrocarbon | Reliable, with one-point correction of energy scale |  |  |  | 293 | Adequate
O | 1s | 533.2 | (=(C10H2O4)=N-(C6H4)-O-(C6H4)-N=)n | poly(N,N'-(p,p'-oxydiphenylene)pyromellitimide) | Galuska A.A. | J. Vac. Sci. Technol. B 8, 470 (1990) | Adequate |  |  | other | Gaussian |  |  |  | No |  |  |  | Internal hydrocarbon | Reliable, with one-point correction of energy scale |  |  |  | 293 | Adequate
O | 1s | 531.9 | (=(C10H2O4)=N-(C6H4)-O-(C6H4)-N=)n | poly(N,N'-(p,p'-oxydiphenylene)pyromellitimide) | Kokai F., Saito H., Fujioka T. | J. Appl. Phys. 66, 3252 (1986) | Adequate |  |  | other | mixed Gaussian/Lorentzian | 1.8 |  |  | No | Mg |  |  | Internal hydrocarbon | Reliable, with one-point correction of energy scale |  |  |  | 300 | Adequate
O | 1s | 533.5 | (=(C10H2O4)=N-(C6H4)-O-(C6H4)-N=)n | poly(N,N'-(p,p'-oxydiphenylene)pyromellitimide) | Kokai F., Saito H., Fujioka T. | J. Appl. Phys. 66, 3252 (1986) | Adequate |  |  | other | mixed Gaussian/Lorentzian | 1.8 |  |  | No | Mg |  |  | Internal hydrocarbon | Reliable, with one-point correction of energy scale |  |  |  | 300 | Adequate
O | 1s | 533.5 | (=(C10H2O4)=N-(C6H4)-O-(C6H4)-N=)n | poly(N,N'-(p,p'-oxydiphenylene)pyromellitimide) | Jordan J.L., Kovac C.A., Morar J.F., Pollak R.A. | Phys. Rev. B 36, 1369 (1987) | Adequate | 0.4 | 0.45 | other | Gaussian |  |  |  | Yes | other source | 590 |  | Internal hydrocarbon | Reliable, with one-point correction of energy scale | cooled |  |  | 293 | Good | 5-10 nm polymer coating.
O | 1s | 532.2 | (=(C10H2O4)=N-(C6H4)-O-(C6H4)-N=)n | poly(N,N'-(p,p'-oxydiphenylene)pyromellitimide) | Jordan J.L., Kovac C.A., Morar J.F., Pollak R.A. | Phys. Rev. B 36, 1369 (1987) | Adequate | 0.4 | 0.45 | other | Gaussian |  |  |  | Yes | other source | 590 |  | Internal hydrocarbon | Reliable, with one-point correction of energy scale | cooled |  |  | 293 | Good | 5-10 nm polymer coating.
O | 1s | 531.9 | (=(C10H2O4)=N-(C6H4)-O-(C6H4)-N=)n | poly(N,N'-(p,p'-oxydiphenylene)pyromellitimide) | Atanasoska L., Anderson S.G., Meyer III H.M., Lin Z., Weaver J.H. | J. Vac. Sci. Technol. A 5, 3325 (1987) | Adequate |  |  | other | mixed Gaussian/Lorentzian | 1.17 |  |  | Yes | Al |  |  | Internal hydrocarbon | Reliable, with one-point correction of energy scale | thin film |  |  | 293 | Adequate | The thickness of the cured polyimide films was uniform and determined by ellipsometry, and was measured to be 200 +- 20 A.
O | 1s | 533.2 | (=(C10H2O4)=N-(C6H4)-O-(C6H4)-N=)n | poly(N,N'-(p,p'-oxydiphenylene)pyromellitimide) | Atanasoska L., Anderson S.G., Meyer III H.M., Lin Z., Weaver J.H. | J. Vac. Sci. Technol. A 5, 3325 (1987) | Adequate |  |  | other | mixed Gaussian/Lorentzian | 1.17 |  |  | Yes | Al |  |  | Internal hydrocarbon | Reliable, with one-point correction of energy scale | thin film |  |  | 293 | Adequate | The thickness of the cured polyimide films was uniform and determined by ellipsometry, and was measured to be 200 +- 20 A.
O | 1s | 530.7 | (-C(O)-CH((CH2)3-CH2-NH-C(O)-CF3))NH-)n | poly(N-trifluoroacetyl-L-lysine) | Gervais M., Douy A., Gallot B., Erre R. | Polymer 27, 1513 (1986) | Good | 0.2 |  | other | Gaussian |  |  |  | No | Mg |  | Ag3d5= 368.27 | Internal hydrocarbon | Reliable, with one-point correction of energy scale | cooled, cast film, thin film |  |  | 77 | Adequate
O | 1s | 531.8 | (-C6H4S(O)2C6H4O-)n | poly(oxy-1,4-phenylenesulfonyl-1,4-phenylene) | Gardella J.A., Jr, Ferguson S.A., Chin R.L. | Appl. Spectrosc. 40, 224 (1986) | Adequate |  |  | other | Gaussian | 3.2 |  |  | No | Mg |  |  | Internal hydrocarbon | Reliable, with one-point correction of energy scale | cast film, thin film |  |  | 293 | Good | The films were thick enough so that no peaks were observed from substrate metal.
O | 1s | 533.1 | (-C6H4S(O)2C6H4O-)n | poly(oxy-1,4-phenylenesulfonyl-1,4-phenylene) | Gardella J.A., Jr, Ferguson S.A., Chin R.L. | Appl. Spectrosc. 40, 224 (1986) | Adequate |  |  | other | Gaussian | 3.2 |  |  | No | Mg |  |  | Internal hydrocarbon | Reliable, with one-point correction of energy scale | cast film, thin film |  |  | 293 | Good | The films were thick enough so that no peaks were observed from substrate metal.
O | 1s | 532.3 | (-C6H4S(O)2C6H4O-)n | poly(oxy-1,4-phenylenesulfonyl-1,4-phenylene) | Vargo T.G., Gardella J.A., Jr | J. Vac. Sci. Technol. A 7, 1733 (1989) | Adequate |  |  |  | data |  |  |  | No | Mg |  | Ag3d5= 368.27 | Internal hydrocarbon | Reliable, with one-point correction of energy scale |  |  |  | 293 | Adequate
O | 1s | 532.1 | (-C6H4S(O)2C6H4O-)n | poly(oxy-1,4-phenylenesulfonyl-1,4-phenylene) | Marletta G., Pignataro S., Toth A., Bertoti I., Szekely T., and Keszler B. | Macromolecules 24, 99 (1991) | Adequate |  |  | Shirley | Gaussian |  |  |  | No | Mg |  |  | Internal hydrocarbon | Reliable, with one-point correction of energy scale | cast film, metal foil |  |  | 300 | Adequate | The relative intensity was 0.71.
O | 1s | 533.8 | (-C6H4S(O)2C6H4O-)n | poly(oxy-1,4-phenylenesulfonyl-1,4-phenylene) | Marletta G., Pignataro S., Toth A., Bertoti I., Szekely T., and Keszler B. | Macromolecules 24, 99 (1991) | Adequate |  |  | Shirley | Gaussian |  |  |  | No | Mg |  |  | Internal hydrocarbon | Reliable, with one-point correction of energy scale | cast film, metal foil |  |  | 300 | Adequate | The relative intensity was 0.29.
O | 1s | 530.5 | (-C(O)-CH2-N(CH3)-)n | poly(sarcosine) | Gervais M., Douy A., Gallot B., Erre R. | Polymer 27, 1513 (1986) | Good | 0.2 |  | other | Gaussian |  |  |  | No | Mg |  | Ag3d5= 368.27 | Internal hydrocarbon | Reliable, with one-point correction of energy scale | thin film |  |  | 77 | Adequate | The film was cast from methanol. The binding energy of saturated hydrocarbon of poly(N-trifluoroacetyl-L-lysine) was used for charge reference because it was used as block copolymer.
O | 1s | 532 | (-C(O)-C6H4-C(O)-O-C6H3(CH3)-O-)n | poly(terephthalic acid 3-hydroxy-2-methyl-phenyl ester) | Lopez L.C., Dwight D.W., Polk M.B. | Surf. Interface Anal. 9, 405 (1986) | Good | 0.2 |  | other | Gaussian |  |  |  | No |  |  |  | Internal hydrocarbon | Reliable, with one-point correction of energy scale | solid on double-sided tape |  |  | 300 | Adequate | FRR mode. Homopolyester.
O | 1s | 533.6 | (-C(O)-C6H4-C(O)-O-C6H3(CH3)-O-)n | poly(terephthalic acid 3-hydroxy-2-methyl-phenyl ester) | Lopez L.C., Dwight D.W., Polk M.B. | Surf. Interface Anal. 9, 405 (1986) | Good | 0.2 |  | other | Gaussian |  |  |  | No |  |  |  | Internal hydrocarbon | Reliable, with one-point correction of energy scale | solid on double-sided tape |  |  | 300 | Adequate | FRR mode. Homopolyester.
O | 1s | 531.9 | (-C(O)-C6H4-C(O)-O-C6H3(CH3)-O-)n | poly(terephthalic acid 4-hydroxy-2-methyl-phenyl ester) | Lopez L.C., Dwight D.W., Polk M.B. | Surf. Interface Anal. 9, 405 (1986) | Good | 0.2 |  | other | Gaussian |  |  |  | No |  |  |  | Internal hydrocarbon | Reliable, with one-point correction of energy scale | solid on double-sided tape |  |  | 300 | Adequate | FRR mode. Homopolyester.
O | 1s | 533.5 | (-C(O)-C6H4-C(O)-O-C6H3(CH3)-O-)n | poly(terephthalic acid 4-hydroxy-2-methyl-phenyl ester) | Lopez L.C., Dwight D.W., Polk M.B. | Surf. Interface Anal. 9, 405 (1986) | Good | 0.2 |  | other | Gaussian |  |  |  | No |  |  |  | Internal hydrocarbon | Reliable, with one-point correction of energy scale | solid on double-sided tape |  |  | 300 | Adequate | FRR mode. Homopolyester.
O | 1s | 531.9 | (-O-C6H10-O-C(O)-C6H10-C(O)-)x-(-C(O)-C6H4-C(O)-O-C6H3(CH3)-O-)y | cyclohexane-1,4-dicarboxylic acid 4-hydroxy-cyclohexyl ester copolymer with terephthalic acid 4-hydroxy-2-methyl-phenyl ester | Lopez L.C., Dwight D.W., Polk M.B. | Surf. Interface Anal. 9, 405 (1986) | Good | 0.2 |  | other | Gaussian |  |  |  | No |  |  |  | Internal hydrocarbon | Reliable, with one-point correction of energy scale | cast film |  |  | 300 | Adequate | FRR mode. Copopolyester. Poly(oxy-trans-1,4-cyclohexylene oxycarbonyl-trans-1,4-cyclohexylene carbonyl-b-oxy(2-methyl-1,4-phenylene) oxyterephtaloyl).
O | 1s | 533.5 | (-O-C6H10-O-C(O)-C6H10-C(O)-)x-(-C(O)-C6H4-C(O)-O-C6H3(CH3)-O-)y | cyclohexane-1,4-dicarboxylic acid 4-hydroxy-cyclohexyl ester copolymer with terephthalic acid 4-hydroxy-2-methyl-phenyl ester | Lopez L.C., Dwight D.W., Polk M.B. | Surf. Interface Anal. 9, 405 (1986) | Good | 0.2 |  | other | Gaussian |  |  |  | No |  |  |  | Internal hydrocarbon | Reliable, with one-point correction of energy scale | cast film |  |  | 300 | Adequate | FRR mode. Copopolyester. Poly(oxy-trans-1,4-cyclohexylene oxycarbonyl-trans-1,4-cyclohexylene carbonyl-b-oxy(2-methyl-1,4-phenylene) oxyterephtaloyl).
O | 1s | 532.5 | (-Si(CH3)2-C6H4-Si(CH3)2-O-)n | poly(tetramethyl-p-silphenylenesiloxane) | Schmitt R.L., Cardella J.A., Magill J.H., Chin R.L. | Polymer 28, 1462 (1987) | Adequate | 0.2 |  |  | data |  |  |  | No | Mg |  |  | Internal hydrocarbon | Reliable, with one-point correction of energy scale | crystal, precipitate |  |  | 300 | Good | The single crystals were sedimented from dilute solution onto Pt foil.
O | 1s | 532.5 | (-Si(CH3)2-C6H4-Si(CH3)2-O-)n | poly(tetramethyl-p-silphenylenesiloxane) | Gardella J.A., Jr, Ferguson S.A., Chin R.L. | Appl. Spectrosc. 40, 224 (1986) | Adequate |  |  | other | Gaussian | 1.9 |  |  | No | Mg |  |  | Internal hydrocarbon | Reliable, with one-point correction of energy scale | cast film, thin film |  |  | 293 | Good | Films were thick enough so that no peaks were observed from substrate metal.
O | 1s | 533.6 | Cr/(-C6H2(CH3)2O-)n | chromium/poly(2,6-dimethyl-1,4-phenylene oxide) | Jordan J.L., Kovac C.A., Morar J.F., Pollak R.A. | Phys. Rev. B 36, 1369 (1987) | Good | 0.4 | 0.45 | other | Gaussian |  |  |  | Yes | other source | 590 |  | Internal hydrocarbon | Reliable, with one-point correction of energy scale | vapor deposited |  |  | 293 | Good | 0.7-2.5 A Cr/poly(methyl phenylene oxide).
O | 1s | 531.9 | Si2N2O | silicon oxynitride | Finster J., Klinkenberg E.-D., Heeg J. | Vacuum 41, 1586 (1990) | Adequate |  |  |  | data |  |  |  | No | Al |  |  | Adventitious carbon | Reliable, with one-point correction of energy scale | insulator, polycrystalline, powder pressed into thin tablet |  |  | 300 | Adequate
O | 1s | 531.5 | Co((C6H5)3PO)2(NO3)2 | bis(triphenylphosphine oxide)cobalt(II) dinitrate | Strydom C.A., Strydom H.J. | Inorg. Chim. Acta 159, 191 (1989) | Adequate |  |  |  | data |  |  |  | No | Mg |  | Au4f7= 84.00 | Internal hydrocarbon | Reliable (reported energy within 300 eV of a reference energy) | powder (when a special point is made in the article) |  |  | 77 | Adequate
O | 1s | 532.3 | As2O5 | diarsenic pentaoxide | King D.E., Fernandez J.E., Swartz W.E. | Appl. Surf. Sci. 45, 325 (1990) | Good | 0.2 |  | other | mixed Gaussian/Lorentzian |  |  |  | No | Al |  | Au4f7= 84.00 | Adventitious carbon | Reliable, with one-point correction of energy scale | cooled, pelletized |  |  | 78 | Adequate
O | 1s | 531.1 | (P2O5)0.40(V2O5)0.60 | phosphorus(V) vanadium(V) oxide | Khawaja E.E., Salim M.A., Khan M.A., Al-Adel F.F., Khattak G.D., and Hussain Z. | J. Non-cryst. Solids 110, 33 (1989) | Adequate |  |  | other | data |  |  |  | No | Al, Mg |  | Au,Cu= 84.00,932.67 | Adventitious carbon | Reliable, with one-point correction of energy scale | powder (when a special point is made in the article) |  |  | 300 | Adequate | An electron flood gun was used for charge compensation. Glasses were prepared by heating dry mixtures of chemicals in alumina crucible at about 1373 K in air for a period of typically 3 hours.
O | 1s | 531.8 | Lu(CO3)1.0(OH)1.0.1.4H2O | lutetium carbonate hydroxide hydrate | Espinos J.F., Gonzalez-Elipe A. R., Odriozola J.A. | Appl. Surf. Sci. 29, 40 (1987) | Adequate |  |  |  | data |  |  |  | No | Mg |  |  | Adventitious carbon | Reliable, with one-point correction of energy scale |  |  |  | 300 | Adequate
O | 1s | 530.1 | Ag2WO4 | disilver tungsten tetraoxide | Ho S.F., Contarini S., Rabalais J.W. | J. Phys. Chem. 91, 4779 (1987) | Adequate |  |  |  | data |  |  |  | No | Mg |  |  | Adventitious carbon | Reliable, with one-point correction of energy scale | pelletized |  |  | 300 | Adequate
O | 1s | 532.4 | CuSO4 | copper sulfate | Firsov M.N., Nefedov V.I., Langfelderova H., Serator M. | Zh. Neorg. Khimii 33, 2015 (1988) | Adequate |  |  |  | data |  |  |  | No |  |  |  | Adventitious carbon | Reliable, with one-point correction of energy scale |  |  |  | 293 | Adequate
O | 1s | 531.7 | C14H8O2 | 9,10-anthraquinone | Takahagi T., Shimada I., Fukuhara M., Morita K., Ishitani A. | J. Polym. Sci. Part A 24, 3101 (1986) | Adequate |  |  | other | other type of curve fit |  |  |  | No | Al |  |  | Internal hydrocarbon | Reliable, with one-point correction of energy scale |  |  |  | 293 | Adequate
O | 1s | 531.23 | MoO3 | molybdenum trioxide | Smith M.R., Ozkan U.S. | J. Catal. 141, 124 (1993) | Adequate |  |  |  | data |  |  |  | No | Mg |  |  | Adventitious carbon | Reliable, with one-point correction of energy scale | crystal, thermal oxide |  | X-ray Diffraction | 300 | Adequate | The MoO3 was prepared by oxidizing a thin (25 micrometers) sheet of Mo metal at 883 K for 12 h. This technique produceda sample composed of crystals of uniform size and shape with visible side planes exposed.
O | 1s | 530.9 | MoO3 | molybdenum trioxide | Uchida K., Ayame A. | Surf. Sci. 357, 170 (1996) | Adequate |  |  | Shirley | other type of curve fit | 1.7 |  |  | No |  |  |  | Adventitious carbon | Reliable, with one-point correction of energy scale | pelletized |  |  | 300 | Adequate
O | 1s | 531.1 | MoO3 | molybdenum trioxide | Bianchi C.L., Cattania M.G., Villa P. | Appl. Surf. Sci. 70, 211 (1993) | Adequate | 0.2 |  | other | mixed Gaussian/Lorentzian |  |  |  | Yes | Al |  | Au,Cu = 84.00,932.67 | Adventitious carbon | Reliable, with two-point correction of energy scale | solid sample mounted on tape |  |  | 300 | Adequate | An electron flood gun (Ep = 3 eV) was used for charge compensation.
O | 1s | 531.07 | MoO3 | molybdenum trioxide | Smith M.R., Ozkan U.S. | J. Catal. 141, 124 (1993) | Adequate |  |  |  | data |  |  |  | No | Mg |  |  | Adventitious carbon | Reliable, with one-point correction of energy scale | crystal, heated |  | X-ray Diffraction | 300 | Adequate | The MoO3 was heated to 948 K at a rate of 20 K/min, then held at 948 K for 1 h. This technique produced rather thick MoO3 crystals.
O | 1s | 531.1 | MoO3 | molybdenum trioxide | Smith M.R., Ozkan U.S. | J. Catal. 141, 124 (1993) | Adequate |  |  |  | data |  |  |  | No | Mg |  |  | Adventitious carbon | Reliable, with one-point correction of energy scale | crystal, heated |  | X-ray Diffraction | 300 | Adequate | The MoO3 was melted by heating to 1068 K, the held at 1068 K for 12 min. Upon rapid cooling, long, thick crystallites were formed.
O | 1s | 530.97 | MoO3 | molybdenum trioxide | Smith M.R., Ozkan U.S. | J. Catal. 141, 124 (1993) | Adequate |  |  |  | data |  |  |  | No | Mg |  |  | Adventitious carbon | Reliable, with one-point correction of energy scale | crystal, vapor deposited |  | X-ray Diffraction | 300 | Adequate | The crystals were very thin, with almost no visible side plane.
O | 1s | 530.7 | MoO3 | molybdenum trioxide | Koranyi T.I., Manninger I., Paal Z., Marks O., Gunter J.R. | J. Catal. 116, 422 (1989) | Adequate | 0.4 |  |  | data |  |  |  | No | Al |  |  | Adventitious carbon | Reliable, with one-point correction of energy scale | pelletized |  |  | 300 | Adequate
O | 1s | 530.2 | MoO3 | molybdenum trioxide | Ho S.F., Contarini S., Rabalais J.W. | J. Phys. Chem. 91, 4779 (1987) | Adequate |  |  |  | other type of curve fit |  |  |  | No | Mg |  |  | Adventitious carbon | Reliable, with one-point correction of energy scale | powder (when a special point is made in the article) |  |  | 300 | Adequate
O | 1s | 531 | MoO3 | molybdenum trioxide | Grunert W., Stakheev A.Y., Feldhaus R., Anders K., Shpiro E.S., and Minachev K.M. | J. Phys. Chem. 95, 1323 (1991) | Adequate | 0.2 |  |  | data |  |  |  | No | Al |  |  | Adventitious carbon | Reliable, with one-point correction of energy scale | pelletized |  |  | 300 | Adequate | FRR mode.
O | 1s | 529.8 | MoO3 | molybdenum trioxide | Jahan F., Smith B.E. | J. Mater. Sci. 27, 625 (1992) | Adequate |  |  |  | data |  |  |  | Yes | Al |  |  | Adventitious carbon | Reliable, with one-point correction of energy scale | solid sample mounted on tape |  |  | 300 | Adequate
O | 1s | 530.6 | ZnCr2O4 | zinc dichromium tetraoxide | Agostinelli E., Battistoni C., Fiorani D., Mattogno G., Nogues M. | J. Phys. Chem. Solids 50, 269 (1989) | Adequate | 0.2 |  |  | data |  |  |  | No | Al |  |  | Adventitious carbon | Reliable, with one-point correction of energy scale | polycrystalline, solid on double-sided tape |  |  | 300 | Adequate
O | 1s | 530.2 | K2.27I1.00O4.35 | weathered tetrapotassium mu-oxo-octaoxodiiodite | Bastl Z., Gehlmann H. | Collection of Czechoslovak Chem. Commun. 53, 425 (1988) | Adequate | 0.2 |  |  | data | 3 |  |  | No | Al |  | Au4f7= 84.00 | Adventitious carbon | Reliable, with one-point correction of energy scale | crushed, solid sample mounted on tape | X-ray Photoelectron Spectroscopy |  | 300 | Adequate | The bulk composition is K4I2O9.
O | 1s | 531.7 | Lu(CO3)0.2(NO3)0.6(OH)2.0.2H2O | lutetium carbonate nitrate hydroxide hydrate | Espinos J.F., Gonzalez-Elipe A. R., Odriozola J.A. | Appl. Surf. Sci. 29, 40 (1987) | Adequate |  |  |  | data |  |  |  | No | Mg |  |  | Adventitious carbon | Reliable, with one-point correction of energy scale |  |  |  | 300 | Adequate | The precursor had a complex composition that according to a TG/TPD-mass spectrometric analysis can be described with the formula Lu(CO3)0.2(NO3)0.6(OH)2.0.2H2O
O | 1s | 530.4 | Na2WO4 | disodium tungsten tetraoxide | Ho S.F., Contarini S., Rabalais J.W. | J. Phys. Chem. 91, 4779 (1987) | Adequate |  |  |  | data |  |  |  | No | Mg |  |  | Adventitious carbon | Reliable, with one-point correction of energy scale | pelletized |  |  | 300 | Adequate
O | 1s | 530.6 | V2O5 | divanadium pentoxide | Mezentzeff P., Lifshitz Y., Rabalais J.W. | Nucl. Instruments Methods in Phys. Res. Sec. B 44, 296 (1990) | Adequate |  |  |  | data |  |  |  | No |  |  |  | Adventitious carbon | Reliable, with one-point correction of energy scale | powder (when a special point is made in the article) |  |  | 300 | Adequate
O | 1s | 530.5 | V2O5 | divanadium pentoxide | Gopalakrishnan R., Chowdari B.V.R., Tan K.L. | Solid State Ionics 53, 1168 (1992) | Adequate | 0.1 |  | other | Gaussian |  |  |  | No | Al/Mg |  |  | Adventitious carbon | Reliable, with one-point correction of energy scale | amorphous, insulator, pelletized, solid on double-sided tape |  | X-ray Diffraction | 300 | Adequate
O | 1s | 529.6 | V2O5 | divanadium pentoxide | Lindblad T., Rebenstorf B., Yan Z.-G., Andersson S.L.T. | Appl. Catalysis A 112, 187 (1994) | Adequate |  |  | other | Gaussian | 1.6 |  |  | No | Al |  |  | Adventitious carbon | Reliable, with one-point correction of energy scale | crystal | X-ray Photoelectron Spectroscopy | X-ray Diffraction | 300 | Good | The P/Al composition ratio determined by XPS was 0.90. FAT mode.
O | 1s | 530.1 | Bi2O3 | dibismuth trioxide | Zhao L.Z., Zhang J.B. | Solid State Commun. 90, 709 (1994) | Adequate |  |  |  | data |  |  |  | No |  |  |  | Adventitious carbon | Reliable, with one-point correction of energy scale | crystal |  | X-ray Diffraction | 300 | Adequate
O | 1s | 529.7 | Bi2O3 | dibismuth trioxide | Uchida K., Ayame A. | Surf. Sci. 357, 170 (1996) | Adequate |  |  | Shirley | other type of curve fit | 1.6 |  |  | No |  |  |  | Adventitious carbon | Reliable, with one-point correction of energy scale | pelletized |  |  | 300 | Adequate
O | 1s | 530.3 | D2O/O2/U | water/oxygen/uranium | Winer K., Colmenares C.A., Smith R.L., Wooten F. | Surf. Sci. 183, 67 (1987) | Adequate |  |  | other | mixed Gaussian/Lorentzian | 2.4 |  |  | No | Mg |  | Au,Cu= 84.00,932.67, U4f7 = 377.6 | Conductor | Reliable, with one-point correction of energy scale | adsorbed, oxygen pressure, oxidizing atmosphere, reacted |  |  | 298 | Good | 40 L D2O/1800 L O2/U, polycrystalline.
O | 1s | 532.3 | D2O/O2/U | water/oxygen/uranium | Winer K., Colmenares C.A., Smith R.L., Wooten F. | Surf. Sci. 183, 67 (1987) | Adequate |  |  | other | mixed Gaussian/Lorentzian | 2.4 |  |  | No | Mg |  | Au,Cu= 84.00,932.67, U4f7 = 377.6 | Conductor | Reliable, with one-point correction of energy scale | adsorbed, oxygen pressure, oxidizing atmosphere, reacted |  |  | 298 | Good | 40 L D2O/1800 L O2/U, polycrystalline.
O | 1s | 530.3 | D2O/O2/U | water/oxygen/uranium | Winer K., Colmenares C.A., Smith R.L., Wooten F. | Surf. Sci. 183, 67 (1987) | Adequate |  |  | other | mixed Gaussian/Lorentzian | 2.6 |  |  | No | Mg |  | Au,Cu= 84.00,932.67, U4f7 = 377.6 | Conductor | Reliable, with one-point correction of energy scale | adsorbed, cooled, oxygen pressure, oxidizing atmosphere, reacted |  |  | 197 | Good | 70 L D2O/40 L O2/U, polycrystalline. Exposure to D2O was at 85 K.
O | 1s | 533.5 | D2O/O2/U | water/oxygen/uranium | Winer K., Colmenares C.A., Smith R.L., Wooten F. | Surf. Sci. 183, 67 (1987) | Adequate |  |  | other | mixed Gaussian/Lorentzian | 2.8 |  |  | No | Mg |  | Au,Cu= 84.00,932.67, U4f7 = 377.6 | Conductor | Reliable, with one-point correction of energy scale | adsorbed, cooled, oxygen pressure, oxidizing atmosphere, reacted |  |  | 197 | Good | 70 L D2O/40 L O2/U, polycrystalline. Exposure to D2O was at 85 K.
O | 1s | 537.1 | D2O/O2/U | water/oxygen/uranium | Winer K., Colmenares C.A., Smith R.L., Wooten F. | Surf. Sci. 183, 67 (1987) | Adequate |  |  | other | mixed Gaussian/Lorentzian | 2.8 |  |  | No | Mg |  | Au,Cu= 84.00,932.67, U4f7 = 377.6 | Conductor | Reliable, with one-point correction of energy scale | adsorbed, cooled, oxygen pressure, oxidizing atmosphere, reacted |  |  | 197 | Good | 70 L D2O/40 L O2/U, polycrystalline. Exposure to D2O was at 85 K.
O | 1s | 530.8 | D2O/O2/U | water/oxygen/uranium | Winer K., Colmenares C.A., Smith R.L., Wooten F. | Surf. Sci. 183, 67 (1987) | Adequate |  |  | other | mixed Gaussian/Lorentzian | 2.3 |  |  | No | Mg |  | Au,Cu= 84.00,932.67, U4f7 = 377.6 | Conductor | Reliable, with one-point correction of energy scale | adsorbed, cooled, oxygen pressure, oxidizing atmosphere, reacted |  |  | 220 | Good | 70 L D2O/40 L O2/U, polycrystalline. Exposure to D2O was at 85 K.
O | 1s | 532.5 | D2O/O2/U | water/oxygen/uranium | Winer K., Colmenares C.A., Smith R.L., Wooten F. | Surf. Sci. 183, 67 (1987) | Adequate |  |  | other | mixed Gaussian/Lorentzian | 2.3 |  |  | No | Mg |  | Au,Cu= 84.00,932.67, U4f7 = 377.6 | Conductor | Reliable, with one-point correction of energy scale | adsorbed, cooled, oxygen pressure, oxidizing atmosphere, reacted |  |  | 220 | Good | 70 L D2O/40 L O2/U, polycrystalline. Exposure to D2O was at 85 K.
O | 1s | 534 | D2O/O2/U | water/oxygen/uranium | Winer K., Colmenares C.A., Smith R.L., Wooten F. | Surf. Sci. 183, 67 (1987) | Adequate |  |  | other | mixed Gaussian/Lorentzian | 2.9 |  |  | No | Mg |  | Au,Cu= 84.00,932.67, U4f7 = 377.6 | Conductor | Reliable, with one-point correction of energy scale | adsorbed, cooled, oxygen pressure, oxidizing atmosphere, reacted |  |  | 220 | Good | 70 L D2O/40 L O2/U, polycrystalline. Exposure to D2O was at 85 K.
O | 1s | 531.5 | D2O/O2/U | water/oxygen/uranium | Winer K., Colmenares C.A., Smith R.L., Wooten F. | Surf. Sci. 183, 67 (1987) | Adequate |  |  | other | mixed Gaussian/Lorentzian | 2.3 |  |  | No | Mg |  | Au,Cu= 84.00,932.67, U4f7 = 377.6 | Conductor | Reliable, with one-point correction of energy scale | adsorbed, cooled, oxygen pressure, oxidizing atmosphere, reacted |  |  | 298 | Good | 70 L D2O/40 L O2/U, polycrystalline. Exposure to D2O was at 85 K.
O | 1s | 533.6 | D2O/O2/U | water/oxygen/uranium | Winer K., Colmenares C.A., Smith R.L., Wooten F. | Surf. Sci. 183, 67 (1987) | Adequate |  |  | other | mixed Gaussian/Lorentzian | 2.2 |  |  | No | Mg |  | Au,Cu= 84.00,932.67, U4f7 = 377.6 | Conductor | Reliable, with one-point correction of energy scale | adsorbed, cooled, oxygen pressure, oxidizing atmosphere, reacted |  |  | 298 | Good | 70 L D2O/40 L O2/U, polycrystalline. Exposure to D2O was at 85 K.
O | 1s | 530.3 | Ta2O5 | ditantalum pentoxide | Ho S.F., Contarini S., Rabalais J.W. | J. Phys. Chem. 91, 4779 (1987) | Adequate |  |  |  | Gaussian |  |  |  | No | Mg |  |  | Adventitious carbon | Reliable, with one-point correction of energy scale | pelletized |  |  | 300 | Adequate
O | 1s | 529.9 | Cr2O3 | dichromium trioxide | Petkov K., Krastev V., Marinova T. | Surf. Interface Anal. 18, 487 (1992) | Adequate |  | 1.2 | Linear | data |  |  |  | No | Mg |  |  | Adventitious carbon | Reliable, with one-point correction of energy scale | solid sample mounted on tape |  |  | 300 | Adequate
O | 1s | 530.7 | Cr2O3 | dichromium trioxide | Marcus P., Grimal J.M. | Corros. Sci. 33, 805 (1992) | Adequate |  |  | other | data |  |  |  | No | Mg |  | Other, Cr2p3 = 574.35 | Conductor | Reliable, with one-point correction of energy scale | oxygen pressure, oxidizing atmosphere, thin film, thick oxide |  |  | 300 | Adequate | The oxide was prepared by oxidizing the pure metals in oxygen (p = 1E-5 mbar, T = 773 K) in the spectrometer.
O | 1s | 530.6 | Cr2O3 | dichromium trioxide | Paparazzo E., Severini E., Jimenez-Lopez A., Maireles-Torres P., Olivera-Pastor P., et al. | J. Mater. Chem. 2, 1175 (1992) | Adequate | 0.2 |  |  | data |  |  |  | No | Al |  |  |  |  | crystal |  | X-ray Diffraction | 300 | Adequate | FAT mode. The composition determined by XPS was Cr2O3.02.
O | 1s | 531 | K0.98I1.00O0.4 | partially oxidized potassium iodide | Bastl Z., Gehlmann H. | Collection of Czechoslovak Chem. Commun. 53, 425 (1988) | Adequate | 0.2 |  |  | data | 2.9 |  |  | No | Al |  |  | Adventitious carbon | Reliable, with one-point correction of energy scale | crushed, solid sample mounted on tape | X-ray Photoelectron Spectroscopy |  | 300 | Adequate | The bulk composition is KI.
O | 1s | 531.8 | Tl2Cu(SO4)2 | dithallium copper disulfate | Firsov M.N., Nefedov V.I., Langfelderova H., Serator M. | Zh. Neorg. Khimii 33, 2015 (1988) | Adequate |  |  |  | data |  |  |  | No |  |  |  | Adventitious carbon | Reliable, with one-point correction of energy scale | alpha phase |  |  | 293 | Adequate
O | 1s | 531.7 | Tl2Cu(SO4)2 | dithallium copper disulfate | Firsov M.N., Nefedov V.I., Langfelderova H., Serator M. | Zh. Neorg. Khimii 33, 2015 (1988) | Adequate |  |  |  | data |  |  |  | No |  |  |  | Adventitious carbon | Reliable, with one-point correction of energy scale | crystal, gamma phase |  |  | 293 | Adequate
O | 1s | 531.3 | V2O2(P2O7) | bis(oxovanadium(IV)) diphosphate | Moser T.P., Schrader G.L. | J. Catal. 104, 99 (1987) | Adequate |  |  |  | data | 2.4 |  |  | No | Al |  |  | Adventitious carbon | Reliable, with one-point correction of energy scale | crystal |  |  | 293 | Adequate
O | 1s | 531.1 | CO/Ni | carbon oxide/nickel | Wurth W., Schneider C., Treichler R., Umbach E., Menzel D. | Phys. Rev. B 35, 7741 (1987) | Adequate | 0.2 |  |  | data |  |  |  | Yes | other source | 650 | Au,Ag,Cu = 84.00,368.27,932.67 | Conductor | Calibration study | adsorbed, thin layer |  |  | 300 | Good | Saturated CO layers on Ni(111).
O | 1s | 531.7 | FeOOH | iron(III) oxide hydroxide | Tan B.J., Klabunde K.J., Sherwood P.M.A. | Chem. Mater. 2, 186 (1990) | Adequate | 0.2 |  | other | Gaussian | 1.4 |  |  | No | Mg |  |  | Adventitious carbon | Reliable, with one-point correction of energy scale |  |  |  | 300 | Adequate
O | 1s | 529.7 | FeOOH | iron(III) oxide hydroxide | Tan B.J., Klabunde K.J., Sherwood P.M.A. | Chem. Mater. 2, 186 (1990) | Adequate | 0.2 |  | other | Gaussian | 1.4 |  |  | No | Mg |  |  | Adventitious carbon | Reliable, with one-point correction of energy scale |  |  |  | 300 | Adequate
O | 1s | 530 | MnFe2O4 | manganese(II) diiron(III) tetraoxide | Allen G.C., Hallam K.R. | Appl. Surf. Sci. 93, 25 (1996) | Adequate |  |  | Shirley | data |  |  |  | No | Al |  | Ag3d5 = 368.27 | Adventitious carbon | Reliable, with one-point correction of energy scale | pelletized | EDXA | X-ray Diffraction | 300 | Adequate | The oxide was prepared by solid state reaction of the appropriate single oxidesPrior to analysis, the powdered oxide samples were ground and pressed. FAT mode.
O | 1s | 530.8 | BaO2 | barium peroxide | Gauzzi A., Mathieu H.J., James J.H., Kellett B. | Vacuum 41, 870 (1990) | Adequate | 0.5 |  |  | data |  |  |  | No | Mg |  | Au,Cu= 84.00,932.67 | Adventitious carbon | Reliable (reported energy within 300 eV of a reference energy) |  |  |  | 293 | Adequate
O | 1s | 530.8 | BaO2 | barium peroxide | Zhao L.Z., Zhang J.B. | Solid State Commun. 90, 709 (1994) | Adequate |  |  |  | data |  |  |  | No |  |  |  | Adventitious carbon | Reliable, with one-point correction of energy scale | crystal |  | X-ray Diffraction | 300 | Adequate
O | 1s | 530.2 | NaAsO3 | sodium metaarsenate | King D.E., Fernandez J.E., Swartz W.E. | Appl. Surf. Sci. 45, 325 (1990) | Good | 0.2 |  | other | mixed Gaussian/Lorentzian |  |  |  | No | Al |  | Au4f7= 84.00 | Adventitious carbon | Reliable, with one-point correction of energy scale | cooled, pelletized |  |  | 78 | Adequate
O | 1s | 534.2 | H2O/K/Ag | water/potassium/silver | Blass P.M., Zhou X.-L., White J.M. | J. Phys. Chem. 94, 3054 (1990) | Adequate |  |  |  | data |  |  |  | No | Mg |  | Ag3d5= 368.27 | Conductor | Reliable, with one-point correction of energy scale | adsorbed, cooled, multilayer structure, oxidizing atmosphere, thin layer |  |  | 110 | Good | 3 L H2O/0.33 ML K/Ag(111).
O | 1s | 534.2 | H2O/K/Ag | water/potassium/silver | Blass P.M., Zhou X.-L., White J.M. | J. Phys. Chem. 94, 3054 (1990) | Adequate |  |  |  | data |  |  |  | No | Mg |  | Ag3d5= 368.27 | Conductor | Reliable, with one-point correction of energy scale | adsorbed, cooled, multilayer structure, oxidizing atmosphere, thin layer |  |  | 110 | Good | 3 L H2O/0.62 ML K/Ag(111).
O | 1s | 533.9 | H2O/K/Ag | water/potassium/silver | Blass P.M., Zhou X.-L., White J.M. | J. Phys. Chem. 94, 3054 (1990) | Adequate |  |  |  | data |  |  |  | No | Mg |  | Ag3d5= 368.27 | Conductor | Reliable, with one-point correction of energy scale | adsorbed, cooled, multilayer structure, oxidizing atmosphere, thin layer |  |  | 110 | Good | 3 L H2O/1.23 ML K/Ag(111).
O | 1s | 533.9 | H2O/K/Ag | water/potassium/silver | Blass P.M., Zhou X.-L., White J.M. | J. Phys. Chem. 94, 3054 (1990) | Adequate |  |  |  | data |  |  |  | No | Mg |  | Ag3d5= 368.27 | Conductor | Reliable, with one-point correction of energy scale | adsorbed, cooled, multilayer structure, oxidizing atmosphere, thin layer |  |  | 110 | Good | 3 L H2O/2.10 ML K/Ag(111).
O | 1s | 532.1 | (-Si(C6H5)(CH3)O-)n | poly(methyl phenyl siloxane) | Gardella J.A., Jr, Ferguson S.A., Chin R.L. | Appl. Spectrosc. 40, 224 (1986) | Adequate |  |  | other | Gaussian | 1.8 |  |  | No | Mg |  |  | Internal hydrocarbon | Reliable, with one-point correction of energy scale | cast film, thin film |  |  | 293 | Good | Films were thick enough so that no peaks were observed from substrate metal.
O | 1s | 531 | Al2O3 | dialuminum trioxide | Gusmano G., Montesperelli G., Traversa E., Bearzotti A., Petrocco G., D'Amico A., et al. | Sensors and Actuators B 7, 460 (1992) | Adequate | 0.2 |  |  | data |  |  |  | No | Al |  | Au4f7 = 84.00 | Adventitious carbon | Reliable, with one-point correction of energy scale | crystal, gamma phase | X-ray Photoelectron Spectroscopy |  | 300 | Good | FAT mode.
O | 1s | 531.9 | Al2O3 | dialuminum trioxide | Hess A., Kemnitz E., Lippitz A., Unger W.E.S., Menz D.-H. | J. Catal. 148, 270 (1994) | Adequate |  |  |  | data |  |  |  | No | Mg |  | Au,Ag,Cu = 84.00,368.27,932.67 | Adventitious carbon | Reliable (reported energy within 300 eV of a reference energy) | crystal, gamma phase, insulator, solid on double-sided tape |  |  | 300 | Adequate | FRR mode.
O | 1s | 532 | Al2O3 | dialuminum trioxide | Kim Y.-C., Park H.-H., Chun J.S., Lee W.-J. | Thin Solid Films 237, 57 (1994) | Adequate |  |  |  | data |  |  |  | No | Mg |  |  | Adventitious carbon | Reliable, with one-point correction of energy scale | alpha phase, crystal, chemical vapor deposition, insulator |  |  | 300 | Adequate | A corundum single crystal.
O | 1s | 531.3 | Al2O3 | dialuminum trioxide | Ayame A., Kitagawa T. | Bunseki Kagaku 40, 673 (1991) | Adequate |  |  | Shirley | data | 2.9 |  |  | No | Mg |  |  | Adventitious carbon | Reliable, with one-point correction of energy scale | annealed, insulator, solid sample mounted on tape |  |  | 300 | Adequate | eta-Al2O3. The sample was annealed in dry air (T = 773 K, time = 2 h ).
O | 1s | 531.2 | Al2O3 | dialuminum trioxide | Ayame A., Kitagawa T. | Bunseki Kagaku 40, 673 (1991) | Adequate |  |  | Shirley | data | 2.3 |  |  | No | Mg |  |  | Adventitious carbon | Reliable, with one-point correction of energy scale | annealed, insulator, solid sample mounted on tape |  |  | 300 | Adequate | eta-Al2O3. The sample was annealed in dry air (T = 1273 K, time = 2 h ).
O | 1s | 531.2 | Al2O3 | dialuminum trioxide | Ayame A., Kitagawa T. | Bunseki Kagaku 40, 673 (1991) | Adequate |  |  | Shirley | data | 2 |  |  | No | Mg |  |  | Adventitious carbon | Reliable, with one-point correction of energy scale | annealed, insulator, solid sample mounted on tape |  |  | 300 | Adequate | eta-Al2O3. The sample was annealed in dry air (T = 1673 K, time = 2 h ).
O | 1s | 531.2 | Al2O3 | dialuminum trioxide | Ayame A., Kitagawa T. | Bunseki Kagaku 40, 673 (1991) | Adequate |  |  | Shirley | data | 1.9 |  |  | No | Mg |  |  | Adventitious carbon | Reliable, with one-point correction of energy scale | annealed, insulator, solid sample mounted on tape |  |  | 300 | Adequate | eta-Al2O3. The sample was annealed in dry air (T = 1773 K, time = 2 h ).
O | 1s | 531.6 | Al2O3 | dialuminum trioxide | Tan B.J., Klabunde K.J., Sherwood P.M.A. | J. Am. Chem. Soc. 113, 855 (1991) | Adequate | 0.2 |  | other | mixed Gaussian/Lorentzian |  |  |  | No | Mg |  |  | Adventitious carbon | Reliable, with one-point correction of energy scale | solid sample mounted on tape |  |  | 300 | Adequate
O | 1s | 531.3 | Al2O3 | dialuminum trioxide | Hagio T., Takase A., Umebayashi S. | J. Mater. Sci. Lett. 11, 878 (1992) | Adequate |  |  |  | data | 2.4 |  |  | No | Mg |  |  | Argon | Reliable, with one-point correction of energy scale | solid sample mounted on tape, sputtered in argon |  |  | 300 | Adequate | The sample was cleaned by Ar+ ion bombardment (Ep = 400 eV, time = 200 s). No Ar+ ion-induced damage to the sample was detected.
O | 1s | 531 | Al2O3 | dialuminum trioxide | Casamassima M., Darque-Ceretti E., Delamare F., Aucouturier M. | C. R. Acad. Sci. Ser. II 313, 25 (1991) | Adequate | 0.2 |  |  | data |  |  |  | No | Al |  |  | Adventitious carbon | Reliable, with one-point correction of energy scale | crystal |  |  | 300 | Adequate
O | 1s | 531.55 | Al2O3 | dialuminum trioxide | Casamassima M., Darque-Ceretti E., Delamare F., Aucouturier M. | C. R. Acad. Sci. Ser. II 313, 25 (1991) | Adequate | 0.2 |  |  | data |  |  |  | No | Al |  |  | Adventitious carbon | Reliable, with one-point correction of energy scale | polycrystalline |  |  | 300 | Adequate
O | 1s | 531.4 | Al2O3 | dialuminum trioxide | Payen E., Gengembre L., Mauge F., Duchet J.C., Lavalley J.C. | Catalysis Today 10, 521 (1991) | Adequate |  |  |  | data |  |  |  | No | Al |  |  | Adventitious carbon | Reliable, with one-point correction of energy scale | amorphous |  |  | 300 | Adequate
O | 1s | 532.4 | B26Ni74O13.5 | boron nickel oxide (B26Ni74O13.5) | Tamaki J., Takagaki H., Imanaka T. | J. Catal. 108, 256 (1987) | Adequate |  |  |  | data |  |  |  | No |  |  |  | Adventitious carbon | Reliable, with one-point correction of energy scale | amorphous, sputter deposited, thin film, thick oxide |  |  | 293 | Adequate | The amorphous nickel boride films were prepared by the radio frequency sputtering technique and were oxidized in a constant oxygen pressure (250 Torr) at 373 K for various period. The O1s line has a small shoulder around 529.3 eV due to nickel oxide.
O | 1s | 530 | NaVO3 | sodium vanadium trioxide | Ho S.F., Contarini S., Rabalais J.W. | J. Phys. Chem. 91, 4779 (1987) | Adequate |  |  |  | Gaussian |  |  |  | No | Mg |  |  | Adventitious carbon | Reliable, with one-point correction of energy scale | pelletized |  |  | 300 | Adequate
O | 1s | 531.3 | C20H12N2O2 | 5,12-dihydro-quino[2,3-b]acridine-7,14-dione | Takahagi T., Shimada I., Fukuhara M., Morita K., Ishitani A. | J. Polym. Sci. Part A 24, 3101 (1986) | Adequate |  |  | other | other type of curve fit |  |  |  | No | Al |  |  | Internal hydrocarbon | Reliable, with one-point correction of energy scale |  |  |  | 293 | Adequate
O | 1s | 528.5 | Mn2O3 | dimanganese trioxide | Baronetti G.T., Scelza O.A., Castro A.A., Corberan V.C., Fierro J.L.G. | Appl. Catalysis 61, 311 (1990) | Adequate | 0.1 |  |  | data |  |  |  | No | Mg |  |  | Adventitious carbon | Reliable, with one-point correction of energy scale | crystal |  | X-ray Diffraction | 293 | Adequate
O | 1s | 530 | Mn2O3 | dimanganese trioxide | Tan B.J., Klabunde K.J., Sherwood P.M.A. | J. Am. Chem. Soc. 113, 855 (1991) | Adequate | 0.2 |  | other | mixed Gaussian/Lorentzian |  |  |  | No | Mg |  |  | Adventitious carbon | Reliable, with one-point correction of energy scale | solid sample mounted on tape |  |  | 300 | Adequate
O | 1s | 532.1 | (-Si(C6H5)2O-)n | poly(diphenyl siloxane) | Gardella J.A., Jr, Ferguson S.A., Chin R.L. | Appl. Spectrosc. 40, 224 (1986) | Adequate |  |  | other | Gaussian | 1.8 |  |  | No | Mg |  |  | Internal hydrocarbon | Reliable, with one-point correction of energy scale | cast film, thin film |  |  | 293 | Good | Films were thick enough so that no peaks were observed from substrate metal.
O | 1s | 532.3 | (=C(CH3(CH2)3C(O)OCH2NHC(O)O(CH2)4)C=&CC=((CH2)4OC(O)NHCH2C(O)O(CH2)3CH3))n | poly(pentanoic acid (12-pentanoyloxymethylcarbamoyloxy-dodeca-5,7-diynyloxycarbonylamino)-methyl ester) | Colton R.J., Marrian C.R.K., Snow A., Dilella D. | J. Vac. Sci. Technol. B 5, 1353 (1987) | Adequate | 0.2 |  | other | Gaussian |  |  |  | Yes | Al |  | Au,Cu= 84.00,932.67 | Internal hydrocarbon | Reliable, with one-point correction of energy scale | cast film, thin film |  |  | 293 | Adequate | Monomer: C4H9C(O)OCH2N(H)C(O)O(CH2)4C=&CC=&C(CH2)4OC(O)N(H)CH2C(O)OC4H9 The composition determined by XPS was C13NO3.8 poly[5,7-(bis-1,12-n-butylcarboxy-methylene-uretane) dodecadiyne]
O | 1s | 533.9 | (=C(CH3(CH2)3C(O)OCH2NHC(O)O(CH2)4)C=&CC=((CH2)4OC(O)NHCH2C(O)O(CH2)3CH3))n | poly(pentanoic acid (12-pentanoyloxymethylcarbamoyloxy-dodeca-5,7-diynyloxycarbonylamino)-methyl ester) | Colton R.J., Marrian C.R.K., Snow A., Dilella D. | J. Vac. Sci. Technol. B 5, 1353 (1987) | Adequate | 0.2 |  | other | Gaussian |  |  |  | Yes | Al |  | Au,Cu= 84.00,932.67 | Internal hydrocarbon | Reliable, with one-point correction of energy scale | cast film, thin film |  |  | 293 | Adequate | Monomer: C4H9C(O)OCH2N(H)C(O)O(CH2)4C=&CC=&C(CH2)4OC(O)N(H)CH2C(O)OC4H9 The composition determined by XPS was C13NO3.8 poly[5,7-(bis-1,12-n-butylcarboxy-methylene-uretane) dodecadiyne]
O | 1s | 532.5 | (-(CH2)4O-)n | polytetrahydrofuran | Bhatia Q.S., Burrell M.C. | Polymer 32, 1948 (1991) | Adequate |  |  | other | Gaussian | 1.5 |  |  | Yes | Al |  |  | Internal hydrocarbon | Reliable, with one-point correction of energy scale | cast film, liquid, thick film |  |  | 300 | Adequate | The poly(tetramethylene oxide) was in the form of viscous liquid. An electron flood gun was used for charge compensation. Molecular weight = 2000.
O | 1s | 531.5 | K2WO4/Al2O3 | potassium tungstate/dialuminum trioxide(CasNo:7790-60-5) | Barrault J., Boulinguiez M., Forquy C., Maurel R. | Appl. Catalysis 33, 309 (1987) | Adequate |  |  |  | data |  |  |  | No | Al |  |  | Adventitious carbon | Reliable, with one-point correction of energy scale | impregnated and calcined, reacted |  |  | 293 | Adequate | The catalyst was prepared by the incipient wetness technique. The impregnated catalyst was dried in flowing air at 400 K and pressed on an indium foil. The intensity ratio of W/Al determined by XPS was 0.77.
O | 1s | 531.97 | (K2O)27.02(PbO)9.02(SiO2)54.15(TiO2)9.76 | lead(II) oxide dipotassium oxide silicon dioxide titanium dioxide ((K2O)27.02(PbO)9.02(SiO2)54.15(TiO2)9.76) | Zhu X., Meng Z. | J. Appl. Phys. 75, 3756 (1994) | Adequate | 0.3 |  |  | data |  |  |  | No | Mg |  |  | Adventitious carbon | Reliable, with one-point correction of energy scale | amorphous, insulator |  | X-ray Diffraction | 300 | Adequate | The appropriate mixture was melted at 1573 K for 2 h. The glass was quenched and later annealed close to the glass transition temperature.
O | 1s | 531.97 | (K2O)8.30(PbO)12.50(SiO2)62.50(TiO2)16.70 | lead(II) oxide dipotassium oxide silicon dioxide titanium dioxide ((K2O)8.30(PbO)12.50(SiO2)62.50(TiO2)16.70) | Zhu X., Meng Z. | J. Appl. Phys. 75, 3756 (1994) | Adequate | 0.3 |  |  | data |  |  |  | No | Mg |  |  | Adventitious carbon | Reliable, with one-point correction of energy scale | amorphous, insulator |  | X-ray Diffraction | 300 | Adequate | The appropriate mixture was melted at 1573 K for 2 h. The glass was quenched and later annealed close to the glass transition temperature.
O | 1s | 531.97 | (K2O)11.83(PbO)7.53(SiO2)56.49(TiO2)26.48 | lead(II) oxide dipotassium oxide silicon dioxide titanium dioxide ((K2O)11.83(PbO)7.53(SiO2)56.49(TiO2)26.48) | Zhu X., Meng Z. | J. Appl. Phys. 75, 3756 (1994) | Adequate | 0.3 |  |  | data |  |  |  | No | Mg |  |  | Adventitious carbon | Reliable, with one-point correction of energy scale | amorphous, insulator |  | X-ray Diffraction | 300 | Adequate | The appropriate mixture was melted at 1573 K for 2 h. The glass was quenched and later annealed close to the glass transition temperature.
O | 1s | 531.97 | (K2O)14.13(PbO)7.06(SiO2)49.46(TiO2)29.35 | lead(II) oxide dipotassium oxide silicon dioxide titanium dioxide ((K2O)14.13(PbO)7.06(SiO2)49.46(TiO2)29.35) | Zhu X., Meng Z. | J. Appl. Phys. 75, 3756 (1994) | Adequate | 0.3 |  |  | data |  |  |  | No | Mg |  |  | Adventitious carbon | Reliable, with one-point correction of energy scale | amorphous, insulator |  | X-ray Diffraction | 300 | Adequate | The appropriate mixture was melted at 1573 K for 2 h. The glass was quenched and later annealed close to the glass transition temperature.
O | 1s | 531.97 | (K2O)27.02(PbO)9.02(SiO2)54.15(TiO2)9.76 | lead(II) oxide dipotassium oxide silicon dioxide titanium dioxide ((K2O)27.02(PbO)9.02(SiO2)54.15(TiO2)9.76) | Zhu X., Meng Z. | J. Appl. Phys. 75, 3756 (1994) | Adequate | 0.3 |  |  | data |  |  |  | No | Mg |  |  | Adventitious carbon | Reliable, with one-point correction of energy scale | amorphous, insulator |  | X-ray Diffraction | 300 | Adequate | The appropriate mixture was melted at 1573 K for 2 h. The glass was quenched and later annealed close to the glass transition temperature.
O | 1s | 531.97 | (K2O)8.30(PbO)12.50(SiO2)62.50(TiO2)16.70 | lead(II) oxide dipotassium oxide silicon dioxide titanium dioxide ((K2O)8.30(PbO)12.50(SiO2)62.50(TiO2)16.70) | Zhu X., Meng Z. | J. Appl. Phys. 75, 3756 (1994) | Adequate | 0.3 |  |  | data |  |  |  | No | Mg |  |  | Adventitious carbon | Reliable, with one-point correction of energy scale | amorphous, insulator |  | X-ray Diffraction | 300 | Adequate | The appropriate mixture was melted at 1573 K for 2 h. The glass was quenched and later annealed close to the glass transition temperature.
O | 1s | 531.97 | (K2O)11.83(PbO)7.53(SiO2)56.49(TiO2)26.48 | lead(II) oxide dipotassium oxide silicon dioxide titanium dioxide ((K2O)11.83(PbO)7.53(SiO2)56.49(TiO2)26.48) | Zhu X., Meng Z. | J. Appl. Phys. 75, 3756 (1994) | Adequate | 0.3 |  |  | data |  |  |  | No | Mg |  |  | Adventitious carbon | Reliable, with one-point correction of energy scale | amorphous, insulator |  | X-ray Diffraction | 300 | Adequate | The appropriate mixture was melted at 1573 K for 2 h. The glass was quenched and later annealed close to the glass transition temperature.
O | 1s | 531.97 | (K2O)14.13(PbO)7.06(SiO2)49.46(TiO2)29.35 | lead(II) oxide dipotassium oxide silicon dioxide titanium dioxide ((K2O)14.13(PbO)7.06(SiO2)49.46(TiO2)29.35) | Zhu X., Meng Z. | J. Appl. Phys. 75, 3756 (1994) | Adequate | 0.3 |  |  | data |  |  |  | No | Mg |  |  | Adventitious carbon | Reliable, with one-point correction of energy scale | amorphous, insulator |  | X-ray Diffraction | 300 | Adequate | The appropriate mixture was melted at 1573 K for 2 h. The glass was quenched and later annealed close to the glass transition temperature.
O | 1s | 532 | MgSiO3.2H2O | magnesium metasilicate(IV) dihydrate | Clarke T.A., Rizkalla E.N. | Chem. Phys. Lett. 37, 523 (1976) | [8 empty] | No |  |  |  | Gold
O | 1s | 532 | NiSiO3 | nickel(II) silicate | Gonzalez-Elipe A.R., Alvarez R., Holgado J.P., Espinos J.P., Munuera G., and Sanz J.M. | Appl. Surf. Sci. 51, 19 (1991) | Adequate |  |  | Shirley | data |  |  |  | No | Al |  |  | Adventitious carbon | Reliable, with one-point correction of energy scale | annealed, crystal, pelletized |  | X-ray Diffraction | 300 | Adequate | The sample was heated in vacuum at increasing temperature up to 873 K for 1 h.
O | 1s | 532 | SiO2 | silicon dioxide (CasNo: 7631-86-9) | Finster J. | Surf. Interface Anal. 12, 309 (1988) | Adequate |  |  |  | data |  |  |  | No | Mg |  |  | Adventitious carbon | Reliable, with one-point correction of energy scale | insulator, polycrystalline |  |  | 293 | Adequate | The polycrystalline powder of stishovite used is a natural mineral from meteor crater, Arizona, USA.
O | 1s | 532 | (Al2O3)2.0(K2O)7.0(Li2O)6.0(Na2O)7.0(P2O5)33(SiO2)2.0(ZnO)43 | dialuminum trioxide dilithium oxide diphosphorus pentoxidedipotassium oxide silicon dioxide disodium oxide zinc oxide | Onyiriuka E.C. | J. Non-cryst. Solids 163, 268 (1993) | Adequate |  |  | other | mixed Gaussian/Lorentzian |  |  |  | No | Mg |  |  | Adventitious carbon | Reliable, with one-point correction of energy scale | annealed, amorphous, crushed, insulator, solid on double-sided tape |  |  | 300 | Adequate | The sample was prepared from Al(PO3)3, NaPO3, Li2CO3, K2CO3, ZnO, SiO2, and NH4H2PO4 batch materials which were melted at 1273 K for 3 h and annealed at 573 K. The intensity ratio of the non-bridging/bridging oxygen components was 70/30.
O | 1s | 532 | MgSiO3.2H2O | magnesium metasilicate(IV) dihydrate | Clarke T.A., Rizkalla E.N. | Chem. Phys. Lett. 37, 523 (1976) | [8 empty] | No |  |  |  | Gold
O | 1s | 532 | NiSiO3 | nickel(II) silicate | Gonzalez-Elipe A.R., Alvarez R., Holgado J.P., Espinos J.P., Munuera G., and Sanz J.M. | Appl. Surf. Sci. 51, 19 (1991) | Adequate |  |  | Shirley | data |  |  |  | No | Al |  |  | Adventitious carbon | Reliable, with one-point correction of energy scale | annealed, crystal, pelletized |  | X-ray Diffraction | 300 | Adequate | The sample was heated in vacuum at increasing temperature up to 873 K for 1 h.
O | 1s | 532 | SiO2 | silicon dioxide (CasNo: 7631-86-9) | Finster J. | Surf. Interface Anal. 12, 309 (1988) | Adequate |  |  |  | data |  |  |  | No | Mg |  |  | Adventitious carbon | Reliable, with one-point correction of energy scale | insulator, polycrystalline |  |  | 293 | Adequate | The polycrystalline powder of stishovite used is a natural mineral from meteor crater, Arizona, USA.
O | 1s | 532 | (Al2O3)2.0(K2O)7.0(Li2O)6.0(Na2O)7.0(P2O5)33(SiO2)2.0(ZnO)43 | dialuminum trioxide dilithium oxide diphosphorus pentoxidedipotassium oxide silicon dioxide disodium oxide zinc oxide | Onyiriuka E.C. | J. Non-cryst. Solids 163, 268 (1993) | Adequate |  |  | other | mixed Gaussian/Lorentzian |  |  |  | No | Mg |  |  | Adventitious carbon | Reliable, with one-point correction of energy scale | annealed, amorphous, crushed, insulator, solid on double-sided tape |  |  | 300 | Adequate | The sample was prepared from Al(PO3)3, NaPO3, Li2CO3, K2CO3, ZnO, SiO2, and NH4H2PO4 batch materials which were melted at 1273 K for 3 h and annealed at 573 K. The intensity ratio of the non-bridging/bridging oxygen components was 70/30.
O | 1s | 532.1 | SiO2 | silicon(IV) dioxide (Quartz) | Sprenger D., Bach H., Meisel W., Gutlich P. | J. Non-cryst. Solids 126, 111 (1990) | Adequate |  |  |  | data | 1.25 |  |  | No | Al |  | Au4f7= 84.00 | Adventitious carbon | Reliable, with one-point correction of energy scale | amorphous |  |  | 300 | Adequate
O | 1s | 532.1 | (TiO2)24(SiO2)76 | titanium(IV) silicon(IV) oxide ((TiO2)24(SiO2)76) | Netterfield R.P., Martin P.J., Pacey C.G., Sainty W.G., McKenzie D.R., et al. | J. Appl. Phys. 66, 1805 (1989) | Adequate |  |  |  | data |  |  |  | No | Al |  |  | Adventitious carbon | Reliable, with one-point correction of energy scale | amorphous, insulator, reaction by bombarding ions, oxygen pressure, vapor deposited | X-ray Photoelectron Spectroscopy |  | 300 | Adequate | Mixed thin films of TiO2 and SiO2 were produced by coevaporation from separated electron beam sources and simultaneous bombardment of the growing film with oxygen ions.
O | 1s | 532.1 | SiO2 | silicon dioxide | Sprenger D., Bach H., Meisel W., Gutlich P. | J. Non-cryst. Solids 126, 111 (1990) | Adequate |  |  | Shirley | mixed Gaussian/Lorentzian | 1.25 |  |  | No | Mg |  | Au4f7 = 84.00 | Adventitious carbon | Reliable, with one-point correction of energy scale | crushed, insulator |  |  | 300 | Adequate | Herasil, pure quartz glass. The sample was broken under UHV. The intensity ratio of the Gaussian/Lorentzian components was 0.99. The total FWHM is 1.25.
O | 1s | 532.1 | SiO0.7N0.9/Si | silicon oxynitride (SiO0.7N0.9/Si)/silicon | Finster J., Klinkenberg E.-D., Heeg J. | Vacuum 41, 1586 (1990) | Adequate |  |  |  | data |  |  |  | No | Al |  |  | Adventitious carbon | Reliable, with one-point correction of energy scale | chemical vapor deposition, insulator, thin film |  |  | 300 | Adequate | 30 nm SiO0.7N0.9/Si(100). Low pressure CVD.
O | 1s | 532.1 | SiO2(Al2O3)0.55 | silicon dioxide dialuminum trioxide(SiO2(Al2O3)0.55) | Ayame A., Kitagawa T. | Bunseki Kagaku 40, 673 (1991) | Adequate |  |  | Shirley | data | 2.7 |  |  | No | Mg |  |  | Adventitious carbon | Reliable, with one-point correction of energy scale | annealed, insulator, solid sample mounted on tape |  |  | 300 | Adequate | The sample was annealed in dry air (T = 773 K, time = 2 h ).
O | 1s | 532.1 | SiO2(Al2O3)0.55 | silicon dioxide dialuminum trioxide(SiO2(Al2O3)0.55) | Ayame A., Kitagawa T. | Bunseki Kagaku 40, 673 (1991) | Adequate |  |  | Shirley | data | 2.9 |  |  | No | Mg |  |  | Adventitious carbon | Reliable, with one-point correction of energy scale | annealed, insulator, solid sample mounted on tape |  |  | 300 | Adequate | The sample was annealed in dry air (T = 973 K, time = 2 h ).
O | 1s | 531.5 | AgO(O)CC6H5 | silver benzoate | Gerenser L.J. | J. Vac. Sci. Technol. A 8, 3682 (1990) | Adequate | 0.1 |  | other | mixed Gaussian/Lorentzian |  |  |  | Yes | Al |  |  | Internal hydrocarbon | Reliable, with one-point correction of energy scale |  |  |  | 293 | Adequate | No radiation damage was detected. Emission angle = 38 degrees.
O | 1s | 531.3 | CoCO3 | cobalt(II) carbonate | Blanchard D.L., Jr, Baer D.R. | Surf. Sci. 276, 27 (1992) | Adequate |  |  |  | data |  |  |  | No | Mg |  | Au,Cu = 84.00,932.67 | Adventitious carbon | Reliable (reported energy within 300 eV of a reference energy) | crystal, solid sample mounted on tape |  |  | 300 | Adequate | The spectra were recorded at normal emission.
O | 1s | 531.4 | WO3/Al2O3 | tungsten trioxide/dialuminum trioxide | Barrault J., Boulinguiez M., Forquy C., Maurel R. | Appl. Catalysis 33, 309 (1987) | Adequate |  |  |  | data |  |  |  | No | Al |  |  | Adventitious carbon | Reliable, with one-point correction of energy scale | annealed, impregnated and calcined, reacted |  |  | 293 | Adequate | The catalyst was prepared by the incipient wetness technique. The impregnated catalyst was dried in flowing air at 400 K and pressed on an indium foil. The intensity ratio of W/Al determined by XPS was 0.81. The energy position was in range 531.2-531.5 eV
O | 1s | 530.6 | (PbF2)0.05(PbGeO3)0.95 | lead difluoride lead germanium trioxide((PbF2)0.05(PbGeO3)0.95) | Gopalakrishnan R., Chowdari B.V.R., Tan K.L. | Solid State Ionics 51, 203 (1992) | Adequate | 0.1 |  |  | data |  |  |  | No | Al/Mg |  |  | Adventitious carbon | Reliable, with one-point correction of energy scale | amorphous |  | X-ray Diffraction | 300 | Adequate | The compositions of the general formula xPbF2:(1-x)[PbOGeO2], x = 0.0 - 0.70 mol % were melted at 1000 - 1073 K for 15 min in an electric furnace, and later they were cast in a prefabricated mould.
O | 1s | 530.7 | (PbF2)0.1(PbGeO3)0.9 | lead difluoride lead germanium trioxide((PbF2)0.1(PbGeO3)0.9) | Gopalakrishnan R., Chowdari B.V.R., Tan K.L. | Solid State Ionics 51, 203 (1992) | Adequate | 0.1 |  |  | data |  |  |  | No | Al/Mg |  |  | Adventitious carbon | Reliable, with one-point correction of energy scale | amorphous |  | X-ray Diffraction | 300 | Adequate | The compositions of the general formula xPbF2:(1-x)[PbOGeO2], x = 0.0 - 0.70 mol % were melted at 1000 - 1073 K for 15 min in an electric furnace, and later they were cast in a prefabricated mould.
O | 1s | 530.8 | (PbF2)0.15(PbGeO3)0.85 | lead difluoride lead germanium trioxide((PbF2)0.15(PbGeO3)0.85) | Gopalakrishnan R., Chowdari B.V.R., Tan K.L. | Solid State Ionics 51, 203 (1992) | Adequate | 0.1 |  |  | data |  |  |  | No | Al/Mg |  |  | Adventitious carbon | Reliable, with one-point correction of energy scale | amorphous |  | X-ray Diffraction | 300 | Adequate | The compositions of the general formula xPbF2:(1-x)[PbOGeO2], x = 0.0 - 0.70 mol % were melted at 1000 - 1073 K for 15 min in an electric furnace, and later they were cast in a prefabricated mould.
O | 1s | 530.8 | (PbF2)0.2(PbGeO3)0.8 | lead difluoride lead germanium trioxide((PbF2)0.2(PbGeO3)0.8) | Gopalakrishnan R., Chowdari B.V.R., Tan K.L. | Solid State Ionics 51, 203 (1992) | Adequate | 0.1 |  |  | data |  |  |  | No | Al/Mg |  |  | Adventitious carbon | Reliable, with one-point correction of energy scale | amorphous |  | X-ray Diffraction | 300 | Adequate | The compositions of the general formula xPbF2:(1-x)[PbOGeO2], x = 0.0 - 0.70 mol % were melted at 1000 - 1073 K for 15 min in an electric furnace, and later they were cast in a prefabricated mould.
O | 1s | 531 | (PbF2)0.3(PbGeO3)0.7 | lead difluoride lead germanium trioxide((PbF2)0.3(PbGeO3)0.7) | Gopalakrishnan R., Chowdari B.V.R., Tan K.L. | Solid State Ionics 51, 203 (1992) | Adequate | 0.1 |  |  | data |  |  |  | No | Al/Mg |  |  | Adventitious carbon | Reliable, with one-point correction of energy scale | amorphous |  | X-ray Diffraction | 300 | Adequate | The compositions of the general formula xPbF2:(1-x)[PbOGeO2], x = 0.0 - 0.70 mol % were melted at 1000 - 1073 K for 15 min in an electric furnace, and later they were cast in a prefabricated mould.
O | 1s | 531.4 | (PbF2)0.4(PbGeO3)0.6 | lead difluoride lead germanium trioxide((PbF2)0.4(PbGeO3)0.6) | Gopalakrishnan R., Chowdari B.V.R., Tan K.L. | Solid State Ionics 51, 203 (1992) | Adequate | 0.1 |  |  | data |  |  |  | No | Al/Mg |  |  | Adventitious carbon | Reliable, with one-point correction of energy scale | amorphous |  | X-ray Diffraction | 300 | Adequate | The compositions of the general formula xPbF2:(1-x)[PbOGeO2], x = 0.0 - 0.70 mol % were melted at 1000 - 1073 K for 15 min in an electric furnace, and later they were cast in a prefabricated mould.
O | 1s | 531.8 | (PbF2)0.5(PbGeO3)0.5 | lead difluoride lead germanium trioxide((PbF2)0.5(PbGeO3)0.5) | Gopalakrishnan R., Chowdari B.V.R., Tan K.L. | Solid State Ionics 51, 203 (1992) | Adequate | 0.1 |  |  | data |  |  |  | No | Al/Mg |  |  | Adventitious carbon | Reliable, with one-point correction of energy scale | amorphous |  | X-ray Diffraction | 300 | Adequate | The compositions of the general formula xPbF2:(1-x)[PbOGeO2], x = 0.0 - 0.70 mol % were melted at 1000 - 1073 K for 15 min in an electric furnace, and later they were cast in a prefabricated mould.
O | 1s | 532.1 | (PbF2)0.6(PbGeO3)0.4 | lead difluoride lead germanium trioxide((PbF2)0.6(PbGeO3)0.4) | Gopalakrishnan R., Chowdari B.V.R., Tan K.L. | Solid State Ionics 51, 203 (1992) | Adequate | 0.1 |  |  | data |  |  |  | No | Al/Mg |  |  | Adventitious carbon | Reliable, with one-point correction of energy scale | amorphous |  | X-ray Diffraction | 300 | Adequate | The compositions of the general formula xPbF2:(1-x)[PbOGeO2], x = 0.0 - 0.70 mol % were melted at 1000 - 1073 K for 15 min in an electric furnace, and later they were cast in a prefabricated mould.
O | 1s | 532.1 | H3Na45(AlO2)56(SiO2)136 | Na-exchanged zeolite Y (H3Na45(AlO2)56(SiO2)136) | Boyanov B.I., Morrison T.I. | J. Phys. Chem. 100, 16318 (1996) | Good | 0.1 |  | Shirley | other type of curve fit | 2.5 |  |  | No | Al |  | Au,Ag,Cu = 84.00,368.27,932.67 | Adventitious carbon | Reliable, with two-point correction of energy scale | annealed, exchangable, insulator, scraped, solid sample mounted on tape |  |  | 300 | Adequate | An electron flood gun (Ip = 2 mA) was used for charge compensation. The sample was prepared from commercial Na-exchanged zeolite Y.
O | 1s | 532.1 | SiO2 | silicon(IV) dioxide (Quartz) | Sprenger D., Bach H., Meisel W., Gutlich P. | J. Non-cryst. Solids 126, 111 (1990) | Adequate |  |  |  | data | 1.25 |  |  | No | Al |  | Au4f7= 84.00 | Adventitious carbon | Reliable, with one-point correction of energy scale | amorphous |  |  | 300 | Adequate
O | 1s | 532.1 | (TiO2)24(SiO2)76 | titanium(IV) silicon(IV) oxide ((TiO2)24(SiO2)76) | Netterfield R.P., Martin P.J., Pacey C.G., Sainty W.G., McKenzie D.R., et al. | J. Appl. Phys. 66, 1805 (1989) | Adequate |  |  |  | data |  |  |  | No | Al |  |  | Adventitious carbon | Reliable, with one-point correction of energy scale | amorphous, insulator, reaction by bombarding ions, oxygen pressure, vapor deposited | X-ray Photoelectron Spectroscopy |  | 300 | Adequate | Mixed thin films of TiO2 and SiO2 were produced by coevaporation from separated electron beam sources and simultaneous bombardment of the growing film with oxygen ions.
O | 1s | 532.1 | SiO2 | silicon dioxide | Sprenger D., Bach H., Meisel W., Gutlich P. | J. Non-cryst. Solids 126, 111 (1990) | Adequate |  |  | Shirley | mixed Gaussian/Lorentzian | 1.25 |  |  | No | Mg |  | Au4f7 = 84.00 | Adventitious carbon | Reliable, with one-point correction of energy scale | crushed, insulator |  |  | 300 | Adequate | Herasil, pure quartz glass. The sample was broken under UHV. The intensity ratio of the Gaussian/Lorentzian components was 0.99. The total FWHM is 1.25.
O | 1s | 530.3 | TiO0.3S1.5 | titanium oxysulfide(TiO0.3S1.5) | Gonbeau D., Guimon C., Pfister-Guillouzo G., Levasseur A., Meunier G., and Dormoy R. | Surf. Sci. 254, 81 (1991) | Adequate |  |  | other | mixed Gaussian/Lorentzian |  |  |  | Yes | Al |  |  | Adventitious carbon | Reliable, with one-point correction of energy scale | scraped, sputter deposited, thin film | Rutherford Backscattering Spectrometry |  | 300 | Adequate | The surface after mechanical erosion.
O | 1s | 532.1 | SiO0.7N0.9/Si | silicon oxynitride (SiO0.7N0.9/Si)/silicon | Finster J., Klinkenberg E.-D., Heeg J. | Vacuum 41, 1586 (1990) | Adequate |  |  |  | data |  |  |  | No | Al |  |  | Adventitious carbon | Reliable, with one-point correction of energy scale | chemical vapor deposition, insulator, thin film |  |  | 300 | Adequate | 30 nm SiO0.7N0.9/Si(100). Low pressure CVD.
O | 1s | 532.1 | SiO2(Al2O3)0.55 | silicon dioxide dialuminum trioxide(SiO2(Al2O3)0.55) | Ayame A., Kitagawa T. | Bunseki Kagaku 40, 673 (1991) | Adequate |  |  | Shirley | data | 2.7 |  |  | No | Mg |  |  | Adventitious carbon | Reliable, with one-point correction of energy scale | annealed, insulator, solid sample mounted on tape |  |  | 300 | Adequate | The sample was annealed in dry air (T = 773 K, time = 2 h ).
O | 1s | 532.1 | (-CH2C(CH3)(C(O)OCH2CH2OC(O)CH2C(O)CH3)-)n | poly(2-(acetoacetyloxy)ethyl 2-methylacrylate) | Lopez G.P., Castner D.G., Ratner B.D. | Surf. Interface Anal. 17, 267 (1991) | Adequate |  |  | other | Gaussian | 1.36 |  |  | Yes | Al |  | Au4f7 = 84.00 | Internal hydrocarbon | Reliable, with one-point correction of energy scale | cast film, thick film |  |  | 300 | Adequate | Calibration: the difference between the Cu2p3/2 and the Cu3s peaks was 810.1 eV. An electron flood gun was used for charge compensation. The curve-fitting procedure was made in accordance with the stoichiometry. The composition determined by XPS was C2.2O
O | 1s | 533.5 | (-CH2C(CH3)(C(O)OCH2CH2OC(O)CH2C(O)CH3)-)n | poly(2-(acetoacetyloxy)ethyl 2-methylacrylate) | Lopez G.P., Castner D.G., Ratner B.D. | Surf. Interface Anal. 17, 267 (1991) | Adequate |  |  | other | Gaussian | 1.37 |  |  | Yes | Al |  | Au4f7 = 84.00 | Internal hydrocarbon | Reliable, with one-point correction of energy scale | cast film, thick film |  |  | 300 | Adequate | Calibration: the difference between the Cu2p3/2 and the Cu3s peaks was 810.1 eV. An electron flood gun was used for charge compensation. The curve-fitting procedure was made in accordance with the stoichiometry. The composition determined by XPS was C2.2O
O | 1s | 532.6 | CaAl2O4 | calcium dialuminum tetraoxide | Popoola O.O., Kriven W.M. | J. Mater. Res. 7, 1545 (1992) | Adequate |  |  | other | mixed Gaussian/Lorentzian |  |  |  | No | Mg |  |  | Adventitious carbon | Reliable, with one-point correction of energy scale | annealed, crystal, pelletized |  | X-ray Diffraction | 300 | Adequate | The powder calcined at 1273 K was sintered into circular pellets at 1623 K. The total FWHM is 1.77 eV.
O | 1s | 534.1 | CaAl2O4 | calcium dialuminum tetraoxide | Popoola O.O., Kriven W.M. | J. Mater. Res. 7, 1545 (1992) | Adequate |  |  | other | mixed Gaussian/Lorentzian |  |  |  | No | Mg |  |  | Adventitious carbon | Reliable, with one-point correction of energy scale | annealed, crystal, pelletized |  | X-ray Diffraction | 300 | Adequate | The powder calcined at 1273 K was sintered into circular pellets at 1623 K. The total FWHM is 1.77 eV.
O | 1s | 535.3 | CaAl2O4 | calcium dialuminum tetraoxide | Popoola O.O., Kriven W.M. | J. Mater. Res. 7, 1545 (1992) | Adequate |  |  | other | mixed Gaussian/Lorentzian |  |  |  | No | Mg |  |  | Adventitious carbon | Reliable, with one-point correction of energy scale | annealed, crystal, pelletized |  | X-ray Diffraction | 300 | Adequate | The powder calcined at 1273 K was sintered into circular pellets at 1623 K. The total FWHM is 1.77 eV.
O | 1s | 528 | (La0.42Sm0.48Sr0.1)2CuO3.9 | lanthanum samarium strontium copper oxides | Ohashi N., Ikawa H., Fukunaga O., Tanaka J. | Physica C 190, 154 (1991) | Adequate |  |  |  | data |  |  |  | No | Mg |  |  | Adventitious carbon | Reliable, with one-point correction of energy scale | crystal, crushed |  |  | 300 | Adequate
O | 1s | 532.1 | HS(CH2)10C(O)NH(CH2)5CH3/Au | 11-mercaptoundecanoic acid hexylamide/gold | Duevel R.V., Corn R.M. | Anal. Chem. 64, 337 (1992) | Adequate |  |  |  | data |  |  |  | No | Mg |  |  | Internal hydrocarbon | Reliable, with one-point correction of energy scale | adsorbed |  |  | 300 | Adequate
O | 1s | 532 | C6H5C(O)C(O)C6H5 | 1,2-diphenyl-ethane-1,2-dione | Russo M.V., Iucci G., Polzonetti G., Furlani A. | Polymer 33, 4401 (1992) | Adequate |  |  |  | data |  |  |  | No | Al |  |  | Internal hydrocarbon | Reliable, with one-point correction of energy scale | cooled |  |  | 77 | Adequate
O | 1s | 531.4 | Ca3(PO4)2 | tricalcium bis(phosphate) | Barbaux Y., Dekiouk M., Le Maguer D., Gengembre L., Huchette D., and Grimblot J. | Appl. Catalysis A 90, 51 (1992) | Adequate |  |  |  | data | 2 |  |  | No | Al |  |  | Adventitious carbon | Reliable, with one-point correction of energy scale | crystal | X-ray Photoelectron Spectroscopy |  | 300 | Adequate | The composition determined by XPS was Ca3P2.4O8.3.
O | 1s | 529.9 | V3Ag1.2Ce0.15O8+x | vanadium silver cerium oxides | Yan Z.-G., Andersson S.L.T. | J. Catal. 131, 350 (1991) | Adequate |  |  |  | data | 1.7 |  |  | No | Al |  |  | Adventitious carbon | Reliable, with one-point correction of energy scale | crystal | X-ray Photoelectron Spectroscopy | X-ray Diffraction | 300 | Adequate | The catalyst was prepared by melting mixtures of V2O5, Ag2O and CeO2 at 1023 K for 2 h, followed by crushing and sieving.
O | 1s | 532.3 | (-OCH2CH2CH2OC(O)-)n | poly(1,3-dioxan-2-one) | Brinen J.S., Greenhouse S., Jarrett P.K. | Surf. Interface Anal. 17, 259 (1991) | Adequate |  |  | Shirley | Gaussian |  |  |  | Yes | Al |  |  | Internal hydrocarbon | Reliable, with one-point correction of energy scale | cast film, thick film |  |  | 300 | Adequate | An electron flood gun was used for charge compensation. The relative intensity was 0.35. poly(trimethylene carbonate)
O | 1s | 533.9 | (-OCH2CH2CH2OC(O)-)n | poly(1,3-dioxan-2-one) | Brinen J.S., Greenhouse S., Jarrett P.K. | Surf. Interface Anal. 17, 259 (1991) | Adequate |  |  | Shirley | Gaussian |  |  |  | Yes | Al |  |  | Internal hydrocarbon | Reliable, with one-point correction of energy scale | cast film, thick film |  |  | 300 | Adequate | An electron flood gun was used for charge compensation. The relative intensity was 0.65. poly(trimethylene carbonate)
O | 1s | 529.5 | Y0.16ZrOx | yttrium zirconium oxides | Majumdar D., Chatterjee D. | J. Appl. Phys. 70, 988 (1991) | Adequate |  |  |  | data |  |  |  | Yes | Al |  |  | Adventitious carbon | Reliable, with one-point correction of energy scale | crystal, pelletized |  | X-ray Diffraction | 300 | Adequate | The yttria-stabilized zirconia pellet (tetragonal structure) was prepared by uniaxially cold compacting this powder at a pressure of about 105 MPa followed by sintering in air (T = 1773 K, time = 2 h). An electron flood gun was used for charge compensatio
O | 1s | 529.7 | Y0.16ZrOx | yttrium zirconium oxides | Majumdar D., Chatterjee D. | J. Appl. Phys. 70, 988 (1991) | Adequate |  |  |  | data |  |  |  | Yes | Al |  |  | Adventitious carbon | Reliable, with one-point correction of energy scale | crystal, pelletized |  | X-ray Diffraction | 300 | Adequate | The yttria-stabilized zirconia pellet (tetragonal structure) was prepared by uniaxially cold compacting this powder at a pressure of about 105 MPa followed by sintering in air (T = 1773 K, time = 2 h). The polished pellet. An electron flood gun was used f
O | 1s | 532.9 | Ba(NO3)2 | barium nitrate | Vasquez R.P. | J. Electron Spectrosc. Relat. Phenom. 56, 217 (1991) | Adequate |  |  |  | data | 2 |  |  | Yes | Al |  |  | Adventitious carbon | Reliable, with one-point correction of energy scale | pelletized |  |  | 300 | Adequate | An electron flood gun in conjunction with a 90% transmitting fine mesh proximity screen was used for charge compensation. The powder was pressed onto In metal.
O | 1s | 532.7 | CHC(C13H9O) | 9-ethynyl-9H-fluoren-9-ol | Russo M.V., Iucci G., Polzonetti G., Furlani A. | Polymer 33, 4401 (1992) | Adequate |  |  |  | data | 3.2 |  |  | No | Al |  |  | Internal hydrocarbon | Reliable, with one-point correction of energy scale | cooled |  |  | 77 | Adequate | The composition determined by XPS was C15O1.5.
O | 1s | 530.4 | CH3C(CH3)CH2/O2/Rh | isobutene/oxygen/rhodium | Xu X., Friend C.M. | J. Phys. Chem. 95, 10753 (1991) | Adequate |  |  | other | Gaussian |  |  |  | No |  |  | Rh3d5 = 307.20 | Conductor | Reliable, with one-point correction of energy scale | annealed, adsorbed, cooled, multilayer structure |  | Low-energy Electron Diffraction | 120 | Adequate | CH3-CH2-CH3/0.26 ML O/Rh(111). The Rh(111)-p(2x1)-O surface was prepared by exposing clean Rh(111) to O2 (T = 300 K, p = 1E-7 Torr, time = 2 min). Isobutene was adsorbed at 250 K for 10 min and annealed to 320 K.
O | 1s | 531.3 | Ca10(PO4)6(OH)2 | decacalcium hexakis(phosphate) dihydroxide | Hanawa T., Ota M. | Biomaterials 12, 767 (1991) | Adequate |  |  |  | data |  |  |  | No | Mg |  |  | Adventitious carbon | Reliable, with one-point correction of energy scale | insulator, solid sample mounted on tape |  |  | 300 | Adequate
O | 1s | 532.7 | NH4ClO4 | ammonium perchlorate | Beard B.C., Sandusky H.W., Glancy B.C., Elban W.L. | Surf. Interface Anal. 20, 140 (1993) | Good | 0.15 |  | other | mixed Gaussian/Lorentzian |  |  |  | Yes | Al |  |  | Adventitious carbon | Reliable, with one-point correction of energy scale | cleaved crystal, crystal |  |  | 300 | Adequate | An electron flood gun was used for charge compensation.
O | 1s | 533.1 | (CH3)3COH/O2/Rh | tert-butyl alcohol/oxygen/rhodium | XuX., Friend C.M. | Langmuir 8, 1103 (1992) | Adequate |  |  | other | Gaussian |  |  |  | No |  |  | Other, Rh3d5/2 = 307.2 | Conductor | Reliable, with one-point correction of energy scale | adsorbed, cooled, multilayer structure, oxygen pressure |  | Low-energy Electron Diffraction | 120 | Adequate | 0.1 ML (CH3)3COH/0.5 ML O2/Rh(111).
O | 1s | 531.5 | Ag2SO4 | silver sulfate | Kaushik V.K. | J. Electron Spectrosc. Relat. Phenom. 56, 273 (1991) | Adequate | 0.2 |  |  | data |  |  |  | No | Al/Mg |  | Ag,Cu = 368.27,932.67 | Adventitious carbon | Reliable (reported energy within 300 eV of a reference energy) | solid on double-sided tape |  |  | 300 | Adequate | An electron flood gun was used for charge compensation.
O | 1s | 532 | O2/Si | oxygen/silicon | Borman V.D., Gusev E.P., Lebedinski Y.Y., Troyan V.I. | Phys. Rev. B 49, 5415 (1994) | Adequate | 0.1 |  |  | data |  |  |  | No | Mg |  |  | Adventitious carbon | Reliable, with one-point correction of energy scale | adsorbed, heated |  |  | 300 | Adequate | Si(100) was exposed to 600 L O2 at 1020 K. The substrate was cleaned by cycles of Ar+ ion bombardment (Ep = 3.5 keV) and annealing (T = 1100 K).
O | 1s | 532.6 | O2/Si | oxygen/silicon | Borman V.D., Gusev E.P., Lebedinski Y.Y., Troyan V.I. | Phys. Rev. B 49, 5415 (1994) | Adequate | 0.1 |  |  | data |  |  |  | No | Mg |  |  | Adventitious carbon | Reliable, with one-point correction of energy scale | annealed, adsorbed |  |  | 300 | Adequate | Si(100) was exposed to 600 L O2 at 1020 K and annealed (T = 1020 K, time = 10 min). The substrate was cleaned by cycles of Ar+ ion bombardment (Ep = 3.5 keV) and annealing (T = 1100 K).
O | 1s | 532.9 | O2/Si | oxygen/silicon | Craciun V., Reader A.H., Vandenhoudt D.E.W., Best S.P., Hutton R.S., Andrei A., et al. | Thin Solid Films 255, 290 (1995) | Adequate |  |  |  | data |  |  |  | No | Al |  |  | Adventitious carbon | Reliable, with one-point correction of energy scale | crystal, oxygen pressure, oxidizing atmosphere |  |  | 300 | Adequate | p-type Si(100) substrate with a resistivity of 1000 Ohm cm, was heated to 823 K and irradiated by a low pressure Hg lamp in the presence of 1 bar O2.
O | 1s | 532 | O2/Si | oxygen/silicon | Borman V.D., Gusev E.P., Lebedinski Y.Y., Troyan V.I. | Phys. Rev. B 49, 5415 (1994) | Adequate | 0.1 |  |  | data |  |  |  | No | Mg |  |  | Adventitious carbon | Reliable, with one-point correction of energy scale | adsorbed, heated |  |  | 300 | Adequate | Si(100) was exposed to 600 L O2 at 1020 K. The substrate was cleaned by cycles of Ar+ ion bombardment (Ep = 3.5 keV) and annealing (T = 1100 K).
O | 1s | 532.6 | O2/Si | oxygen/silicon | Borman V.D., Gusev E.P., Lebedinski Y.Y., Troyan V.I. | Phys. Rev. B 49, 5415 (1994) | Adequate | 0.1 |  |  | data |  |  |  | No | Mg |  |  | Adventitious carbon | Reliable, with one-point correction of energy scale | annealed, adsorbed |  |  | 300 | Adequate | Si(100) was exposed to 600 L O2 at 1020 K and annealed (T = 1020 K, time = 10 min). The substrate was cleaned by cycles of Ar+ ion bombardment (Ep = 3.5 keV) and annealing (T = 1100 K).
O | 1s | 532.9 | O2/Si | oxygen/silicon | Craciun V., Reader A.H., Vandenhoudt D.E.W., Best S.P., Hutton R.S., Andrei A., et al. | Thin Solid Films 255, 290 (1995) | Adequate |  |  |  | data |  |  |  | No | Al |  |  | Adventitious carbon | Reliable, with one-point correction of energy scale | crystal, oxygen pressure, oxidizing atmosphere |  |  | 300 | Adequate | p-type Si(100) substrate with a resistivity of 1000 Ohm cm, was heated to 823 K and irradiated by a low pressure Hg lamp in the presence of 1 bar O2.
O | 1s | 531.3 | O2/Ti | oxygen/titanium | Kuznetsov M.V., Zhuravlev J.F., Gubanov V.A. | J. Electron Spectrosc. Relat. Phenom. 58, 169 (1992) | Adequate | 0.1 |  |  | data |  |  |  | No | Mg |  | Other,Au4f7,Ti2p3 = 84.00, 453.98 | Conductor | Reliable, with one-point correction of energy scale | adsorbed, reacted, thin layer |  |  | 300 | Adequate | 5 L O2/Ti. The substratewas cleaned by Ar+ ion bombardment (Ep = 6 keV).
O | 1s | 530.7 | O2/Ti | oxygen/titanium | Kuznetsov M.V., Zhuravlev J.F., Gubanov V.A. | J. Electron Spectrosc. Relat. Phenom. 58, 169 (1992) | Adequate | 0.1 |  |  | data |  |  |  | No | Mg |  | Other,Au4f7,Ti2p3 = 84.00, 453.98 | Conductor | Reliable, with one-point correction of energy scale | adsorbed, reacted, thin layer |  |  | 300 | Adequate | 1E3 L O2/Ti.The substratewas cleaned by Ar+ ion bombardment (Ep = 6 keV).
O | 1s | 532.2 | (-Si(OCH3)2O-)n | poly(siloxane) | Sugama T., Carciello N., Taylor C. | J. Non-cryst. Solids 134, 58 (1991) | Adequate |  |  |  | data |  |  |  | No |  |  |  | Adventitious carbon | Reliable, with one-point correction of energy scale | solid sample mounted on tape |  |  | 300 | Adequate
O | 1s | 532 | HS(CH2)10C(O)NHCH2C6H5/Au | 11-mercaptoundecanoic acid benzylamide/gold | Duevel R.V., Corn R.M. | Anal. Chem. 64, 337 (1992) | Adequate |  |  |  | data |  |  |  | No | Mg |  |  | Internal hydrocarbon | Reliable, with one-point correction of energy scale | adsorbed |  |  | 300 | Adequate
O | 1s | 533 | Sr(NO3)2 | strontium nitrate | Vasquez R.P. | J. Electron Spectrosc. Relat. Phenom. 56, 217 (1991) | Adequate |  |  |  | data | 2 |  |  | Yes | Al |  |  | Adventitious carbon | Reliable, with one-point correction of energy scale | pelletized |  |  | 300 | Adequate | An electron flood gun in conjunction with a 90% transmitting fine mesh proximity screen was used for charge compensation. The powder was pressed onto In metal.
O | 1s | 534.2 | C4H4O/Ag | furan/silver | Solomon J.L., Madix R.J., Stohr J. | J. Chem. Phys. 94, 4012 (1991) | Adequate | 0.3 |  | other | Gaussian | 2.3 |  |  | No | Mg |  | Ag,Cu = 368.27,932.67 | Conductor | Reliable, with two-point correction of energy scale | annealed, adsorbed, cooled, surface coverage from 0ML to 1ML (0ML < coverage < 1ML), thin layer | X-ray Photoelectron Spectroscopy | Low-energy Electron Diffraction | 110 | Adequate | 0.34 ML C4H4O/Ag(110)-(1x1). The coverage was prepared by first dosing the surface at 110 K with an exposure to produce multilayer coverage and then briefly heating the surface to 171 K. The substrate was cleaned by Ar+ ion bombardment and subsequently an
O | 1s | 534.5 | C4H4O/Ag | furan/silver | Solomon J.L., Madix R.J., Stohr J. | J. Chem. Phys. 94, 4012 (1991) | Adequate | 0.3 |  | other | Gaussian | 2.3 |  |  | No | Mg |  | Ag,Cu = 368.27,932.67 | Conductor | Reliable, with two-point correction of energy scale | surface coverage from 2ML to 3ML (2ML <= coverage < 3ML), annealed, adsorbed, cooled, thin layer | X-ray Photoelectron Spectroscopy | Low-energy Electron Diffraction | 135 | Adequate | 2.0 ML C4H4O/Ag(110)-(1x1). The coverage was prepared by first dosing the surface at 110 K with an exposure to produce multilayer coverage and then briefly heating the surface to 135 K. The substrate was cleaned by Ar+ ion bombardment and subsequently ann
O | 1s | 531 | Li2W2O7 | lithium ditungstate | Chowdari B.V.R., Tan K.L., Chia W.T. | Solid State Ionics 53, 1172 (1992) | Adequate | 0.1 |  | other | data |  |  |  | No | Al |  |  | Adventitious carbon | Reliable, with one-point correction of energy scale | crystal, pelletized |  |  | 300 | Adequate | FAT mode.
O | 1s | 531 | ((C2H5)4N)2[Mo2O2S2(S2)(S4)] | bis(tetraethylammonium) bis-mu-thio-dipolysulfido-tetrapolysulfido-bis(oxomolybdate) | Bhattacharyya R., Chakrabarty P.K., Ghosh P.N., Mukherjee A.K., Podder D., and Mukherjee M. | Inorg. Chem. 30, 3948 (1991) | Adequate |  |  |  | data |  |  |  | No | Al |  |  | Adventitious carbon | Reliable, with one-point correction of energy scale | crystal |  | X-ray Diffraction | 300 | Adequate
O | 1s | 529.4 | RuOx/Ru | ruthenium oxides/ruthenium | Shen J.Y., Adnot A., Kaliaguine S. | Appl. Surf. Sci. 51, 47 (1991) | Adequate | 0.1 |  | other | mixed Gaussian/Lorentzian |  |  |  | No | Mg |  | Au,Ag,Cu = 84.00,368.27,932.67 | Conductor | Reliable (reported energy within 300 eV of a reference energy) | oxygen pressure, oxidizing atmosphere, thermal oxide, thin layer, wafer |  |  | 300 | Adequate | The sample was prepared in an O2 atmosphere (p = 1 atm) by two step oxidation (T = 723 K, time = 2 h and T = 873 K, time = 2 h). The total FWHM is 1.6 eV.
O | 1s | 531 | RuOx/Ru | ruthenium oxides/ruthenium | Shen J.Y., Adnot A., Kaliaguine S. | Appl. Surf. Sci. 51, 47 (1991) | Adequate | 0.1 |  | other | mixed Gaussian/Lorentzian |  |  |  | No | Mg |  | Au,Ag,Cu = 84.00,368.27,932.67 | Conductor | Reliable (reported energy within 300 eV of a reference energy) | oxygen pressure, oxidizing atmosphere, thermal oxide, thin layer, wafer |  |  | 300 | Adequate | The sample was prepared in an O2 atmosphere (p = 1 atm) by two step oxidation (T = 723 K, time = 2 h and T = 873 K, time = 2 h). The total FWHM is 2.8 eV.
O | 1s | 530.2 | RuOx/Ru | ruthenium oxides/ruthenium | Shen J.Y., Adnot A., Kaliaguine S. | Appl. Surf. Sci. 51, 47 (1991) | Adequate | 0.1 |  |  | data | 1.9 |  |  | No | Mg |  | Au,Ag,Cu = 84.00,368.27,932.67 | Conductor | Reliable (reported energy within 300 eV of a reference energy) | native oxide, oxidizing atmosphere |  |  | 300 | Adequate
O | 1s | 531.6 | RuOx/Ru | ruthenium oxides/ruthenium | Shen J.Y., Adnot A., Kaliaguine S. | Appl. Surf. Sci. 51, 47 (1991) | Adequate | 0.1 |  |  | data | 3.7 |  |  | No | Mg |  | Au,Ag,Cu = 84.00,368.27,932.67 | Conductor | Reliable (reported energy within 300 eV of a reference energy) | native oxide, oxidizing atmosphere, thin layer |  |  | 300 | Adequate
O | 1s | 529.6 | RuOx/Ru | ruthenium oxides/ruthenium | Shen J.Y., Adnot A., Kaliaguine S. | Appl. Surf. Sci. 51, 47 (1991) | Adequate | 0.1 |  | other | mixed Gaussian/Lorentzian |  |  |  | No | Mg |  | Au,Ag,Cu = 84.00,368.27,932.67 | Conductor | Reliable (reported energy within 300 eV of a reference energy) | oxygen pressure, oxidizing atmosphere, thermal oxide, thin layer, wafer |  |  | 300 | Adequate | The ruthenium was oxidized in O2 atmosphere (p = 1 atm, T = 723 K, time = 2 h). The total FWHM is 1.8 eV.
O | 1s | 531 | RuOx/Ru | ruthenium oxides/ruthenium | Shen J.Y., Adnot A., Kaliaguine S. | Appl. Surf. Sci. 51, 47 (1991) | Adequate | 0.1 |  | other | mixed Gaussian/Lorentzian |  |  |  | No | Mg |  | Au,Ag,Cu = 84.00,368.27,932.67 | Conductor | Reliable (reported energy within 300 eV of a reference energy) | oxygen pressure, oxidizing atmosphere, thermal oxide, thin layer, wafer |  |  | 300 | Adequate | The ruthenium was oxidized in O2 atmosphere (p = 1 atm, T = 723 K, time = 2 h). The total FWHM is 3.3 eV.
O | 1s | 530 | O2/Al12Cu88 | oxygen/aluminum copper alloy(12:88) | Pashusky A., Folman M. | Surf. Sci. 244, 197 (1991) | Adequate | 0.2 |  |  | data | 3.5 |  |  | No | Al |  | Ag,Cu = 368.27,932.67 | Conductor | Reliable (reported energy within 300 eV of a reference energy) | adsorbed, cooled |  |  | 80 | Good | 1 L O2/alpha-Al12Cu88 alloy.
O | 1s | 530.4 | O2/Al12Cu88 | oxygen/aluminum copper alloy(12:88) | Pashusky A., Folman M. | Surf. Sci. 244, 197 (1991) | Adequate | 0.2 |  |  | data | 3.5 |  |  | No | Al |  | Ag,Cu = 368.27,932.67 | Conductor | Reliable (reported energy within 300 eV of a reference energy) | adsorbed, cooled |  |  | 80 | Good | 2L, 4 L and 6 L O2/alpha-Al12Cu88 alloy.
O | 1s | 530.6 | O2/Al12Cu88 | oxygen/aluminum copper alloy(12:88) | Pashusky A., Folman M. | Surf. Sci. 244, 197 (1991) | Adequate | 0.2 |  |  | data | 3.5 |  |  | No | Al |  | Ag,Cu = 368.27,932.67 | Conductor | Reliable (reported energy within 300 eV of a reference energy) | adsorbed, cooled |  |  | 80 | Good | 10 L O2/alpha-Al12Cu88 alloy.
O | 1s | 530.2 | CO/MgO/Mo | carbon oxide/magnesium oxide/molybdenum | He J.-W., Corneille J.S., Estrada C.A., Wu M.-C., Goodman D.W. | J. Vac. Sci. Technol. A 10, 2248 (1992) | Adequate |  |  |  | data |  |  |  | No | Al |  | Other, Mo3d5/2 = 227.95 | Conductor | Reliable, with one-point correction of energy scale | cooled, multilayer structure, thin film, thermal oxide, vapor deposited |  |  | 90 | Adequate | 400 L CO was adsorbed onto 7 ML MgO/Mo(100) at 100 K. The MgO thin film was prepared by deposition of Mg in an O2 (p = 1E-7 Torr, T = 400 K). The Mo(100) sample was cleaned using cycles of oxidation in O2 and annealing in vacuum. The spectra were recorded
O | 1s | 535.7 | CO/MgO/Mo | carbon oxide/magnesium oxide/molybdenum | He J.-W., Corneille J.S., Estrada C.A., Wu M.-C., Goodman D.W. | J. Vac. Sci. Technol. A 10, 2248 (1992) | Adequate |  |  |  | data |  |  |  | No | Al |  | Other, Mo3d5/2 = 227.95 | Conductor | Reliable, with one-point correction of energy scale | adsorbed, cooled, multilayer structure, thin layer |  |  | 100 | Adequate | 400 L CO was adsorbed onto 7 ML MgO/Mo(100) at 100 K. The MgO thin film was prepared by deposition of Mg in an O2 (p = 1E-7 Torr, T = 400 K). The Mo(100) sample was cleaned using cycles of oxidation in O2 and annealing in vacuum. The spectra were recorded
O | 1s | 530.2 | ZrNi0.052O2 | zirconium nickel oxide | Payen E., Gengembre L., Mauge F., Duchet J.C., Lavalley J.C. | Catalysis Today 10, 521 (1991) | Adequate |  |  |  | data |  |  |  | No | Al |  |  | Adventitious carbon | Reliable, with one-point correction of energy scale | annealed, crystal, impregnated and calcined | X-ray Photoelectron Spectroscopy | X-ray Diffraction | 300 | Adequate | The sample was prepared by impregnation of amorphous ZrO2 with aqueous solution of nickel nitrate at a loading of 2.8 wt.-% Y2O3.
O | 1s | 530.6 | MgO/Mo | magnesium oxide/molybdenum | He J.-W., Corneille J.S., Estrada C.A., Wu M.-C., Goodman D.W. | J. Vac. Sci. Technol. A 10, 2248 (1992) | Adequate |  |  |  | data |  |  |  | No | Al |  | Other, Mo3d5/2 = 227.95 | Conductor | Reliable, with one-point correction of energy scale | multilayer structure, oxygen pressure, thermal oxide, thin layer, vapor deposited |  |  | 300 | Adequate | 7 ML MgO/Mo(100). The MgO thin film was prepared by deposition of Mg in an O2 (p = 1E-7 Torr, T = 400 K). The Mo(100) sample was cleaned using cycles of oxidation in O2 (p = 2E-7 Torr, T = 1600 K) and annealing in vacuum (T = 1800 -2000 K). The spectra we
O | 1s | 532.1 | SiO2(Al2O3)0.55 | silicon dioxide dialuminum trioxide(SiO2(Al2O3)0.55) | Ayame A., Kitagawa T. | Bunseki Kagaku 40, 673 (1991) | Adequate |  |  | Shirley | data | 2.9 |  |  | No | Mg |  |  | Adventitious carbon | Reliable, with one-point correction of energy scale | annealed, insulator, solid sample mounted on tape |  |  | 300 | Adequate | The sample was annealed in dry air (T = 973 K, time = 2 h ).
O | 1s | 532.7 | Ba(ClO4)2 | barium perchlorate | Vasquez R.P. | J. Electron Spectrosc. Relat. Phenom. 56, 217 (1991) | Adequate |  |  |  | data | 2 |  |  | Yes | Al |  |  | Adventitious carbon | Reliable, with one-point correction of energy scale | pelletized |  |  | 300 | Adequate | An electron flood gun in conjunction with a 90% transmitting fine mesh proximity screen was used for charge compensation. The powder was pressed onto In metal.
O | 1s | 532.4 | (-CH2(CH2)2CH2O-)n | poly(tetrahydrofuran) | Boulanger P., Pireaux J.J., Verbist J.J., Delhalle J. | Polymer 35, 5185 (1994) | Adequate |  |  |  | data |  |  |  | Yes | Al |  |  | Internal hydrocarbon | Reliable (reported energy within 300 eV of a reference energy) | amorphous, cooled, insulator, thick film |  |  | 263 | Adequate | An electron flood gun (Ep < 4 eV, Ip < 1 mA) was used for charge compensation. T was 3.88.
O | 1s | 532.4 | (-CH2(CH2)2CH2O-)n | poly(tetrahydrofuran) | Boulanger P., Pireaux J.J., Verbist J.J., Delhalle J. | Polymer 35, 5185 (1994) | Adequate |  |  |  | data |  |  |  | Yes | Al |  |  | Internal hydrocarbon | Reliable (reported energy within 300 eV of a reference energy) | cooled, crystal, insulator, thick film |  |  | 263 | Adequate | An electron flood gun (Ep < 4 eV, Ip < 1 mA) was used for charge compensation. T was 4.20.
O | 1s | 532.4 | (-CH2(CH2)2CH2O-)n | poly(tetrahydrofuran) | Boulanger P., Pireaux J.J., Verbist J.J., Delhalle J. | Polymer 35, 5185 (1994) | Adequate |  |  |  | data |  |  |  | Yes | Al |  |  | Internal hydrocarbon | Reliable (reported energy within 300 eV of a reference energy) | amorphous, cooled, insulator, thick film |  |  | 263 | Adequate | An electron flood gun (Ep < 4 eV, Ip < 1 mA) was used for charge compensation. T was 3.88.
O | 1s | 532.4 | (-CH2(CH2)2CH2O-)n | poly(tetrahydrofuran) | Boulanger P., Pireaux J.J., Verbist J.J., Delhalle J. | Polymer 35, 5185 (1994) | Adequate |  |  |  | data |  |  |  | Yes | Al |  |  | Internal hydrocarbon | Reliable (reported energy within 300 eV of a reference energy) | cooled, crystal, insulator, thick film |  |  | 263 | Adequate | An electron flood gun (Ep < 4 eV, Ip < 1 mA) was used for charge compensation. T was 4.20.
O | 1s | 531 | N2O/Al5Cu95 | dinitrogen oxide/aluminum copper alloy(05:95) | Pashusky A., Folman M. | Surf. Sci. 244, 197 (1991) | Adequate | 0.2 |  |  | data |  |  |  | No | Al |  | Ag,Cu = 368.27,932.67 | Conductor | Reliable (reported energy within 300 eV of a reference energy) | adsorbed, cooled |  |  | 80 | Good | 4 L N2O/alpha-Al5Cu95 alloy.
O | 1s | 529.1 | Pb3O4 | trilead tetraoxide | Barriga C., Maffi S., Bicelli L.P., Malitesta C. | J. Power Sources 34, 353 (1991) | Adequate | 0.2 |  |  | data |  |  |  | No | Al/Mg |  | Au,Cu = 84.00,932.67 | Adventitious carbon | Reliable (reported energy within 300 eV of a reference energy) | crystal, solid sample mounted on tape |  | X-ray Diffraction | 300 | Adequate | FRR mode.
O | 1s | 531.9 | Ba(ClO3)2.H2O | barium chlorate hydrate | Vasquez R.P. | J. Electron Spectrosc. Relat. Phenom. 56, 217 (1991) | Adequate |  |  |  | data | 2 |  |  | Yes | Al |  |  | Adventitious carbon | Reliable, with one-point correction of energy scale | pelletized |  |  | 300 | Adequate | An electron flood gun in conjunction with a 90% transmitting fine mesh proximity screen was used for charge compensation. The powder was pressed onto In metal.
O | 1s | 531.2 | (-NH(CH2)6NHC(O)(CH2)4C(O)-)n | poly(hexamethylene adipamide) | Bhatia Q.S., Burrell M.C., Chera J.J. | J. Appl. Polymer Sci. 46, 1915 (1992) | Adequate |  |  | other | mixed Gaussian/Lorentzian |  |  |  | Yes | Al |  |  | Internal hydrocarbon | Reliable, with one-point correction of energy scale |  | X-ray Photoelectron Spectroscopy |  | 300 | Adequate | Emission angle = 55 degrees. The intensity ratio of the Gaussian/Lorentzian components was 85/15. An electron flood gun was used for charge compensation.
O | 1s | 531.6 | (Li2O)50(P2O5)50 | lithium(I) oxide phosphorus(V) oxide((Li2O)50(P2O5)50) | Chowdari B.V.R., Tan K.L., Chia W.T., Gopalakrishnan R. | J. Non-cryst. Solids 128, 18 (1991) | Adequate | 0.1 |  |  | data |  |  |  | No | Al |  |  | Adventitious carbon | Reliable, with one-point correction of energy scale | amorphous, solid sample mounted on tape | ICPS | X-ray Diffraction | 300 | Good | The composition was determined by inductively coupled plasma spectroscopy. The relative intensity was 0.63. The sample was prepared from reag. grade Li2CO3 and NH4H2PO4 by mixing reagents in appropriate proportion and heating.
O | 1s | 533.4 | (Li2O)50(P2O5)50 | lithium(I) oxide phosphorus(V) oxide((Li2O)50(P2O5)50) | Chowdari B.V.R., Tan K.L., Chia W.T., Gopalakrishnan R. | J. Non-cryst. Solids 128, 18 (1991) | Adequate | 0.1 |  |  | data |  |  |  | No | Al |  |  | Adventitious carbon | Reliable, with one-point correction of energy scale | amorphous, solid sample mounted on tape | ICPS | X-ray Diffraction | 300 | Good | The composition was determined by inductively coupled plasma spectroscopy. The relative intensity was 0.37. The sample was prepared from reag. grade Li2CO3 and NH4H2PO4 by mixing reagents in appropriate proportion and heating.
O | 1s | 529.2 | Ba(CuO2)2.nH2O | barium bis(dioxocuprate) hydrate | Teterin Y.A., Sosulnikov M.I., Ozhogin V.I., Senchenkova T.M., Tolmacheva N.S., and Shustov L.D. | Physica C 185, 837 (1991) | Adequate |  |  | Linear | data |  |  |  | Yes | Al |  | Au4f7 = 84.00 | Adventitious carbon | Reliable, with one-point correction of energy scale | exchangable, scraped |  |  | 300 | Adequate | Ba(CuO2)2.nH2O was produced by exchange reaction between NaCuO2 and BaCl2 in strong alkaline solution of NaOH.
O | 1s | 531.3 | InPO4 | indium phosphate | Sundararaman C.S., Lafontaine H., Poulin S., Mouton A., Currie J.F. | J. Vac. Sci. Technol. B 9, 1433 (1991) | Adequate |  |  |  | data |  |  |  | No |  |  |  | Adventitious carbon | Reliable, with one-point correction of energy scale | crystal |  |  | 300 | Adequate | p-type Cd-doped InP(100). An electron flood gun was used for charge compensation.
O | 1s | 531.35 | MgAl2.2O4.9 | magnesium aluminum oxide (MgAl2.2O4.9) | Mattogno G., Righini G., Montesperelli G., Traversa E. | Appl. Surf. Sci. 70, 363 (1993) | Adequate | 0.2 |  |  | data |  |  |  | No | Al |  | Au4f7 = 84.00 | Adventitious carbon | Reliable, with one-point correction of energy scale | solid sample mounted on tape | X-ray Photoelectron Spectroscopy |  | 300 | Adequate | FAT mode.
O | 1s | 530.8 | C6H5C6H4C(O)ONa | sodium 4-phenylbenzoate | Bozack M.J., Zhou Y., Worley S.D. | J. Chem. Phys. 100, 8392 (1994) | Adequate | 0.1 |  |  | data | 1.9 |  |  | No | Al |  | Ag3d5 = 368.27 | Internal hydrocarbon | Reliable, with one-point correction of energy scale |  |  |  | 300 | Adequate | FAT mode. 1,1'-biphenyl-4-carboxylic acid sodium salt
O | 1s | 533.6 | C0.795N0.085O0.061Cl0.055 | 4,4'-[(3,3'-dichloro[1,1'-biphenyl]-4,4'-diyl)bis(azo)]bis[3-hydroxy-N-phenyl -2-naphthalenecarboxamide](C0.795N0.085O0.061Cl0.055) | Pacancky J., Waltman R.J. | J. Am. Chem. Soc. 114, 5813 (1992) | Adequate |  |  | Shirley | mixed Gaussian/Lorentzian |  |  |  | No | Al |  |  | Internal hydrocarbon | Reliable, with one-point correction of energy scale | cast film |  |  | 300 | Adequate | The relative intensity was 0.53. No x-ray induced damage to the sample was detected during analysis. hydrazon -hydrazon chlorodiane blue Theoretical formula: C46H30Cl2N6O4
O | 1s | 531.3 | C0.795N0.085O0.061Cl0.055 | 4,4'-[(3,3'-dichloro[1,1'-biphenyl]-4,4'-diyl)bis(azo)]bis[3-hydroxy-N-phenyl -2-naphthalenecarboxamide](C0.795N0.085O0.061Cl0.055) | Pacancky J., Waltman R.J. | J. Am. Chem. Soc. 114, 5813 (1992) | Adequate |  |  | Shirley | mixed Gaussian/Lorentzian |  |  |  | No | Al |  |  | Internal hydrocarbon | Reliable, with one-point correction of energy scale | cast film |  |  | 300 | Adequate | The relative intensity was 0.47. No x-ray induced damage to the sample was detected during analysis. hydrazon -hydrazon chlorodiane blue Theoretical formula: C46H30Cl2N6O4
O | 1s | 532.3 | (CH3(CH2)20C(O)O)2Hg/CaF2 | mercuric behenate/calcium difluoride | Zylberajch-Antoine C., Barraud A., Roulet H., Dufour G. | Appl. Surf. Sci. 52, 323 (1991) | Adequate |  |  | Shirley | data |  |  |  | No | Mg |  |  | Internal hydrocarbon | Reliable, with one-point correction of energy scale | multilayer |  |  | 300 | Adequate | Langmuir-Blodgette film. Aliphatic carbons were used for charge reference. FAT mode. Docosanoic acid mercury salt.
O | 1s | 530.6 | ((CH3)4N)2[W2O2S2(S2)(S4)] | bis(tetramethylammonium) bis-mu-thio-dipolysulfido-tetrapolysulfido-bis(oxotungstate) | Bhattacharyya R., Chakrabarty P.K., Ghosh P.N., Mukherjee A.K., Podder D., and Mukherjee M. | Inorg. Chem. 30, 3948 (1991) | Adequate |  |  |  | data |  |  |  | No | Al |  |  | Adventitious carbon | Reliable, with one-point correction of energy scale | crystal |  | X-ray Diffraction | 300 | Adequate
O | 1s | 531.1 | (Li2O)0.50(P2O5)0.05(WO3)0.45 | lithium(I) oxide phosphorus(V) oxide tungsten(VI) oxide((Li2O)0.50(P2O5)0.05(WO3)0.45) | Chowdari B.V.R., Tan K.L., Chia W.T. | Solid State Ionics 53, 1172 (1992) | Adequate | 0.1 |  | other | other type of curve fit |  |  |  | No | Al |  |  | Adventitious carbon | Reliable, with one-point correction of energy scale | amorphous, pelletized |  |  | 300 | Adequate | The glass was prepared fromLi2CO3, NH4H2PO4 and WO3. Rapidly quenched glass. FAT mode.
O | 1s | 533 | (Li2O)0.50(P2O5)0.05(WO3)0.45 | lithium(I) oxide phosphorus(V) oxide tungsten(VI) oxide((Li2O)0.50(P2O5)0.05(WO3)0.45) | Chowdari B.V.R., Tan K.L., Chia W.T. | Solid State Ionics 53, 1172 (1992) | Adequate | 0.1 |  | other | other type of curve fit |  |  |  | No | Al |  |  | Adventitious carbon | Reliable, with one-point correction of energy scale | amorphous, pelletized |  |  | 300 | Adequate | The glass was prepared fromLi2CO3, NH4H2PO4 and WO3. Rapidly quenched glass. FAT mode.
O | 1s | 531.3 | Na5P3O10 | sodium catena-triphosphate | Barbaux Y., Dekiouk M., Le Maguer D., Gengembre L., Huchette D., and Grimblot J. | Appl. Catalysis A 90, 51 (1992) | Adequate |  |  |  | data | 2.5 |  |  | No | Al |  |  | Adventitious carbon | Reliable, with one-point correction of energy scale | crystal | X-ray Photoelectron Spectroscopy |  | 300 | Adequate | The composition determined by XPS was Na5P3O10. sodium tripolyphosphate
O | 1s | 532.8 | Na5P3O10 | sodium catena-triphosphate | Barbaux Y., Dekiouk M., Le Maguer D., Gengembre L., Huchette D., and Grimblot J. | Appl. Catalysis A 90, 51 (1992) | Adequate |  |  |  | data |  |  |  | No | Al |  |  | Adventitious carbon | Reliable, with one-point correction of energy scale | crystal | X-ray Photoelectron Spectroscopy |  | 300 | Adequate | The composition determined by XPS was Na5P3O10. sodium tripolyphosphate
O | 1s | 530.8 | Li2WO4 | lithium tungstate | Chowdari B.V.R., Tan K.L., Chia W.T. | Solid State Ionics 53, 1172 (1992) | Adequate | 0.1 |  |  | data |  |  |  | No | Al |  |  | Adventitious carbon | Reliable, with one-point correction of energy scale | crystal, pelletized |  |  | 300 | Adequate | FAT mode.
O | 1s | 531.1 | (-Si(OCH3)2O-)xAly | poly(aluminosiloxane) | Sugama T., Carciello N., Taylor C. | J. Non-cryst. Solids 134, 58 (1991) | Adequate |  |  |  | data |  |  |  | No |  |  |  | Adventitious carbon | Reliable, with one-point correction of energy scale | solid sample mounted on tape |  |  | 300 | Adequate
O | 1s | 531.2 | ((C2H5)4N)2[W2O2S2(S4)2] | bis(tetraethylammonium) bis-mu-thio-bis(tetrapolysulfido)-bis(oxotungstate) | Bhattacharyya R., Chakrabarty P.K., Ghosh P.N., Mukherjee A.K., Podder D., and Mukherjee M. | Inorg. Chem. 30, 3948 (1991) | Adequate |  |  |  | data |  |  |  | No | Al |  |  | Adventitious carbon | Reliable, with one-point correction of energy scale | crystal |  | X-ray Diffraction | 300 | Adequate
O | 1s | 529.9 | Ni2O3.2H2O | dinickel trioxide dihydrate | Lian K., Thorpe S.J., Kirk D.W. | Electrochim. Acta 37, 2029 (1992) | Adequate |  |  |  | data |  |  |  | Yes | Al |  | Ni2p3 = 852.73 | Adventitious carbon | Reliable, with two-point correction of energy scale | crystal |  | X-ray Diffraction | 300 | Adequate
O | 1s | 532 | Al2N6O2Si4 | silicon nitride aluminum oxide aluminum nitride ss(Al2N6O2Si4) | Hagio T., Takase A., Umebayashi S. | J. Mater. Sci. Lett. 11, 878 (1992) | Adequate |  |  |  | data | 2.6 |  |  | No | Mg |  |  | Argon | Reliable, with one-point correction of energy scale | beta phase, heated and cooled, sputtered in argon |  |  | 300 | Adequate | The sialon was obtained by hot-pressing mixtures in the system Si3N4 and Al2O3.AlN at 2073 K for 1 h at a pressure of 20 MPa under 1 atm N2. The sample was cleaned by Ar+ ion bombardment (Ep = 400 eV, time = 200 s). No Ar+ ion-induced damage to the sample
O | 1s | 531.2 | N2O/Al12Cu88 | dinitrogen oxide/aluminum copper alloy(12:88) | Pashusky A., Folman M. | Surf. Sci. 244, 197 (1991) | Adequate | 0.2 |  |  | data |  |  |  | No | Al |  | Ag,Cu = 368.27,932.67 | Conductor | Reliable (reported energy within 300 eV of a reference energy) | adsorbed |  |  | 293 | Good | 100 L N2O/alpha-Al12Cu88 alloy.
O | 1s | 530.9 | N2O/Al12Cu88 | dinitrogen oxide/aluminum copper alloy(12:88) | Pashusky A., Folman M. | Surf. Sci. 244, 197 (1991) | Adequate | 0.2 |  |  | data |  |  |  | No | Al |  | Ag,Cu = 368.27,932.67 | Conductor | Reliable (reported energy within 300 eV of a reference energy) | adsorbed |  |  | 293 | Good | 1000 L N2O/alpha-Al12Cu88 alloy.
O | 1s | 531 | N2O/Al12Cu88 | dinitrogen oxide/aluminum copper alloy(12:88) | Pashusky A., Folman M. | Surf. Sci. 244, 197 (1991) | Adequate | 0.2 |  |  | data |  |  |  | No | Al |  | Ag,Cu = 368.27,932.67 | Conductor | Reliable (reported energy within 300 eV of a reference energy) | adsorbed, cooled |  |  | 80 | Good | 3 L N2O/alpha-Al12Cu88 alloy.
O | 1s | 532 | Zr0.85Ti1.15O4 | zirconium titanium oxide(Zr0.85Ti1.15O4) | Ikawa H., Yamada T., Kojima K., Matsumoto S. | J. Am. Ceram. Soc. 74, 1459 (1991) | Adequate |  |  |  | data |  |  |  | No | Mg |  |  | Adventitious carbon | Reliable, with one-point correction of energy scale | annealed, crystal, heated and cooled |  | X-ray Diffraction | 300 | Adequate | The samples were prepared by a coprecipitation method from a sulfate solutions and shaped into pellets which were heated at 1773 K for 5 h and then annealed at 973 K for 5 h.
O | 1s | 529.6 | Zr0.85Ti1.15O4 | zirconium titanium oxide(Zr0.85Ti1.15O4) | Ikawa H., Yamada T., Kojima K., Matsumoto S. | J. Am. Ceram. Soc. 74, 1459 (1991) | Adequate |  |  |  | data |  |  |  | No | Mg |  |  | Adventitious carbon | Reliable, with one-point correction of energy scale | annealed, crystal, heated and cooled |  | X-ray Diffraction | 300 | Adequate | The samples were prepared by a coprecipitation method from a sulfate solutions and shaped into pellets which were heated at 1773 K for 5 h and then annealed at 973 K for 5 h.
O | 1s | 532.1 | H3Na45(AlO2)56(SiO2)136 | Na-exchanged zeolite Y (H3Na45(AlO2)56(SiO2)136) | Boyanov B.I., Morrison T.I. | J. Phys. Chem. 100, 16318 (1996) | Good | 0.1 |  | Shirley | other type of curve fit | 2.5 |  |  | No | Al |  | Au,Ag,Cu = 84.00,368.27,932.67 | Adventitious carbon | Reliable, with two-point correction of energy scale | annealed, exchangable, insulator, scraped, solid sample mounted on tape |  |  | 300 | Adequate | An electron flood gun (Ip = 2 mA) was used for charge compensation. The sample was prepared from commercial Na-exchanged zeolite Y.
O | 1s | 532.15 | (TiO2)14(SiO2)86 | titanium(IV) silicon(IV) oxide ((TiO2)14(SiO2)86) | Netterfield R.P., Martin P.J., Pacey C.G., Sainty W.G., McKenzie D.R., et al. | J. Appl. Phys. 66, 1805 (1989) | Adequate |  |  |  | data |  |  |  | No | Al |  |  | Adventitious carbon | Reliable, with one-point correction of energy scale | amorphous, insulator, reaction by bombarding ions, oxygen pressure, vapor deposited | X-ray Photoelectron Spectroscopy |  | 300 | Adequate | Mixed thin films of TiO2 and SiO2 were produced by coevaporation from separated electron beam sources and simultaneous bombardment of the growing film with oxygen ions.
O | 1s | 532.15 | (TiO2)14(SiO2)86 | titanium(IV) silicon(IV) oxide ((TiO2)14(SiO2)86) | Netterfield R.P., Martin P.J., Pacey C.G., Sainty W.G., McKenzie D.R., et al. | J. Appl. Phys. 66, 1805 (1989) | Adequate |  |  |  | data |  |  |  | No | Al |  |  | Adventitious carbon | Reliable, with one-point correction of energy scale | amorphous, insulator, reaction by bombarding ions, oxygen pressure, vapor deposited | X-ray Photoelectron Spectroscopy |  | 300 | Adequate | Mixed thin films of TiO2 and SiO2 were produced by coevaporation from separated electron beam sources and simultaneous bombardment of the growing film with oxygen ions.
O | 1s | 532.2 | SiO1.8 | silicon oxide (SiO1.8) | Pitts J.R., Thomas T.M., Czanderna A.W., Passler M. | Appl. Surf. Sci. 26, 107 (1986) | Adequate | 0.05 |  |  | data |  |  |  | No | Mg |  |  | Adventitious carbon | Reliable, with one-point correction of energy scale | scraped | X-ray Photoelectron Spectroscopy |  | 300 | Good | Fused SiO2 was pumice scrubbed.
O | 1s | 532.2 | Na2O(SiO2)8 | sodium silicate (Na2O(SiO2)8) | Sprenger D., Bach H., Meisel W., Gutlich P. | J. Non-cryst. Solids 126, 111 (1990) | Adequate |  |  | Shirley | mixed Gaussian/Lorentzian |  |  |  | No | Mg |  | Au4f7 = 84.00 | Adventitious carbon | Reliable, with one-point correction of energy scale | amorphous, crushed, insulator |  |  | 300 | Adequate | The sample was broken under UHV. The intensity ratio of the Gaussian/Lorentzian components was 0.55.
O | 1s | 532.2 | SiO1.8 | silicon oxide (SiO1.8) | Pitts J.R., Thomas T.M., Czanderna A.W., Passler M. | Appl. Surf. Sci. 26, 107 (1986) | Adequate | 0.05 |  |  | data |  |  |  | No | Mg |  |  | Adventitious carbon | Reliable, with one-point correction of energy scale | scraped | X-ray Photoelectron Spectroscopy |  | 300 | Good | Fused SiO2 was pumice scrubbed.
O | 1s | 532.2 | Na2O(SiO2)8 | sodium silicate (Na2O(SiO2)8) | Sprenger D., Bach H., Meisel W., Gutlich P. | J. Non-cryst. Solids 126, 111 (1990) | Adequate |  |  | Shirley | mixed Gaussian/Lorentzian |  |  |  | No | Mg |  | Au4f7 = 84.00 | Adventitious carbon | Reliable, with one-point correction of energy scale | amorphous, crushed, insulator |  |  | 300 | Adequate | The sample was broken under UHV. The intensity ratio of the Gaussian/Lorentzian components was 0.55.
O | 1s | 532.23 | Mg3H2(SiO3)4 | magnesium silicate talc | Wagner C.D., Passoja D.E., Hillery H.F., Kinisky T.G., Six H.A., Jansen W.T., Taylor J.A. | J. Vac. Sci. Technol. 21, 933 (1982) | [8 empty] | No |  |  | Au,Cu = 83.8,932.4. C1s = 284.6 | Adventitious carbon | Reliable, with two-point correction of energy scale
O | 1s | 532.23 | Mg3H2(SiO3)4 | magnesium silicate talc | Wagner C.D., Passoja D.E., Hillery H.F., Kinisky T.G., Six H.A., Jansen W.T., Taylor J.A. | J. Vac. Sci. Technol. 21, 933 (1982) | [8 empty] | No |  |  | Au,Cu = 83.8,932.4. C1s = 284.6 | Adventitious carbon | Reliable, with two-point correction of energy scale
O | 1s | 531.5 | (Pb(PO3)2)25(SnF2)33.2(PbF2)16.6 | lead(II) metaphosphate tin(II) fluoride lead(II) fluoride (25:33.2:16.6) | Osaka A., Miura Y., Tsugaru T. | J. Non-cryst. Solids 125, 87 (1990) | Adequate | 0.1 |  |  | data |  |  |  | No |  |  |  | Adventitious carbon | Reliable, with one-point correction of energy scale |  |  |  | 293 | Good | Batchcompositions were of a pseudo-binary system 0.5(100-x)Pb(PO3)2(x/3)2SnF2PbF2. The glass composition was determined by atomic adsorption photometry (Pb and Sn) and molybdate colorimetry (P). The relative contents of Pb, Sn and P are 33.3, 26.7 and 4
O | 1s | 531.4 | C22H8Br2O2 | 4,10-dibromo-dibenzo[def,mno]chrysene-6,12-dione | Takahagi T., Shimada I., Fukuhara M., Morita K., Ishitani A. | J. Polym. Sci. Part A 24, 3101 (1986) | Adequate |  |  | other | other type of curve fit |  |  |  | No | Al |  |  | Internal hydrocarbon | Reliable, with one-point correction of energy scale |  |  |  | 293 | Adequate
O | 1s | 532.3 | As2O3 | diarsenic trioxide | King D.E., Fernandez J.E., Swartz W.E. | Appl. Surf. Sci. 45, 325 (1990) | Good | 0.2 |  | other | mixed Gaussian/Lorentzian |  |  |  | No | Al |  | Au4f7= 84.00 | Adventitious carbon | Reliable, with one-point correction of energy scale | cooled, pelletized |  |  | 78 | Adequate
O | 1s | 531.6 | As2O3 | diarsenic trioxide | Lange F., Schmelz H., Knozinger H. | J. Electron Spectrosc. Relat. Phenom. 57, 307 (1991) | Adequate |  |  |  | data |  |  |  | No | Mg |  |  | Adventitious carbon | Reliable, with one-point correction of energy scale | powder (when a special point is made in the article) |  |  | 300 | Adequate | Powder pressed into Ag or In. FAT mode.
O | 1s | 531.5 | As2O3 | diarsenic trioxide | Hollinger G., Skheyta - Kabbani R., Gendry M. | Phys. Rev. B 49, 11159 (1994) | Adequate | 0.3 |  |  | data | 1.43 |  |  | Yes | Al |  | Au,Ag = 84.00,368.27 | Adventitious carbon | Reliable, with one-point correction of energy scale | crystal |  | X-ray Diffraction | 300 | Adequate
O | 1s | 532.8 | La2O3 | dilanthanum trioxide | Rojas M.L., Fierro J.L.G., Tejuca L.G., Bell A.T. | J. Catal. 124, 41 (1990) | Adequate |  |  |  | data |  |  |  | No |  |  |  | Adventitious carbon | Reliable, with one-point correction of energy scale | powder (when a special point is made in the article) |  |  | 293 | Adequate
O | 1s | 528.7 | La2O3 | dilanthanum trioxide | Dementjev A.P., Ivanova O.P., Vasilyev L.A., Naumkin A.V., Nemirovsky D.M., Shalaev D.Y. | J. Vac. Sci. Technol. A 12, 423 (1994) | Adequate |  |  | Shirley | data | 1.8 |  |  | No | Mg |  |  | Adventitious carbon | Reliable, with one-point correction of energy scale | insulator, pelletized |  |  | 300 | Adequate
O | 1s | 533.5 | La2O3 | dilanthanum trioxide | Anderson J.A., Fierro J.L.G. | J. Solid State Chem. 108, 305 (1994) | Adequate |  |  |  | data |  |  |  | No | Mg |  |  | Adventitious carbon | Reliable, with one-point correction of energy scale | crystal, pelletized |  | X-ray Diffraction | 300 | Adequate
O | 1s | 532.4 | Ag/(-CH2CH2OC(O)C6H4C(O)O-)n | silver/poly(ethylene terephthalate) | Gerenser L.J. | ACS Symposium Series 440, 433 (1990) | Adequate |  |  | other | Gaussian |  |  |  | Yes | Al |  |  | Internal hydrocarbon | Reliable, with one-point correction of energy scale | reacted film, surface coverage from 0ML to 1ML (0ML < coverage < 1ML), thin layer |  |  | 293 | Good | 0.6 A Ag/poly(ethylene terephtalate)
O | 1s | 533.7 | Ag/(-CH2CH2OC(O)C6H4C(O)O-)n | silver/poly(ethylene terephthalate) | Gerenser L.J. | ACS Symposium Series 440, 433 (1990) | Adequate |  |  | other | Gaussian |  |  |  | Yes | Al |  |  | Internal hydrocarbon | Reliable, with one-point correction of energy scale | reacted film, surface coverage from 0ML to 1ML (0ML < coverage < 1ML), thin layer |  |  | 293 | Good | 0.6 A Ag/poly(ethylene terephtalate)
O | 1s | 530.2 | WO3 | tungsten trioxide | Ho S.F., Contarini S., Rabalais J.W. | J. Phys. Chem. 91, 4779 (1987) | Adequate |  |  |  | data |  |  |  | No | Mg |  |  | Adventitious carbon | Reliable, with one-point correction of energy scale | pelletized |  |  | 300 | Adequate
O | 1s | 529.9 | WO3 | tungsten trioxide | Grunert W., Spiro E.S., Feldhaus R., Anders K., Antoshin G.V., and Minachev K.M. | J. Catal. 107, 522 (1987) | Good | 0.2 |  | other | Gaussian |  |  |  | No | Al |  |  | Adventitious carbon | Reliable, with one-point correction of energy scale | annealed, solid sample mounted on tape |  |  | 293 | Adequate | The WO3 was calcined in air at 823 K for 2 hours prior to use. The composition determined by XPS was WO3. FRR mode. Branching ratio = 0.78
O | 1s | 533.3 | CO/Cu | carbon oxide/copper | Wurth W., Schneider C., Treichler R., Umbach E., Menzel D. | Phys. Rev. B 35, 7741 (1987) | Adequate | 0.2 |  |  | data |  |  |  | Yes | other source | 650 | Au,Ag,Cu = 84.00,368.27,932.67 | Conductor | Calibration study | adsorbed, thin layer |  |  | 300 | Good | Saturated CO layers on Cu(100).
O | 1s | 531.3 | Al2O3 | dialuminum trioxide | Arata K., Hino M. | Appl. Catalysis 59, 197 (1990) | Adequate |  |  |  | data |  |  |  | No | Mg |  |  | Adventitious carbon | Reliable, with one-point correction of energy scale | gamma phase, powder (when a special point is made in the article) |  |  | 300 | Adequate
O | 1s | 531.4 | Al2O3 | dialuminum trioxide | Paparazzo E. | Appl. Surf. Sci. 25, 1 (1986) | Adequate | 0.1 |  | Linear | Gaussian |  |  |  | No | Al |  |  | Adventitious carbon | Reliable, with one-point correction of energy scale | polycrystalline, pelletized | X-ray Photoelectron Spectroscopy |  | 300 | Adequate | Polycrystalline, high purity (better than 99.999%) Al2O3.
O | 1s | 533.1 | Al2O3 | dialuminum trioxide | Ealet B., Elyakhloufi M.H., Gillet E., Ricci M. | Thin Solid Films 250, 92 (1994) | Adequate | 0.1 |  |  | data |  |  |  | No | Al |  | Au,Ag = 84.00,368.27 | Adventitious carbon | Reliable, with three-point correction of energy scale | crystal, gamma phase, insulator, thermal oxide |  | TED | 300 | Adequate | 7.5- 40 nm Al203/Al. Al foil was heated at 873 K for 24 h and cooled in air, then was cleaned by Ar+ ion bombardment (Ep = 1 keV, j = 1E-8 A cm-2) and heated in UHV (T = 673 K, time = 2h).
O | 1s | 531.3 | Al2O3 | dialuminum trioxide | He H., Alberti K., Barr T.L., Klinowski J. | J. Phys. Chem. 97, 13703 (1993) | Adequate |  |  |  | data | 2 |  |  | Yes | Al |  |  | Adventitious carbon | Reliable, with one-point correction of energy scale | crystal, gamma phase, insulator, pelletized |  |  | 300 | Adequate | The sample was pressed into an indium foil.
O | 1s | 530.8 | Al2O3 | dialuminum trioxide | Ciliberto E., Fragala I., Rizza R., Spoto G., Allen G.C. | Appl. Phys. Lett. 67, 1624 (1995) | Adequate |  |  |  | data |  |  |  | Yes | Al |  |  | Adventitious carbon | Reliable, with one-point correction of energy scale | amorphous, chemical vapor deposition, insulator, thin film |  | X-ray Diffraction | 300 | Adequate | An electron flood gun was used for charge compensation.
O | 1s | 531.5 | Al2O3 | dialuminum trioxide | Sugama T., Carciello N., Taylor C. | J. Non-cryst. Solids 134, 58 (1991) | Adequate |  |  |  | data |  |  |  | No |  |  |  | Adventitious carbon | Reliable, with one-point correction of energy scale | solid sample mounted on tape |  |  | 300 | Adequate
O | 1s | 531.4 | Al2O3 | dialuminum trioxide | Mattogno G., Righini G., Montesperelli G., Traversa E. | Appl. Surf. Sci. 70, 363 (1993) | Adequate | 0.2 |  |  | data |  |  |  | No | Al |  | Au4f7 = 84.00 | Adventitious carbon | Reliable, with one-point correction of energy scale | crystal, gamma phase, solid sample mounted on tape | X-ray Photoelectron Spectroscopy |  | 300 | Adequate | The composition determined by XPS was Al2O3.4. FAT mode.
O | 1s | 530.5 | Li2WO4 | dilithium tungsten tetraoxide | Ho S.F., Contarini S., Rabalais J.W. | J. Phys. Chem. 91, 4779 (1987) | Adequate |  |  |  | data |  |  |  | No | Mg |  |  | Adventitious carbon | Reliable, with one-point correction of energy scale | pelletized |  |  | 300 | Adequate
O | 1s | 529.9 | Na2MoO4 | disodium molybdenum tetraoxide | Ho S.F., Contarini S., Rabalais J.W. | J. Phys. Chem. 91, 4779 (1987) | Adequate |  |  |  | data |  |  |  | No | Mg |  |  | Adventitious carbon | Reliable, with one-point correction of energy scale | pelletized |  |  | 300 | Adequate
O | 1s | 530.3 | UO2 | uranium dioxide | Allen G.C., Tempest P.A., Tyler J.W. | J. Chem. Soc. Faraday Trans. I 84, 4049 (1988) | Adequate |  |  |  | data | 1.9 |  |  | No | Al |  | Au,Cu= 84.00,932.67 | Conductor | Reliable (reported energy within 300 eV of a reference energy) | crystal |  |  | 293 | Adequate | The 233.0 eV difference between Al and Mg exitation was used for calibration.
O | 1s | 529 | CeO2 | cerium dioxide | Paparazzo E. | Surf. Sci. 234, L253 (1990) | Adequate | 0.3 |  |  | data |  |  |  | No | Al |  |  | Adventitious carbon | Reliable, with one-point correction of energy scale | pelletized |  |  | 300 | Adequate | Pressed pellets were heated up to 573 K, carbon contamination was near 20%. There was a small quantity of hydroxide or dissociated molecular oxygen.
O | 1s | 529 | CeO2 | cerium dioxide | Paparazzo E., Ingo G.M., Zacchetti N. | J. Vac. Sci. Technol. A 9, 1416 (1991) | Adequate | 0.2 |  |  | data | 1.4 |  |  | No | Al |  | Au,Ag,Cu = 84.00,368.27,932.67 | Adventitious carbon | Reliable, with two-point correction of energy scale | annealed, pelletized |  |  | 300 | Adequate | The sample was heated up to 473 K for several hours.
O | 1s | 532.8 | Al0.55Si0.10P0.35O2.2 | aluminum silicon phosphorus oxide (Al0.55Si0.10P0.35O2.2) | Hasha D., de Saldarriaga L, Saldarriaga C., Hathway P.E., Cox D.F., and Davis M. | J. Am. Chem. Soc. 110, 2127 (1988) | Adequate |  |  |  | data |  |  |  | No | Mg |  | Au4f7= 84.00 | Gold | Reliable, with one-point correction of energy scale | crystal |  | X-ray Diffraction | 300 | Adequate | SAPO-20A.
O | 1s | 532.4 | Ag/(-CH2CH2OC(O)C6H4C(O)O-)n | silver/poly(ethylene terephthalate) | Gerenser L.J. | J. Vac. Sci. Technol. A 8, 3682 (1990) | Adequate | 0.1 |  | other | mixed Gaussian/Lorentzian |  |  |  | Yes | Al |  |  | Internal hydrocarbon | Reliable, with one-point correction of energy scale | annealed, reacted film, thick film | X-ray Photoelectron Spectroscopy |  | 293 | Adequate | 0.6 A Ag/PET. The PET was cleaned in a series of solvents and dried in a dry N2 atmosphere, and annealed at~ 363 K for several hours. The thickness was measured using quartz-crystal thickness monitor, XPS and neutron activation analysis. No x-ray-induce
O | 1s | 533.7 | Ag/(-CH2CH2OC(O)C6H4C(O)O-)n | silver/poly(ethylene terephthalate) | Gerenser L.J. | J. Vac. Sci. Technol. A 8, 3682 (1990) | Adequate | 0.1 |  | other | mixed Gaussian/Lorentzian |  |  |  | Yes | Al |  |  | Internal hydrocarbon | Reliable, with one-point correction of energy scale | annealed, reacted film, thick film | X-ray Photoelectron Spectroscopy |  | 293 | Adequate | 0.6 A Ag/PET. The PET was cleaned in a series of solvents and dried in a dry N2 atmosphere, and annealed at~ 363 K for several hours. The thickness was measured using quartz-crystal thickness monitor, XPS and neutron activation analysis. No x-ray-induce
O | 1s | 531.4 | Ag/(-CH2CH2OC(O)C6H4C(O)O-)n | silver/poly(ethylene terephthalate) | Gerenser L.J. | J. Vac. Sci. Technol. A 8, 3682 (1990) | Adequate | 0.1 |  | other | mixed Gaussian/Lorentzian |  |  |  | Yes | Al |  |  | Internal hydrocarbon | Reliable, with one-point correction of energy scale | annealed, reacted, reacted film, thick film | X-ray Photoelectron Spectroscopy |  | 293 | Adequate | 0.6 A Ag/PET. The PET was cleaned in a series of solvents and dried in a dry N2 atmosphere, and annealed at~ 363 K for several hours. The thickness was measured using quartz-crystal thickness monitor, XPS and neutron activation analysis. No x-ray-induce
O | 1s | 533.4 | Cl2CO/Ag | phosgene/silver | Zhou X.-L., Coon S.R., White J.M. | J. Chem. Phys. 92, 1498 (1990) | Adequate |  |  |  | data |  |  |  | No | Mg |  | Ag3d5= 368.27 | Conductor | Reliable, with one-point correction of energy scale | adsorbed, cooled, monolayer, thin layer |  |  | 100 | Adequate | 1 ML Cl2CO/Ag(111).
O | 1s | 529.7 | Fe3O4 | iron(II) diiron(III) tetraoxide | Tan B.J., Klabunde K.J., Sherwood P.M.A. | Chem. Mater. 2, 186 (1990) | Adequate | 0.2 |  | other | data | 1.5 |  |  | No | Mg |  |  | Adventitious carbon | Reliable, with one-point correction of energy scale |  |  |  | 300 | Adequate
O | 1s | 529.1 | Fe3O4 | iron(II) diiron(III) tetraoxide | Sanchez R.M.T., Curt E.M., Volzone C., Mercader R.C., Cavalieri A.L. | Mater. Res. Bull. 25, 553 (1990) | Adequate |  |  |  | data | 4.2 |  |  | No | Mg |  |  | Adventitious carbon | Reliable, with one-point correction of energy scale | crystal |  |  | 293 | Adequate | Magnetite.
O | 1s | 530.2 | Fe3O4 | iron(II) diiron(III) tetraoxide | Allen G.C., Hallam K.R. | Appl. Surf. Sci. 93, 25 (1996) | Adequate |  |  | Shirley | data |  |  |  | No | Al |  | Ag3d5 = 368.27 | Adventitious carbon | Reliable, with one-point correction of energy scale | pelletized | EDXA | X-ray Diffraction | 300 | Adequate | The oxide was prepared by solid state reaction of the appropriate single oxidesPrior to analysis, the powdered oxide samples were ground and pressed. FAT mode.
O | 1s | 530.7 | Fe3O4 | iron(II) diiron(III) tetraoxide | Marcus P., Grimal J.M. | Corros. Sci. 33, 805 (1992) | Adequate |  |  | other | data |  |  |  | No | Mg |  | Other, Cr2p3 = 574.35 | Conductor | Reliable, with one-point correction of energy scale | oxygen pressure, oxidizing atmosphere, thin film, thick oxide |  |  | 300 | Adequate | The oxide was prepared by oxidizing the pure metals in oxygen (p = 1E-5 mbar, T = 773 K) in the spectrometer.
O | 1s | 531.3 | N2O4/Ag | dinitrogen tetraoxide/silver | Polzonetti G., Alnot P., Brundle C.R. | Surf. Sci. 238, 237 (1990) | Good | 0.2 |  |  | data |  |  |  | No | Al |  | Ag3d5= 368.27 | Conductor | Reliable, with one-point correction of energy scale | adsorbed, cooled, surface coverage from 0ML to 1ML (0ML < coverage < 1ML), thin layer |  |  | 25 | Good | 0.012 L NO2/Ag(111). Adsorption of NO2 on Ag(111) at 25 K.
O | 1s | 531.3 | N2O4/Ag | dinitrogen tetraoxide/silver | Polzonetti G., Alnot P., Brundle C.R. | Surf. Sci. 238, 226 (1990) | Adequate |  |  |  | data |  |  |  | No | Al |  | Ag3d5= 368.27 | Conductor | Reliable, with one-point correction of energy scale | adsorbed, surface coverage from 0ML to 1ML (0ML < coverage < 1ML), thin layer |  |  | 300 | Good | 1.4 L NO2/Ag(111).
O | 1s | 533 | N2O4/Ag | dinitrogen tetraoxide/silver | Polzonetti G., Alnot P., Brundle C.R. | Surf. Sci. 238, 226 (1990) | Adequate |  |  |  | data |  |  |  | No | Al |  | Ag3d5= 368.27 | Conductor | Reliable, with one-point correction of energy scale | adsorbed, cooled, surface coverage from 0ML to 1ML (0ML < coverage < 1ML), thin layer |  |  | 90 | Good | 0.01 L NO2/Ag(111).
O | 1s | 533 | N2O4/Ag | dinitrogen tetraoxide/silver | Polzonetti G., Alnot P., Brundle C.R. | Surf. Sci. 238, 226 (1990) | Adequate |  |  |  | data |  |  |  | No | Al |  | Ag3d5= 368.27 | Conductor | Reliable, with one-point correction of energy scale | adsorbed, cooled, thin layer |  |  | 90 | Good | 10 L NO2/Ag(111).
O | 1s | 532.9 | Al0.52P0.48O2.2 | aluminum phosphorus oxide | Hasha D., de Saldarriaga L, Saldarriaga C., Hathway P.E., Cox D.F., and Davis M. | J. Am. Chem. Soc. 110, 2127 (1988) | Adequate |  |  |  | data |  |  |  | No | Mg |  | Au4f7= 84.00 | Gold | Reliable, with one-point correction of energy scale | crystal |  | X-ray Diffraction | 300 | Adequate
O | 1s | 529.8 | Fe2O3 | diiron trioxide | Tan B.J., Klabunde K.J., Sherwood P.M.A. | Chem. Mater. 2, 186 (1990) | Adequate | 0.2 |  | other | data | 1.5 |  |  | No | Mg |  |  | Adventitious carbon | Reliable, with one-point correction of energy scale |  |  |  | 300 | Adequate
O | 1s | 529.8 | Fe2O3 | diiron trioxide | Paparazzo E. | Appl. Surf. Sci. 25, 1 (1986) | Adequate | 0.1 |  | Linear | Gaussian |  |  |  | No | Al |  |  | Adventitious carbon | Reliable, with one-point correction of energy scale | polycrystalline, pelletized | X-ray Photoelectron Spectroscopy |  | 300 | Adequate | Polycrystalline, high purity (better than 99.999%) Fe2O3.
O | 1s | 530.7 | V2O3 | divanadium trioxide | Gopalakrishnan R., Chowdari B.V.R., Tan K.L. | Solid State Ionics 53, 1168 (1992) | Adequate | 0.1 |  | other | Gaussian |  |  |  | No | Al/Mg |  |  | Adventitious carbon | Reliable, with one-point correction of energy scale | amorphous, insulator, pelletized, solid on double-sided tape |  | X-ray Diffraction | 300 | Adequate
O | 1s | 530.7 | Ga2O3 | digallium trioxide | Hollinger G., Skheyta - Kabbani R., Gendry M. | Phys. Rev. B 49, 11159 (1994) | Adequate | 0.3 |  |  | data | 2.07 |  |  | Yes | Al |  | Au,Ag = 84.00,368.27 | Adventitious carbon | Reliable, with one-point correction of energy scale | crystal |  | X-ray Diffraction | 300 | Adequate
O | 1s | 530.9 | InAl6.5P0.4O13 | indium aluminum phosphorus oxide | Bouchikhi B., Michel C., Boutrite C., Lepley B. | Revue Phys. Appl. 22, 881 (1987) | Adequate |  |  |  | data | 2.83 |  |  | Yes | Al |  |  | Adventitious carbon | Reliable (reported energy within 300 eV of a reference energy) | native oxide | X-ray Photoelectron Spectroscopy |  | 300 | Good | Native plasma oxide grown on InP by using the alumina cathode.
O | 1s | 531.5 | InAl6.5P0.4O13 | indium aluminum phosphorus oxide | Bouchikhi B., Michel C., Boutrite C., Lepley B. | Revue Phys. Appl. 22, 881 (1987) | Adequate |  |  |  | data |  |  |  | Yes | Al |  |  | Adventitious carbon | Reliable (reported energy within 300 eV of a reference energy) | native oxide | X-ray Photoelectron Spectroscopy |  | 300 | Good | Native plasma oxide grown on InP by using the alumina cathode.
O | 1s | 530.85 | UO3 | uranium trioxide | Allen G.C., Holmes N.R. | J. Chem. Soc. Dalton Trans. 12, 3009 (1987) | Adequate | 0.25 |  |  | data | 2.4 |  |  | No | Al |  | Au,Cu = 84.00,932.67; FL | Adventitious carbon | Reliable, with one-point correction of energy scale | alpha phase, crystal, pelletized, scraped |  |  | 293 | Good
O | 1s | 530.8 | UO3 | uranium trioxide | Allen G.C., Holmes N.R. | J. Chem. Soc. Dalton Trans. 12, 3009 (1987) | Adequate | 0.25 |  |  | data | 2.5 |  |  | No | Al |  | Au,Cu = 84.00,932.67; FL | Adventitious carbon | Reliable, with one-point correction of energy scale | beta phase, crystal, pelletized, scraped |  |  | 293 | Good
O | 1s | 530.8 | UO3 | uranium trioxide | Allen G.C., Holmes N.R. | J. Chem. Soc. Dalton Trans. 12, 3009 (1987) | Adequate | 0.25 |  |  | data | 2.4 |  |  | No | Al |  | Au,Cu = 84.00,932.67; FL | Adventitious carbon | Reliable, with one-point correction of energy scale | crystal, delta phase, pelletized, scraped |  |  | 293 | Good
O | 1s | 530.85 | UO3 | uranium trioxide | Allen G.C., Holmes N.R. | J. Chem. Soc. Dalton Trans. 12, 3009 (1987) | Adequate | 0.25 |  |  | data | 2.3 |  |  | No | Al |  | Au,Cu = 84.00,932.67; FL | Adventitious carbon | Reliable, with one-point correction of energy scale | crystal, gamma phase, pelletized, scraped |  |  | 293 | Good
O | 1s | 529.4 | MnO2 | manganese dioxide | Tan B.J., Klabunde K.J., Sherwood P.M.A. | J. Am. Chem. Soc. 113, 855 (1991) | Adequate | 0.2 |  | other | mixed Gaussian/Lorentzian |  |  |  | No | Mg |  |  | Adventitious carbon | Reliable, with one-point correction of energy scale | solid sample mounted on tape |  |  | 300 | Adequate
O | 1s | 530.3 | Nb2O5 | diniobium pentoxide | Ho S.F., Contarini S., Rabalais J.W. | J. Phys. Chem. 91, 4779 (1987) | Adequate |  |  |  | data |  |  |  | No | Mg |  |  | Adventitious carbon | Reliable, with one-point correction of energy scale | pelletized |  |  | 300 | Adequate
O | 1s | 530.2 | Nb2O5 | diniobium pentoxide | Gomes M.A.B., Bulhoes L.O. de S., de Castro S.C., Damiao A.J. | J. Electrochem. Soc. 137, 3067 (1990) | Adequate |  |  |  | data |  |  |  | No | Al |  |  | Adventitious carbon | Reliable, with one-point correction of energy scale | thick oxide |  |  | 300 | Good | The atomic ratio Nb/O determined by XPS is 0.46.
O | 1s | 530.5 | Y2(CO3)3.3H2O | diyttrium tricarbonate trihydrate | Vasquez R.P., Foote M.C., Hunt B.D. | J. Appl. Phys. 66, 4867 (1989) | Adequate |  |  |  | data | 2.6 |  |  | Yes | Al |  | Au4f7= 84.00 | Adventitious carbon | Reliable, with one-point correction of energy scale | insulator, powder (when a special point is made in the article) |  |  | 300 | Adequate | Flood gun was used.
O | 1s | 536.8 | D2O/U | water/uranium | Winer K., Colmenares C.A., Smith R.L., Wooten F. | Surf. Sci. 183, 67 (1987) | Adequate |  |  | other | mixed Gaussian/Lorentzian | 2.8 |  |  | No | Mg |  | Au,Cu= 84.00,932.67, U4f7 = 377.6 | Conductor | Reliable, with one-point correction of energy scale | adsorbed, cooled, oxidizing atmosphere, reacted, thin layer |  |  | 85 | Good | 40 L D2O/U, polycrystalline. Exposure to D2O was at 85 K.
O | 1s | 531.5 | D2O/U | water/uranium | Winer K., Colmenares C.A., Smith R.L., Wooten F. | Surf. Sci. 183, 67 (1987) | Adequate |  |  | other | mixed Gaussian/Lorentzian | 2.8 |  |  | No | Mg |  | Au,Cu= 84.00,932.67, U4f7 = 377.6 | Conductor | Reliable, with one-point correction of energy scale | adsorbed, cooled, oxidizing atmosphere, reacted, thin layer |  |  | 197 | Good | 40 L D2O/U, polycrystalline. Exposure to D2O was at 85 K.
O | 1s | 534.5 | D2O/U | water/uranium | Winer K., Colmenares C.A., Smith R.L., Wooten F. | Surf. Sci. 183, 67 (1987) | Adequate |  |  | other | mixed Gaussian/Lorentzian | 2.8 |  |  | No | Mg |  | Au,Cu= 84.00,932.67, U4f7 = 377.6 | Conductor | Reliable, with one-point correction of energy scale | adsorbed, cooled, oxidizing atmosphere, reacted, thin layer |  |  | 197 | Good | 40 L D2O/U, polycrystalline. Exposure to D2O was at 85 K.
O | 1s | 537.2 | D2O/U | water/uranium | Winer K., Colmenares C.A., Smith R.L., Wooten F. | Surf. Sci. 183, 67 (1987) | Adequate |  |  | other | mixed Gaussian/Lorentzian | 2.6 |  |  | No | Mg |  | Au,Cu= 84.00,932.67, U4f7 = 377.6 | Conductor | Reliable, with one-point correction of energy scale | adsorbed, cooled, oxidizing atmosphere, reacted, thin layer |  |  | 197 | Good | 40 L D2O/U, polycrystalline. Exposure to D2O was at 85 K.
O | 1s | 531.4 | D2O/U | water/uranium | Winer K., Colmenares C.A., Smith R.L., Wooten F. | Surf. Sci. 183, 67 (1987) | Adequate |  |  | other | mixed Gaussian/Lorentzian | 2.6 |  |  | No | Mg |  | Au,Cu= 84.00,932.67, U4f7 = 377.6 | Conductor | Reliable, with one-point correction of energy scale | adsorbed, cooled, oxidizing atmosphere, reacted, thin layer |  |  | 220 | Good | 40 L D2O/U, polycrystalline. Exposure to D2O was at 85 K.
O | 1s | 533 | D2O/U | water/uranium | Winer K., Colmenares C.A., Smith R.L., Wooten F. | Surf. Sci. 183, 67 (1987) | Adequate |  |  | other | mixed Gaussian/Lorentzian | 2 |  |  | No | Mg |  | Au,Cu= 84.00,932.67, U4f7 = 377.6 | Conductor | Reliable, with one-point correction of energy scale | adsorbed, cooled, oxidizing atmosphere, reacted, thin layer |  |  | 220 | Good | 40 L D2O/U, polycrystalline. Exposure to D2O was at 85 K.
O | 1s | 532.4 | (-C6H4C(CH3)2C6H4OC(O)O-)n | poly(bisphenol-A carbonate) | Pertsin A.J., Gorelova M.M., Levin V.Y., Makarova L.I. | J. Appl. Polymer Sci. 45, 1195 (1992) | Adequate |  |  | other | Gaussian |  |  |  | No | Mg |  | Au,Ag,Cu = 84.00,368.27,932.67 | Internal hydrocarbon | Reliable, with one-point correction of energy scale | insulator, thick film | X-ray Photoelectron Spectroscopy |  | 300 | Good | The composition determined by XPS was C0.89O0.13. FRR mode. The fitting was done in accordance with the stoichiometry. The relative intensity was 0.38. No x-ray induced damage to the sample was detected during analysis.
O | 1s | 534.2 | (-C6H4C(CH3)2C6H4OC(O)O-)n | poly(bisphenol-A carbonate) | Pertsin A.J., Gorelova M.M., Levin V.Y., Makarova L.I. | J. Appl. Polymer Sci. 45, 1195 (1992) | Adequate |  |  | other | Gaussian | 1.23 |  |  | No | Mg |  | Au,Ag,Cu = 84.00,368.27,932.67 | Internal hydrocarbon | Reliable, with one-point correction of energy scale | insulator, thick film | X-ray Photoelectron Spectroscopy |  | 300 | Good | The composition determined by XPS was C0.89O0.13. FRR mode. The fitting was done in accordance with the stoichiometry. The relative intensity was 0.62. No x-ray induced damage to the sample was detected during analysis.
O | 1s | 532.4 | Al2(SO4)3 | dialuminum trisulfate | Arata K., Hino M. | Appl. Catalysis 59, 197 (1990) | Adequate |  |  |  | data |  |  |  | No | Mg |  |  | Adventitious carbon | Reliable, with one-point correction of energy scale | powder (when a special point is made in the article) |  |  | 300 | Adequate
O | 1s | 533 | Al0.35Si0.48P0.16O2.2 | aluminum silicon phosphorus oxide (Al0.35Si0.48P0.16O2.2) | Hasha D., de Saldarriaga L, Saldarriaga C., Hathway P.E., Cox D.F., and Davis M. | J. Am. Chem. Soc. 110, 2127 (1988) | Adequate |  |  |  | data |  |  |  | No | Mg |  | Au4f7= 84.00 | Gold | Reliable, with one-point correction of energy scale | crystal |  | X-ray Diffraction | 300 | Adequate | SAPO-20B.
O | 1s | 532.2 | Al0.44Si0.41P0.13O2.1 | aluminum silicon phosphorus oxide (Al0.44Si0.41P0.13O2.1) | Hasha D., de Saldarriaga L, Saldarriaga C., Hathway P.E., Cox D.F., and Davis M. | J. Am. Chem. Soc. 110, 2127 (1988) | Adequate |  |  |  | data |  |  |  | No | Mg |  | Au4f7= 84.00 | Gold | Reliable, with one-point correction of energy scale | crystal |  | X-ray Diffraction | 300 | Adequate | SAPO-20C.
O | 1s | 529.8 | InP0.23O2.6 | indium phosphorus oxide (InP0.23O2.6) | Bouchikhi B., Michel C., Boutrite C., Lepley B. | Revue Phys. Appl. 22, 881 (1987) | Adequate |  |  |  | data | 2.85 |  |  | Yes | Al |  |  | Adventitious carbon | Reliable, with one-point correction of energy scale | native oxide | X-ray Photoelectron Spectroscopy |  | 300 | Good | Native plasma oxide realized by using the InP-cathode.
O | 1s | 531 | InP0.23O2.6 | indium phosphorus oxide (InP0.23O2.6) | Bouchikhi B., Michel C., Boutrite C., Lepley B. | Revue Phys. Appl. 22, 881 (1987) | Adequate |  |  |  | data |  |  |  | Yes | Al |  |  | Adventitious carbon | Reliable, with one-point correction of energy scale | native oxide | X-ray Photoelectron Spectroscopy |  | 300 | Good | Native plasma oxide realized by using the InP-cathode.
O | 1s | 532.4 | B12Ni88O19.5 | boron nickel oxide (B12Ni88O19.5) | Tamaki J., Takagaki H., Imanaka T. | J. Catal. 108, 256 (1987) | Adequate |  |  |  | data |  |  |  | No |  |  |  | Adventitious carbon | Reliable, with one-point correction of energy scale | amorphous, sputter deposited, thin film, thick oxide |  |  | 293 | Adequate | The amorphous nickel boride films were prepared by the radio frequency sputtering technique and were oxidized in a constant oxygen pressure (250 Torr) at 373 K for various period. The O1s line has a small shoulder around 529.3 eV due to nickel oxide.
O | 1s | 532.4 | B18Ni82O15.4 | boron nickel oxide (B18Ni82O15.4) | Tamaki J., Takagaki H., Imanaka T. | J. Catal. 108, 256 (1987) | Adequate |  |  |  | data |  |  |  | No |  |  |  | Adventitious carbon | Reliable, with one-point correction of energy scale | amorphous, sputter deposited, thin film, thick oxide |  |  | 293 | Adequate | The amorphous nickel boride films were prepared by the radio frequency sputtering technique and were oxidized in a constant oxygen pressure (250 Torr) at 373 K for various period. The O1s line has a small shoulder around 529.3 eV due to nickel oxide.
O | 1s | 532.4 | B19Ni81O10.6 | boron nickel oxide (B19Ni81O10.6) | Tamaki J., Takagaki H., Imanaka T. | J. Catal. 108, 256 (1987) | Adequate |  |  |  | data |  |  |  | No |  |  |  | Adventitious carbon | Reliable, with one-point correction of energy scale | amorphous, sputter deposited, thin film, thick oxide |  |  | 293 | Adequate | The amorphous nickel boride films were prepared by the radio frequency sputtering technique and were oxidized in a constant oxygen pressure (250 Torr) at 373 K for various period. The O1s line has a small shoulder around 529.3 eV due to nickel oxide.
O | 1s | 530.6 | (MoO3)22.5(TeO2)10(V2O5)67.5 | molybdenum(VI) tellurium(IV) vanadium(V) oxides ((MoO3)22.5(TeO2)10(V2O5)67.5) | Bliznakov G., Pesheva Y., Klissurski D., Marinov M., Kozhukharov V. | Appl. Catalysis 29, 211 (1987) | Adequate |  |  |  | data |  |  |  | No |  |  |  | Adventitious carbon | Reliable, with one-point correction of energy scale | mixture, powder (when a special point is made in the article) |  |  | 293 | Adequate | The samples were ground in an agate mortar immediately before being placed into the spectrometer and the powder obtained was fixed to a metal ribbon.
O | 1s | 531.4 | ((P2O5)0.40(V2O5)0.60)0.98(NiO)0.02 | phosphorus(V) vanadium(V) nickel(II) oxide (((P2O5)0.40(V2O5)0.60)0.98(NiO)0.02) | Khawaja E.E., Salim M.A., Khan M.A., Al-Adel F.F., Khattak G.D., and Hussain Z. | J. Non-cryst. Solids 110, 33 (1989) | Adequate |  |  | other | data |  |  |  | No | Al, Mg |  | Au,Cu= 84.00,932.67 | Adventitious carbon | Reliable, with one-point correction of energy scale | powder (when a special point is made in the article) |  |  | 300 | Adequate | An electron flood gun was used for charge compensation. Glasses were prepared by heating dry mixtures of chemicals in alumina crucible at about 1373 K in air for a period of typically 3 hours.The factors 0.02 and 0,98 are weight parts.
O | 1s | 530.8 | ((P2O5)0.40(V2O5)0.60)0.90(NiO)0.10 | phosphorus(V) vanadium(V) nickel(II) oxide (((P2O5)0.40(V2O5)0.60)0.90(NiO)0.10) | Khawaja E.E., Salim M.A., Khan M.A., Al-Adel F.F., Khattak G.D., and Hussain Z. | J. Non-cryst. Solids 110, 33 (1989) | Adequate |  |  | other | data |  |  |  | No | Al, Mg |  | Au,Cu= 84.00,932.67 | Adventitious carbon | Reliable, with one-point correction of energy scale | powder (when a special point is made in the article) |  |  | 300 | Adequate | An electron flood gun was used for charge compensation. Glasses were prepared by heating dry mixtures of chemicals in alumina crucible at about 1373 K in air for a period of typically 3 hours.The factors 0.10 and 0.90 are weight parts.
O | 1s | 532.27 | SiO2 | silicon(IV) dioxide (Quartz) | Pitts J.R., Thomas T.M., Czanderna A.W., Passler M. | Appl. Surf. Sci. 26, 107 (1986) | Adequate | 0.05 |  |  | data |  |  |  | No | Mg |  |  | Adventitious carbon | Reliable, with one-point correction of energy scale | scraped | X-ray Photoelectron Spectroscopy |  | 300 | Good | Fused SiO2 was pumice scrubbed.
O | 1s | 532.27 | SiO2 | silicon(IV) dioxide (Quartz) | Pitts J.R., Thomas T.M., Czanderna A.W., Passler M. | Appl. Surf. Sci. 26, 107 (1986) | Adequate | 0.05 |  |  | data |  |  |  | No | Mg |  |  | Adventitious carbon | Reliable, with one-point correction of energy scale | scraped | X-ray Photoelectron Spectroscopy |  | 300 | Good | Fused SiO2 was pumice scrubbed.
O | 1s | 532.3 | SiO2 | silicon(IV) dioxide (Quartz) | Miller M.L., Linton R.W. | Anal. Chem. 57, 2314 (1985) | [8 empty] | No |  |  | Au,Cu2p3=932.6 | Adventitious carbon | Reliable, with two-point correction of energy scale
O | 1s | 532.3 | NiSiO3 | nickel(II) metasilicate | Shalvoy R.B., Reucroft P.J., Davis B.H. | J. Catal. 56, 336 (1979) | [8 empty] | No |  |  | Ni2p3=852.6 | Adventitious carbon | Reliable, with two-point correction of energy scale
O | 1s | 530.2 | O2/Mo | oxygen/molybdenum (CasNo:7782-44-7) | Serafin J.G., Friend C.M. | J. Am. Chem. Soc. 111, 4233 (1989) | Good | 0.2 |  | other | other type of curve fit |  |  |  | No |  |  | Mo3d5= 227.95 | Conductor | Reliable, with one-point correction of energy scale | adsorbed, cooled, oxygen pressure, oxidizing atmosphere, surface coverage from 0ML to 1ML (0ML < coverage < 1ML) |  | Low-energy Electron Diffraction | 100 | Good | 0.33 ML O2/Mo(110), single crystal, LEED.
O | 1s | 530.8 | Al2(WO4)3 | aluminum tungstate | Grunert W., Spiro E.S., Feldhaus R., Anders K., Antoshin G.V., and Minachev K.M. | J. Catal. 107, 522 (1987) | Good | 0.2 |  | other | Gaussian |  |  |  | No | Al |  |  | Adventitious carbon | Reliable, with one-point correction of energy scale | solid sample mounted on tape |  |  | 293 | Adequate | The composition determined by XPS was Al1.1WO5.6. FRR mode. Branching ratio = 0.78
O | 1s | 530.6 | CsOH/Cu | cesium hydroxide/copper | Campbell C.T., Koel B.E. | Surf. Sci. 186, 393 (1987) | Adequate |  |  |  | data | 2.3 |  |  | No | Mg |  | Cu2p3 = 932.67, CuLVV = 334.95 | Conductor | Reliable, with one-point correction of energy scale | annealed, reacted | Auger Electron Spectroscopy |  | 293 | Adequate | Cu(111) dosed with a droplet of aqueous CsOH solution heated to ~390 K for 30 s to dry the droplet. The composition ratio of Cs/Cu determined by XPS was0.085. The spectra were recorded at normal emission.
O | 1s | 531.4 | CrPO4 | chromium(III) phosphate | Moffat T.P., Latanision R.M., Ruf R.R. | Electrochim. Acta 40, 1723 (1995) | Adequate |  |  |  | data |  |  |  | Yes | Al |  | Au,Cu = 84.00,932.67 | Adventitious carbon | Reliable (reported energy within 300 eV of a reference energy) | solid sample mounted on tape |  |  | 300 | Adequate
O | 1s | 531.2 | ((C6H5)4P)2[W2O2S2(S4)2] | bis(tetraphenylphosphonium) bis-mu-thio-bis(tetrapolysulfido)-bis(oxotungstate) | Bhattacharyya R., Chakrabarty P.K., Ghosh P.N., Mukherjee A.K., Podder D., and Mukherjee M. | Inorg. Chem. 30, 3948 (1991) | Adequate |  |  |  | data |  |  |  | No | Al |  |  | Adventitious carbon | Reliable, with one-point correction of energy scale | crystal |  | X-ray Diffraction | 300 | Adequate
O | 1s | 530.3 | Co2O3 | dicobalt trioxide | Tan B.J., Klabunde K.J., Sherwood P.M.A. | J. Am. Chem. Soc. 113, 855 (1991) | Adequate | 0.2 |  | other | mixed Gaussian/Lorentzian |  |  |  | No | Mg |  |  | Adventitious carbon | Reliable, with one-point correction of energy scale | solid sample mounted on tape |  |  | 300 | Adequate
O | 1s | 531.3 | Ti2O3 | dititanium trioxide | Kuznetsov M.V., Zhuravlev J.F., Gubanov V.A. | J. Electron Spectrosc. Relat. Phenom. 58, 169 (1992) | Adequate | 0.1 |  |  | data |  |  |  | No | Mg |  | Other,Au4f7,Ti2p3 = 84.00, 453.98 | Adventitious carbon | Reliable, with one-point correction of energy scale | insulator, solid sample mounted on tape |  |  | 300 | Adequate
O | 1s | 528.6 | (La0.45Eu0.45Sr0.1)2CuO3.9 | lanthanum europium strontium copper oxides | Ohashi N., Ikawa H., Fukunaga O., Tanaka J. | Physica C 190, 154 (1991) | Adequate |  |  |  | data |  |  |  | No | Mg |  |  | Adventitious carbon | Reliable, with one-point correction of energy scale | crystal, crushed |  |  | 300 | Adequate
O | 1s | 529.6 | HfO2/C | hafnium dioxide/carbon | Lehan J.P., Mao Y., Bovard B.G., Macleod H.A. | Thin Solid Films 203, 227 (1991) | Good | 0.4 |  | Shirley | Gaussian | 2.2 |  |  | No | Mg |  | C1s=284.44 | Conductor | Reliable (reported energy within 300 eV of a reference energy) | sputtered, thin film, vapor deposited |  |  | 300 | Adequate | HfO2/graphite. The surface was cleaned by Ar+ ion bombardment (time = 1min, angle of incidence = 70 degrees).
O | 1s | 529.9 | H0.2Nb2O5 | hydrogen niobium oxides | Gomes M.A.B., Bulhoes L.O. de S., de Castro S.C., Damiao A.J. | J. Electrochem. Soc. 137, 3067 (1990) | Adequate |  |  |  | data |  |  |  | No | Al |  |  | Adventitious carbon | Reliable, with one-point correction of energy scale | reduced, thick film, thick oxide | X-ray Photoelectron Spectroscopy |  | 300 | Adequate | Composition determined by XPS was NbO0.36.
O | 1s | 531.5 | H0.2Nb2O5 | hydrogen niobium oxides | Gomes M.A.B., Bulhoes L.O. de S., de Castro S.C., Damiao A.J. | J. Electrochem. Soc. 137, 3067 (1990) | Adequate |  |  |  | data |  |  |  | No | Al |  |  | Adventitious carbon | Reliable, with one-point correction of energy scale | reduced, thick film, thick oxide | X-ray Photoelectron Spectroscopy |  | 300 | Adequate | Composition determined by XPS was NbO0.36.
O | 1s | 532.4 | (PbF2)0.7(PbGeO3)0.3 | lead difluoride lead germanium trioxide((PbF2)0.7(PbGeO3)0.3) | Gopalakrishnan R., Chowdari B.V.R., Tan K.L. | Solid State Ionics 51, 203 (1992) | Adequate | 0.1 |  |  | data |  |  |  | No | Al/Mg |  |  | Adventitious carbon | Reliable, with one-point correction of energy scale | amorphous |  | X-ray Diffraction | 300 | Adequate | The compositions of the general formula xPbF2:(1-x)[PbOGeO2], x = 0.0 - 0.70 mol % were melted at 1000 - 1073 K for 15 min in an electric furnace, and later they were cast in a prefabricated mould.
O | 1s | 530.6 | PbGeO3 | lead germanium trioxide | Gopalakrishnan R., Chowdari B.V.R., Tan K.L. | Solid State Ionics 51, 203 (1992) | Adequate | 0.1 |  |  | data |  |  |  | No | Al/Mg |  |  | Adventitious carbon | Reliable, with one-point correction of energy scale | amorphous |  | X-ray Diffraction | 300 | Adequate | The compositions of the general formula xPbF2:(1-x)[PbOGeO2], x = 0.0 - 0.70 mol % were melted at 1000 - 1073 K for 15 min in an electric furnace, and later they were cast in a prefabricated mould.
O | 1s | 532.3 | SiO0.35N1.1/Si | silicon oxynitride (SiO0.35N1.1/Si)/silicon | Finster J., Klinkenberg E.-D., Heeg J. | Vacuum 41, 1586 (1990) | Adequate |  |  |  | data |  |  |  | No | Al |  |  | Adventitious carbon | Reliable, with one-point correction of energy scale | chemical vapor deposition, insulator, thin film |  |  | 300 | Adequate | 30 nm SiO0.35N1.1/Si(100). Low pressure CVD.
O | 1s | 529.3 | Mn3O4 | manganese(II) dimanganese(III)tetraoxide | Tan B.J., Klabunde K.J., Sherwood P.M.A. | J. Am. Chem. Soc. 113, 855 (1991) | Adequate | 0.2 |  | other | mixed Gaussian/Lorentzian |  |  |  | No | Mg |  |  | Adventitious carbon | Reliable, with one-point correction of energy scale | solid sample mounted on tape |  |  | 300 | Adequate
O | 1s | 531.8 | ((-CH2C(CH3)(C(O)OC4H9)-)3(-CH2C(CH3)(C(O)OC(CH3)3)-)7)n | n-butyl methacrylate - t-butyl methacrylate copolymer (3:7) | Castner D.G., Ratner B.D. | Surf. Interface Anal. 15, 479 (1990) | Adequate |  |  | other | Gaussian |  |  |  | Yes | Al |  |  | Internal hydrocarbon | Reliable, with one-point correction of energy scale | cast film |  |  | 293 | Adequate | The copolymer was synthesized from monomers dissolved in toluene using azobis(isobutyronitrile as a catalyst. An electron flood gun (Ep = 5 eV) was used for charge compensation. The spectra were recorded at normal emission. The C/Ointensity ratio was 81
O | 1s | 533.1 | ((-CH2C(CH3)(C(O)OC4H9)-)3(-CH2C(CH3)(C(O)OC(CH3)3)-)7)n | n-butyl methacrylate - t-butyl methacrylate copolymer (3:7) | Castner D.G., Ratner B.D. | Surf. Interface Anal. 15, 479 (1990) | Adequate |  |  | other | Gaussian |  |  |  | Yes | Al |  |  | Internal hydrocarbon | Reliable, with one-point correction of energy scale | cast film |  |  | 293 | Adequate | The copolymer was synthesized from monomers dissolved in toluene using azobis(isobutyronitrile as a catalyst. An electron flood gun (Ep = 5 eV) was used for charge compensation. The spectra were recorded at normal emission. The C/Ointensity ratio was 81
O | 1s | 534.5 | D2O/U | water/uranium | Winer K., Colmenares C.A., Smith R.L., Wooten F. | Surf. Sci. 183, 67 (1987) | Adequate |  |  | other | mixed Gaussian/Lorentzian | 2.6 |  |  | No | Mg |  | Au,Cu= 84.00,932.67, U4f7 = 377.6 | Conductor | Reliable, with one-point correction of energy scale | adsorbed, cooled, oxidizing atmosphere, reacted, thin layer |  |  | 220 | Good | 40 L D2O/U, polycrystalline. Exposure to D2O was at 85 K.
O | 1s | 531.2 | D2O/U | water/uranium | Winer K., Colmenares C.A., Smith R.L., Wooten F. | Surf. Sci. 183, 67 (1987) | Adequate |  |  | other | mixed Gaussian/Lorentzian | 2.5 |  |  | No | Mg |  | Au,Cu= 84.00,932.67, U4f7 = 377.6 | Conductor | Reliable, with one-point correction of energy scale | adsorbed, cooled, oxidizing atmosphere, reacted, thin layer |  |  | 298 | Good | 40 L D2O/U, polycrystalline. Exposure to D2O was at 85 K.
O | 1s | 533.3 | D2O/U | water/uranium | Winer K., Colmenares C.A., Smith R.L., Wooten F. | Surf. Sci. 183, 67 (1987) | Adequate |  |  | other | mixed Gaussian/Lorentzian | 2.1 |  |  | No | Mg |  | Au,Cu= 84.00,932.67, U4f7 = 377.6 | Conductor | Reliable, with one-point correction of energy scale | adsorbed, cooled, oxidizing atmosphere, reacted, thin layer |  |  | 298 | Good | 40 L D2O/U, polycrystalline. Exposure to D2O was at 85 K.
O | 1s | 533 | CH3CHO/Cu | acetaldehyde/copper | Prabharan K., Rao C.N.R. | Appl. Surf. Sci. 44, 205 (1990) | Adequate |  |  |  | data |  |  |  | No | Al |  |  | Internal hydrocarbon | Reliable (reported energy within 300 eV of a reference energy) | adsorbed, thin layer |  |  | 80 | Adequate | 3L acetone/Cu(110), single crystal.
O | 1s | 532 | CO/Ag | carbon oxide/silver | Wu M.C., Dong S.Z., Zhu A.R. | Surf. Sci. 216, 420 (1989) | Adequate |  |  |  | data |  |  |  | No | Al |  | Ag3d5= 368.27 | Conductor | Reliable, with one-point correction of energy scale | adsorbed, cooled, thin layer |  |  | 142 | Good | CO/Ag(110). Saturation coverage.
O | 1s | 533.6 | CO/Ag | carbon oxide/silver | Wu M.C., Dong S.Z., Zhu A.R. | Surf. Sci. 216, 420 (1989) | Adequate |  |  |  | data |  |  |  | No | Al |  | Ag3d5= 368.27 | Conductor | Reliable, with one-point correction of energy scale | adsorbed, cooled, thin layer |  |  | 142 | Good | CO/Ag(110). Saturation coverage.
O | 1s | 531.3 | InP0.5O2.8 | indium phosphorus oxide (InP0.5O2.8) | Bouchikhi B., Michel C., Boutrite C., Lepley B. | Revue Phys. Appl. 22, 881 (1987) | Adequate |  |  |  | data | 2.08 |  |  | Yes | Al |  |  | Adventitious carbon | Reliable, with one-point correction of energy scale | thermal oxide | X-ray Photoelectron Spectroscopy |  | 300 | Good | Thermal oxide.
O | 1s | 531.2 | VO(PO4) | vanadium(V) oxide phosphate | Moser T.P., Schrader G.L. | J. Catal. 104, 99 (1987) | Adequate |  |  |  | data | 2 |  |  | No | Al |  |  | Adventitious carbon | Reliable, with one-point correction of energy scale | beta phase, crystal |  |  | 293 | Adequate
O | 1s | 531.7 | (Pb(PO3)2)27.5(SnF2)30(PbF2)15 | lead(II) metaphosphate tin(II) fluoride lead(II) fluoride (27.5:30:15) | Osaka A., Miura Y., Tsugaru T. | J. Non-cryst. Solids 125, 87 (1990) | Adequate | 0.1 |  |  | data |  |  |  | No |  |  |  | Adventitious carbon | Reliable, with one-point correction of energy scale |  |  |  | 293 | Good | Batchcompositions were of a pseudo-binary system 0.5(100-x)Pb(PO3)2(x/3)2SnF2PbF2. The glass composition was determined by atomic adsorption photometry (Pb and Sn) and molybdate colorimetry (P). The relative contents of Pb, Sn and P are 33.3, 23.5 and 4
O | 1s | 530.6 | V2O5 | divanadium pentaoxide | Bliznakov G., Pesheva Y., Klissurski D., Marinov M., Kozhukharov V. | Appl. Catalysis 29, 211 (1987) | Adequate |  |  |  | data |  |  |  | No |  |  |  | Adventitious carbon | Reliable, with one-point correction of energy scale | mixture, powder (when a special point is made in the article) |  |  | 293 | Adequate | The samples were ground in an agate mortar immediately before being placed into the spectrometer and the powder obtained was fixed to a metal ribbon.
O | 1s | 531.8 | (CH3)3Al/(-CH2C(OH)H-)n | trimethylaluminum/poly(vinyl alcohol) | Akhter S., Zhou X.-L., White J.M. | Appl. Surf. Sci. 37, 201 (1989) | Adequate |  |  |  | mixed Gaussian/Lorentzian | 2.15 |  |  | No | Mg |  |  | Internal hydrocarbon | Reliable, with one-point correction of energy scale | adsorbed, cast film, thin film |  |  | 300 | Adequate | 8E4 L trimetyl aluminium were deposited onto poly(vinyl alcohol) thin film (1000 A).
O | 1s | 532.3 | SiO2(Al2O3)2.1 | silicon dioxide dialuminum trioxide(SiO2(Al2O3)2.1) | Ayame A., Kitagawa T. | Bunseki Kagaku 40, 673 (1991) | Adequate |  |  | Shirley | data | 2.7 |  |  | No | Mg |  |  | Adventitious carbon | Reliable, with one-point correction of energy scale | annealed, insulator, solid sample mounted on tape |  |  | 300 | Adequate | The sample was annealed in dry air (T = 773 K, time = 2 h ).
O | 1s | 532.3 | Pt4H7Na41(AlO2)56(SiO2)136 | platinum clusters on Na-exchanged zeolite Y (Pt4H7Na41(AlO2)56(SiO2)136) | Boyanov B.I., Morrison T.I. | J. Phys. Chem. 100, 16318 (1996) | Good | 0.1 |  | Shirley | other type of curve fit | 2.5 |  |  | No | Al |  | Au,Ag,Cu = 84.00,368.27,932.67 | Adventitious carbon | Reliable, with two-point correction of energy scale | annealed, exchangable, insulator, scraped, solid sample mounted on tape |  |  | 300 | Adequate | An electron flood gun (Ip = 2 mA) was used for charge compensation. The sample was prepared from commercial Na-exchanged zeolite Y.
O | 1s | 532.3 | H20Na28(AlO2)56(SiO2)136 | Na-exchanged zeolite Y (H20Na28(AlO2)56(SiO2)136) | Boyanov B.I., Morrison T.I. | J. Phys. Chem. 100, 16318 (1996) | Good | 0.1 |  | Shirley | other type of curve fit | 2.5 |  |  | No | Al |  | Au,Ag,Cu = 84.00,368.27,932.67 | Adventitious carbon | Reliable, with two-point correction of energy scale | annealed, exchangable, insulator, scraped, solid sample mounted on tape |  |  | 300 | Adequate | An electron flood gun (Ip = 2 mA) was used for charge compensation. The sample was prepared from commercial Na-exchanged zeolite Y.
O | 1s | 532.3 | H7Na41(AlO2)56(SiO2)136 | Na-exchanged zeolite Y (H7Na41(AlO2)56(SiO2)136) | Boyanov B.I., Morrison T.I. | J. Phys. Chem. 100, 16318 (1996) | Good | 0.1 |  | Shirley | other type of curve fit | 2.6 |  |  | No | Al |  | Au,Ag,Cu = 84.00,368.27,932.67 | Adventitious carbon | Reliable, with two-point correction of energy scale | annealed, exchangable, insulator, scraped, solid sample mounted on tape |  |  | 300 | Adequate | An electron flood gun (Ip = 2 mA) was used for charge compensation. The sample was prepared from commercial Na-exchanged zeolite Y.
O | 1s | 531.2 | C17H10O | 7H-benz[de]anthracen-7-one | Takahagi T., Shimada I., Fukuhara M., Morita K., Ishitani A. | J. Polym. Sci. Part A 24, 3101 (1986) | Adequate |  |  | other | other type of curve fit |  |  |  | No | Al |  |  | Internal hydrocarbon | Reliable, with one-point correction of energy scale |  |  |  | 293 | Adequate
O | 1s | 531.8 | (CH3)2CO/Cu | acetone/copper | Prabharan K., Rao C.N.R. | Appl. Surf. Sci. 44, 205 (1990) | Adequate |  |  |  | data |  |  |  | No | Al |  |  | Internal hydrocarbon | Reliable (reported energy within 300 eV of a reference energy) | adsorbed, cooled, thin layer |  |  | 80 | Adequate | 3L acetone/Cu(110), single crystal.
O | 1s | 531.7 | Co(NO3)2 | cobalt(II) nitrate | Strydom C.A., Strydom H.J. | Inorg. Chim. Acta 159, 191 (1989) | Adequate |  |  |  | data |  |  |  | No | Mg |  | Au4f7= 84.00 | Adventitious carbon | Reliable (reported energy within 300 eV of a reference energy) | cooled, powder (when a special point is made in the article) |  |  | 77 | Adequate
O | 1s | 532.1 | (-C6H4C(CH3)2C6H4OC(O)O-)n | poly(bisphenol-A carbonate) | Gardella J.A., Jr, Ferguson S.A., Chin R.L. | Appl. Spectrosc. 40, 224 (1986) | Adequate |  |  | other | Gaussian | 3.3 |  |  | No | Mg |  |  | Internal hydrocarbon | Reliable, with one-point correction of energy scale | cast film, thin film |  |  | 293 | Good | Films were thick enough so that no peaks were observed from substrate metal.
O | 1s | 533.1 | (-C6H4C(CH3)2C6H4OC(O)O-)n | poly(bisphenol-A carbonate) | Gardella J.A., Jr, Ferguson S.A., Chin R.L. | Appl. Spectrosc. 40, 224 (1986) | Adequate |  |  | other | Gaussian | 3.3 |  |  | No | Mg |  |  | Internal hydrocarbon | Reliable, with one-point correction of energy scale | cast film, thin film |  |  | 293 | Good | Films were thick enough so that no peaks were observed from substrate metal.
O | 1s | 531.9 | (-C(O)C6H4C(O)O(CH2)4O-)n | poly(1,4-butylene terephthalate) | Bhatia Q.S., Burrell M.C. | Polymer 32, 1948 (1991) | Adequate |  |  | other | Gaussian | 1.4 |  |  | Yes | Al |  |  | Internal hydrocarbon | Reliable, with one-point correction of energy scale | cast film, thick film |  |  | 300 | Adequate | An electron flood gun was used for charge compensation.
O | 1s | 532.5 | (-OCH2C(O)-)n | poly(glycolic acid) | Brinen J.S., Greenhouse S., Jarrett P.K. | Surf. Interface Anal. 17, 259 (1991) | Adequate |  |  | Shirley | Gaussian |  |  |  | Yes | Al |  |  | Adventitious carbon | Reliable, with one-point correction of energy scale | cast film, thick film |  |  | 300 | Adequate | An electron flood gun was used for charge compensation. The relative intensity was 0.49.
O | 1s | 534.1 | (-OCH2C(O)-)n | poly(glycolic acid) | Brinen J.S., Greenhouse S., Jarrett P.K. | Surf. Interface Anal. 17, 259 (1991) | Adequate |  |  | Shirley | Gaussian |  |  |  | Yes | Al |  |  | Adventitious carbon | Reliable, with one-point correction of energy scale | cast film, thick film |  |  | 300 | Adequate | An electron flood gun was used for charge compensation. The relative intensity was 0.51.
O | 1s | 529 | (La0.45Gd0.45Sr0.1)2CuO3.9 | lanthanum gadolinium strontium copper oxides | Ohashi N., Ikawa H., Fukunaga O., Tanaka J. | Physica C 190, 154 (1991) | Adequate |  |  |  | data |  |  |  | No | Mg |  |  | Adventitious carbon | Reliable, with one-point correction of energy scale | crystal, crushed |  |  | 300 | Adequate
O | 1s | 531.4 | (-C6H4OC6H4OC6H4C(O)-)n | poly(oxy-1,4-phenyleneoxy-1,4-phenylenecarbonyl-1,4-phenylene) | Matienzo L.J. | Polymer 32, 3057 (1991) | Adequate |  |  | other | Gaussian |  |  |  | No | Al |  |  | Internal hydrocarbon | Reliable, with one-point correction of energy scale | thick film |  |  | 300 | Adequate | The film (75 micrometer thick) was cleaned in methanol and acetone and dried in vacuum. The degree of crystallinity of this film was estimated to be 15% by differential scanning calorimetry. The relative intensity was 0.7. Polyetheretherketone (PEEK).
O | 1s | 533.5 | (-C6H4OC6H4OC6H4C(O)-)n | poly(oxy-1,4-phenyleneoxy-1,4-phenylenecarbonyl-1,4-phenylene) | Matienzo L.J. | Polymer 32, 3057 (1991) | Adequate |  |  | other | Gaussian |  |  |  | No | Al |  |  | Internal hydrocarbon | Reliable, with one-point correction of energy scale | thick film |  |  | 300 | Adequate | The film (75 micrometer thick) was cleaned in methanol and acetone and dried in vacuum. The degree of crystallinity of this film was estimated to be 15% by differential scanning calorimetry. The relative intensity was 0.3. Polyetheretherketone (PEEK).
O | 1s | 531.9 | (-CH2C(CH3)(C(O)CH3)-)n | poly(3-methyl-but-3-en-2-one) | Lopez G.P., Castner D.G., Ratner B.D. | Surf. Interface Anal. 17, 267 (1991) | Adequate |  |  | other | Gaussian |  |  |  | Yes | Al |  | Au4f7 = 84.00 | Internal hydrocarbon | Reliable, with one-point correction of energy scale | cast film, thick film |  |  | 300 | Adequate | Calibration: the difference between the Cu2p3/2 and the Cu3s peaks was 810.1 eV. An electron flood gun was used for charge compensation. The curve-fitting procedure was made in accordance with the stoichiometry. The composition determined by XPS was C5.2O
O | 1s | 531.2 | CuZr2(PO4)3 | copper dizirconium triphosphate | Serghini A., Brochu R., Ziyad M., Loukah M., Vedrine J.C. | J. Chem. Soc. Faraday Trans. 87, 2487 (1991) | Adequate |  |  |  | data |  |  |  | No | Al |  |  | Adventitious carbon | Reliable, with one-point correction of energy scale | crystal |  | X-ray Diffraction | 300 | Adequate | The intensity ratios of Cu/Zr, Cu/P, Zr/P, O/P and O/Zrdetermined by XPS were 1.6, 0.8, 0.5, 4.7 and 8.7, respectively.
O | 1s | 529.8 | MoO2 | molybdenum dioxide | Jahan F., Smith B.E. | J. Mater. Sci. 27, 625 (1992) | Adequate |  |  |  | data |  |  |  | Yes | Al |  |  | Adventitious carbon | Reliable, with one-point correction of energy scale | solid sample mounted on tape |  |  | 300 | Adequate
O | 1s | 532.1 | CH3CH2OC(O)NHC6H4CH2C6H4NHC(O)OCH2CH3 | ethyl-4-(4-((ethoxycarbonyl)amino)benzyl)phenylcarbamate | Pertsin A.J., Gorelova M.M., Levin V.Y., Makarova L.I. | J. Appl. Polymer Sci. 45, 1195 (1992) | Adequate |  |  | other | Gaussian |  |  |  | No | Mg |  | Au,Ag,Cu = 84.00,368.27,932.67 | Internal hydrocarbon | Reliable, with one-point correction of energy scale | insulator, thick film | X-ray Photoelectron Spectroscopy |  | 300 | Adequate | Adduct of diphenyl methane diisocyanate with ethanol. The composition determined by XPS was C0.72O0.17N0.08. FRR mode. The fitting was done in accordance with the stoichiometry. The relative intensity was 0.53. No x-ray induced damage to the sample was de
O | 1s | 533.8 | CH3CH2OC(O)NHC6H4CH2C6H4NHC(O)OCH2CH3 | ethyl-4-(4-((ethoxycarbonyl)amino)benzyl)phenylcarbamate | Pertsin A.J., Gorelova M.M., Levin V.Y., Makarova L.I. | J. Appl. Polymer Sci. 45, 1195 (1992) | Adequate |  |  | other | Gaussian |  |  |  | No | Mg |  | Au,Ag,Cu = 84.00,368.27,932.67 | Internal hydrocarbon | Reliable, with one-point correction of energy scale | insulator, thick film | X-ray Photoelectron Spectroscopy |  | 300 | Adequate | Adduct of diphenyl methane diisocyanate with ethanol. The composition determined by XPS was C0.72O0.17N0.08. FRR mode. The fitting was done in accordance with the stoichiometry. The relative intensity was 0.47. No x-ray induced damage to the sample was de
O | 1s | 531.8 | TiN0.09O0.74 | titanium oxynitride(TiN0.09O0.74) | Kuznetsov M.V., Zhuravlev J.F., Gubanov V.A. | J. Electron Spectrosc. Relat. Phenom. 58, 169 (1992) | Adequate | 0.1 |  |  | data |  |  |  | No | Mg |  | Other,Au4f7,Ti2p3 = 84.00, 453.98 | Conductor | Reliable, with one-point correction of energy scale | arc method |  |  | 300 | Adequate
O | 1s | 531.9 | Ca5(PO4)3F | pentacalcium tris(phosphate) fluoride | Barbaux Y., Dekiouk M., Le Maguer D., Gengembre L., Huchette D., and Grimblot J. | Appl. Catalysis A 90, 51 (1992) | Adequate |  |  |  | data | 2.3 |  |  | No | Al |  |  | Adventitious carbon | Reliable, with one-point correction of energy scale | crystal | X-ray Photoelectron Spectroscopy |  | 300 | Adequate | The composition determined by XPS was Ca5P3.5O15F 1.1.
O | 1s | 529.8 | (Ag2O)51(P2O5)49 | disilver oxide diphosphorus pentoxide((Ag2O)51(P2O5)49) | Gopalakrishnan R., Chowdari B.V.R., Tan K.L. | Mater. Res. Bull. 26, 1371 (1991) | Adequate |  |  | other | Gaussian |  |  |  | No | Al |  |  | Adventitious carbon | Reliable, with one-point correction of energy scale | amorphous, insulator |  | X-ray Diffraction | 300 | Adequate | The sample was synthesized by melting of ammonium dihydrogen phosphate and silver nitrate. The intensity ratio of the non-bridging/bridging oxygen components was 0.13.
O | 1s | 531.5 | (Ag2O)51(P2O5)49 | disilver oxide diphosphorus pentoxide((Ag2O)51(P2O5)49) | Gopalakrishnan R., Chowdari B.V.R., Tan K.L. | Mater. Res. Bull. 26, 1371 (1991) | Adequate |  |  | other | Gaussian |  |  |  | No | Al |  |  | Adventitious carbon | Reliable, with one-point correction of energy scale | amorphous, insulator |  | X-ray Diffraction | 300 | Adequate | The sample was synthesized by melting of ammonium dihydrogen phosphate and silver nitrate. The intensity ratio of the non-bridging/bridging oxygen components was 0.13.
O | 1s | 532.3 | Pt4H20Na28(AlO2)56(SiO2)136 | platinum clusters on Na-exchanged zeolite Y (Pt4H20Na28(AlO2)56(SiO2)136) | Boyanov B.I., Morrison T.I. | J. Phys. Chem. 100, 16318 (1996) | Good | 0.1 |  | Shirley | other type of curve fit | 2.4 |  |  | No | Al |  | Au,Ag,Cu = 84.00,368.27,932.67 | Adventitious carbon | Reliable, with two-point correction of energy scale | annealed, exchangable, insulator, scraped, solid sample mounted on tape |  |  | 300 | Adequate | An electron flood gun (Ip = 2 mA) was used for charge compensation. The sample was prepared from commercial Na-exchanged zeolite Y.
O | 1s | 532.3 | AgNO3 | silver nitrate | Kaushik V.K. | J. Electron Spectrosc. Relat. Phenom. 56, 273 (1991) | Adequate | 0.2 |  |  | data |  |  |  | No | Al/Mg |  | Ag,Cu = 368.27,932.67 | Adventitious carbon | Reliable (reported energy within 300 eV of a reference energy) | solid on double-sided tape |  |  | 300 | Adequate | An electron flood gun was used for charge compensation.
O | 1s | 532.1 | (=(C10H2O4)=N-(C6H4)-O-(C6H4)-N=)n | poly(N,N'-(p,p'-oxydiphenylene)pyromellitimide)/chromium/gold | Meyer W., Grunze M., Lamb R., Ortega-Vilamil A., Schrepp W., and Braun W. | Surf. Sci. 273, 205 (1992) | Adequate |  |  | other | Gaussian | 1.3 |  |  | No |  |  |  | Internal hydrocarbon | Reliable, with one-point correction of energy scale | multilayer structure, thin layer |  |  | 300 | Adequate | 5 ML polyimide/50 A Cr/Au. The relative intensity was 0.72. pyromellitic dianhydride-oxydianiline polyimide
O | 1s | 533.4 | (=(C10H2O4)=N-(C6H4)-O-(C6H4)-N=)n | poly(N,N'-(p,p'-oxydiphenylene)pyromellitimide)/chromium/gold | Meyer W., Grunze M., Lamb R., Ortega-Vilamil A., Schrepp W., and Braun W. | Surf. Sci. 273, 205 (1992) | Adequate |  |  | other | Gaussian | 1.4 |  |  | No |  |  |  | Internal hydrocarbon | Reliable, with one-point correction of energy scale | multilayer structure, thin layer |  |  | 300 | Adequate | 5 ML polyimide/50 A Cr/Au. The relative intensity was 0.28. pyromellitic dianhydride-oxydianiline polyimide
O | 1s | 531.7 | (Li2O)0.50(P2O5)0.50 | lithium(I) oxide phosphorus(V) oxide((Li2O)0.50(P2O5)0.50) | Chowdari B.V.R., Tan K.L., Chia W.T. | Solid State Ionics 53, 1172 (1992) | Adequate | 0.1 |  | other | other type of curve fit |  |  |  | No | Al |  |  | Adventitious carbon | Reliable, with one-point correction of energy scale | amorphous, pelletized |  |  | 300 | Adequate | The glass was prepared fromLi2CO3 and NH4H2PO4. FAT mode.
O | 1s | 533.5 | (Li2O)0.50(P2O5)0.50 | lithium(I) oxide phosphorus(V) oxide((Li2O)0.50(P2O5)0.50) | Chowdari B.V.R., Tan K.L., Chia W.T. | Solid State Ionics 53, 1172 (1992) | Adequate | 0.1 |  | other | other type of curve fit |  |  |  | No | Al |  |  | Adventitious carbon | Reliable, with one-point correction of energy scale | amorphous, pelletized |  |  | 300 | Adequate | The glass was prepared fromLi2CO3 and NH4H2PO4. FAT mode.
O | 1s | 532 | (Li2O)40(P2O5)60 | lithium(I) oxide phosphorus(V) oxide((Li2O)40(P2O5)60) | Chowdari B.V.R., Tan K.L., Chia W.T., Gopalakrishnan R. | J. Non-cryst. Solids 128, 18 (1991) | Adequate | 0.1 |  |  | data |  |  |  | No | Al |  |  | Adventitious carbon | Reliable, with one-point correction of energy scale | amorphous, solid sample mounted on tape | ICPS | X-ray Diffraction | 300 | Good | The composition was determined by inductively coupled plasma spectroscopy. The relative intensity was 0.58. The sample was prepared from reag. grade Li2CO3 and NH4H2PO4 by mixing reagents in appropriate proportion and heating.
O | 1s | 533.7 | (Li2O)40(P2O5)60 | lithium(I) oxide phosphorus(V) oxide((Li2O)40(P2O5)60) | Chowdari B.V.R., Tan K.L., Chia W.T., Gopalakrishnan R. | J. Non-cryst. Solids 128, 18 (1991) | Adequate | 0.1 |  |  | data |  |  |  | No | Al |  |  | Adventitious carbon | Reliable, with one-point correction of energy scale | amorphous, solid sample mounted on tape | ICPS | X-ray Diffraction | 300 | Good | The composition was determined by inductively coupled plasma spectroscopy. The relative intensity was 0.42. The sample was prepared from reag. grade Li2CO3 and NH4H2PO4 by mixing reagents in appropriate proportion and heating.
O | 1s | 531.6 | (Li2O)60(P2O5)40 | lithium(I) oxide phosphorus(V) oxide((Li2O)60(P2O5)40) | Chowdari B.V.R., Tan K.L., Chia W.T., Gopalakrishnan R. | J. Non-cryst. Solids 128, 18 (1991) | Adequate | 0.1 |  |  | data |  |  |  | No | Al |  |  | Adventitious carbon | Reliable, with one-point correction of energy scale | amorphous, solid sample mounted on tape | ICPS | X-ray Diffraction | 300 | Good | The composition was determined by inductively coupled plasma spectroscopy. The relative intensity was 0.79. The sample was prepared from reag. grade Li2CO3 and NH4H2PO4 by mixing reagents in appropriate proportion and heating.
O | 1s | 533.2 | (Li2O)60(P2O5)40 | lithium(I) oxide phosphorus(V) oxide((Li2O)60(P2O5)40) | Chowdari B.V.R., Tan K.L., Chia W.T., Gopalakrishnan R. | J. Non-cryst. Solids 128, 18 (1991) | Adequate | 0.1 |  |  | data |  |  |  | No | Al |  |  | Adventitious carbon | Reliable, with one-point correction of energy scale | amorphous, solid sample mounted on tape | ICPS | X-ray Diffraction | 300 | Good | The composition was determined by inductively coupled plasma spectroscopy. The relative intensity was 0.21. The sample was prepared from reag. grade Li2CO3 and NH4H2PO4 by mixing reagents in appropriate proportion and heating.
O | 1s | 531.7 | TiO0.73 | titanium oxide(TiO0.73) | Kuznetsov M.V., Zhuravlev J.F., Gubanov V.A. | J. Electron Spectrosc. Relat. Phenom. 58, 169 (1992) | Adequate | 0.1 |  |  | data |  |  |  | No | Mg |  | Other,Au4f7,Ti2p3 = 84.00, 453.98 | Adventitious carbon | Reliable, with one-point correction of energy scale | insulator, solid sample mounted on tape |  |  | 300 | Adequate
O | 1s | 531.6 | TiO0.9 | titanium oxide(TiO0.9) | Kuznetsov M.V., Zhuravlev J.F., Zhilyaev V.A., Gubanov V.A. | J. Electron Spectrosc. Relat. Phenom. 58, 1 (1992) | Adequate | 0.1 |  |  | data |  |  |  | No | Mg |  |  | Adventitious carbon | Reliable, with one-point correction of energy scale | insulator, reduced, solid sample mounted on tape |  |  | 300 | Adequate
O | 1s | 531.3 | TiO1.35 | titanium oxide(TiO1.35) | Kuznetsov M.V., Zhuravlev J.F., Zhilyaev V.A., Gubanov V.A. | J. Electron Spectrosc. Relat. Phenom. 58, 1 (1992) | Adequate | 0.1 |  |  | data |  |  |  | No | Mg |  |  | Adventitious carbon | Reliable, with one-point correction of energy scale | insulator, reduced, solid sample mounted on tape |  |  | 300 | Adequate
O | 1s | 531.1 | TiO1.65 | titanium oxide(TiO1.65) | Kuznetsov M.V., Zhuravlev J.F., Zhilyaev V.A., Gubanov V.A. | J. Electron Spectrosc. Relat. Phenom. 58, 1 (1992) | Adequate | 0.1 |  |  | data |  |  |  | No | Mg |  |  | Adventitious carbon | Reliable, with one-point correction of energy scale | insulator, reduced, solid sample mounted on tape |  |  | 300 | Adequate
O | 1s | 530.8 | (Li2O)40(P2O5)24(MoO3)36 | lithium(I) oxide phosphorus(V) oxide molybdenum(VI) oxide((Li2O)40(P2O5)24(MoO3)36) | Chowdari B.V.R., Tan K.L., Chia W.T., Gopalakrishnan R. | J. Non-cryst. Solids 128, 18 (1991) | Adequate | 0.1 |  |  | data |  |  |  | No | Al |  |  | Adventitious carbon | Reliable, with one-point correction of energy scale | amorphous, solid sample mounted on tape | ICPS | X-ray Diffraction | 300 | Good | The composition was determined by inductively coupled plasma spectroscopy. The relative intensity was 0.86. The sample was prepared from reagent grade Li2CO3, MoO3 and NH4H2PO4 by mixing reagents in appropriate proportion and heating.
O | 1s | 532.8 | (Li2O)40(P2O5)24(MoO3)36 | lithium(I) oxide phosphorus(V) oxide molybdenum(VI) oxide((Li2O)40(P2O5)24(MoO3)36) | Chowdari B.V.R., Tan K.L., Chia W.T., Gopalakrishnan R. | J. Non-cryst. Solids 128, 18 (1991) | Adequate | 0.1 |  |  | data |  |  |  | No | Al |  |  | Adventitious carbon | Reliable, with one-point correction of energy scale | amorphous, solid sample mounted on tape | ICPS | X-ray Diffraction | 300 | Good | The composition was determined by inductively coupled plasma spectroscopy. The relative intensity was 0.14. The sample was prepared from reagent grade Li2CO3, MoO3 and NH4H2PO4 by mixing reagents in appropriate proportion and heating.
O | 1s | 531 | (Li2O)40(P2O5)30(MoO3)30 | lithium(I) oxide phosphorus(V) oxide molybdenum(VI) oxide((Li2O)40(P2O5)30(MoO3)30) | Chowdari B.V.R., Tan K.L., Chia W.T., Gopalakrishnan R. | J. Non-cryst. Solids 128, 18 (1991) | Adequate | 0.1 |  |  | data |  |  |  | No | Al |  |  | Adventitious carbon | Reliable, with one-point correction of energy scale | amorphous, solid sample mounted on tape | ICPS | X-ray Diffraction | 300 | Good | The composition was determined by inductively coupled plasma spectroscopy. The relative intensity was 0.79. The sample was prepared from reagent grade Li2CO3, MoO3 and NH4H2PO4 by mixing reagents in appropriate proportion and heating.
O | 1s | 532.8 | (Li2O)40(P2O5)30(MoO3)30 | lithium(I) oxide phosphorus(V) oxide molybdenum(VI) oxide((Li2O)40(P2O5)30(MoO3)30) | Chowdari B.V.R., Tan K.L., Chia W.T., Gopalakrishnan R. | J. Non-cryst. Solids 128, 18 (1991) | Adequate | 0.1 |  |  | data |  |  |  | No | Al |  |  | Adventitious carbon | Reliable, with one-point correction of energy scale | amorphous, solid sample mounted on tape | ICPS | X-ray Diffraction | 300 | Good | The composition was determined by inductively coupled plasma spectroscopy. The relative intensity was 0.21. The sample was prepared from reagent grade Li2CO3, MoO3 and NH4H2PO4 by mixing reagents in appropriate proportion and heating.
O | 1s | 531.1 | (Li2O)40(P2O5)36(MoO3)24 | lithium(I) oxide phosphorus(V) oxide molybdenum(VI) oxide((Li2O)40(P2O5)36(MoO3)24) | Chowdari B.V.R., Tan K.L., Chia W.T., Gopalakrishnan R. | J. Non-cryst. Solids 128, 18 (1991) | Adequate | 0.1 |  |  | data |  |  |  | No | Al |  |  | Adventitious carbon | Reliable, with one-point correction of energy scale | amorphous, solid sample mounted on tape | ICPS | X-ray Diffraction | 300 | Good | The composition was determined by inductively coupled plasma spectroscopy. The relative intensity was 0.73. The sample was prepared from reagent grade Li2CO3, MoO3 and NH4H2PO4 by mixing reagents in appropriate proportion and heating.
O | 1s | 532.8 | (Li2O)40(P2O5)36(MoO3)24 | lithium(I) oxide phosphorus(V) oxide molybdenum(VI) oxide((Li2O)40(P2O5)36(MoO3)24) | Chowdari B.V.R., Tan K.L., Chia W.T., Gopalakrishnan R. | J. Non-cryst. Solids 128, 18 (1991) | Adequate | 0.1 |  |  | data |  |  |  | No | Al |  |  | Adventitious carbon | Reliable, with one-point correction of energy scale | amorphous, solid sample mounted on tape | ICPS | X-ray Diffraction | 300 | Good | The composition was determined by inductively coupled plasma spectroscopy. The relative intensity was 0.27. The sample was prepared from reagent grade Li2CO3, MoO3 and NH4H2PO4 by mixing reagents in appropriate proportion and heating.
O | 1s | 531.6 | (Li2O)40(P2O5)42(MoO3)18 | lithium(I) oxide phosphorus(V) oxide molybdenum(VI) oxide((Li2O)40(P2O5)42(MoO3)18) | Chowdari B.V.R., Tan K.L., Chia W.T., Gopalakrishnan R. | J. Non-cryst. Solids 128, 18 (1991) | Adequate | 0.1 |  |  | data |  |  |  | No | Al |  |  | Adventitious carbon | Reliable, with one-point correction of energy scale | amorphous, solid sample mounted on tape | ICPS | X-ray Diffraction | 300 | Good | The composition was determined by inductively coupled plasma spectroscopy. The relative intensity was 0.73. The sample was prepared from reagent grade Li2CO3, MoO3 and NH4H2PO4 by mixing reagents in appropriate proportion and heating.
O | 1s | 533.3 | (Li2O)40(P2O5)42(MoO3)18 | lithium(I) oxide phosphorus(V) oxide molybdenum(VI) oxide((Li2O)40(P2O5)42(MoO3)18) | Chowdari B.V.R., Tan K.L., Chia W.T., Gopalakrishnan R. | J. Non-cryst. Solids 128, 18 (1991) | Adequate | 0.1 |  |  | data |  |  |  | No | Al |  |  | Adventitious carbon | Reliable, with one-point correction of energy scale | amorphous, solid sample mounted on tape | ICPS | X-ray Diffraction | 300 | Good | The composition was determined by inductively coupled plasma spectroscopy. The relative intensity was 0.27. The sample was prepared from reagent grade Li2CO3, MoO3 and NH4H2PO4 by mixing reagents in appropriate proportion and heating.
O | 1s | 531.6 | (Li2O)40(P2O5)48(MoO3)12 | lithium(I) oxide phosphorus(V) oxide molybdenum(VI) oxide((Li2O)40(P2O5)48(MoO3)12) | Chowdari B.V.R., Tan K.L., Chia W.T., Gopalakrishnan R. | J. Non-cryst. Solids 128, 18 (1991) | Adequate | 0.1 |  |  | data |  |  |  | No | Al |  |  | Adventitious carbon | Reliable, with one-point correction of energy scale | amorphous, solid sample mounted on tape | ICPS | X-ray Diffraction | 300 | Good | The composition was determined by inductively coupled plasma spectroscopy. The relative intensity was 0.70. The sample was prepared from reagent grade Li2CO3, MoO3 and NH4H2PO4 by mixing reagents in appropriate proportion and heating.
O | 1s | 533.4 | (Li2O)40(P2O5)48(MoO3)12 | lithium(I) oxide phosphorus(V) oxide molybdenum(VI) oxide((Li2O)40(P2O5)48(MoO3)12) | Chowdari B.V.R., Tan K.L., Chia W.T., Gopalakrishnan R. | J. Non-cryst. Solids 128, 18 (1991) | Adequate | 0.1 |  |  | data |  |  |  | No | Al |  |  | Adventitious carbon | Reliable, with one-point correction of energy scale | amorphous, solid sample mounted on tape | ICPS | X-ray Diffraction | 300 | Good | The composition was determined by inductively coupled plasma spectroscopy. The relative intensity was 0.30. The sample was prepared from reagent grade Li2CO3, MoO3 and NH4H2PO4 by mixing reagents in appropriate proportion and heating.
O | 1s | 531.2 | (Li2O)40(P2O5)54(MoO3)6 | lithium(I) oxide phosphorus(V) oxide molybdenum(VI) oxide((Li2O)40(P2O5)54(MoO3)6) | Chowdari B.V.R., Tan K.L., Chia W.T., Gopalakrishnan R. | J. Non-cryst. Solids 128, 18 (1991) | Adequate | 0.1 |  |  | data |  |  |  | No | Al |  |  | Adventitious carbon | Reliable, with one-point correction of energy scale | amorphous, solid sample mounted on tape | ICPS | X-ray Diffraction | 300 | Good | The composition was determined by inductively coupled plasma spectroscopy. The relative intensity was 0.64. The sample was prepared from reagent grade Li2CO3, MoO3 and NH4H2PO4 by mixing reagents in appropriate proportion and heating.
O | 1s | 533 | (Li2O)40(P2O5)54(MoO3)6 | lithium(I) oxide phosphorus(V) oxide molybdenum(VI) oxide((Li2O)40(P2O5)54(MoO3)6) | Chowdari B.V.R., Tan K.L., Chia W.T., Gopalakrishnan R. | J. Non-cryst. Solids 128, 18 (1991) | Adequate | 0.1 |  |  | data |  |  |  | No | Al |  |  | Adventitious carbon | Reliable, with one-point correction of energy scale | amorphous, solid sample mounted on tape | ICPS | X-ray Diffraction | 300 | Good | The composition was determined by inductively coupled plasma spectroscopy. The relative intensity was 0.36. The sample was prepared from reagent grade Li2CO3, MoO3 and NH4H2PO4 by mixing reagents in appropriate proportion and heating.
O | 1s | 531 | (Li2O)50(P2O5)25(MoO3)25 | lithium(I) oxide phosphorus(V) oxide molybdenum(VI) oxide((Li2O)50(P2O5)25(MoO3)25) | Chowdari B.V.R., Tan K.L., Chia W.T., Gopalakrishnan R. | J. Non-cryst. Solids 128, 18 (1991) | Adequate | 0.1 |  |  | data |  |  |  | No | Al |  |  | Adventitious carbon | Reliable, with one-point correction of energy scale | amorphous, solid sample mounted on tape | ICPS | X-ray Diffraction | 300 | Good | The composition was determined by inductively coupled plasma spectroscopy. The relative intensity was 0.91. The sample was prepared from reagent grade Li2CO3, MoO3 and NH4H2PO4 by mixing reagents in appropriate proportion and heating.
O | 1s | 533.2 | (Li2O)50(P2O5)25(MoO3)25 | lithium(I) oxide phosphorus(V) oxide molybdenum(VI) oxide((Li2O)50(P2O5)25(MoO3)25) | Chowdari B.V.R., Tan K.L., Chia W.T., Gopalakrishnan R. | J. Non-cryst. Solids 128, 18 (1991) | Adequate | 0.1 |  |  | data |  |  |  | No | Al |  |  | Adventitious carbon | Reliable, with one-point correction of energy scale | amorphous, solid sample mounted on tape | ICPS | X-ray Diffraction | 300 | Good | The composition was determined by inductively coupled plasma spectroscopy. The relative intensity was 0.09. The sample was prepared from reagent grade Li2CO3, MoO3 and NH4H2PO4 by mixing reagents in appropriate proportion and heating.
O | 1s | 531 | (Li2O)50(P2O5)30(MoO3)20 | lithium(I) oxide phosphorus(V) oxide molybdenum(VI) oxide((Li2O)50(P2O5)30(MoO3)20) | Chowdari B.V.R., Tan K.L., Chia W.T., Gopalakrishnan R. | J. Non-cryst. Solids 128, 18 (1991) | Adequate | 0.1 |  |  | data |  |  |  | No | Al |  |  | Adventitious carbon | Reliable, with one-point correction of energy scale | amorphous, solid sample mounted on tape | ICPS | X-ray Diffraction | 300 | Good | The composition was determined by inductively coupled plasma spectroscopy. The relative intensity was 0.88. The sample was prepared from reagent grade Li2CO3, MoO3 and NH4H2PO4 by mixing reagents in appropriate proportion and heating.
O | 1s | 533 | (Li2O)50(P2O5)30(MoO3)20 | lithium(I) oxide phosphorus(V) oxide molybdenum(VI) oxide((Li2O)50(P2O5)30(MoO3)20) | Chowdari B.V.R., Tan K.L., Chia W.T., Gopalakrishnan R. | J. Non-cryst. Solids 128, 18 (1991) | Adequate | 0.1 |  |  | data |  |  |  | No | Al |  |  | Adventitious carbon | Reliable, with one-point correction of energy scale | amorphous, solid sample mounted on tape | ICPS | X-ray Diffraction | 300 | Good | The composition was determined by inductively coupled plasma spectroscopy. The relative intensity was 0.12. The sample was prepared from reagent grade Li2CO3, MoO3 and NH4H2PO4 by mixing reagents in appropriate proportion and heating.
O | 1s | 531.6 | (Li2O)50(P2O5)35(MoO3)15 | lithium(I) oxide phosphorus(V) oxide molybdenum(VI) oxide((Li2O)50(P2O5)35(MoO3)15) | Chowdari B.V.R., Tan K.L., Chia W.T., Gopalakrishnan R. | J. Non-cryst. Solids 128, 18 (1991) | Adequate | 0.1 |  |  | data |  |  |  | No | Al |  |  | Adventitious carbon | Reliable, with one-point correction of energy scale | amorphous, solid sample mounted on tape | ICPS | X-ray Diffraction | 300 | Good | The composition was determined by inductively coupled plasma spectroscopy. The relative intensity was 0.82. The sample was prepared from reagent grade Li2CO3, MoO3 and NH4H2PO4 by mixing reagents in appropriate proportion and heating.
O | 1s | 533.3 | (Li2O)50(P2O5)35(MoO3)15 | lithium(I) oxide phosphorus(V) oxide molybdenum(VI) oxide((Li2O)50(P2O5)35(MoO3)15) | Chowdari B.V.R., Tan K.L., Chia W.T., Gopalakrishnan R. | J. Non-cryst. Solids 128, 18 (1991) | Adequate | 0.1 |  |  | data |  |  |  | No | Al |  |  | Adventitious carbon | Reliable, with one-point correction of energy scale | amorphous, solid sample mounted on tape | ICPS | X-ray Diffraction | 300 | Good | The composition was determined by inductively coupled plasma spectroscopy. The relative intensity was 0.18. The sample was prepared from reagent grade Li2CO3, MoO3 and NH4H2PO4 by mixing reagents in appropriate proportion and heating.
O | 1s | 531.4 | (Li2O)50(P2O5)40(MoO3)10 | lithium(I) oxide phosphorus(V) oxide molybdenum(VI) oxide((Li2O)50(P2O5)40(MoO3)10) | Chowdari B.V.R., Tan K.L., Chia W.T., Gopalakrishnan R. | J. Non-cryst. Solids 128, 18 (1991) | Adequate | 0.1 |  |  | data |  |  |  | No | Al |  |  | Adventitious carbon | Reliable, with one-point correction of energy scale | amorphous, solid sample mounted on tape | ICPS | X-ray Diffraction | 300 | Good | The composition was determined by inductively coupled plasma spectroscopy. The relative intensity was 0.78. The sample was prepared from reagent grade Li2CO3, MoO3 and NH4H2PO4 by mixing reagents in appropriate proportion and heating.
O | 1s | 533.2 | (Li2O)50(P2O5)40(MoO3)10 | lithium(I) oxide phosphorus(V) oxide molybdenum(VI) oxide((Li2O)50(P2O5)40(MoO3)10) | Chowdari B.V.R., Tan K.L., Chia W.T., Gopalakrishnan R. | J. Non-cryst. Solids 128, 18 (1991) | Adequate | 0.1 |  |  | data |  |  |  | No | Al |  |  | Adventitious carbon | Reliable, with one-point correction of energy scale | amorphous, solid sample mounted on tape | ICPS | X-ray Diffraction | 300 | Good | The composition was determined by inductively coupled plasma spectroscopy. The relative intensity was 0.22. The sample was prepared from reagent grade Li2CO3, MoO3 and NH4H2PO4 by mixing reagents in appropriate proportion and heating.
O | 1s | 531.6 | (Li2O)50(P2O5)45(MoO3)5 | lithium(I) oxide phosphorus(V) oxide molybdenum(VI) oxide((Li2O)50(P2O5)45(MoO3)5) | Chowdari B.V.R., Tan K.L., Chia W.T., Gopalakrishnan R. | J. Non-cryst. Solids 128, 18 (1991) | Adequate | 0.1 |  |  | data |  |  |  | No | Al |  |  | Adventitious carbon | Reliable, with one-point correction of energy scale | amorphous, solid sample mounted on tape | ICPS | X-ray Diffraction | 300 | Good | The composition was determined by inductively coupled plasma spectroscopy. The relative intensity was 0.71. The sample was prepared from reagent grade Li2CO3, MoO3 and NH4H2PO4 by mixing reagents in appropriate proportion and heating.
O | 1s | 533.2 | (Li2O)50(P2O5)45(MoO3)5 | lithium(I) oxide phosphorus(V) oxide molybdenum(VI) oxide((Li2O)50(P2O5)45(MoO3)5) | Chowdari B.V.R., Tan K.L., Chia W.T., Gopalakrishnan R. | J. Non-cryst. Solids 128, 18 (1991) | Adequate | 0.1 |  |  | data |  |  |  | No | Al |  |  | Adventitious carbon | Reliable, with one-point correction of energy scale | amorphous, solid sample mounted on tape | ICPS | X-ray Diffraction | 300 | Good | The composition was determined by inductively coupled plasma spectroscopy. The relative intensity was 0.29. The sample was prepared from reagent grade Li2CO3, MoO3 and NH4H2PO4 by mixing reagents in appropriate proportion and heating.
O | 1s | 531.4 | (Li2O)60(P2O5)36(MoO3)4 | lithium(I) oxide phosphorus(V) oxide molybdenum(VI) oxide((Li2O)60(P2O5)36(MoO3)4) | Chowdari B.V.R., Tan K.L., Chia W.T., Gopalakrishnan R. | J. Non-cryst. Solids 128, 18 (1991) | Adequate | 0.1 |  |  | data |  |  |  | No | Al |  |  | Adventitious carbon | Reliable, with one-point correction of energy scale | amorphous, solid sample mounted on tape | ICPS | X-ray Diffraction | 300 | Good | The composition was determined by inductively coupled plasma spectroscopy. The relative intensity was 0.84. The sample was prepared from reagent grade Li2CO3, MoO3 and NH4H2PO4 by mixing reagents in appropriate proportion and heating.
O | 1s | 533.2 | (Li2O)60(P2O5)36(MoO3)4 | lithium(I) oxide phosphorus(V) oxide molybdenum(VI) oxide((Li2O)60(P2O5)36(MoO3)4) | Chowdari B.V.R., Tan K.L., Chia W.T., Gopalakrishnan R. | J. Non-cryst. Solids 128, 18 (1991) | Adequate | 0.1 |  |  | data |  |  |  | No | Al |  |  | Adventitious carbon | Reliable, with one-point correction of energy scale | amorphous, solid sample mounted on tape | ICPS | X-ray Diffraction | 300 | Good | The composition was determined by inductively coupled plasma spectroscopy. The relative intensity was 0.16. The sample was prepared from reagent grade Li2CO3, MoO3 and NH4H2PO4 by mixing reagents in appropriate proportion and heating.
O | 1s | 531.8 | Al3N5O3Si3 | silicon nitride aluminum oxide aluminum nitride ss(Al3N5O3Si3) | Hagio T., Takase A., Umebayashi S. | J. Mater. Sci. Lett. 11, 878 (1992) | Adequate |  |  |  | data | 2.6 |  |  | No | Mg |  |  | Argon | Reliable, with one-point correction of energy scale | beta phase, heated and cooled, sputtered in argon |  |  | 300 | Adequate | The sialon was obtained by hot-pressing mixtures in the system Si3N4 and Al2O3.AlN at 2073 K for 1 h at a pressure of 20 MPa under 1 atm N2. The sample was cleaned by Ar+ ion bombardment (Ep = 400 eV, time = 200 s). No Ar+ ion-induced damage to the sample
O | 1s | 531.6 | Al4N4O4Si2 | silicon nitride aluminum oxide aluminum nitride ss(Al4N4O4Si2) | Hagio T., Takase A., Umebayashi S. | J. Mater. Sci. Lett. 11, 878 (1992) | Adequate |  |  |  | data | 2.6 |  |  | No | Mg |  |  | Argon | Reliable, with one-point correction of energy scale | beta phase, heated and cooled, sputtered in argon |  |  | 300 | Adequate | The sialon was obtained by hot-pressing mixtures in the system Si3N4 and Al2O3.AlN at 2073 K for 1 h at a pressure of 20 MPa under 1 atm N2. The sample was cleaned by Ar+ ion bombardment (Ep = 400 eV, time = 200 s). No Ar+ ion-induced damage to the sample
O | 1s | 532.2 | AlN7OSi5 | silicon nitride aluminum oxide aluminum nitride ss(AlN7OSi5) | Hagio T., Takase A., Umebayashi S. | J. Mater. Sci. Lett. 11, 878 (1992) | Adequate |  |  |  | data | 2.7 |  |  | No | Mg |  |  | Argon | Reliable, with one-point correction of energy scale | beta phase, heated and cooled, sputtered in argon |  |  | 300 | Adequate | The sialon was obtained by hot-pressing mixtures in the system Si3N4 and Al2O3.AlN at 2073 K for 1 h at a pressure of 20 MPa under 1 atm N2. The sample was cleaned by Ar+ ion bombardment (Ep = 400 eV, time = 200 s). No Ar+ ion-induced damage to the sample
O | 1s | 528.5 | Bi2.10Sr1.94Ca0.88Cu2.07O8+x | bismuth strontium calcium copper oxides(Bi2.10Sr1.94Ca0.88Cu2.07O8+x) | Parmigiani F., Shen Z.X., Mitzi D.B., Lindau I., Spicer W.E., and Kapitulnik A. | Phys. Rev. B 43, 3085 (1991) | Adequate |  |  | other | Gaussian |  |  |  | No | Al |  | Ag3d5 = 368.27 | Conductor | Reliable, with one-point correction of energy scale | annealed, cleaved crystal, crystal | X-ray Photoelectron Spectroscopy |  | 300 | Adequate | Tc = 90 K. The sample was annealed in Ar. Emission angle = 90 degrees.
O | 1s | 529.2 | Bi2.10Sr1.94Ca0.88Cu2.07O8+x | bismuth strontium calcium copper oxides(Bi2.10Sr1.94Ca0.88Cu2.07O8+x) | Parmigiani F., Shen Z.X., Mitzi D.B., Lindau I., Spicer W.E., and Kapitulnik A. | Phys. Rev. B 43, 3085 (1991) | Adequate |  |  | other | Gaussian |  |  |  | No | Al |  | Ag3d5 = 368.27 | Conductor | Reliable, with one-point correction of energy scale | annealed, cleaved crystal, crystal | X-ray Photoelectron Spectroscopy |  | 300 | Adequate | Tc = 90 K. The sample was annealed in Ar. Emission angle = 90 degrees.
O | 1s | 530.2 | Bi2.10Sr1.94Ca0.88Cu2.07O8+x | bismuth strontium calcium copper oxides(Bi2.10Sr1.94Ca0.88Cu2.07O8+x) | Parmigiani F., Shen Z.X., Mitzi D.B., Lindau I., Spicer W.E., and Kapitulnik A. | Phys. Rev. B 43, 3085 (1991) | Adequate |  |  | other | Gaussian |  |  |  | No | Al |  | Ag3d5 = 368.27 | Conductor | Reliable, with one-point correction of energy scale | annealed, cleaved crystal, crystal | X-ray Photoelectron Spectroscopy |  | 300 | Adequate | Tc = 90 K. The sample was annealed in Ar. Emission angle = 90 degrees.
O | 1s | 531.4 | (Li2O)0.50(P2O5)0.10(WO3)0.40 | lithium(I) oxide phosphorus(V) oxide tungsten(VI) oxide((Li2O)0.50(P2O5)0.10(WO3)0.40) | Chowdari B.V.R., Tan K.L., Chia W.T. | Solid State Ionics 53, 1172 (1992) | Adequate | 0.1 |  | other | other type of curve fit |  |  |  | No | Al |  |  | Adventitious carbon | Reliable, with one-point correction of energy scale | amorphous, pelletized |  |  | 300 | Adequate | The glass was prepared fromLi2CO3, NH4H2PO4 and WO3. Rapidly quenched glass. FAT mode.
O | 1s | 533.2 | (Li2O)0.50(P2O5)0.10(WO3)0.40 | lithium(I) oxide phosphorus(V) oxide tungsten(VI) oxide((Li2O)0.50(P2O5)0.10(WO3)0.40) | Chowdari B.V.R., Tan K.L., Chia W.T. | Solid State Ionics 53, 1172 (1992) | Adequate | 0.1 |  | other | other type of curve fit |  |  |  | No | Al |  |  | Adventitious carbon | Reliable, with one-point correction of energy scale | amorphous, pelletized |  |  | 300 | Adequate | The glass was prepared fromLi2CO3, NH4H2PO4 and WO3. Rapidly quenched glass. FAT mode.
O | 1s | 531.2 | (Li2O)0.50(P2O5)0.15(WO3)0.35 | lithium(I) oxide phosphorus(V) oxide tungsten(VI) oxide((Li2O)0.50(P2O5)0.15(WO3)0.35) | Chowdari B.V.R., Tan K.L., Chia W.T. | Solid State Ionics 53, 1172 (1992) | Adequate | 0.1 |  | other | other type of curve fit |  |  |  | No | Al |  |  | Adventitious carbon | Reliable, with one-point correction of energy scale | amorphous, pelletized |  |  | 300 | Adequate | The glass was prepared fromLi2CO3, NH4H2PO4 and WO3. Rapidly quenched glass. FAT mode.
O | 1s | 533 | (Li2O)0.50(P2O5)0.15(WO3)0.35 | lithium(I) oxide phosphorus(V) oxide tungsten(VI) oxide((Li2O)0.50(P2O5)0.15(WO3)0.35) | Chowdari B.V.R., Tan K.L., Chia W.T. | Solid State Ionics 53, 1172 (1992) | Adequate | 0.1 |  | other | other type of curve fit |  |  |  | No | Al |  |  | Adventitious carbon | Reliable, with one-point correction of energy scale | amorphous, pelletized |  |  | 300 | Adequate | The glass was prepared fromLi2CO3, NH4H2PO4 and WO3. Rapidly quenched glass. FAT mode.
O | 1s | 531.3 | (Li2O)0.50(P2O5)0.20(WO3)0.30 | lithium(I) oxide phosphorus(V) oxide tungsten(VI) oxide((Li2O)0.50(P2O5)0.20(WO3)0.30) | Chowdari B.V.R., Tan K.L., Chia W.T. | Solid State Ionics 53, 1172 (1992) | Adequate | 0.1 |  | other | other type of curve fit |  |  |  | No | Al |  |  | Adventitious carbon | Reliable, with one-point correction of energy scale | amorphous, pelletized |  |  | 300 | Adequate | The glass was prepared fromLi2CO3, NH4H2PO4 and WO3. FAT mode.
O | 1s | 533 | (Li2O)0.50(P2O5)0.20(WO3)0.30 | lithium(I) oxide phosphorus(V) oxide tungsten(VI) oxide((Li2O)0.50(P2O5)0.20(WO3)0.30) | Chowdari B.V.R., Tan K.L., Chia W.T. | Solid State Ionics 53, 1172 (1992) | Adequate | 0.1 |  | other | other type of curve fit |  |  |  | No | Al |  |  | Adventitious carbon | Reliable, with one-point correction of energy scale | amorphous, pelletized |  |  | 300 | Adequate | The glass was prepared fromLi2CO3, NH4H2PO4 and WO3. FAT mode.
O | 1s | 531.3 | (Li2O)0.50(P2O5)0.20(WO3)0.30 | lithium(I) oxide phosphorus(V) oxide tungsten(VI) oxide((Li2O)0.50(P2O5)0.20(WO3)0.30) | Chowdari B.V.R., Tan K.L., Chia W.T. | Solid State Ionics 53, 1172 (1992) | Adequate | 0.1 |  | other | other type of curve fit |  |  |  | No | Al |  |  | Adventitious carbon | Reliable, with one-point correction of energy scale | amorphous, pelletized |  |  | 300 | Adequate | The glass was prepared fromLi2CO3, NH4H2PO4 and WO3. Rapidly quenched glass. FAT mode.
O | 1s | 533.1 | (Li2O)0.50(P2O5)0.20(WO3)0.30 | lithium(I) oxide phosphorus(V) oxide tungsten(VI) oxide((Li2O)0.50(P2O5)0.20(WO3)0.30) | Chowdari B.V.R., Tan K.L., Chia W.T. | Solid State Ionics 53, 1172 (1992) | Adequate | 0.1 |  | other | other type of curve fit |  |  |  | No | Al |  |  | Adventitious carbon | Reliable, with one-point correction of energy scale | amorphous, pelletized |  |  | 300 | Adequate | The glass was prepared fromLi2CO3, NH4H2PO4 and WO3. Rapidly quenched glass. FAT mode.
O | 1s | 531.4 | (Li2O)0.50(P2O5)0.25(WO3)0.25 | lithium(I) oxide phosphorus(V) oxide tungsten(VI) oxide((Li2O)0.50(P2O5)0.25(WO3)0.25) | Chowdari B.V.R., Tan K.L., Chia W.T. | Solid State Ionics 53, 1172 (1992) | Adequate | 0.1 |  | other | other type of curve fit |  |  |  | No | Al |  |  | Adventitious carbon | Reliable, with one-point correction of energy scale | amorphous, pelletized |  |  | 300 | Adequate | The glass was prepared fromLi2CO3, NH4H2PO4 and WO3. FAT mode.
O | 1s | 533.2 | (Li2O)0.50(P2O5)0.25(WO3)0.25 | lithium(I) oxide phosphorus(V) oxide tungsten(VI) oxide((Li2O)0.50(P2O5)0.25(WO3)0.25) | Chowdari B.V.R., Tan K.L., Chia W.T. | Solid State Ionics 53, 1172 (1992) | Adequate | 0.1 |  | other | other type of curve fit |  |  |  | No | Al |  |  | Adventitious carbon | Reliable, with one-point correction of energy scale | amorphous, pelletized |  |  | 300 | Adequate | The glass was prepared fromLi2CO3, NH4H2PO4 and WO3. FAT mode.
O | 1s | 531.4 | (Li2O)0.50(P2O5)0.30(WO3)0.20 | lithium(I) oxide phosphorus(V) oxide tungsten(VI) oxide((Li2O)0.50(P2O5)0.30(WO3)0.20) | Chowdari B.V.R., Tan K.L., Chia W.T. | Solid State Ionics 53, 1172 (1992) | Adequate | 0.1 |  | other | other type of curve fit |  |  |  | No | Al |  |  | Adventitious carbon | Reliable, with one-point correction of energy scale | amorphous, pelletized |  |  | 300 | Adequate | The glass was prepared fromLi2CO3, NH4H2PO4 and WO3. FAT mode.
O | 1s | 533.2 | (Li2O)0.50(P2O5)0.30(WO3)0.20 | lithium(I) oxide phosphorus(V) oxide tungsten(VI) oxide((Li2O)0.50(P2O5)0.30(WO3)0.20) | Chowdari B.V.R., Tan K.L., Chia W.T. | Solid State Ionics 53, 1172 (1992) | Adequate | 0.1 |  | other | other type of curve fit |  |  |  | No | Al |  |  | Adventitious carbon | Reliable, with one-point correction of energy scale | amorphous, pelletized |  |  | 300 | Adequate | The glass was prepared fromLi2CO3, NH4H2PO4 and WO3. FAT mode.
O | 1s | 531.4 | (Li2O)0.50(P2O5)0.35(WO3)0.15 | lithium(I) oxide phosphorus(V) oxide tungsten(VI) oxide((Li2O)0.50(P2O5)0.35(WO3)0.15) | Chowdari B.V.R., Tan K.L., Chia W.T. | Solid State Ionics 53, 1172 (1992) | Adequate | 0.1 |  | other | other type of curve fit |  |  |  | No | Al |  |  | Adventitious carbon | Reliable, with one-point correction of energy scale | amorphous, pelletized |  |  | 300 | Adequate | The glass was prepared fromLi2CO3, NH4H2PO4 and WO3. FAT mode.
O | 1s | 533.2 | (Li2O)0.50(P2O5)0.35(WO3)0.15 | lithium(I) oxide phosphorus(V) oxide tungsten(VI) oxide((Li2O)0.50(P2O5)0.35(WO3)0.15) | Chowdari B.V.R., Tan K.L., Chia W.T. | Solid State Ionics 53, 1172 (1992) | Adequate | 0.1 |  | other | other type of curve fit |  |  |  | No | Al |  |  | Adventitious carbon | Reliable, with one-point correction of energy scale | amorphous, pelletized |  |  | 300 | Adequate | The glass was prepared fromLi2CO3, NH4H2PO4 and WO3. FAT mode.
O | 1s | 531.4 | (Li2O)0.50(P2O5)0.40(WO3)0.10 | lithium(I) oxide phosphorus(V) oxide tungsten(VI) oxide((Li2O)0.50(P2O5)0.40(WO3)0.10) | Chowdari B.V.R., Tan K.L., Chia W.T. | Solid State Ionics 53, 1172 (1992) | Adequate | 0.1 |  | other | other type of curve fit |  |  |  | No | Al |  |  | Adventitious carbon | Reliable, with one-point correction of energy scale | amorphous, pelletized |  |  | 300 | Adequate | The glass was prepared fromLi2CO3, NH4H2PO4 and WO3. FAT mode.
O | 1s | 533.2 | (Li2O)0.50(P2O5)0.40(WO3)0.10 | lithium(I) oxide phosphorus(V) oxide tungsten(VI) oxide((Li2O)0.50(P2O5)0.40(WO3)0.10) | Chowdari B.V.R., Tan K.L., Chia W.T. | Solid State Ionics 53, 1172 (1992) | Adequate | 0.1 |  | other | other type of curve fit |  |  |  | No | Al |  |  | Adventitious carbon | Reliable, with one-point correction of energy scale | amorphous, pelletized |  |  | 300 | Adequate | The glass was prepared fromLi2CO3, NH4H2PO4 and WO3. FAT mode.
O | 1s | 531.2 | (Li2O)0.50(P2O5)0.45(WO3)0.05 | lithium(I) oxide phosphorus(V) oxide tungsten(VI) oxide((Li2O)0.50(P2O5)0.45(WO3)0.05) | Chowdari B.V.R., Tan K.L., Chia W.T. | Solid State Ionics 53, 1172 (1992) | Adequate | 0.1 |  | other | other type of curve fit |  |  |  | No | Al |  |  | Adventitious carbon | Reliable, with one-point correction of energy scale | amorphous, pelletized |  |  | 300 | Adequate | The glass was prepared fromLi2CO3, NH4H2PO4 and WO3. FAT mode.
O | 1s | 533 | (Li2O)0.50(P2O5)0.45(WO3)0.05 | lithium(I) oxide phosphorus(V) oxide tungsten(VI) oxide((Li2O)0.50(P2O5)0.45(WO3)0.05) | Chowdari B.V.R., Tan K.L., Chia W.T. | Solid State Ionics 53, 1172 (1992) | Adequate | 0.1 |  | other | other type of curve fit |  |  |  | No | Al |  |  | Adventitious carbon | Reliable, with one-point correction of energy scale | amorphous, pelletized |  |  | 300 | Adequate | The glass was prepared fromLi2CO3, NH4H2PO4 and WO3. FAT mode.
O | 1s | 533.4 | C0.775N0.103O0.067Cl0.060 | 4,4'-[(3,3'-dichloro[1,1'-biphenyl]-4,4'-diyl)bis(azo)]bis[3-hydroxy-N-phenyl -2-naphthalenecarboxamide](C0.775N0.103O0.067Cl0.060) | Pacancky J., Waltman R.J. | J. Am. Chem. Soc. 114, 5813 (1992) | Adequate |  |  | Shirley | mixed Gaussian/Lorentzian |  |  |  | No | Al |  |  | Internal hydrocarbon | Reliable, with one-point correction of energy scale | cast film |  |  | 300 | Adequate | The relative intensity was 0.20. No x-ray induced damage to the sample was detected during analysis. azo-azo chlorodiane blue Theoretical formula: C46H30Cl2N6O4
O | 1s | 531.4 | C0.775N0.103O0.067Cl0.060 | 4,4'-[(3,3'-dichloro[1,1'-biphenyl]-4,4'-diyl)bis(azo)]bis[3-hydroxy-N-phenyl -2-naphthalenecarboxamide](C0.775N0.103O0.067Cl0.060) | Pacancky J., Waltman R.J. | J. Am. Chem. Soc. 114, 5813 (1992) | Adequate |  |  | Shirley | mixed Gaussian/Lorentzian |  |  |  | No | Al |  |  | Internal hydrocarbon | Reliable, with one-point correction of energy scale | cast film |  |  | 300 | Adequate | The relative intensity was 0.80. No x-ray induced damage to the sample was detected during analysis. azo-azo chlorodiane blue Theoretical formula: C46H30Cl2N6O4
O | 1s | 528.8 | Bi2Sr2CaCu2O8+x | dibismuth distrontium calcium dicopper oxides | Oku M., Shishido T., Fukuda T., Hirokawa K. | Bunseki Kagaku 40, 735 (1991) | Adequate |  |  |  | data | 1.6 |  |  | No | Al |  | Au,Cu = 84.00,932.67 | Adventitious carbon | Reliable, with one-point correction of energy scale | cleaved crystal, crystal | Electron-Probe Microanalysis | X-ray Diffraction | 300 | Adequate
O | 1s | 528.8 | Bi2Sr2CaCu2O8+x | dibismuth distrontium calcium dicopper oxides | Oku M., Shishido T., Fukuda T., Hirokawa K. | Bunseki Kagaku 40, 735 (1991) | Adequate |  |  |  | data | 1.6 |  |  | No | Al |  | Au,Cu = 84.00,932.67 | Adventitious carbon | Reliable, with one-point correction of energy scale | cleaved crystal, crystal | Electron-Probe Microanalysis | X-ray Diffraction | 300 | Adequate
O | 1s | 530.8 | Ni(OH)2 | nickel(II) hydroxide | Mansour A.N. | Surf. Sci. Spectra 3, 239 (1994) | Adequate |  |  | Shirley | mixed Gaussian/Lorentzian | 2.24 |  |  | No | Mg |  | Cu 3p3, 2p3 = 75.13, 932.67 | Adventitious carbon | Reliable, with one-point correction of energy scale | beta phase, insulator, polycrystalline, solid on double-sided tape | X-ray Photoelectron Spectroscopy |  | 300 | Adequate | The composition determined by XPS was Ni38.2O53.6. FAT mode. Emission angle = 45
O | 1s | 532 | HS(CH2)10C(O)NHC6H5/Au | 11-mercaptoundecanoic acid phenylamide/gold | Duevel R.V., Corn R.M. | Anal. Chem. 64, 337 (1992) | Adequate |  |  |  | data |  |  |  | No | Mg |  |  | Internal hydrocarbon | Reliable, with one-point correction of energy scale | adsorbed |  |  | 300 | Adequate
O | 1s | 532.7 | C44H28N4OV | 5,10,15,20-tetraphenyl-21H,23H-porphine vanadium(IV) oxide | Ferrer E.G., Baran E.J. | J. Electron Spectrosc. Relat. Phenom. 57, 189 (1991) | Adequate | 0.5 |  |  | data |  |  |  | No | Al |  |  | Internal hydrocarbon | Reliable, with one-point correction of energy scale | crystal, solid on double-sided tape |  |  | 300 | Adequate | The crystallization was achieved by slow evaporation of the solvents in a rotary evaporator.
O | 1s | 532.3 | H11Na37(AlO2)56(SiO2)136 | Na-exchanged zeolite Y (H11Na37(AlO2)56(SiO2)136) | Boyanov B.I., Morrison T.I. | J. Phys. Chem. 100, 16318 (1996) | Good | 0.1 |  | Shirley | other type of curve fit | 2.6 |  |  | No | Al |  | Au,Ag,Cu = 84.00,368.27,932.67 | Adventitious carbon | Reliable, with two-point correction of energy scale | annealed, exchangable, insulator, scraped, solid sample mounted on tape |  |  | 300 | Adequate | An electron flood gun (Ip = 2 mA) was used for charge compensation. The sample was prepared from commercial Na-exchanged zeolite Y.
O | 1s | 532.3 | Pt4H3Na45(AlO2)56(SiO2)136 | platinum clusters on Na-exchanged zeolite Y (Pt4H3Na45(AlO2)56(SiO2)136) | Boyanov B.I., Morrison T.I. | J. Phys. Chem. 100, 16318 (1996) | Good | 0.1 |  | Shirley | other type of curve fit | 2.5 |  |  | No | Al |  | Au,Ag,Cu = 84.00,368.27,932.67 | Adventitious carbon | Reliable, with two-point correction of energy scale | annealed, exchangable, insulator, scraped, solid sample mounted on tape |  |  | 300 | Adequate | An electron flood gun (Ip = 2 mA) was used for charge compensation. The sample was prepared from commercial Na-exchanged zeolite Y.
O | 1s | 533.2 | Pd(S2CNHCH(CH2CH(CH3)2)COOH)2 | bis(2-dithiocarboxyamino-4-methyl-pentanoic acid) palladium | Criado J.J., Fernandez I., Macias B., Salas J.M., Medarde M. | Inorg. Chim. Acta 174, 67 (1990) | Adequate |  |  |  | data |  |  |  | No | Al |  |  | Internal hydrocarbon | Reliable, with one-point correction of energy scale | solid sample mounted on tape | X-ray Photoelectron Spectroscopy |  | 300 | Good | palladium(DL-leucine dithiocarbamate)
O | 1s | 532.7 | CH3(CH2)20C(O)OH/CaF2 | behenic acid/calcium difluoride | Zylberajch-Antoine C., Barraud A., Roulet H., Dufour G. | Appl. Surf. Sci. 52, 323 (1991) | Adequate |  |  | Shirley | data |  |  |  | No | Mg |  |  | Internal hydrocarbon | Reliable, with one-point correction of energy scale | multilayer |  |  | 300 | Adequate | Langmuir-Blodgette film. Aliphatic carbons were used for charge reference. FAT mode. Docosanoic acid.
O | 1s | 530.9 | ((C6H5)4P)2[Mo2O2S2(S2)(S4)] | bis(tetraphenylphosphonium) bis-mu-thio-dipolysulfido-tetrapolysulfido-bis(oxomolybdate) | Bhattacharyya R., Chakrabarty P.K., Ghosh P.N., Mukherjee A.K., Podder D., and Mukherjee M. | Inorg. Chem. 30, 3948 (1991) | Adequate |  |  |  | data |  |  |  | No | Al |  |  | Adventitious carbon | Reliable, with one-point correction of energy scale | crystal |  | X-ray Diffraction | 300 | Adequate
O | 1s | 533.2 | C4H6O/Ag | 2,5-dihydrofuran/silver | Solomon J.L., Madix R.J., Stohr J. | J. Chem. Phys. 94, 4012 (1991) | Adequate | 0.3 |  | other | Gaussian | 2.1 |  |  | No | Mg |  | Ag,Cu = 368.27,932.67 | Conductor | Reliable, with two-point correction of energy scale | annealed, adsorbed, cooled, surface coverage from 0ML to 1ML (0ML < coverage < 1ML), thin layer | X-ray Photoelectron Spectroscopy | Low-energy Electron Diffraction | 110 | Adequate | 0.34 ML C4H6O/Ag(110)-(1x1). The coverage was prepared by first dosing the surface at 110 K with an exposure to produce multilayer coverage and then briefly heating the surface to 171 K. The substrate was cleaned by Ar+ ion bombardment and subsequently an
O | 1s | 533.7 | C4H6O/Ag | 2,5-dihydrofuran/silver | Solomon J.L., Madix R.J., Stohr J. | J. Chem. Phys. 94, 4012 (1991) | Adequate | 0.3 |  | other | Gaussian | 2.1 |  |  | No | Mg |  | Ag,Cu = 368.27,932.67 | Conductor | Reliable, with two-point correction of energy scale | annealed, adsorbed, cooled, multilayer, thin layer | X-ray Photoelectron Spectroscopy | Low-energy Electron Diffraction | 110 | Adequate | 10.2 ML C4H6O/Ag(110). The sample was annealed at 160 K. the surface at 110 K with an exposure to produce multilayer coverage and then briefly heating the surface to 160 K. The substrate was cleaned by Ar+ ion bombardment and subsequently annealed (T = 77
O | 1s | 530.3 | NH2(CH2)4CH(NH2)C(O)OH | D,L-2,6-diaminohexanoic acid | Bozack M.J., Zhou Y., Worley S.D. | J. Chem. Phys. 100, 8392 (1994) | Adequate | 0.1 |  | other | Gaussian | 2.22 |  |  | No | Mg |  | Ag3d5 = 368.27 | Internal hydrocarbon | Reliable, with one-point correction of energy scale | crystal |  |  | 300 | Adequate | Zwitterion form. DL- lysine was purified by recrystallization from aqueous solution and pressed into an indium substrate. FAT mode.
O | 1s | 532.3 | Pt4H11Na37(AlO2)56(SiO2)136 | platinum clusters on Na-exchanged zeolite Y (Pt4H11Na37(AlO2)56(SiO2)136) | Boyanov B.I., Morrison T.I. | J. Phys. Chem. 100, 16318 (1996) | Good | 0.1 |  | Shirley | other type of curve fit | 2.4 |  |  | No | Al |  | Au,Ag,Cu = 84.00,368.27,932.67 | Adventitious carbon | Reliable, with two-point correction of energy scale | annealed, exchangable, insulator, scraped, solid sample mounted on tape |  |  | 300 | Adequate | An electron flood gun (Ip = 2 mA) was used for charge compensation. The sample was prepared from commercial Na-exchanged zeolite Y.
O | 1s | 532.3 | SiO2 | silicon(IV) dioxide (Quartz) | Miller M.L., Linton R.W. | Anal. Chem. 57, 2314 (1985) | [8 empty] | No |  |  | Au,Cu2p3=932.6 | Adventitious carbon | Reliable, with two-point correction of energy scale
O | 1s | 531.7 | TiN0.31O0.44 | titanium oxynitride(TiN0.31O0.44) | Kuznetsov M.V., Zhuravlev J.F., Gubanov V.A. | J. Electron Spectrosc. Relat. Phenom. 58, 169 (1992) | Adequate | 0.1 |  |  | data |  |  |  | No | Mg |  | Other,Au4f7,Ti2p3 = 84.00, 453.98 | Conductor | Reliable, with one-point correction of energy scale | arc method |  |  | 300 | Adequate
O | 1s | 531.7 | TiN0.54O0.17 | titanium oxynitride(TiN0.54O0.17) | Kuznetsov M.V., Zhuravlev J.F., Gubanov V.A. | J. Electron Spectrosc. Relat. Phenom. 58, 169 (1992) | Adequate | 0.1 |  |  | data |  |  |  | No | Mg |  | Other,Au4f7,Ti2p3 = 84.00, 453.98 | Conductor | Reliable, with one-point correction of energy scale | arc method |  |  | 300 | Adequate
O | 1s | 531.7 | TiN0.61O0.37 | titanium oxynitride(TiN0.61O0.37) | Kuznetsov M.V., Zhuravlev J.F., Zhilyaev V.A., Gubanov V.A. | J. Electron Spectrosc. Relat. Phenom. 58, 1 (1992) | Adequate | 0.1 |  |  | data |  |  |  | No | Mg |  |  | Adventitious carbon | Reliable, with one-point correction of energy scale | solid sample mounted on tape |  |  | 300 | Adequate | The titanium oxynitride was synthesized by 40 - 50 h sintering of the mixture of initial components TiO0.95 and TiO1.03 compacted in 1E-2 Pa vacuum at 1800 K.
O | 1s | 531.5 | TiN0.63O0.08 | titanium oxynitride(TiN0.63O0.08) | Kuznetsov M.V., Zhuravlev J.F., Gubanov V.A. | J. Electron Spectrosc. Relat. Phenom. 58, 169 (1992) | Adequate | 0.1 |  |  | data |  |  |  | No | Mg |  | Other,Au4f7,Ti2p3 = 84.00, 453.98 | Conductor | Reliable, with one-point correction of energy scale | arc method |  |  | 300 | Adequate
O | 1s | 531.3 | TiN0.93O0.04 | titanium oxynitride(TiN0.93O0.04) | Kuznetsov M.V., Zhuravlev J.F., Zhilyaev V.A., Gubanov V.A. | J. Electron Spectrosc. Relat. Phenom. 58, 1 (1992) | Adequate | 0.1 |  |  | data |  |  |  | No | Mg |  |  | Adventitious carbon | Reliable, with one-point correction of energy scale | solid sample mounted on tape |  |  | 300 | Adequate | The titanium oxynitride was synthesized by 40 - 50 h sintering of the mixture of initial components TiO0.95 and TiO1.03 compacted in 1E-2 Pa vacuum at 1800 K.
O | 1s | 530.9 | (Ag2O)53(P2O5)47 | disilver oxide diphosphorus pentoxide((Ag2O)53(P2O5)47) | Gopalakrishnan R., Chowdari B.V.R., Tan K.L. | Mater. Res. Bull. 26, 1371 (1991) | Adequate |  |  | other | Gaussian |  |  |  | No | Al |  |  | Adventitious carbon | Reliable, with one-point correction of energy scale | amorphous, insulator |  | X-ray Diffraction | 300 | Adequate | The sample was synthesized by melting of ammonium dihydrogen phosphate and silver nitrate. The intensity ratio of the non-bridging/bridging oxygen components was 0.65.
O | 1s | 532.6 | (Ag2O)53(P2O5)47 | disilver oxide diphosphorus pentoxide((Ag2O)53(P2O5)47) | Gopalakrishnan R., Chowdari B.V.R., Tan K.L. | Mater. Res. Bull. 26, 1371 (1991) | Adequate |  |  | other | Gaussian |  |  |  | No | Al |  |  | Adventitious carbon | Reliable, with one-point correction of energy scale | amorphous, insulator |  | X-ray Diffraction | 300 | Adequate | The sample was synthesized by melting of ammonium dihydrogen phosphate and silver nitrate. The intensity ratio of the non-bridging/bridging oxygen components was 0.65.
O | 1s | 530.6 | (Ag2O)62(P2O5)38 | disilver oxide diphosphorus pentoxide((Ag2O)62(P2O5)38) | Gopalakrishnan R., Chowdari B.V.R., Tan K.L. | Mater. Res. Bull. 26, 1371 (1991) | Adequate |  |  | other | Gaussian |  |  |  | No | Al |  |  | Adventitious carbon | Reliable, with one-point correction of energy scale | amorphous, insulator |  | X-ray Diffraction | 300 | Adequate | The sample was synthesized by melting of ammonium dihydrogen phosphate and silver nitrate. The Ag/P intensity ratio was 1.02. The intensity ratio of the non-bridging/bridging oxygen components was 1.47.
O | 1s | 532.5 | (Ag2O)62(P2O5)38 | disilver oxide diphosphorus pentoxide((Ag2O)62(P2O5)38) | Gopalakrishnan R., Chowdari B.V.R., Tan K.L. | Mater. Res. Bull. 26, 1371 (1991) | Adequate |  |  | other | Gaussian |  |  |  | No | Al |  |  | Adventitious carbon | Reliable, with one-point correction of energy scale | amorphous, insulator |  | X-ray Diffraction | 300 | Adequate | The sample was synthesized by melting of ammonium dihydrogen phosphate and silver nitrate. The Ag/P intensity ratio was 1.02. The intensity ratio of the non-bridging/bridging oxygen components was 1.47.
O | 1s | 530.65 | (Ag2O)66.1(P2O5)33.9 | disilver oxide diphosphorus pentoxide((Ag2O)66.1(P2O5)33.9) | Gopalakrishnan R., Chowdari B.V.R., Tan K.L. | Mater. Res. Bull. 26, 1371 (1991) | Adequate |  |  | other | Gaussian |  |  |  | No | Al |  |  | Adventitious carbon | Reliable, with one-point correction of energy scale | amorphous, insulator |  | X-ray Diffraction | 300 | Adequate | The sample was synthesized by melting of ammonium dihydrogen phosphate and silver nitrate. The Ag/P intensity ratio was 1.39. The intensity ratio of the non-bridging/bridging oxygen components was 4.07.
O | 1s | 532.5 | (Ag2O)66.1(P2O5)33.9 | disilver oxide diphosphorus pentoxide((Ag2O)66.1(P2O5)33.9) | Gopalakrishnan R., Chowdari B.V.R., Tan K.L. | Mater. Res. Bull. 26, 1371 (1991) | Adequate |  |  | other | Gaussian |  |  |  | No | Al |  |  | Adventitious carbon | Reliable, with one-point correction of energy scale | amorphous, insulator |  | X-ray Diffraction | 300 | Adequate | The sample was synthesized by melting of ammonium dihydrogen phosphate and silver nitrate. The Ag/P intensity ratio was 1.39. The intensity ratio of the non-bridging/bridging oxygen components was 4.07.
O | 1s | 532.5 | (Ag2O)69.7(P2O5)30.3 | disilver oxide diphosphorus pentoxide((Ag2O)69.7(P2O5)30.3) | Gopalakrishnan R., Chowdari B.V.R., Tan K.L. | Mater. Res. Bull. 26, 1371 (1991) | Adequate |  |  | other | Gaussian |  |  |  | No | Al |  |  | Adventitious carbon | Reliable, with one-point correction of energy scale | amorphous, insulator |  | X-ray Diffraction | 300 | Adequate | The sample was synthesized by melting of ammonium dihydrogen phosphate and silver nitrate. The Ag/P intensity ratio was 1.49. The intensity ratio of the non-bridging/bridging oxygen components was 4.30.
O | 1s | 530.55 | (Ag2O)69.7(P2O5)30.3 | disilver oxide diphosphorus pentoxide((Ag2O)69.7(P2O5)30.3) | Gopalakrishnan R., Chowdari B.V.R., Tan K.L. | Mater. Res. Bull. 26, 1371 (1991) | Adequate |  |  | other | Gaussian |  |  |  | No | Al |  |  | Adventitious carbon | Reliable, with one-point correction of energy scale | amorphous, insulator |  | X-ray Diffraction | 300 | Adequate | The sample was synthesized by melting of ammonium dihydrogen phosphate and silver nitrate. The Ag/P intensity ratio was 1.49. The intensity ratio of the non-bridging/bridging oxygen components was 4.30.
O | 1s | 530.8 | YBa2Cu2CoO7.26 | yttrium barium copper cobalt oxides(YBa2Cu2CoO7.26) | Choy J.-H., Choe W.-Y., Jung D.-Y. | J. Phys. Chem. Solids 52, 545 (1991) | Adequate |  |  | other | other type of curve fit |  |  |  | No | Mg |  |  | Adventitious carbon | Reliable, with one-point correction of energy scale | annealed, crystal, semiconductor |  | X-ray Diffraction | 300 | Adequate | The sample was prepared by thermal decomposition of the corresponding nitrates. The oxygen content was determined by iodometric titration.
O | 1s | 528.4 | YBa2Cu2CoO7.26 | yttrium barium copper cobalt oxides(YBa2Cu2CoO7.26) | Choy J.-H., Choe W.-Y., Jung D.-Y. | J. Phys. Chem. Solids 52, 545 (1991) | Adequate |  |  | other | other type of curve fit |  |  |  | No | Mg |  |  | Adventitious carbon | Reliable, with one-point correction of energy scale | annealed, crystal, semiconductor |  | X-ray Diffraction | 300 | Adequate | The sample was prepared by thermal decomposition of the corresponding nitrates. The oxygen content was determined by iodometric titration.
O | 1s | 528.8 | Pb2.15Ru1.85O6.5 | lead ruthenium oxide(Pb2.15Ru1.85O6.5) | Felthouse T.R., Fraundorf P.B., Friedman R.M., Schosser C.L. | J. Catal. 127, 421 (1991) | Adequate |  |  | other | Gaussian |  |  |  | No | Al/Mg |  |  | Adventitious carbon | Reliable, with one-point correction of energy scale | crystal, precipitate, solid sample mounted on tape |  | X-ray Diffraction | 300 | Adequate | The sample was prepared by a low-temperature alkaline solution precipitation - crystallization method using mixed acidic solutions of the metal nitrates. The relative intensity was 0.58.
O | 1s | 530.4 | Pb2.15Ru1.85O6.5 | lead ruthenium oxide(Pb2.15Ru1.85O6.5) | Felthouse T.R., Fraundorf P.B., Friedman R.M., Schosser C.L. | J. Catal. 127, 421 (1991) | Adequate |  |  | other | Gaussian |  |  |  | No | Al/Mg |  |  | Adventitious carbon | Reliable, with one-point correction of energy scale | crystal, precipitate, solid sample mounted on tape |  | X-ray Diffraction | 300 | Adequate | The sample was prepared by a low-temperature alkaline solution precipitation - crystallization method using mixed acidic solutions of the metal nitrates. The relative intensity was 0.28.
O | 1s | 531.8 | Pb2.15Ru1.85O6.5 | lead ruthenium oxide(Pb2.15Ru1.85O6.5) | Felthouse T.R., Fraundorf P.B., Friedman R.M., Schosser C.L. | J. Catal. 127, 421 (1991) | Adequate |  |  | other | Gaussian |  |  |  | No | Al/Mg |  |  | Adventitious carbon | Reliable, with one-point correction of energy scale | crystal, precipitate, solid sample mounted on tape |  | X-ray Diffraction | 300 | Adequate | The sample was prepared by a low-temperature alkaline solution precipitation - crystallization method using mixed acidic solutions of the metal nitrates. The relative intensity was 0.14.
O | 1s | 528.6 | Pb2.62Ru1.38O6.5 | lead ruthenium oxide(Pb2.62Ru1.38O6.5) | Felthouse T.R., Fraundorf P.B., Friedman R.M., Schosser C.L. | J. Catal. 127, 421 (1991) | Adequate |  |  | other | Gaussian |  |  |  | No | Al/Mg |  |  | Adventitious carbon | Reliable, with one-point correction of energy scale | polycrystalline, precipitate, solid sample mounted on tape |  | X-ray Diffraction | 300 | Adequate | The sample was prepared by a low-temperature alkaline solution precipitation - crystallization method using mixed acidic solutions of the metal nitrates. The relative intensity was 0.51.
O | 1s | 530.5 | Pb2.62Ru1.38O6.5 | lead ruthenium oxide(Pb2.62Ru1.38O6.5) | Felthouse T.R., Fraundorf P.B., Friedman R.M., Schosser C.L. | J. Catal. 127, 421 (1991) | Adequate |  |  | other | Gaussian |  |  |  | No | Al/Mg |  |  | Adventitious carbon | Reliable, with one-point correction of energy scale | polycrystalline, precipitate, solid sample mounted on tape |  | X-ray Diffraction | 300 | Adequate | The sample was prepared by a low-temperature alkaline solution precipitation - crystallization method using mixed acidic solutions of the metal nitrates. The relative intensity was 0.33.
O | 1s | 532 | Pb2.62Ru1.38O6.5 | lead ruthenium oxide(Pb2.62Ru1.38O6.5) | Felthouse T.R., Fraundorf P.B., Friedman R.M., Schosser C.L. | J. Catal. 127, 421 (1991) | Adequate |  |  | other | Gaussian |  |  |  | No | Al/Mg |  |  | Adventitious carbon | Reliable, with one-point correction of energy scale | polycrystalline, precipitate, solid sample mounted on tape |  | X-ray Diffraction | 300 | Adequate | The sample was prepared by a low-temperature alkaline solution precipitation - crystallization method using mixed acidic solutions of the metal nitrates. The relative intensity was 0.16.
O | 1s | 532.3 | NiSiO3 | nickel(II) metasilicate | Shalvoy R.B., Reucroft P.J., Davis B.H. | J. Catal. 56, 336 (1979) | [8 empty] | No |  |  | Ni2p3=852.6 | Adventitious carbon | Reliable, with two-point correction of energy scale
O | 1s | 532.3 | SiO0.35N1.1/Si | silicon oxynitride (SiO0.35N1.1/Si)/silicon | Finster J., Klinkenberg E.-D., Heeg J. | Vacuum 41, 1586 (1990) | Adequate |  |  |  | data |  |  |  | No | Al |  |  | Adventitious carbon | Reliable, with one-point correction of energy scale | chemical vapor deposition, insulator, thin film |  |  | 300 | Adequate | 30 nm SiO0.35N1.1/Si(100). Low pressure CVD.
O | 1s | 532.3 | SiO2(Al2O3)2.1 | silicon dioxide dialuminum trioxide(SiO2(Al2O3)2.1) | Ayame A., Kitagawa T. | Bunseki Kagaku 40, 673 (1991) | Adequate |  |  | Shirley | data | 2.7 |  |  | No | Mg |  |  | Adventitious carbon | Reliable, with one-point correction of energy scale | annealed, insulator, solid sample mounted on tape |  |  | 300 | Adequate | The sample was annealed in dry air (T = 773 K, time = 2 h ).
O | 1s | 532.3 | Pt4H7Na41(AlO2)56(SiO2)136 | platinum clusters on Na-exchanged zeolite Y (Pt4H7Na41(AlO2)56(SiO2)136) | Boyanov B.I., Morrison T.I. | J. Phys. Chem. 100, 16318 (1996) | Good | 0.1 |  | Shirley | other type of curve fit | 2.5 |  |  | No | Al |  | Au,Ag,Cu = 84.00,368.27,932.67 | Adventitious carbon | Reliable, with two-point correction of energy scale | annealed, exchangable, insulator, scraped, solid sample mounted on tape |  |  | 300 | Adequate | An electron flood gun (Ip = 2 mA) was used for charge compensation. The sample was prepared from commercial Na-exchanged zeolite Y.
O | 1s | 532.3 | H20Na28(AlO2)56(SiO2)136 | Na-exchanged zeolite Y (H20Na28(AlO2)56(SiO2)136) | Boyanov B.I., Morrison T.I. | J. Phys. Chem. 100, 16318 (1996) | Good | 0.1 |  | Shirley | other type of curve fit | 2.5 |  |  | No | Al |  | Au,Ag,Cu = 84.00,368.27,932.67 | Adventitious carbon | Reliable, with two-point correction of energy scale | annealed, exchangable, insulator, scraped, solid sample mounted on tape |  |  | 300 | Adequate | An electron flood gun (Ip = 2 mA) was used for charge compensation. The sample was prepared from commercial Na-exchanged zeolite Y.
O | 1s | 532.3 | H7Na41(AlO2)56(SiO2)136 | Na-exchanged zeolite Y (H7Na41(AlO2)56(SiO2)136) | Boyanov B.I., Morrison T.I. | J. Phys. Chem. 100, 16318 (1996) | Good | 0.1 |  | Shirley | other type of curve fit | 2.6 |  |  | No | Al |  | Au,Ag,Cu = 84.00,368.27,932.67 | Adventitious carbon | Reliable, with two-point correction of energy scale | annealed, exchangable, insulator, scraped, solid sample mounted on tape |  |  | 300 | Adequate | An electron flood gun (Ip = 2 mA) was used for charge compensation. The sample was prepared from commercial Na-exchanged zeolite Y.
O | 1s | 529 | Bi2.39Ru1.61O7-x | bismuth ruthenium oxides(Bi2.39Ru1.61O7-x) | Felthouse T.R., Fraundorf P.B., Friedman R.M., Schosser C.L. | J. Catal. 127, 421 (1991) | Adequate |  |  | other | Gaussian |  |  |  | No | Al/Mg |  |  | Adventitious carbon | Reliable, with one-point correction of energy scale | polycrystalline, precipitate, solid sample mounted on tape |  | X-ray Diffraction | 300 | Adequate | The sample was prepared by a low-temperature alkaline solution precipitation - crystallization method using mixed acidic solutions of the metal nitrates. The relative intensity was 0.61.
O | 1s | 530.5 | Bi2.39Ru1.61O7-x | bismuth ruthenium oxides(Bi2.39Ru1.61O7-x) | Felthouse T.R., Fraundorf P.B., Friedman R.M., Schosser C.L. | J. Catal. 127, 421 (1991) | Adequate |  |  | other | Gaussian |  |  |  | No | Al/Mg |  |  | Adventitious carbon | Reliable, with one-point correction of energy scale | polycrystalline, precipitate, solid sample mounted on tape |  | X-ray Diffraction | 300 | Adequate | The sample was prepared by a low-temperature alkaline solution precipitation - crystallization method using mixed acidic solutions of the metal nitrates. The relative intensity was 0.25.
O | 1s | 532.1 | Bi2.39Ru1.61O7-x | bismuth ruthenium oxides(Bi2.39Ru1.61O7-x) | Felthouse T.R., Fraundorf P.B., Friedman R.M., Schosser C.L. | J. Catal. 127, 421 (1991) | Adequate |  |  | other | Gaussian |  |  |  | No | Al/Mg |  |  | Adventitious carbon | Reliable, with one-point correction of energy scale | polycrystalline, precipitate, solid sample mounted on tape |  | X-ray Diffraction | 300 | Adequate | The sample was prepared by a low-temperature alkaline solution precipitation - crystallization method using mixed acidic solutions of the metal nitrates. The relative intensity was 0.14.
O | 1s | 529.1 | Bi2.86Ru1.14O7-x | bismuth ruthenium oxides(Bi2.86Ru1.14O7-x) | Felthouse T.R., Fraundorf P.B., Friedman R.M., Schosser C.L. | J. Catal. 127, 421 (1991) | Adequate |  |  | other | Gaussian |  |  |  | No | Al/Mg |  |  | Adventitious carbon | Reliable, with one-point correction of energy scale | crystal, precipitate, solid sample mounted on tape |  | X-ray Diffraction | 300 | Adequate | The sample was prepared by a low-temperature alkaline solution precipitation - crystallization method using mixed acidic solutions of the metal nitrates. The relative intensity was 0.66.
O | 1s | 530.4 | Bi2.86Ru1.14O7-x | bismuth ruthenium oxides(Bi2.86Ru1.14O7-x) | Felthouse T.R., Fraundorf P.B., Friedman R.M., Schosser C.L. | J. Catal. 127, 421 (1991) | Adequate |  |  | other | Gaussian |  |  |  | No | Al/Mg |  |  | Adventitious carbon | Reliable, with one-point correction of energy scale | crystal, precipitate, solid sample mounted on tape |  | X-ray Diffraction | 300 | Adequate | The sample was prepared by a low-temperature alkaline solution precipitation - crystallization method using mixed acidic solutions of the metal nitrates. The relative intensity was 0.23.
O | 1s | 531.6 | Bi2.86Ru1.14O7-x | bismuth ruthenium oxides(Bi2.86Ru1.14O7-x) | Felthouse T.R., Fraundorf P.B., Friedman R.M., Schosser C.L. | J. Catal. 127, 421 (1991) | Adequate |  |  | other | Gaussian |  |  |  | No | Al/Mg |  |  | Adventitious carbon | Reliable, with one-point correction of energy scale | crystal, precipitate, solid sample mounted on tape |  | X-ray Diffraction | 300 | Adequate | The sample was prepared by a low-temperature alkaline solution precipitation - crystallization method using mixed acidic solutions of the metal nitrates. The relative intensity was 0.11.
O | 1s | 532.3 | Pt4H20Na28(AlO2)56(SiO2)136 | platinum clusters on Na-exchanged zeolite Y (Pt4H20Na28(AlO2)56(SiO2)136) | Boyanov B.I., Morrison T.I. | J. Phys. Chem. 100, 16318 (1996) | Good | 0.1 |  | Shirley | other type of curve fit | 2.4 |  |  | No | Al |  | Au,Ag,Cu = 84.00,368.27,932.67 | Adventitious carbon | Reliable, with two-point correction of energy scale | annealed, exchangable, insulator, scraped, solid sample mounted on tape |  |  | 300 | Adequate | An electron flood gun (Ip = 2 mA) was used for charge compensation. The sample was prepared from commercial Na-exchanged zeolite Y.
O | 1s | 532.3 | H11Na37(AlO2)56(SiO2)136 | Na-exchanged zeolite Y (H11Na37(AlO2)56(SiO2)136) | Boyanov B.I., Morrison T.I. | J. Phys. Chem. 100, 16318 (1996) | Good | 0.1 |  | Shirley | other type of curve fit | 2.6 |  |  | No | Al |  | Au,Ag,Cu = 84.00,368.27,932.67 | Adventitious carbon | Reliable, with two-point correction of energy scale | annealed, exchangable, insulator, scraped, solid sample mounted on tape |  |  | 300 | Adequate | An electron flood gun (Ip = 2 mA) was used for charge compensation. The sample was prepared from commercial Na-exchanged zeolite Y.
O | 1s | 532 | Zr1.09Ti0.91O4 | zirconium titanium oxide(Zr1.09Ti0.91O4) | Ikawa H., Yamada T., Kojima K., Matsumoto S. | J. Am. Ceram. Soc. 74, 1459 (1991) | Adequate |  |  |  | data |  |  |  | No | Mg |  |  | Adventitious carbon | Reliable, with one-point correction of energy scale | annealed, crystal, heated and cooled |  | X-ray Diffraction | 300 | Adequate | The samples were prepared by a coprecipitation method from a sulfate solutions and shaped into pellets which were heated at 1773 K for 5 h and then annealed at 973 K for 5 h.
O | 1s | 529.8 | Zr1.09Ti0.91O4 | zirconium titanium oxide(Zr1.09Ti0.91O4) | Ikawa H., Yamada T., Kojima K., Matsumoto S. | J. Am. Ceram. Soc. 74, 1459 (1991) | Adequate |  |  |  | data |  |  |  | No | Mg |  |  | Adventitious carbon | Reliable, with one-point correction of energy scale | annealed, crystal, heated and cooled |  | X-ray Diffraction | 300 | Adequate | The samples were prepared by a coprecipitation method from a sulfate solutions and shaped into pellets which were heated at 1773 K for 5 h and then annealed at 973 K for 5 h.
O | 1s | 531.3 | (-C6H4OC6H4OC6H4C(O)-)n | poly(oxy-1,4-phenyleneoxy-1,4-phenylenecarbonyl-1,4-phenylene) | Pawson D.J., Ameen A.P., Short R.D., Denison P., Jones F.R. | Surf. Interface Anal. 18, 13 (1992) | Adequate |  |  | other | Gaussian | 1.71 |  |  | No | Mg |  |  | Internal hydrocarbon | Reliable, with one-point correction of energy scale | amorphous, thick film | X-ray Photoelectron Spectroscopy | X-ray Diffraction | 300 | Adequate | FAT mode. Emission angle = 60 degrees. The O/C composition ratio determined by XPS was 0.14. Charge compensation was achieved by placing a fine stainless steel grid (1mm bar spacings) over the polymer sample and by the use of a pulsed low-energy (Ep = ~ 1
O | 1s | 533.3 | (-C6H4OC6H4OC6H4C(O)-)n | poly(oxy-1,4-phenyleneoxy-1,4-phenylenecarbonyl-1,4-phenylene) | Pawson D.J., Ameen A.P., Short R.D., Denison P., Jones F.R. | Surf. Interface Anal. 18, 13 (1992) | Adequate |  |  | other | Gaussian | 1.71 |  |  | No | Mg |  |  | Internal hydrocarbon | Reliable, with one-point correction of energy scale | amorphous, thick film | X-ray Photoelectron Spectroscopy | X-ray Diffraction | 300 | Adequate | FAT mode. Emission angle = 60 degrees. The O/C composition ratio determined by XPS was 0.14. Charge compensation was achieved by placing a fine stainless steel grid (1mm bar spacings) over the polymer sample and by the use of a pulsed low-energy (Ep = ~ 1
O | 1s | 533.8 | (-C6H4OC6H4OC6H4C(O)-)n | poly(oxy-1,4-phenyleneoxy-1,4-phenylenecarbonyl-1,4-phenylene) | Jama C., Dessaux O., Goudmand P., Gengembre L., Grimblot J. | Surf. Interface Anal. 18, 751 (1992) | Adequate |  |  | Linear | mixed Gaussian/Lorentzian |  |  |  | No | Al |  | Au,Ag,Cu = 84.00,368.27,932.67 | Internal hydrocarbon | Reliable, with one-point correction of energy scale | annealed, thin film |  |  | 300 | Adequate | The sample was degreased by ultrasonic cleaning with methyl ethyl ketone (time = 5 min) and then dried (T = 373 K, time = 30 min). The fitting was done in accordance with the stoichiometry. poly(ether ketone ketone)
O | 1s | 531.9 | (-C6H4OC6H4OC6H4C(O)-)n | poly(oxy-1,4-phenyleneoxy-1,4-phenylenecarbonyl-1,4-phenylene) | Jama C., Dessaux O., Goudmand P., Gengembre L., Grimblot J. | Surf. Interface Anal. 18, 751 (1992) | Adequate |  |  | Linear | mixed Gaussian/Lorentzian |  |  |  | No | Al |  | Au,Ag,Cu = 84.00,368.27,932.67 | Internal hydrocarbon | Reliable, with one-point correction of energy scale | annealed, thin film |  |  | 300 | Adequate | The sample was degreased by ultrasonic cleaning with methyl ethyl ketone (time = 5 min) and then dried (T = 373 K, time = 30 min). The fitting was done in accordance with the stoichiometry. poly(ether ketone ketone)
O | 1s | 529.2 | GeO2 | germanium dioxide | Sugama T., Carciello N., Taylor C. | J. Non-cryst. Solids 134, 58 (1991) | Adequate |  |  |  | data |  |  |  | No |  |  |  | Adventitious carbon | Reliable, with one-point correction of energy scale | solid sample mounted on tape |  |  | 300 | Adequate
O | 1s | 531.9 | GeO2 | germanium dioxide | Pola J., Fajgar R., Bastl Z., Diaz L. | J. Mater. Chem. 2, 961 (1992) | Adequate |  |  | other | data |  |  |  | No | Al |  |  | Adventitious carbon | Reliable, with one-point correction of energy scale | solid sample mounted on tape |  |  | 300 | Adequate | FAT mode.
O | 1s | 531.6 | GeO2 | germanium dioxide | Barr T.L., Mohsenian M., Chen L.M. | Appl. Surf. Sci. 51, 71 (1991) | Adequate | 0.2 |  |  | data |  |  |  | Yes | Al |  |  | Adventitious carbon | Reliable, with one-point correction of energy scale | sputter deposited, thin film |  |  | 300 | Adequate
O | 1s | 532.3 | Pt4H3Na45(AlO2)56(SiO2)136 | platinum clusters on Na-exchanged zeolite Y (Pt4H3Na45(AlO2)56(SiO2)136) | Boyanov B.I., Morrison T.I. | J. Phys. Chem. 100, 16318 (1996) | Good | 0.1 |  | Shirley | other type of curve fit | 2.5 |  |  | No | Al |  | Au,Ag,Cu = 84.00,368.27,932.67 | Adventitious carbon | Reliable, with two-point correction of energy scale | annealed, exchangable, insulator, scraped, solid sample mounted on tape |  |  | 300 | Adequate | An electron flood gun (Ip = 2 mA) was used for charge compensation. The sample was prepared from commercial Na-exchanged zeolite Y.
O | 1s | 532 | HS(CH2)10C(O)OCH2C5H4FeC5H5/Au | 11-mercaptoundecanoic acid hydroxymethylferrocene ester/gold | Duevel R.V., Corn R.M. | Anal. Chem. 64, 337 (1992) | Adequate |  |  |  | data |  |  |  | No | Mg |  |  | Internal hydrocarbon | Reliable, with one-point correction of energy scale | adsorbed |  |  | 300 | Adequate
O | 1s | 528.1 | SrFeO3 | strontium(III) iron(III) trioxide | Bocquet A.E., Fujimori A., Mizokawa T., Saitoh T., Namatame H., Suga S., et al. | Phys. Rev. B 45, 1561 (1992) | Adequate |  |  | other | mixed Gaussian/Lorentzian |  |  |  | No | Mg |  |  | Adventitious carbon | Reliable (reported energy within 300 eV of a reference energy) | cooled, crystal, scraped |  | X-ray Diffraction | 77 | Adequate | The SrFeO3 sample was prepared by mixing appropriate molar quantities of SrCO3 and alpha-Fe2O3 and firing in air at 1473 K and then in O2 at 1323 K.
O | 1s | 529.5 | Li0.3Ni0.7O | lithium nickel oxide | Oku M., Tokuda H., Hirokawa K. | J. Electron Spectrosc. Relat. Phenom. 53, 201 (1991) | Adequate |  |  |  | Gaussian | 1.5 |  |  | Yes | Al |  |  | Adventitious carbon | Reliable, with one-point correction of energy scale | crystal, insulator, scraped |  | LEED/XRD | 300 | Good
O | 1s | 529 | Li0.3Ni0.7O | lithium nickel oxide | Oku M., Tokuda H., Hirokawa K. | J. Electron Spectrosc. Relat. Phenom. 53, 201 (1991) | Adequate |  |  | other | Gaussian | 1.1 |  |  | Yes | Mg |  |  | Adventitious carbon | Reliable, with one-point correction of energy scale | crystal, insulator, scraped |  | LEED/XRD | 300 | Adequate | The sample was prepared by three cycles of compressing mixture of LiCO3 and NiO powders into briquettes, calcining at 1223 K in an O2 flow and grinding the oxide. The spectra were recorded at normal emission and 55 degrees. The result of fitting O1s state
O | 1s | 529.7 | Li0.3Ni0.7O | lithium nickel oxide | Oku M., Tokuda H., Hirokawa K. | J. Electron Spectrosc. Relat. Phenom. 53, 201 (1991) | Adequate |  |  | other | Gaussian | 1.1 |  |  | Yes | Mg |  |  | Adventitious carbon | Reliable, with one-point correction of energy scale | crystal, insulator, scraped |  | LEED/XRD | 300 | Adequate | The sample was prepared by three cycles of compressing mixture of LiCO3 and NiO powders into briquettes, calcining at 1223 K in an O2 flow and grinding the oxide. The spectra were recorded at normal emission and 55 degrees. The result of fitting O1s state
O | 1s | 528.8 | Bi2Sr2CaCu2O8+x | dibismuth distrontium calcium dicopper oxides (Bi2Sr2CaCu2O8+x) | Parmigiani F., Depero L.E., Minerva T., Torrance J.B. | J. Electron Spectrosc. Relat. Phenom. 58, 315 (1992) | Adequate |  | 0.29 |  | data |  |  |  | Yes | Al |  | Ag,Cu = 368.27,932.67 | Conductor | Reliable, with two-point correction of energy scale | cleaved crystal, crystal |  | X-ray Diffraction | 300 | Adequate
O | 1s | 529.8 | Zr0.85Ti1.15O4 | zirconium titanium oxide(Zr0.85Ti1.15O4) | Ikawa H., Yamada T., Kojima K., Matsumoto S. | J. Am. Ceram. Soc. 74, 1459 (1991) | Adequate |  |  |  | data |  |  |  | No | Mg |  |  | Adventitious carbon | Reliable, with one-point correction of energy scale | annealed, crystal, heated and cooled |  | X-ray Diffraction | 300 | Adequate | The samples were prepared by a coprecipitation method from a sulfate solutions and shaped into pellets which were heated at 1773 K for 5 h and then annealed at 1473 K for 5 h.
O | 1s | 529.8 | Zr1.09Ti0.91O4 | zirconium titanium oxide(Zr1.09Ti0.91O4) | Ikawa H., Yamada T., Kojima K., Matsumoto S. | J. Am. Ceram. Soc. 74, 1459 (1991) | Adequate |  |  |  | data |  |  |  | No | Mg |  |  | Adventitious carbon | Reliable, with one-point correction of energy scale | annealed, crystal, heated and cooled |  | X-ray Diffraction | 300 | Adequate | The samples were prepared by a coprecipitation method from a sulfate solutions and shaped into pellets which were heated at 1773 K for 5 h and then annealed at 1273 K for 5 h.
O | 1s | 531 | Ni(OH)2 | nickel(II) hydroxide | Dube C.E., Workie B., Kounaves S.P., Robbat A., Jr, Aksu M.L., and Davies G. | J. Electrochem. Soc. 142, 3357 (1995) | Adequate |  |  | Shirley | other type of curve fit |  |  |  | Yes | Al |  | Cu2p3 = 932.67 | Adventitious carbon | Reliable, with one-point correction of energy scale | insulator, pelletized |  |  | 300 | Adequate | FAT mode. Emission angle = 53.5 degrees.
O | 1s | 530.7 | Ni(OH)2 | nickel(II) hydroxide | Lian K., Thorpe S.J., Kirk D.W. | Electrochim. Acta 37, 2029 (1992) | Adequate |  |  |  | data |  |  |  | Yes | Al |  | Ni2p3 = 852.73 | Adventitious carbon | Reliable, with two-point correction of energy scale | crystal |  | X-ray Diffraction | 300 | Adequate
O | 1s | 532 | Ni(OH)2 | nickel(II) hydroxide | Liang Y., Sherwood P.M.A., Paul D.K. | J. Chem. Soc. Faraday Trans. 90, 1271 (1994) | Adequate |  |  |  | data | 1.9 |  |  | No | Al |  |  | Adventitious carbon | Reliable, with one-point correction of energy scale |  |  |  | 300 | Adequate | FAT mode.
O | 1s | 532 | (C14H4O5)(C14H12(N-)2O2)2(C14H4O4)2NC6H4SH | thiophenol terminated (naphtalene-1,4,5,8-tetracarboxylic dianhydride-co-3,3'-dimethoxy-biphenyl-4,4'-diamine) imide oligomer/gold | Kwan W.S.V., Atanasoska L., Miller L.L. | Langmuir 7, 1419 (1991) | Adequate |  |  | other | mixed Gaussian/Lorentzian |  |  |  | No | Mg |  | Au4f7 = 84.00 | Conductor | Reliable (reported energy within 300 eV of a reference energy) | surface coverage from 1ML to 2ML (1ML <= coverage < 2ML), precipitate, thin layer |  |  | 300 | Adequate | The total FWHM is 1.9 eV. The intensity ratio of the Gaussian/Lorentzian components was 85/15. monomer ratio=3:2
O | 1s | 533.6 | (C14H4O5)(C14H12(N-)2O2)2(C14H4O4)2NC6H4SH | thiophenol terminated (naphtalene-1,4,5,8-tetracarboxylic dianhydride-co-3,3'-dimethoxy-biphenyl-4,4'-diamine) imide oligomer/gold | Kwan W.S.V., Atanasoska L., Miller L.L. | Langmuir 7, 1419 (1991) | Adequate |  |  | other | mixed Gaussian/Lorentzian |  |  |  | No | Mg |  | Au4f7 = 84.00 | Conductor | Reliable (reported energy within 300 eV of a reference energy) | surface coverage from 1ML to 2ML (1ML <= coverage < 2ML), precipitate, thin layer |  |  | 300 | Adequate | The total FWHM is 1.9 eV. The intensity ratio of the Gaussian/Lorentzian components was 85/15. monomer ratio=3:2
O | 1s | 532 | GeO2/Ge | germanium dioxide/germanium | Barr T.L., Mohsenian M., Chen L.M. | Appl. Surf. Sci. 51, 71 (1991) | Adequate | 0.2 |  |  | data |  |  |  | Yes | Al |  |  | Adventitious carbon | Reliable, with one-point correction of energy scale | native oxide, thin layer |  |  | 300 | Adequate
O | 1s | 531.6 | LiPO3 | lithium metaphosphate | Chowdari B.V.R., Tan K.L., Chia W.T. | Solid State Ionics 53, 1172 (1992) | Adequate | 0.1 |  | other | mixed Gaussian/Lorentzian |  |  |  | No | Al |  |  | Adventitious carbon | Reliable, with one-point correction of energy scale | crystal, pelletized |  |  | 300 | Adequate | FAT mode.
O | 1s | 533.4 | LiPO3 | lithium metaphosphate | Chowdari B.V.R., Tan K.L., Chia W.T. | Solid State Ionics 53, 1172 (1992) | Adequate | 0.1 |  | other | other type of curve fit |  |  |  | No | Al |  |  | Adventitious carbon | Reliable, with one-point correction of energy scale | crystal, pelletized |  |  | 300 | Adequate | FAT mode.
O | 1s | 532 | N2O/Al17Cu83 | dinitrogen oxide/aluminum copper alloy(17:83) | Pashusky A., Folman M. | Surf. Sci. 244, 197 (1991) | Adequate | 0.2 |  |  | data |  |  |  | No | Al |  | Ag,Cu = 368.27,932.67 | Conductor | Reliable (reported energy within 300 eV of a reference energy) | adsorbed, cooled |  |  | 80 | Good | 3000 L N2O/alpha-Al17Cu83 alloy.
O | 1s | 530.2 | O2/TiN0.75 | oxygen/titanium nitride | Kuznetsov M.V., Zhuravlev J.F., Gubanov V.A. | J. Electron Spectrosc. Relat. Phenom. 58, 169 (1992) | Adequate | 0.1 |  |  | data |  |  |  | No | Mg |  | Other,Au4f7,Ti2p3 = 84.00, 453.98 | Conductor | Reliable, with one-point correction of energy scale | adsorbed, reacted |  |  | 300 | Adequate | 5 L O2/TiN0.75
O | 1s | 530.9 | O2/TiN0.75 | oxygen/titanium nitride | Kuznetsov M.V., Zhuravlev J.F., Gubanov V.A. | J. Electron Spectrosc. Relat. Phenom. 58, 169 (1992) | Adequate | 0.1 |  |  | data |  |  |  | No | Mg |  | Other,Au4f7,Ti2p3 = 84.00, 453.98 | Conductor | Reliable, with one-point correction of energy scale | adsorbed, reacted |  |  | 300 | Adequate | 0.5 L O2/TiN0.75
O | 1s | 530 | Mn1.00V0.57O3.42 | manganese vanadium oxides | Kumagai N., Tanifuji S., Fujiwara T., Tanno K. | Electrochim. Acta 37, 1039 (1992) | Adequate |  |  |  | data |  |  |  | No | Mg |  |  | Adventitious carbon | Reliable, with one-point correction of energy scale | crystal, pelletized | X-ray Photoelectron Spectroscopy | X-ray Diffraction | 300 | Good | Bulk composition is Mn1.00V0.60O3.50. The sample was prepared by heating the mixtures of Mn(NO3)2.6H2O and NH4VO3 at 623 K for 4 h.
O | 1s | 532.2 | Zn(OH)2 | zinc hydroxide | Deroubaix G., Marcus P. | Surf. Interface Anal. 18, 39 (1992) | Adequate | 0.2 |  |  | data |  |  |  | No | Mg |  | Au,Cu = 84.00,932.67 | Adventitious carbon | Reliable, with two-point correction of energy scale | crystal, precipitate |  |  | 300 | Adequate | The sample was prepared by precipitation with NaOH from zinc nitrate.
O | 1s | 532.3 | HS(CH2)10C(O)OH/Au | 11-mercaptoundecanoic acid/gold | Duevel R.V., Corn R.M. | Anal. Chem. 64, 337 (1992) | Adequate |  |  |  | data |  |  |  | No | Mg |  |  | Internal hydrocarbon | Reliable, with one-point correction of energy scale | adsorbed |  |  | 300 | Adequate | FAT mode. The composition determined by XPS was C12.41S0.88O1.68.
O | 1s | 531.2 | BaZr0.5Ti0.5O3 | barium zirconium titanium oxide | Ikawa H., Yamada T., Kojima K., Matsumoto S. | J. Am. Ceram. Soc. 74, 1459 (1991) | Adequate |  |  |  | data |  |  |  | No | Mg |  |  | Adventitious carbon | Reliable, with one-point correction of energy scale | annealed, crystal, heated and cooled |  | X-ray Diffraction | 300 | Adequate | The pellets were prepared by mixing extra-fine-grade reagents, BaCO3, ZrO2 and TiO2, and were fired two times (T = 1873 K, time = 10 h).
O | 1s | 529.6 | BaZr0.5Ti0.5O3 | barium zirconium titanium oxide | Ikawa H., Yamada T., Kojima K., Matsumoto S. | J. Am. Ceram. Soc. 74, 1459 (1991) | Adequate |  |  |  | data |  |  |  | No | Mg |  |  | Adventitious carbon | Reliable, with one-point correction of energy scale | annealed, crystal, heated and cooled |  | X-ray Diffraction | 300 | Adequate | The pellets were prepared by mixing extra-fine-grade reagents, BaCO3, ZrO2 and TiO2, and were fired two times (T = 1873 K, time = 10 h).
O | 1s | 530 | ZrTiO4 | zirconium titanium tetraoxide | Ikawa H., Yamada T., Kojima K., Matsumoto S. | J. Am. Ceram. Soc. 74, 1459 (1991) | Adequate |  |  |  | data |  |  |  | No | Mg |  |  | Adventitious carbon | Reliable, with one-point correction of energy scale | annealed, crystal, heated and cooled |  | X-ray Diffraction | 300 | Adequate | The samples were prepared by a coprecipitation method from a sulfate solutions and shaped into pellets which were heated at 1773 K for 5 h and then annealed at 1273 K for 5 h.
O | 1s | 532.6 | (-CHC(C13H9O)-)n | poly(9-ethynyl-9H-fluoren-9-ol) | Russo M.V., Iucci G., Polzonetti G., Furlani A. | Polymer 33, 4401 (1992) | Adequate |  |  |  | data | 2.3 |  |  | No | Al |  |  | Internal hydrocarbon | Reliable, with one-point correction of energy scale | cooled, cast film, thin film |  |  | 77 | Adequate | The composition determined by XPS was C15O1.05.
O | 1s | 532.89 | (-C5HxN0.56O1.76P0.07-)n | poly((6,9-dihydro-6,9-dioxobisbenzimidazo[2,1-b:1',2'-j]benzo[1mn][3,8]-phenanthroline-2,13-diyl)-co-phosphoric acid) | Nalwa H.S. | Polymer 32, 802 (1991) | Adequate |  |  | other | mixed Gaussian/Lorentzian |  |  |  | No | Mg |  |  | Internal hydrocarbon | Reliable, with one-point correction of energy scale | cast film, thin film | X-ray Photoelectron Spectroscopy |  | 300 | Adequate | The composition determined by XPS was C5HxN0.56O1.76P0.07. The film was grown from methanesulfonic acid solution. Polyphosphonic acid is incorporated in polymer. The total FWHM is 2.00 eV. The relative intensity was 0.57.
O | 1s | 531.51 | (-C5HxN0.56O1.76P0.07-)n | poly((6,9-dihydro-6,9-dioxobisbenzimidazo[2,1-b:1',2'-j]benzo[1mn][3,8]-phenanthroline-2,13-diyl)-co-phosphoric acid) | Nalwa H.S. | Polymer 32, 802 (1991) | Adequate |  |  | other | mixed Gaussian/Lorentzian |  |  |  | No | Mg |  |  | Internal hydrocarbon | Reliable, with one-point correction of energy scale | cast film, thin film | X-ray Photoelectron Spectroscopy |  | 300 | Adequate | The composition determined by XPS was C5HxN0.56O1.76P0.07. The film was grown from methanesulfonic acid solution. Polyphosphonic acid is incorporated in polymer. The total FWHM is 1.99 eV. The relative intensity was 0.39.
O | 1s | 534.55 | (-C5HxN0.56O1.76P0.07-)n | poly((6,9-dihydro-6,9-dioxobisbenzimidazo[2,1-b:1',2'-j]benzo[1mn][3,8]-phenanthroline-2,13-diyl)-co-phosphoric acid) | Nalwa H.S. | Polymer 32, 802 (1991) | Adequate |  |  | other | mixed Gaussian/Lorentzian |  |  |  | No | Mg |  |  | Internal hydrocarbon | Reliable, with one-point correction of energy scale | cast film, thin film | X-ray Photoelectron Spectroscopy |  | 300 | Adequate | The composition determined by XPS was C5HxN0.56O1.76P0.07. The film was grown from methanesulfonic acid solution. Polyphosphonic acid is incorporated in polymer. The total FWHM is 1.74 eV. The relative intensity was 0.04.
O | 1s | 530 | ZrY0.023O2 | zirconium yttrium oxide | Payen E., Gengembre L., Mauge F., Duchet J.C., Lavalley J.C. | Catalysis Today 10, 521 (1991) | Adequate |  |  |  | data |  |  |  | No | Al |  |  | Adventitious carbon | Reliable, with one-point correction of energy scale | annealed, crystal, impregnated and calcined | X-ray Photoelectron Spectroscopy | X-ray Diffraction | 300 | Adequate | The sample was prepared by impregnation of amorphous ZrO2 with aqueous solution of yttrium nitrate at a loading of 9.9 wt.-% Y2O3.
O | 1s | 530.8 | (Li2O)40(P2O5)18(MoO3)42 | lithium(I) oxide phosphorus(V) oxide molybdenum(VI) oxide((Li2O)40(P2O5)18(MoO3)42) | Chowdari B.V.R., Tan K.L., Chia W.T., Gopalakrishnan R. | J. Non-cryst. Solids 128, 18 (1991) | Adequate | 0.1 |  |  | data |  |  |  | No | Al |  |  | Adventitious carbon | Reliable, with one-point correction of energy scale | amorphous, solid sample mounted on tape | ICPS | X-ray Diffraction | 300 | Good | The composition was determined by inductively coupled plasma spectroscopy. The relative intensity was 0.88. The sample was prepared from reagent grade Li2CO3, MoO3 and NH4H2PO4 by mixing reagents in appropriate proportion and heating.
O | 1s | 532.8 | (Li2O)40(P2O5)18(MoO3)42 | lithium(I) oxide phosphorus(V) oxide molybdenum(VI) oxide((Li2O)40(P2O5)18(MoO3)42) | Chowdari B.V.R., Tan K.L., Chia W.T., Gopalakrishnan R. | J. Non-cryst. Solids 128, 18 (1991) | Adequate | 0.1 |  |  | data |  |  |  | No | Al |  |  | Adventitious carbon | Reliable, with one-point correction of energy scale | amorphous, solid sample mounted on tape | ICPS | X-ray Diffraction | 300 | Good | The composition was determined by inductively coupled plasma spectroscopy. The relative intensity was 0.12. The sample was prepared from reagent grade Li2CO3, MoO3 and NH4H2PO4 by mixing reagents in appropriate proportion and heating.
O | 1s | 532 | N2O/Al | dinitrogen oxide/aluminum | Pashusky A., Folman M. | Surf. Sci. 244, 197 (1991) | Adequate | 0.2 |  |  | data |  |  |  | No | Al |  | Ag,Cu = 368.27,932.67 | Conductor | Reliable (reported energy within 300 eV of a reference energy) | adsorbed, cooled |  |  | 80 | Good | 3000 L N2O/alpha-Al(100).
O | 1s | 530.8 | C6H5C6H4C(O)OH | 4-phenylbenzoic acid | Bozack M.J., Zhou Y., Worley S.D. | J. Chem. Phys. 100, 8392 (1994) | Adequate | 0.1 |  |  | data | 2.9 |  |  | No | Al |  | Ag3d5 = 368.27 | Internal hydrocarbon | Reliable, with one-point correction of energy scale |  |  |  | 300 | Adequate | FAT mode. 1,1'-biphenyl-4-carboxylic acid
O | 1s | 530.9 | Ni2O3.H2O | dinickel trioxide hydrate | Lian K., Thorpe S.J., Kirk D.W. | Electrochim. Acta 37, 2029 (1992) | Adequate |  |  |  | data |  |  |  | Yes | Al |  | Ni2p3 = 852.73 | Adventitious carbon | Reliable, with two-point correction of energy scale | crystal |  | X-ray Diffraction | 300 | Adequate
O | 1s | 531.4 | Ba(S2CNHCH(CH2CH(CH3)2)COO).3H2O | barium 2-dithiocarboxyamino-4-methyl-pentanoate trihydrate | Criado J.J., Fernandez I., Macias B., Salas J.M., Medarde M. | Inorg. Chim. Acta 174, 67 (1990) | Adequate |  |  |  | data |  |  |  | No | Al |  |  | Internal hydrocarbon | Reliable, with one-point correction of energy scale | solid sample mounted on tape | X-ray Photoelectron Spectroscopy |  | 300 | Good
O | 1s | 529.3 | SrTiO3 | strontium titanate | Aas N., Pringle T.J., Bowker M. | J. Chem. Soc. Faraday Trans. 90, 1015 (1994) | Adequate |  |  |  | data | 2.1 |  |  | No | Al |  |  | Adventitious carbon | Reliable, with one-point correction of energy scale | insulator, pelletized | X-ray Photoelectron Spectroscopy |  | 300 | Good | The composition determined by XPS was SrTi0.78O3.4. The sample was annealed at 773 K in vacuum. Emission angle = 45 degrees.
O | 1s | 529.2 | SrTiO3 | strontium titanate | Vasquez R.P. | J. Electron Spectrosc. Relat. Phenom. 56, 217 (1991) | Adequate |  |  |  | data | 1.1 |  |  | Yes | Al |  |  | Adventitious carbon | Reliable, with one-point correction of energy scale | crystal, pelletized |  |  | 300 | Adequate | An electron flood gun in conjunction with a 90% transmitting fine mesh proximity screen was used for charge compensation.
O | 1s | 529.2 | SrTiO3 | strontium titanate | Pilleux M.E., Grahmann C.R., Fuenzalida V.M. | J. Am. Ceram. Soc. 77, 1601 (1994) | Adequate |  |  | other | Lorentzian |  |  |  | No | Mg |  |  | Adventitious carbon | Reliable, with one-point correction of energy scale | crystal, insulator, thick film |  |  | 300 | Adequate | The sample was prepared by the hydrothermal method using solution of Sr(OH)2.8H2O. Cubic perovskite structure. The film thickness is 1000 A.
O | 1s | 532.8 | (-C6H4C(CH3)2C6H4OC(O)O-)n/C | poly(oxycarbonyloxy-1,4-phenylene(1-methylethylidene)-1,4-phenylene-)/carbon | Apai G., McKenna W.P. | Langmuir 7, 2266 (1991) | Adequate |  |  |  | data |  |  |  | Yes | Al |  |  | Internal hydrocarbon | Reliable, with one-point correction of energy scale | thin film |  |  | 300 | Adequate | Thin films (75-100 A) were dip cast onto highly oriented pyrolytic graphite. The thickness was measured by XPS. bisphenol-A-polycarbonate
O | 1s | 534.5 | (-C6H4C(CH3)2C6H4OC(O)O-)n/C | poly(oxycarbonyloxy-1,4-phenylene(1-methylethylidene)-1,4-phenylene-)/carbon | Apai G., McKenna W.P. | Langmuir 7, 2266 (1991) | Adequate |  |  |  | data |  |  |  | Yes | Al |  |  | Internal hydrocarbon | Reliable, with one-point correction of energy scale | thin film |  |  | 300 | Adequate | Thin films (75-100 A) were dip cast onto highly oriented pyrolytic graphite. The thickness was measured by XPS. bisphenol-A-polycarbonate
O | 1s | 533.7 | (-C6H4C(CH3)2C6H4OC(O)O-)n | poly(oxycarbonyloxy-1,4-phenylene(1-methylethylidene)-1,4-phenylene-) | Shinoda M., Nishide T., Shichi Y. | J. Vac. Sci. Technol. A 12, 746 (1994) | Adequate |  |  | other | Gaussian |  |  |  | No | Mg |  | Ag3d5 = 368.27 | Internal hydrocarbon | Reliable, with one-point correction of energy scale | thick film |  |  | 300 | Adequate
O | 1s | 532.3 | (-C6H4C(CH3)2C6H4OC(O)O-)n | poly(oxycarbonyloxy-1,4-phenylene(1-methylethylidene)-1,4-phenylene-) | Shinoda M., Nishide T., Shichi Y. | J. Vac. Sci. Technol. A 12, 746 (1994) | Adequate |  |  | other | Gaussian |  |  |  | No | Mg |  | Ag3d5 = 368.27 | Internal hydrocarbon | Reliable, with one-point correction of energy scale | thick film |  |  | 300 | Adequate
O | 1s | 531.8 | (AgPO3)0.70S0.30 | silver phosphite sulfur ((AgPO3)0.70S0.30) | Chowdari B.V.R., Mok K.F., Xie J.M., Gopalakrishnan R. | J. Non-cryst. Solids 160, 73 (1993) | Adequate | 0.1 |  | other | Gaussian |  |  |  | No | Mg |  |  | Adventitious carbon | Reliable, with one-point correction of energy scale | annealed, amorphous |  | X-ray Diffraction | 300 | Adequate | Powder samples of AgPO3 were intimately mixed with sulfur and melted (T = 873-963 K, time = 15-45 min). The samples were annealed for 2 h. The area ratio of the non-bridging/bridging oxygen components was 0.428.
O | 1s | 533.3 | (AgPO3)0.70S0.30 | silver phosphite sulfur ((AgPO3)0.70S0.30) | Chowdari B.V.R., Mok K.F., Xie J.M., Gopalakrishnan R. | J. Non-cryst. Solids 160, 73 (1993) | Adequate | 0.1 |  | other | Gaussian |  |  |  | No | Mg |  |  | Adventitious carbon | Reliable, with one-point correction of energy scale | annealed, amorphous |  | X-ray Diffraction | 300 | Adequate | Powder samples of AgPO3 were intimately mixed with sulfur and melted (T = 873-963 K, time = 15-45 min). The samples were annealed for 2 h. The area ratio of the non-bridging/bridging oxygen components was 0.428.
O | 1s | 529.8 | In2O3 | diindium trioxide | Hollinger G., Skheyta - Kabbani R., Gendry M. | Phys. Rev. B 49, 11159 (1994) | Adequate | 0.3 |  |  | data | 1.5 |  |  | Yes | Al |  | Au,Ag = 84.00,368.27 | Adventitious carbon | Reliable, with one-point correction of energy scale | crystal |  | X-ray Diffraction | 300 | Adequate
O | 1s | 532.4 | (C100H158N2O4)n/Au | poly(2,5,2',5',2",5"-hexadodecyl-p-terphenyl-4,4"-ylen-alt-1,2,4,5-benzenetetracarboxylic acid diimide)/gold | Steiner U.B., Caseri W.R., Suter U.W., Rehahn M., Schmitz L. | Langmuir 9, 3245 (1993) | Adequate | 0.2 |  | other | Gaussian |  |  |  | No | Mg |  | Au,Ag,Cu = 84.00,368.27,932.67 | Conductor | Reliable, with one-point correction of energy scale | thin film |  |  | 300 | Adequate | The slide of gold was instantly immersed into the adsorption solution that was kept under argon. The film thickness measured by ellipsometry was 12.4 A. The spectra were recorded at normal emission.
O | 1s | 533.5 | P2O5 | diphosphorus pentoxide | He H., Alberti K., Barr T.L., Klinowski J. | J. Phys. Chem. 97, 13703 (1993) | Adequate |  |  |  | data |  |  |  | No |  |  |  | Adventitious carbon | Reliable, with one-point correction of energy scale | insulator, pelletized |  |  | 300 | Adequate | The sample was pressed into an indium foil.
O | 1s | 532.4 | RuCl3.xH2O | ruthenium trichloride hydrate | Kim Y.I., Hatfield W.E. | Inorg. Chim. Acta 188, 15 (1991) | Adequate |  |  |  | data |  |  |  | No | Mg |  | Au,Cu = 84.00,932.67 | Adventitious carbon | Reliable, with one-point correction of energy scale | crystal, precipitate |  |  | 300 | Adequate | The sample was mounted on afresh surface of indium foil.
O | 1s | 537.4 | O2/C | oxygen/carbon | Tillborg H., Nilsson A., Hernnas B., Martensson N., Palmer R.E. | Surf. Sci. 295, 1 (1993) | Adequate |  | 0.3 | other | Gaussian | 0.65 |  |  | Yes | Al |  |  | Internal hydrocarbon | Reliable (reported energy within 300 eV of a reference energy) | adsorbed, cooled, surface coverage from 0ML to 1ML (0ML < coverage < 1ML), thin layer |  |  | 25 | Adequate | 0.5 ML O2 was physisorbedonto highly-oriended pyrolytic graphite. The C1s energy of the substrate carbon atoms (Eb = 284.44 eV) was used for charge reference. The graphite was cleaned by resistive heating.
O | 1s | 537.4 | O2/C | oxygen/carbon | Tillborg H., Nilsson A., Hernnas B., Martensson N., Palmer R.E. | Surf. Sci. 295, 1 (1993) | Adequate |  | 0.3 | other | Gaussian | 0.65 |  |  | Yes | Al |  |  | Internal hydrocarbon | Reliable (reported energy within 300 eV of a reference energy) | adsorbed, cooled, delta phase, surface coverage from 0ML to 1ML (0ML < coverage < 1ML), thin layer |  |  | 25 | Adequate | 0.7 ML O2 was physisorbed onto highly-oriended pyrolytic graphite. The C1s energy of the substrate carbon atoms (Eb = 284.44 eV) was used for charge reference. The graphite was cleaned by resistive heating.
O | 1s | 537.4 | O2/C | oxygen/carbon | Tillborg H., Nilsson A., Hernnas B., Martensson N., Palmer R.E. | Surf. Sci. 295, 1 (1993) | Adequate |  | 0.3 | other | Gaussian | 0.8 |  |  | Yes | Al |  |  | Internal hydrocarbon | Reliable (reported energy within 300 eV of a reference energy) | surface coverage from 1ML to 2ML (1ML <= coverage < 2ML), adsorbed, cooled, thin layer, Zeta phase |  |  | 25 | Adequate | 1 ML O2 was physisorbed onto highly-oriended pyrolytic graphite. Zeta-phase. The C1s energy of the substrate carbon atoms (Eb = 284.44 eV) was used for charge reference. The graphite was cleaned by resistive heating.
O | 1s | 537.7 | O2/C | oxygen/carbon | Tillborg H., Nilsson A., Hernnas B., Martensson N., Palmer R.E. | Surf. Sci. 295, 1 (1993) | Adequate |  | 0.3 | other | Gaussian | 1.15 |  |  | Yes | Al |  |  | Internal hydrocarbon | Reliable (reported energy within 300 eV of a reference energy) | surface coverage from 2ML to 3ML (2ML <= coverage < 3ML), adsorbed, cooled, thin layer |  |  | 25 | Adequate | 2 ML O2 were physisorbed onto highly-oriended pyrolytic graphite. The C1s energy of the substrate carbon atoms (Eb = 284.44 eV) was used for charge reference. The graphite was cleaned by resistive heating.
O | 1s | 537.7 | O2/C | oxygen/carbon | Tillborg H., Nilsson A., Hernnas B., Martensson N., Palmer R.E. | Surf. Sci. 295, 1 (1993) | Adequate |  | 0.3 | other | Gaussian | 1.05 |  |  | Yes | Al |  |  | Internal hydrocarbon | Reliable (reported energy within 300 eV of a reference energy) | adsorbed, cooled, multilayer, thin layer |  |  | 25 | Adequate | 5 ML O2 were physisorbed onto highly-oriended pyrolytic graphite. The C1s energy of the substrate carbon atoms (Eb = 284.44 eV) was used for charge reference. The graphite was cleaned by resistive heating.
O | 1s | 538.1 | O2/C | oxygen/carbon | Tillborg H., Nilsson A., Hernnas B., Martensson N., Palmer R.E. | Surf. Sci. 295, 1 (1993) | Adequate |  | 0.3 | other | Gaussian | 1.2 |  |  | Yes | Al |  |  | Internal hydrocarbon | Reliable (reported energy within 300 eV of a reference energy) | adsorbed, cooled, multilayer, thin layer |  |  | 25 | Adequate | 10 ML O2 were physisorbed onto highly-oriended pyrolytic graphite. The C1s energy of the substrate carbon atoms (Eb = 284.44 eV) was used for charge reference. The graphite was cleaned by resistive heating.
O | 1s | 528.6 | LaCuOx | lanthanum copper oxides | Anderson J.A., Fierro J.L.G. | J. Solid State Chem. 108, 305 (1994) | Adequate |  |  |  | data |  |  |  | No | Mg |  |  | Adventitious carbon | Reliable, with one-point correction of energy scale | crystal, pelletized |  | X-ray Diffraction | 300 | Adequate | The Cu/(La+Cu) composition ratio determined by XPS was 0.132. The sample was annealed at 973 K.
O | 1s | 531.3 | (P2O5)29.7(SnO)55.3(ZnO)15 | diphosphorus pentoxide tin oxide zinc oxide ((P2O5)29.7(SnO)55.3(ZnO)15) | Onyiriuka E.C. | J. Non-cryst. Solids 163, 268 (1993) | Adequate |  |  | other | mixed Gaussian/Lorentzian |  |  |  | No | Mg |  |  | Adventitious carbon | Reliable, with one-point correction of energy scale | annealed, amorphous, crushed, insulator, solid on double-sided tape |  |  | 300 | Adequate | The sample was prepared from ZnO, SnO, and NH4H2PO4 batch materials which were melted at 1273 K for 3 h and annealed at 573 K. The intensity ratio of the non-bridging/bridging oxygen components was 84.6/15.4.
O | 1s | 532.8 | (P2O5)29.7(SnO)55.3(ZnO)15 | diphosphorus pentoxide tin oxide zinc oxide ((P2O5)29.7(SnO)55.3(ZnO)15) | Onyiriuka E.C. | J. Non-cryst. Solids 163, 268 (1993) | Adequate |  |  | other | mixed Gaussian/Lorentzian |  |  |  | No | Mg |  |  | Adventitious carbon | Reliable, with one-point correction of energy scale | annealed, amorphous, crushed, insulator, solid on double-sided tape |  |  | 300 | Adequate | The sample was prepared from ZnO, SnO, and NH4H2PO4 batch materials which were melted at 1273 K for 3 h and annealed at 573 K. The intensity ratio of the non-bridging/bridging oxygen components was 84.6/15.4.
O | 1s | 532 | Ca0.14Na0.68K0.02(Si7.71Al0.29)(Al3.14Mg0.68Fe0.19)O20(OH)4.nH2O | calcium sodium potassium silicon aluminum magnesium iron oxide hydroxide hydrate | Skaribas S.P., Pomonis P.J., Grange P., Delmon B. | J. Chem. Soc. Faraday Trans. 88, 3217 (1992) | Adequate |  |  | other | other type of curve fit |  |  |  | Yes | Al |  | Au4f7 = 84.00 | Adventitious carbon | Reliable (reported energy within 300 eV of a reference energy) | annealed, pelletized |  |  | 300 | Adequate | Na montmorillonite. The sample was calcined at 773 K. An electron flood gun (Ep = 6 eV) was used for charge compensation. The charge compensation was done by placing a nickel grid screen grounded to the system.
O | 1s | 532.1 | Al2Si4O10(OH)2 | aluminum silicate hydroxide (Al2Si4O10(OH)2) | Remy M.J., Genet M.J., Poncelet G., Lardinois P.F., Notte P.P. | J. Phys. Chem. 96, 2614 (1992) | Adequate |  |  |  | data |  |  |  | No | Mg |  | Au4f7 = 84.00 | Adventitious carbon | Reliable (reported energy within 300 eV of a reference energy) | insulator, pelletized | X-ray Photoelectron Spectroscopy |  | 300 | Adequate | The bulk Si/Al ratio was 2.0. The Si/Al ratio determined by XPS was 1.8. Emission angle = 45 degrees. pyrophyllite
O | 1s | 529.4 | LaZrOx | lanthanum zirconium oxides | Anderson J.A., Fierro J.L.G. | J. Solid State Chem. 108, 305 (1994) | Adequate |  |  |  | data |  |  |  | No | Mg |  |  | Adventitious carbon | Reliable, with one-point correction of energy scale | crystal, pelletized |  | X-ray Diffraction | 300 | Adequate | The Zr/(La+Zr) composition ratio determined by XPS was 0.479. The sample was annealed at 973 K.
O | 1s | 532.8 | CH3C(O)OH/Pd | acetic acid/palladium | Aas N., Bowker M. | J. Chem. Soc. Faraday Trans. 89, 1249 (1993) | Adequate |  |  |  | data |  |  |  | No | Al |  |  | Internal hydrocarbon | Reliable, with one-point correction of energy scale | adsorbed, crystal, heated, thin layer |  | Low-energy Electron Diffraction | 325 | Good | 2 L CH3-C(O)OH were adsorbed onto Pd(110) surface at 325 K. LEED (1x1) pattern.
O | 1s | 531.2 | NaBa3BiO6 | sodium tribariumbismuth hexaoxide | Zhao L.Z., Zhang J.B. | Solid State Commun. 90, 709 (1994) | Adequate |  |  |  | data |  |  |  | No |  |  |  | Adventitious carbon | Reliable, with one-point correction of energy scale | crystal, precipitate |  | X-ray Diffraction | 300 | Adequate
O | 1s | 531.4 | CrPO4 | chromium phosphate | Moffat T.P., Latanision R.M., Ruf R.R. | Electrochim. Acta 40, 1723 (1995) | Adequate |  |  |  | data |  |  |  | Yes | Al |  | Au,Ag,Cu = 84.00,368.27,932.67 | Adventitious carbon | Reliable (reported energy within 300 eV of a reference energy) |  |  |  | 300 | Adequate
O | 1s | 532.1 | C82H114Br2N2O4/Au | N,N'-bis(4-bromo-2,5-didodecylphenyl)pyromellitdiimide/gold | Steiner U.B., Caseri W.R., Suter U.W., Rehahn M., Schmitz L. | Langmuir 9, 3245 (1993) | Adequate | 0.2 |  | other | Gaussian |  |  |  | No | Mg |  | Au,Ag,Cu = 84.00,368.27,932.67 | Conductor | Reliable, with one-point correction of energy scale | thin film |  |  | 300 | Adequate | The slide of gold was instantly immersed into the adsorption solution that was kept under argon. The film thickness measured by ellipsometry was 5.4 A. The spectra were recorded at normal emission.
O | 1s | 531.3 | ZrP2.3Cr4.4O22.0 | chromium hydrogen zirconium acetate hydroxide phosphate hydrate (ZrP2.3Cr4.4O22.0) | Paparazzo E., Severini E., Jimenez-Lopez A., Maireles-Torres P., Olivera-Pastor P., et al. | J. Mater. Chem. 2, 1175 (1992) | Adequate | 0.2 |  |  | data |  |  |  | No | Al |  |  |  |  | crystal |  | X-ray Diffraction | 300 | Adequate | The sample was prepared by the reaction of chromium acetate with colloidal n-propylammonium alpha-zirconium phosphate. FAT mode. The composition determined by XPS was ZrP2.3Cr4.4O22.0.
O | 1s | 531.8 | Ga(AsO3)3 | gallium tris(metaarsenate) | Hollinger G., Skheyta - Kabbani R., Gendry M. | Phys. Rev. B 49, 11159 (1994) | Adequate | 0.3 |  |  | data | 2.27 |  |  | Yes | Al |  | Au,Ag = 84.00,368.27 | Adventitious carbon | Reliable, with one-point correction of energy scale | crystal |  | X-ray Diffraction | 300 | Adequate
O | 1s | 531.3 | NO/Rh | nitrogen oxide/rhodium | Baraldi A., Dhanak V.R., Kiskinova M., Rosei R. | Appl. Surf. Sci. 78, 445 (1994) | Adequate |  |  | Linear | mixed Gaussian/Lorentzian |  |  |  | No | Mg |  | Other, Rh3p1 =521.3 | Conductor | Reliable (reported energy within 300 eV of a reference energy) | adsorbed, cooled, crystal, thin layer |  | Low-energy Electron Diffraction | 160 | Good | 0.5 ML NO/Rh(110)-(1x1). Peak locations: Doniach - Sunjic & Gaussian. FAT mode.
O | 1s | 531 | NO/Rh | nitrogen oxide/rhodium | Baraldi A., Dhanak V.R., Kiskinova M., Rosei R. | Appl. Surf. Sci. 78, 445 (1994) | Adequate |  |  | Linear | mixed Gaussian/Lorentzian |  |  |  | No | Mg |  | Other, Rh3p1 =521.3 | Conductor | Reliable (reported energy within 300 eV of a reference energy) | adsorbed, cooled, crystal, thin layer |  | Low-energy Electron Diffraction | 160 | Good | 0.5 ML NO/Rh(110)-(1x2). Peak locations: Doniach - Sunjic & Gaussian. FAT mode.
O | 1s | 531.3 | NO/Rh | nitrogen oxide/rhodium | Baraldi A., Dhanak V.R., Kiskinova M., Rosei R. | Appl. Surf. Sci. 78, 445 (1994) | Adequate |  |  | Linear | mixed Gaussian/Lorentzian |  |  |  | No | Mg |  | Other, Rh3p1 =521.3 | Conductor | Reliable (reported energy within 300 eV of a reference energy) | annealed, adsorbed, cooled, crystal, thin layer |  | Low-energy Electron Diffraction | 300 | Good | 0.5 ML NO/Rh(110)-(1x1) was prepared at 160 K and then annealed at 320 or 370 K. LEED pattern was transformed to (2x1)pg. Peak locations: Doniach - Sunjic & Gaussian. FAT mode.
O | 1s | 529.7 | NO/Rh | nitrogen oxide/rhodium | Baraldi A., Dhanak V.R., Kiskinova M., Rosei R. | Appl. Surf. Sci. 78, 445 (1994) | Adequate |  |  | Linear | mixed Gaussian/Lorentzian |  |  |  | No | Mg |  | Other, Rh3p1 =521.3 | Conductor | Reliable (reported energy within 300 eV of a reference energy) | annealed, adsorbed, cooled, crystal, thin layer |  | Low-energy Electron Diffraction | 300 | Good | 0.5 ML NO/Rh(110)-(1x1) was prepared at 160 K and then annealed at 320 or 370 K. LEED pattern was transformed to (2x1)pg. Peak locations: Doniach - Sunjic & Gaussian. FAT mode.
O | 1s | 529.6 | NO/Rh | nitrogen oxide/rhodium | Baraldi A., Dhanak V.R., Kiskinova M., Rosei R. | Appl. Surf. Sci. 78, 445 (1994) | Adequate |  |  | Linear | mixed Gaussian/Lorentzian |  |  |  | No | Mg |  | Other, Rh3p1 =521.3 | Conductor | Reliable (reported energy within 300 eV of a reference energy) | adsorbed, crystal, heated, thin layer |  | Low-energy Electron Diffraction | 400 | Good | NO/Rh(110)-(1x1) and NO/Rh(110)-(3x1). Peak locations: Doniach - Sunjic & Gaussian. FAT mode.
O | 1s | 529.6 | NO/Rh | nitrogen oxide/rhodium | Baraldi A., Dhanak V.R., Kiskinova M., Rosei R. | Appl. Surf. Sci. 78, 445 (1994) | Adequate |  |  | Linear | mixed Gaussian/Lorentzian |  |  |  | No | Mg |  | Other, Rh3p1 =521.3 | Conductor | Reliable (reported energy within 300 eV of a reference energy) | adsorbed, crystal, heated, thin layer |  | Low-energy Electron Diffraction | 400 | Good | NO/Rh(110)c(2x4). Peak locations: Doniach - Sunjic & Gaussian. FAT mode.
O | 1s | 531.3 | NO/Rh | nitrogen oxide/rhodium | Baraldi A., Dhanak V.R., Kiskinova M., Rosei R. | Appl. Surf. Sci. 78, 445 (1994) | Adequate |  |  | Linear | mixed Gaussian/Lorentzian |  |  |  | No | Mg |  | Other, Rh3p1 =521.3 | Conductor | Reliable (reported energy within 300 eV of a reference energy) | adsorbed, cooled, crystal, thin layer |  | Low-energy Electron Diffraction | 160 | Good | 0.5 ML NO/Rh(110)-(1x1). Peak locations: Doniach - Sunjic & Gaussian. FAT mode.
O | 1s | 531 | NO/Rh | nitrogen oxide/rhodium | Baraldi A., Dhanak V.R., Kiskinova M., Rosei R. | Appl. Surf. Sci. 78, 445 (1994) | Adequate |  |  | Linear | mixed Gaussian/Lorentzian |  |  |  | No | Mg |  | Other, Rh3p1 =521.3 | Conductor | Reliable (reported energy within 300 eV of a reference energy) | adsorbed, cooled, crystal, thin layer |  | Low-energy Electron Diffraction | 160 | Good | 0.5 ML NO/Rh(110)-(1x2). Peak locations: Doniach - Sunjic & Gaussian. FAT mode.
O | 1s | 531.3 | NO/Rh | nitrogen oxide/rhodium | Baraldi A., Dhanak V.R., Kiskinova M., Rosei R. | Appl. Surf. Sci. 78, 445 (1994) | Adequate |  |  | Linear | mixed Gaussian/Lorentzian |  |  |  | No | Mg |  | Other, Rh3p1 =521.3 | Conductor | Reliable (reported energy within 300 eV of a reference energy) | annealed, adsorbed, cooled, crystal, thin layer |  | Low-energy Electron Diffraction | 300 | Good | 0.5 ML NO/Rh(110)-(1x1) was prepared at 160 K and then annealed at 320 or 370 K. LEED pattern was transformed to (2x1)pg. Peak locations: Doniach - Sunjic & Gaussian. FAT mode.
O | 1s | 529.7 | NO/Rh | nitrogen oxide/rhodium | Baraldi A., Dhanak V.R., Kiskinova M., Rosei R. | Appl. Surf. Sci. 78, 445 (1994) | Adequate |  |  | Linear | mixed Gaussian/Lorentzian |  |  |  | No | Mg |  | Other, Rh3p1 =521.3 | Conductor | Reliable (reported energy within 300 eV of a reference energy) | annealed, adsorbed, cooled, crystal, thin layer |  | Low-energy Electron Diffraction | 300 | Good | 0.5 ML NO/Rh(110)-(1x1) was prepared at 160 K and then annealed at 320 or 370 K. LEED pattern was transformed to (2x1)pg. Peak locations: Doniach - Sunjic & Gaussian. FAT mode.
O | 1s | 529.6 | NO/Rh | nitrogen oxide/rhodium | Baraldi A., Dhanak V.R., Kiskinova M., Rosei R. | Appl. Surf. Sci. 78, 445 (1994) | Adequate |  |  | Linear | mixed Gaussian/Lorentzian |  |  |  | No | Mg |  | Other, Rh3p1 =521.3 | Conductor | Reliable (reported energy within 300 eV of a reference energy) | adsorbed, crystal, heated, thin layer |  | Low-energy Electron Diffraction | 400 | Good | NO/Rh(110)-(1x1) and NO/Rh(110)-(3x1). Peak locations: Doniach - Sunjic & Gaussian. FAT mode.
O | 1s | 529.6 | NO/Rh | nitrogen oxide/rhodium | Baraldi A., Dhanak V.R., Kiskinova M., Rosei R. | Appl. Surf. Sci. 78, 445 (1994) | Adequate |  |  | Linear | mixed Gaussian/Lorentzian |  |  |  | No | Mg |  | Other, Rh3p1 =521.3 | Conductor | Reliable (reported energy within 300 eV of a reference energy) | adsorbed, crystal, heated, thin layer |  | Low-energy Electron Diffraction | 400 | Good | NO/Rh(110)c(2x4). Peak locations: Doniach - Sunjic & Gaussian. FAT mode.
O | 1s | 530.3 | NiTiO3 | nickel titanate | Leinen D., Fernandez A., Espinos J.P., Gonzalez-Elipe A.R. | Surf. Interface Anal. 20, 941 (1993) | Adequate |  |  | Shirley | data |  |  |  | No | Al |  |  | Adventitious carbon | Reliable, with one-point correction of energy scale | annealed, pelletized | X-ray Photoelectron Spectroscopy |  | 300 | Adequate | The sample was heated in the spectrometer ( T = 773 K, time = ~ 30 min).
O | 1s | 532.1 | Ni(HCOO)2.2H2O | nickel(II) formate dihydrate | Devillers M., Dupuis O., Janosi A., Soumillion J.P. | Appl. Surf. Sci. 81, 83 (1994) | Adequate |  |  | other | Gaussian |  |  |  | Yes | Al |  |  | Adventitious carbon | Reliable, with one-point correction of energy scale |  |  |  | 300 | Adequate | An electron flood gun (Ep=6 eV) and Ni grid placed above the sample were used for charge compensation.
O | 1s | 533.6 | C46H30Cl2N6O4 | 4,4'-[(3,3'-dichloro[1,1'-biphenyl]-4,4'-diyl)bis(azo)]bis[3-hydroxy-N-phenyl -2-naphthalenecarboxamide] | Waltman R.J., Pacansky J., Bates C.W., Jr | Chem. Mater. 5, 1799 (1993) | Adequate |  |  | other | other type of curve fit |  |  |  | No | Al |  |  | Internal hydrocarbon | Reliable, with one-point correction of energy scale | cast film, thin film | X-ray Photoelectron Spectroscopy |  | 300 | Adequate | The composition determined by XPS was C0.795N0.085O0.061Cl0.055. The film thickness was 2000 A. No radiation damage was detected. chlorodiane blue
O | 1s | 531.6 | C46H30Cl2N6O4 | 4,4'-[(3,3'-dichloro[1,1'-biphenyl]-4,4'-diyl)bis(azo)]bis[3-hydroxy-N-phenyl -2-naphthalenecarboxamide] | Waltman R.J., Pacansky J., Bates C.W., Jr | Chem. Mater. 5, 1799 (1993) | Adequate |  |  | other | other type of curve fit |  |  |  | No | Al |  |  | Internal hydrocarbon | Reliable, with one-point correction of energy scale | cast film, thin film | X-ray Photoelectron Spectroscopy |  | 300 | Adequate | The composition determined by XPS was C0.795N0.085O0.061Cl0.055. The film thickness was 2000 A. No radiation damage was detected. chlorodiane blue
O | 1s | 532.2 | (-((C6H7O2)(OCH2CH2CH2OH)0.2)(OCH3)1.6(OH)1.2)-)n | hydroxypropylmethylcellulose | Devillers M., Dupuis O., Janosi A., Soumillion J.P. | Appl. Surf. Sci. 81, 83 (1994) | Adequate |  |  | other | Gaussian |  |  |  | Yes | Al |  |  | Adventitious carbon | Reliable, with one-point correction of energy scale |  |  |  | 300 | Adequate | An electron flood gun (Ep=6 eV) and Ni grid placed above the sample were used for charge compensation.
O | 1s | 530.9 | Zr(HPO4)2[(CuC12H8N2)0.5].2H2O | zirconium bis( hydrogenphosphate) dihydrate 1,10-phenanthrolinecopper(II) (1/0.5) | Parmigiani F., Depero L.E. | Struct. Chem. 5, 117 (1994) | Adequate |  | 0.4 | other | Gaussian | 1.5 |  |  | Yes | Al |  | Au,Ag,Cu = 84.00,368.27,932.67 | Internal hydrocarbon | Reliable, with two-point correction of energy scale | alpha phase, cooled, pelletized |  |  | 77 | Adequate | Zr(HPO4)2(Cuphen)0.50.2H2O,phen = phenanthroline. An electron flood gun (Ep = 2 - 5 eV) was used for charge compensation.
O | 1s | 532.3 | Zr(HPO4)2[(CuC12H8N2)0.5].2H2O | zirconium bis( hydrogenphosphate) dihydrate 1,10-phenanthrolinecopper(II) (1/0.5) | Parmigiani F., Depero L.E. | Struct. Chem. 5, 117 (1994) | Adequate |  | 0.4 | other | Gaussian | 1.5 |  |  | Yes | Al |  | Au,Ag,Cu = 84.00,368.27,932.67 | Internal hydrocarbon | Reliable, with two-point correction of energy scale | alpha phase, cooled, pelletized |  |  | 77 | Adequate | Zr(HPO4)2(Cuphen)0.50.2H2O,phen = phenanthroline. An electron flood gun (Ep = 2 - 5 eV) was used for charge compensation.
O | 1s | 531.85 | Bi1.65Pb0.35Sr2Ca2Cu3O10 | bismuth lead strontium calcium copper oxide | Gao X.-H., Jiang S.-F., Li J., Ding D.-H., Gao S., and Zheng G.-D. | Chin. Sci. Bull. 39, 1066 (1994) | Adequate |  |  |  | data |  |  |  | No | Mg |  |  |  | Reliable, with one-point correction of energy scale | crystal |  |  | 300 | Adequate | Tc = 108.6 K.
O | 1s | 530.7 | Bi1.65Pb0.35Sr2Ca2Cu3O10 | bismuth lead strontium calcium copper oxide | Gao X.-H., Jiang S.-F., Li J., Ding D.-H., Gao S., and Zheng G.-D. | Chin. Sci. Bull. 39, 1066 (1994) | Adequate |  |  |  | data |  |  |  | No | Mg |  |  |  | Reliable, with one-point correction of energy scale | crystal |  |  | 300 | Adequate | Tc = 108.6 K.
O | 1s | 529.4 | Bi1.65Pb0.35Sr2Ca2Cu3O10 | bismuth lead strontium calcium copper oxide | Gao X.-H., Jiang S.-F., Li J., Ding D.-H., Gao S., and Zheng G.-D. | Chin. Sci. Bull. 39, 1066 (1994) | Adequate |  |  |  | data |  |  |  | No | Mg |  |  |  | Reliable, with one-point correction of energy scale | crystal |  |  | 300 | Adequate | Tc = 108.6 K.
O | 1s | 532.3 | Pt4H11Na37(AlO2)56(SiO2)136 | platinum clusters on Na-exchanged zeolite Y (Pt4H11Na37(AlO2)56(SiO2)136) | Boyanov B.I., Morrison T.I. | J. Phys. Chem. 100, 16318 (1996) | Good | 0.1 |  | Shirley | other type of curve fit | 2.4 |  |  | No | Al |  | Au,Ag,Cu = 84.00,368.27,932.67 | Adventitious carbon | Reliable, with two-point correction of energy scale | annealed, exchangable, insulator, scraped, solid sample mounted on tape |  |  | 300 | Adequate | An electron flood gun (Ip = 2 mA) was used for charge compensation. The sample was prepared from commercial Na-exchanged zeolite Y.
O | 1s | 531.3 | Sn[Cr4(OH)7(CH3COO)(OH2)7]0.67H0.4(PO4)2.3H2O | chromium tin acetate hydroxide phosphate hydrate (Sn[Cr4(OH)7(CH3COO)(OH2)7]0.67H0.4(PO4)2.3H2O) | Paparazzo E., Severini E., Jimenez-Lopez A., Maireles-Torres P., Olivera-Pastor P., et al. | J. Mater. Chem. 2, 1175 (1992) | Adequate | 0.2 |  |  | data |  |  |  | No | Al |  |  |  |  | alpha phase, crystal |  | X-ray Diffraction | 300 | Adequate | The sample was prepared by the reaction of chromium acetate with colloidal tetramethylammonium alpha-tin phosphate. FAT mode. The composition determined by XPS was SnP1.8Cr1.8O12.8.
O | 1s | 532.1 | (NH4)2B4O7.4H2O | ammonium tetraborate tetrahydrate | Cholet V., Vandenbulcke L., Rouan J.P., Baillif P., Erre R. | J. Mater. Sci. 29, 1417 (1994) | Adequate | 0.2 |  | other | Gaussian |  |  |  | No | Mg |  |  | Adventitious carbon | Reliable (reported energy within 300 eV of a reference energy) | crystal |  |  | 300 | Adequate
O | 1s | 532 | (C112H166N2O4)n/Cu | poly(2,5,2',5',2",5"-hexadodecyl-p-terphenyl-4,4"-ylen-alt-3,6-diphenyl-1,2,4,5-benzenetetracarboxylic acid diimide)/copper | Steiner U.B., Caseri W.R., Suter U.W., Rehahn M., Schmitz L. | Langmuir 9, 3245 (1993) | Adequate | 0.2 |  | other | Gaussian |  |  |  | No | Mg |  | Au,Ag,Cu = 84.00,368.27,932.67 | Conductor | Reliable, with one-point correction of energy scale | thin film |  |  | 300 | Adequate | The slide of copper was instantly immersed into the adsorption solution that was kept under argon. The film thickness measured by ellipsometry was 20.9 A. The spectra were recorded at normal emission.
O | 1s | 530.6 | (C112H166N2O4)n/Cu | poly(2,5,2',5',2",5"-hexadodecyl-p-terphenyl-4,4"-ylen-alt-3,6-diphenyl-1,2,4,5-benzenetetracarboxylic acid diimide)/copper | Steiner U.B., Caseri W.R., Suter U.W., Rehahn M., Schmitz L. | Langmuir 9, 3245 (1993) | Adequate | 0.2 |  | other | Gaussian |  |  |  | No | Mg |  | Au,Ag,Cu = 84.00,368.27,932.67 | Conductor | Reliable, with one-point correction of energy scale | thin film |  |  | 300 | Adequate | The slide of copper was instantly immersed into the adsorption solution that was kept under argon. The film thickness measured by ellipsometry was 20.9 A. The spectra were recorded at normal emission.
O | 1s | 532.5 | CH3OH/NiAl | methanol/titanium aluminide (CH3OH/NiAl) | Sheu B.-R., Strongin D.R. | J. Phys. Chem. 97, 10144 (1993) | Adequate |  |  |  | data |  |  |  | No | Mg |  | Fe2p3 = 706.86 | Conductor | Reliable, with one-point correction of energy scale | adsorbed, cooled, polycrystalline | X-ray Photoelectron Spectroscopy | XRD/LEED | 150 | Good | 2 L CH3OH were adsorbed onto NiAl at 150 K. The substrate was cleaned by cycles of Ar+ ion bombardment (Ep = 2 keV), and annealing (T = 1073 K, time = 10 min). Carbon was removed from NiAl by heating in 1E-7 torr of O2 at 1000 K.
O | 1s | 531.3 | CH3OH/NiAl | methanol/titanium aluminide (CH3OH/NiAl) | Sheu B.-R., Strongin D.R. | J. Phys. Chem. 97, 10144 (1993) | Adequate |  |  |  | data |  |  |  | No | Mg |  | Fe2p3 = 706.86 | Conductor | Reliable, with one-point correction of energy scale | annealed, adsorbed, cooled, polycrystalline | X-ray Photoelectron Spectroscopy | XRD/LEED | 150 | Good | 2 L CH3OH were adsorbed onto NiAl at 150 K and heated to 650 K. The substrate was cleaned by cycles of Ar+ ion bombardment (Ep = 2 keV), and annealing (T = 1073 K, time = 10 min). Carbon was removed from NiAl by heating in 1E-7 torr of O2 at 1000 K.
O | 1s | 531 | Sn(HPO4)2.H2O | tin dihydrogen bis(phosphate) hydrate | Paparazzo E., Severini E., Jimenez-Lopez A., Maireles-Torres P., Olivera-Pastor P., et al. | J. Mater. Chem. 2, 1175 (1992) | Adequate | 0.2 |  |  | data |  |  |  | No | Al |  |  |  |  | alpha phase, crystal |  | X-ray Diffraction | 300 | Adequate | FAT mode. The composition determined by XPS was SnP2.04O8.42.
O | 1s | 532.6 | Sn(HPO4)2.H2O | tin dihydrogen bis(phosphate) hydrate | Paparazzo E., Severini E., Jimenez-Lopez A., Maireles-Torres P., Olivera-Pastor P., et al. | J. Mater. Chem. 2, 1175 (1992) | Adequate | 0.2 |  |  | data |  |  |  | No | Al |  |  |  |  | alpha phase, crystal |  | X-ray Diffraction | 300 | Adequate | FAT mode. The composition determined by XPS was SnP2.04O8.42.
O | 1s | 532.4 | (C6H4S4)RhCl3.H2O | tetrathiafulvalenerhodium trichloride hydrate | Kim Y.I., Hatfield W.E. | Inorg. Chim. Acta 188, 15 (1991) | Adequate |  |  |  | data |  |  |  | No | Mg |  | Au,Cu = 84.00,932.67 | Adventitious carbon | Reliable, with one-point correction of energy scale | crystal, precipitate |  |  | 300 | Adequate | The sample was mounted on afresh surface of indium foil.
O | 1s | 530.2 | (-Ti(OCH(CH3)2)x(C4H9C(O)O)y(O-)z)n | poly(titanium(IV) isopropoxide-co- valeric acid) | Severin K.G., Ledford J.S., Torgerson B.A., Berglund K.A. | Chem. Mater. 6, 890 (1994) | Adequate | 0.1 |  | other | mixed Gaussian/Lorentzian |  |  |  | No | Mg |  |  | Internal hydrocarbon | Reliable, with one-point correction of energy scale | cast film, thick film | X-ray Photoelectron Spectroscopy |  | 300 | Good | Peak locations: Voigt function.
O | 1s | 531.9 | (-Ti(OCH(CH3)2)x(C4H9C(O)O)y(O-)z)n | poly(titanium(IV) isopropoxide-co- valeric acid) | Severin K.G., Ledford J.S., Torgerson B.A., Berglund K.A. | Chem. Mater. 6, 890 (1994) | Adequate | 0.1 |  | other | mixed Gaussian/Lorentzian |  |  |  | No | Mg |  |  | Internal hydrocarbon | Reliable, with one-point correction of energy scale | cast film, thick film | X-ray Photoelectron Spectroscopy |  | 300 | Good | Peak locations: Voigt function.
O | 1s | 532.1 | (C31H49N2)[(C26H24N4O4)2Dy] | N-hexadecyl-4-(2-(4-dimethylaminophenyl)ethenyl)pyridinium bis(1,6-bis(1'-phenyl-3'-methyl-5'-pyrazolone-4')hexanedionato-[1,5])Dy | Wang K., Huang C., Xu G., Zhao X., Xia X., Wu N., Xu L., and Li T. | Thin Solid Films 252, 139 (1994) | Adequate |  |  |  | data |  |  |  | No | Al |  |  | Internal hydrocarbon | Reliable (reported energy within 300 eV of a reference energy) | thin film |  |  | 300 | Adequate | (E)-N-hexadecyl-4-(2-(4-dimethylaminophenyl)ethenyl)pyridinium bis(1,6-bis(1'- phenyl-3'-methyl-5'-pyrazolone-4')hexanedionato-[1,5]) dysprosium(III). 50 ML Langmuir - Blodgett film was spread from their chloroform solution onto glass.
O | 1s | 532.4 | SiO2 | silicon(IV) dioxide (Quartz) | Kovacich J.A., Lichtman D. | J. Electron Spectrosc. Relat. Phenom. 18, 341 (1980) | [8 empty] | No |  |  | Cu3s=122.4;2p3=932.5 | Adventitious carbon | Reliable, with two-point correction of energy scale
O | 1s | 532.4 | SiO2 | silicon(IV) dioxide (Quartz) | Shalvoy R.B., Reucroft P.J., Davis B.H. | J. Catal. 56, 336 (1979) | [8 empty] | No |  |  |  | Adventitious carbon | Reliable, with two-point correction of energy scale
O | 1s | 532.1 | [(C7H14NF)24Ga96P96O372(OH)24(H2O)n]8 | quinuclidine hydrofluoride gallium phosphate hydroxide hydrate | He H., Alberti K., Barr T.L., Klinowski J. | J. Phys. Chem. 97, 13703 (1993) | Adequate |  |  |  | data | 2.5 |  |  | No |  |  |  | Adventitious carbon | Reliable, with one-point correction of energy scale | insulator, pelletized |  |  | 300 | Adequate | cloverite, GaPO4-based molecular sieve The sample was pressed into an indium foil.
O | 1s | 529.5 | Tb4O7 | tetraterbium heptaoxide | Kang Z., Li L., Wei Q. | Chem. Res. Chin. Univ. 12, 281 (1996) | Adequate |  |  |  | data |  |  |  | No | Al |  |  | Adventitious carbon | Reliable, with one-point correction of energy scale | crystal, insulator, solid on double-sided tape |  | X-ray Diffraction | 300 | Adequate
O | 1s | 532.9 | O2/Si0.8Ge0.2/Si | oxygen/silicon germanium/silicon | Craciun V., Reader A.H., Vandenhoudt D.E.W., Best S.P., Hutton R.S., Andrei A., et al. | Thin Solid Films 255, 290 (1995) | Adequate |  |  |  | data |  |  |  | No | Al |  |  | Adventitious carbon | Reliable, with one-point correction of energy scale | oxygen pressure, oxidizing atmosphere, thin film |  |  | 300 | Adequate | The strained layer of Si0.8Ge0.2 15 nm thick grown by MBE on a 1000 Ohm cm, p-type Si(100) substrate was heated to 823 K and irradiated by a low pressure Hg lamp in the presence of 1 bar O2.
O | 1s | 531.2 | CH3(CH2)4S(O)2ONa | sodium 1-pentanesulfonate | Terlingen J.G.A., Feijen J., Hoffman A.S. | J. Colloid Interface Sci. 155, 55 (1993) | Adequate |  |  | other | data |  |  |  | Yes | Al |  |  | Internal hydrocarbon | Reliable, with one-point correction of energy scale | pelletized | X-ray Photoelectron Spectroscopy |  | 300 | Good | The composition determined by XPS was C49.0O27.4S11.7Na11.9 An electron flood gun (Ep = 5 eV) was used for charge compensation. Emission angle = 55 degrees.
O | 1s | 531.7 | (VO)2P2O7 | vanadyl diphosphate | Igarashi H., Tsuji K., Okuhara T., Misono M. | J. Phys. Chem. 97, 7065 (1993) | Adequate |  |  |  | data |  |  |  | No | Mg |  |  | Adventitious carbon | Reliable, with one-point correction of energy scale | crystal |  | X-ray Diffraction | 300 | Adequate
O | 1s | 532.4 | SiO2 | silicon(IV) dioxide | Alexander M. R., Short R. D., Jones F. R., Stollenwerk M., Zabold J., and Michaeli, W. | J. Mat. Sci. 31, 1879 (1996) | Adequate | 0.25 |  | Linear | data |  |  |  | No | Mg |  | Au4f7 = 84.00 | Adventitious carbon | Reliable, with one-point correction of energy scale | crystal, insulator, thick film |  |  | 300 | Adequate | Quartz. FAT mode. Emission angle = 55 degrees.
O | 1s | 532.4 | SiO2 | silicon(IV) dioxide | Alexander M. R., Short R. D., Jones F. R., Stollenwerk M., Zabold J., and Michaeli, W. | J. Mat. Sci. 31, 1879 (1996) | Adequate | 0.25 |  | Linear | data |  |  |  | No | Mg |  | Au4f7 = 84.00 | Adventitious carbon | Reliable, with one-point correction of energy scale | crystal, insulator, thick film |  |  | 300 | Adequate | Quartz. FAT mode. Emission angle = 55 degrees.
O | 1s | 531.3 | Na7.5Al6Si6O24S4.5 | sodium aluminum silicate sulfide | He H., Barr T.L., Klinowski J. | J. Phys. Chem. 98, 8124 (1994) | Adequate | 0.1 |  |  | data |  |  |  | No | Al |  |  | Adventitious carbon | Reliable, with one-point correction of energy scale | insulator, solid on double-sided tape |  |  | 300 | Adequate | Blue ultramarine. The Si/Al composition ratio determined by XPS was 1.20.
O | 1s | 531.9 | (Li2O)40.7(P2O5)59.3 | dilithium oxide diphosphorus pentoxide ((Li2O)40.7(P2O5)59.3) | Chia W.T., Chowdari B.V.R., Tan K.L. | J. Mater. Sci. 28, 3594 (1993) | Adequate | 0.1 |  | other | Gaussian | 2 |  |  | No | Al |  |  | Adventitious carbon | Reliable, with one-point correction of energy scale | amorphous, insulator, pelletized | ICPS | X-ray Diffraction | 300 | Good | Reagent grade Li2CO3, NH4H2PO4 and Cr2O3 were mixed in the appropriate proportions and melted (T = 1273 K, time = 15 min). The chemical composition was determined by inductively coupled plasma spectroscopy. The relative intensity was 0.58.
O | 1s | 533.6 | (Li2O)40.7(P2O5)59.3 | dilithium oxide diphosphorus pentoxide ((Li2O)40.7(P2O5)59.3) | Chia W.T., Chowdari B.V.R., Tan K.L. | J. Mater. Sci. 28, 3594 (1993) | Adequate | 0.1 |  | other | Gaussian | 2 |  |  | No | Al |  |  | Adventitious carbon | Reliable, with one-point correction of energy scale | amorphous, insulator, pelletized | ICPS | X-ray Diffraction | 300 | Good | Reagent grade Li2CO3, NH4H2PO4 and Cr2O3 were mixed in the appropriate proportions and melted (T = 1273 K, time = 15 min). The chemical composition was determined by inductively coupled plasma spectroscopy. The relative intensity was 0.42.
O | 1s | 533.8 | B2O3 | diboron trioxide | Brow R.K. | J. Non-cryst. Solids 194, 267 (1996) | Good | 0.2 |  | Linear | data |  |  |  | No | Mg |  |  | Adventitious carbon | Reliable (reported energy within 300 eV of a reference energy) | amorphous, crushed |  |  | 300 | Adequate
O | 1s | 530.5 | Cs2U2O7 | dicesium diuranium heptaoxide | Al Rayyes A.H., Ronneau C. | Radiochimica Acta 54, 189 (1991) | Adequate |  |  |  | data | 1.8 |  |  | No |  |  |  | Adventitious carbon | Reliable (reported energy within 300 eV of a reference energy) | beta phase, crystal |  | X-ray Diffraction | 300 | Adequate | An electron flood gun (Ep=5 eV) was used for charge compensation. FAT mode. Emission angle = 55 degrees.
O | 1s | 530.6 | Cs2UO4 | dicesium uranium tetraoxide | Al Rayyes A.H., Ronneau C. | Radiochimica Acta 54, 189 (1991) | Adequate |  |  |  | data | 1.9 |  |  | No |  |  |  | Adventitious carbon | Reliable (reported energy within 300 eV of a reference energy) | crystal |  | X-ray Diffraction | 300 | Adequate | An electron flood gun (Ep=5 eV) was used for charge compensation. FAT mode. Emission angle = 55 degrees.
O | 1s | 532.1 | Al(OH)3 | aluminum(III) hydroxide | Hess A., Kemnitz E., Lippitz A., Unger W.E.S., Menz D.-H. | J. Catal. 148, 270 (1994) | Adequate |  |  |  | data |  |  |  | No | Mg |  | Au,Ag,Cu = 84.00,368.27,932.67 | Adventitious carbon | Reliable (reported energy within 300 eV of a reference energy) | insulator, solid on double-sided tape |  |  | 300 | Adequate | FRR mode.
O | 1s | 532.21 | C6H5CH3Cr(CO)3 | (eta6-methylbenzene)tricarbonylchromium | Barnes C.M., Kennedy B.J. | J. Mol. Struct. 344, 233 (1995) | Adequate | 0.05 |  | other | other type of curve fit |  |  |  | No | Mg |  | Au4f7 = 84.00 | IC/AC | Reliable, with one-point correction of energy scale | cooled, pelletized |  |  | 170 | Adequate | The sample was powdered compound pressed between two layers of indium foil. FAT mode.
O | 1s | 532.3 | Ag/(-CH2CH2OC(O)C6H4C(O)O-)n | silver/poly(ethylene terephtalate) | Lippert T., Zimmermann F., Wokaun A. | Appl. Spectrosc. 47, 1931 (1993) | Adequate |  |  | other | Gaussian | 1.37 |  |  | No | Mg |  |  | Internal hydrocarbon | Reliable, with one-point correction of energy scale | thick film, vapor deposited |  |  | 300 | Adequate | The relative intensity was 0.317. FAT mode.
O | 1s | 531 | Ag/(-CH2CH2OC(O)C6H4C(O)O-)n | silver/poly(ethylene terephtalate) | Lippert T., Zimmermann F., Wokaun A. | Appl. Spectrosc. 47, 1931 (1993) | Adequate |  |  | other | Gaussian | 2.33 |  |  | No | Mg |  |  | Internal hydrocarbon | Reliable, with one-point correction of energy scale | thick film, vapor deposited |  |  | 300 | Adequate | The relative intensity was 0.46. FAT mode.
O | 1s | 533.7 | Ag/(-CH2CH2OC(O)C6H4C(O)O-)n | silver/poly(ethylene terephtalate) | Lippert T., Zimmermann F., Wokaun A. | Appl. Spectrosc. 47, 1931 (1993) | Adequate |  |  | other | Gaussian | 2.33 |  |  | No | Mg |  |  | Internal hydrocarbon | Reliable, with one-point correction of energy scale | thick film, vapor deposited |  |  | 300 | Adequate | The relative intensity was 0.223. FAT mode.
O | 1s | 532.8 | Ca(H2PO4)2.H2O | calcium bis(dihyrogen phosphate) hydrate | Hanawa T., Ota M. | Biomaterials 12, 767 (1991) | Adequate |  |  |  | data |  |  |  | No | Mg |  |  | Adventitious carbon | Reliable, with one-point correction of energy scale | insulator, solid sample mounted on tape |  |  | 300 | Adequate
O | 1s | 531.5 | GaAsO4 | gallium arsenate | Hollinger G., Skheyta - Kabbani R., Gendry M. | Phys. Rev. B 49, 11159 (1994) | Adequate | 0.3 |  |  | data | 1.86 |  |  | Yes | Al |  | Au,Ag = 84.00,368.27 | Adventitious carbon | Reliable, with one-point correction of energy scale | crystal |  | X-ray Diffraction | 300 | Adequate
O | 1s | 532.6 | (C100H158N2O4)n/Cu | poly(2,5,2',5',2",5"-hexadodecyl-p-terphenyl-4,4"-ylen-alt-1,2,4,5-benzenetetracarboxylic acid diimide)/copper | Steiner U.B., Caseri W.R., Suter U.W., Rehahn M., Schmitz L. | Langmuir 9, 3245 (1993) | Adequate | 0.2 |  | other | Gaussian |  |  |  | No | Mg |  | Au,Ag,Cu = 84.00,368.27,932.67 | Conductor | Reliable, with one-point correction of energy scale | thin film |  |  | 300 | Adequate | The slide of copper was instantly immersed into the adsorption solution that was kept under argon. The film thickness measured by ellipsometry was 10.6 A. The spectra were recorded at normal emission.
O | 1s | 530.6 | (C100H158N2O4)n/Cu | poly(2,5,2',5',2",5"-hexadodecyl-p-terphenyl-4,4"-ylen-alt-1,2,4,5-benzenetetracarboxylic acid diimide)/copper | Steiner U.B., Caseri W.R., Suter U.W., Rehahn M., Schmitz L. | Langmuir 9, 3245 (1993) | Adequate | 0.2 |  | other | Gaussian |  |  |  | No | Mg |  | Au,Ag,Cu = 84.00,368.27,932.67 | Conductor | Reliable, with one-point correction of energy scale | thin film |  |  | 300 | Adequate | The slide of copper was instantly immersed into the adsorption solution that was kept under argon. The film thickness measured by ellipsometry was 10.6 A. The spectra were recorded at normal emission.
O | 1s | 529 | Ba0.9K0.1PbO3 | barium potassium lead oxide | Zhao L.Z. | Solid State Commun. 94, 857 (1995) | Adequate |  |  |  | data |  |  |  | No |  |  |  | Adventitious carbon | Reliable, with one-point correction of energy scale | crystal |  | X-ray Diffraction | 300 | Adequate | The relative intensity was 0.33.
O | 1s | 530.9 | Ba0.9K0.1PbO3 | barium potassium lead oxide | Zhao L.Z. | Solid State Commun. 94, 857 (1995) | Adequate |  |  |  | data |  |  |  | No |  |  |  | Adventitious carbon | Reliable, with one-point correction of energy scale | crystal |  | X-ray Diffraction | 300 | Adequate | The relative intensity was 0.67.
O | 1s | 530.01 | Ti(OCH(CH3)2)4 | titanium tetraisopropoxide/copper | Wu Y.M., Nix R.M. | J. Mater. Chem. 4, 1403 (1994) | Adequate |  |  |  | data | 1.88 |  |  | No | Mg |  | Ti2p3 = 453.98 | Conductor | Reliable, with one-point correction of energy scale | chemical vapor deposition, thin layer |  |  | 300 | Adequate | Cu(100) was exposed to 20, 40, 60, 90, 120 and 200 L titanium tetraisopropoxide at 600 K. FAT mode. The spectra were recorded at normal emission. The O/Ti intensity ratiowas 7.3 after exposure to 200 L.
O | 1s | 530.6 | H2V4Cr8O31.nH2O | hydrogen polychromovanadate (H2V4Cr8O31.nH2O) | Bondarenko V., Kaciulis S., Plesanovas A., Volkov V., Zacharova G. | Appl. Surf. Sci. 78, 107 (1994) | Adequate |  |  | Shirley | Gaussian |  |  |  | No | Mg |  |  | Adventitious carbon | Reliable (reported energy within 300 eV of a reference energy) | insulator, pelletized |  |  | 300 | Adequate | FRR mode. No changes in the photoelectron spectrum were detected after irradiation of the specimen by X-ray beam for 30 min. The Cr3+ concentration ratios calculated from the Cr2p and Cr3p lines were 0.49 and 0.57, respectively. oxygen content in formula
O | 1s | 529.4 | BaSnO3 | barium tin trioxide | Dissanayake D., Kharas K.C.C., Lunsford J.H., Rosynek M.P. | J. Catal. 139, 652 (1993) | Adequate |  |  |  | data |  |  |  | No | Mg |  |  | Adventitious carbon | Reliable, with one-point correction of energy scale | crystal | X-ray Photoelectron Spectroscopy | X-ray Diffraction | 300 | Good | The composition determined by XPS was Ba0.24Sn0.22O0.54. The sample was pressed into wafer. FAT mode. Emission angle = 45 degrees. The sample was pressed into
O | 1s | 532.4 | Na2O(SiO2)3 | sodium silicate (Na2O(SiO2)3) | Sprenger D., Bach H., Meisel W., Gutlich P. | J. Non-cryst. Solids 126, 111 (1990) | Adequate |  |  | Shirley | mixed Gaussian/Lorentzian |  |  |  | No | Mg |  | Au4f7 = 84.00 | Adventitious carbon | Reliable, with one-point correction of energy scale | amorphous, crushed, insulator |  |  | 300 | Adequate | The sample was broken under UHV. The intensity ratio of the Gaussian/Lorentzian components was 0.55.
O | 1s | 531.7 | Ni(CH3COO)2.4H2O | nickel(II) acetate tetrahydrate | Devillers M., Dupuis O., Janosi A., Soumillion J.P. | Appl. Surf. Sci. 81, 83 (1994) | Adequate |  |  | other | Gaussian |  |  |  | Yes | Al |  |  | Adventitious carbon | Reliable, with one-point correction of energy scale |  |  |  | 300 | Adequate | An electron flood gun (Ep=6 eV) and Ni grid placed above the sample were used for charge compensation.
O | 1s | 529.2 | O2/Ag/Ru | oxygen/silver/ruthenium | Rodriguez J.A. | Surf. Sci. 296, 149 (1993) | Adequate |  | 0.85 |  | data |  |  |  | No | Mg |  | Ag3d5,M4VV= 368.27, 895.76 | Conductor | Reliable, with two-point correction of energy scale | adsorbed, heated and cooled, multilayer structure |  |  | 80 | Good | O2/1.35 ML Ag/Ru(001). The Ag adlayer was deposited at 300 K and annealed to 700 K before dosing 450 L O2 at 80 K. Then the surface was annealed briefly to 480 K. The substrate was cleaned by cycles of oxidation (p = 5E-8 Torr O2, time = 5 min, T = 500 K)
O | 1s | 532.5 | AlO1.80/Au | aluminum oxides/gold (AlO1.80/Au) | Csanady A., Pitton Y., Mathieu H.J., Kessler K., Fuchs R., and Textor M. | Surf. Interface Anal. 21, 546 (1994) | Adequate |  |  | other | other type of curve fit |  |  |  | No | Mg |  |  | Adventitious carbon | Reliable (reported energy within 300 eV of a reference energy) | thin layer, vapor deposited | X-ray Photoelectron Spectroscopy |  | 300 | Good | The film thickness was 150 nm. Emission angle = 45 degrees. An electron flood gun (Ep = 10 -15 eV) was used for charge compensation. The O/Al composition ratio determined by EPMA was 1.58.
O | 1s | 535.5 | Zn(CH3COO)2.2H2O | zinc acetate dihydrate | Mar L.G., Timbrell P.Y., Lamb R.N. | Thin Solid Films 223, 341 (1993) | Adequate |  |  | Linear | Gaussian |  |  |  | No | Mg |  | Au,Cu = 84.00,932.67 | Adventitious carbon | Reliable, with one-point correction of energy scale | vapor deposited | X-ray Photoelectron Spectroscopy |  | 300 | Adequate | Zn(CH3COO)2.2H2O was deposited on polycrystalline Cu. The composition determined by XPS was Zn0.10C0.42O0.40. The relative intensity was 0.82.
O | 1s | 532.7 | Zn(CH3COO)2.2H2O | zinc acetate dihydrate | Mar L.G., Timbrell P.Y., Lamb R.N. | Thin Solid Films 223, 341 (1993) | Adequate |  |  | Linear | Gaussian |  |  |  | No | Mg |  | Au,Cu = 84.00,932.67 | Adventitious carbon | Reliable, with one-point correction of energy scale | vapor deposited | X-ray Photoelectron Spectroscopy |  | 300 | Adequate | Zn(CH3COO)2.2H2O was deposited on polycrystalline Cu. The composition determined by XPS was Zn0.10C0.42O0.40. The relative intensity was 0.18.
O | 1s | 532.2 | Zn(CH3COO)2.2H2O | zinc acetate dihydrate | Mar L.G., Timbrell P.Y., Lamb R.N. | Thin Solid Films 223, 341 (1993) | Adequate |  |  | Linear | Gaussian |  |  |  | No | Mg |  | Au,Cu = 84.00,932.67 | Adventitious carbon | Reliable, with one-point correction of energy scale | heated, vapor deposited | X-ray Photoelectron Spectroscopy |  | 300 | Adequate | Zn(CH3COO)2.2H2O was deposited on polycrystalline Cu at 623 K. The composition determined by XPS was Zn0.41C0.16O0.43. The relative intensity was 0.42.
O | 1s | 530.8 | Zn(CH3COO)2.2H2O | zinc acetate dihydrate | Mar L.G., Timbrell P.Y., Lamb R.N. | Thin Solid Films 223, 341 (1993) | Adequate |  |  | Linear | Gaussian |  |  |  | No | Mg |  | Au,Cu = 84.00,932.67 | Adventitious carbon | Reliable, with one-point correction of energy scale | heated, vapor deposited | X-ray Photoelectron Spectroscopy |  | 300 | Adequate | Zn(CH3COO)2.2H2O was deposited on polycrystalline Cu at 623 K. The composition determined by XPS was Zn0.41C0.16O0.43. The relative intensity was 0.58.
O | 1s | 532.7 | Zn(CH3COO)2.2H2O | zinc acetate dihydrate | Mar L.G., Timbrell P.Y., Lamb R.N. | Thin Solid Films 223, 341 (1993) | Adequate |  |  | Linear | Gaussian |  |  |  | No | Mg |  | Au,Cu = 84.00,932.67 | Adventitious carbon | Reliable, with one-point correction of energy scale | heated, vapor deposited | X-ray Photoelectron Spectroscopy |  | 300 | Adequate | Zn(CH3COO)2.2H2O was deposited on polycrystalline Cu at 673 K. The composition determined by XPS was Zn0.32C0.24O0.43. The relative intensity was 0.16.
O | 1s | 531 | Zn(CH3COO)2.2H2O | zinc acetate dihydrate | Mar L.G., Timbrell P.Y., Lamb R.N. | Thin Solid Films 223, 341 (1993) | Adequate |  |  | Linear | Gaussian |  |  |  | No | Mg |  | Au,Cu = 84.00,932.67 | Adventitious carbon | Reliable, with one-point correction of energy scale | heated, vapor deposited | X-ray Photoelectron Spectroscopy |  | 300 | Adequate | Zn(CH3COO)2.2H2O was deposited on polycrystalline Cu at 673 K. The composition determined by XPS was Zn0.32C0.24O0.43. The relative intensity was 0.84.
O | 1s | 532.4 | SiO2(Al2O3)0.55 | silicon dioxide dialuminum trioxide(SiO2(Al2O3)0.55) | Ayame A., Kitagawa T. | Bunseki Kagaku 40, 673 (1991) | Adequate |  |  | Shirley | data | 2.6 |  |  | No | Mg |  |  | Adventitious carbon | Reliable, with one-point correction of energy scale | annealed, insulator, solid sample mounted on tape |  |  | 300 | Adequate | The sample was annealed in dry air (T = 1573 K, time = 2 h ).
O | 1s | 530.4 | La2TiO5 | dilanthanum titanium pentoxide | Dementjev A.P., Ivanova O.P., Vasilyev L.A., Naumkin A.V., Nemirovsky D.M., Shalaev D.Y. | J. Vac. Sci. Technol. A 12, 423 (1994) | Adequate |  |  | Shirley | data | 3.1 |  |  | No | Mg |  |  | Adventitious carbon | Reliable, with one-point correction of energy scale | insulator, pelletized |  |  | 300 | Adequate
O | 1s | 531.9 | (ZnO)50(B2O3)50 | zinc oxide diboron trioxide | Brow R.K. | J. Non-cryst. Solids 194, 267 (1996) | Good | 0.2 |  | Linear | data |  |  |  | No | Mg |  |  | Adventitious carbon | Reliable (reported energy within 300 eV of a reference energy) | amorphous, crushed |  |  | 300 | Adequate
O | 1s | 531.96 | (CH3C6H4CH3)Cr(CO)3 | (eta6-1,4-dimethylbenzene)tricarbonylchromium | Barnes C.M., Kennedy B.J. | J. Mol. Struct. 344, 233 (1995) | Adequate | 0.05 |  | other | other type of curve fit |  |  |  | No | Mg |  | Au4f7 = 84.00 | IC/AC | Reliable, with one-point correction of energy scale | cooled, pelletized |  |  | 170 | Adequate | p-xylene Cr(CO)3. The sample was powdered compound pressed between two layers of indium foil. FAT mode.
O | 1s | 532.7 | (-((C6H7O2)(OCH2CH2CN)x(OH)3-x)-)n | cyanoethylcellulose | Devillers M., Dupuis O., Janosi A., Soumillion J.P. | Appl. Surf. Sci. 81, 83 (1994) | Adequate |  |  | other | Gaussian |  |  |  | Yes | Al |  |  | Adventitious carbon | Reliable, with one-point correction of energy scale |  |  |  | 300 | Adequate | x was between 2.5 and 3.0. An electron flood gun (Ep=6 eV) and Ni grid placed above the sample were used for charge compensation.
O | 1s | 531.8 | (P2O5)33(ZnO)67 | diphosphorus pentoxide zinc oxide ((P2O5)33(ZnO)67) | Onyiriuka E.C. | J. Non-cryst. Solids 163, 268 (1993) | Adequate |  |  | other | mixed Gaussian/Lorentzian |  |  |  | No | Mg |  |  | Adventitious carbon | Reliable, with one-point correction of energy scale | annealed, amorphous, crushed, insulator, solid on double-sided tape |  |  | 300 | Adequate | The sample was prepared by the reaction of analytical grade ZnO and phosphoric acid, calcining at 673 K overnight and then melted at 1373 K for 3 h. The sample was annealed at 573 K. The intensity ratio of the non-bridging/bridging oxygen components was 8
O | 1s | 533.3 | (P2O5)33(ZnO)67 | diphosphorus pentoxide zinc oxide ((P2O5)33(ZnO)67) | Onyiriuka E.C. | J. Non-cryst. Solids 163, 268 (1993) | Adequate |  |  | other | mixed Gaussian/Lorentzian |  |  |  | No | Mg |  |  | Adventitious carbon | Reliable, with one-point correction of energy scale | annealed, amorphous, crushed, insulator, solid on double-sided tape |  |  | 300 | Adequate | The sample was prepared by the reaction of analytical grade ZnO and phosphoric acid, calcining at 673 K overnight and then melted at 1373 K for 3 h. The sample was annealed at 573 K. The intensity ratio of the non-bridging/bridging oxygen components was 8
O | 1s | 532.2 | C82H114Br2N2O4/Cu | N,N'-bis(4-bromo-2,5-didodecylphenyl)pyromellitdiimide/copper | Steiner U.B., Caseri W.R., Suter U.W., Rehahn M., Schmitz L. | Langmuir 9, 3245 (1993) | Adequate | 0.2 |  | other | Gaussian |  |  |  | No | Mg |  | Au,Ag,Cu = 84.00,368.27,932.67 | Conductor | Reliable, with one-point correction of energy scale | thin film |  |  | 300 | Adequate | The slide of copper was instantly immersed into the adsorption solution that was kept under argon. The film thickness measured by ellipsometry was less than 5 A. The spectra were recorded at normal emission.
O | 1s | 531 | C82H114Br2N2O4/Cu | N,N'-bis(4-bromo-2,5-didodecylphenyl)pyromellitdiimide/copper | Steiner U.B., Caseri W.R., Suter U.W., Rehahn M., Schmitz L. | Langmuir 9, 3245 (1993) | Adequate | 0.2 |  | other | Gaussian |  |  |  | No | Mg |  | Au,Ag,Cu = 84.00,368.27,932.67 | Conductor | Reliable, with one-point correction of energy scale | thin film |  |  | 300 | Adequate | The slide of copper was instantly immersed into the adsorption solution that was kept under argon. The film thickness measured by ellipsometry was less than 5 A. The spectra were recorded at normal emission.
O | 1s | 530.6 | C82H114Br2N2O4/Cu | N,N'-bis(4-bromo-2,5-didodecylphenyl)pyromellitdiimide/copper | Steiner U.B., Caseri W.R., Suter U.W., Rehahn M., Schmitz L. | Langmuir 9, 3245 (1993) | Adequate | 0.2 |  | other | Gaussian |  |  |  | No | Mg |  | Au,Ag,Cu = 84.00,368.27,932.67 | Conductor | Reliable, with one-point correction of energy scale | thin film |  |  | 300 | Adequate | The slide of copper was instantly immersed into the adsorption solution that was kept under argon. The film thickness measured by ellipsometry was less than 5 A. The spectra were recorded at normal emission.
O | 1s | 534.6 | AlF2.3(OH)0.7.H2O | aluminum fluoride hydroxide hydrate | Hess A., Kemnitz E., Lippitz A., Unger W.E.S., Menz D.-H. | J. Catal. 148, 270 (1994) | Adequate |  |  | other | Gaussian |  |  |  | No | Mg |  | Au,Ag,Cu = 84.00,368.27,932.67 | Adventitious carbon | Reliable (reported energy within 300 eV of a reference energy) | insulator, solid on double-sided tape |  |  | 300 | Adequate | The relative intensity was 0.13. FRR mode.
O | 1s | 533.3 | AlF2.3(OH)0.7.H2O | aluminum fluoride hydroxide hydrate | Hess A., Kemnitz E., Lippitz A., Unger W.E.S., Menz D.-H. | J. Catal. 148, 270 (1994) | Adequate |  |  | other | Gaussian |  |  |  | No | Mg |  | Au,Ag,Cu = 84.00,368.27,932.67 | Adventitious carbon | Reliable (reported energy within 300 eV of a reference energy) | insulator, solid on double-sided tape |  |  | 300 | Adequate | The relative intensity was 0.87. FRR mode.
O | 1s | 530.9 | Zr(HPO4)2[(C12H8N2)0.5].2H2O | zirconium bis(hydrogen phosphate) dihydrate 1,10-phenanthroline(1/0.5) | Parmigiani F., Depero L.E. | Struct. Chem. 5, 117 (1994) | Adequate |  | 0.4 | other | Gaussian | 1.5 |  |  | Yes | Al |  | Au,Ag,Cu = 84.00,368.27,932.67 | Internal hydrocarbon | Reliable, with two-point correction of energy scale | alpha phase, cooled, pelletized |  |  | 77 | Adequate | Zr(HPO4)2(phen)0.50.2H2O,phen = phenanthroline. An electron flood gun (Ep = 2 - 5 eV) was used for charge compensation.
O | 1s | 532.3 | Zr(HPO4)2[(C12H8N2)0.5].2H2O | zirconium bis(hydrogen phosphate) dihydrate 1,10-phenanthroline(1/0.5) | Parmigiani F., Depero L.E. | Struct. Chem. 5, 117 (1994) | Adequate |  | 0.4 | other | Gaussian | 1.5 |  |  | Yes | Al |  | Au,Ag,Cu = 84.00,368.27,932.67 | Internal hydrocarbon | Reliable, with two-point correction of energy scale | alpha phase, cooled, pelletized |  |  | 77 | Adequate | Zr(HPO4)2(phen)0.50.2H2O,phen = phenanthroline. An electron flood gun (Ep = 2 - 5 eV) was used for charge compensation.
O | 1s | 530.7 | C2H4 + O2/Ag | ethylene + oxygen/silver | Bukhtiyarov V.I., Boronin A.I., Prosvirin I.P., Savchenko V.I. | J. Catal. 150, 268 (1994) | Adequate |  |  |  | data |  |  |  | No | Mg |  | Ag3d5 = 368.27 | Conductor | Reliable, with one-point correction of energy scale | adsorbed, thin layer |  |  | 300 | Good | Adsorption of C2H4+O2 was performed at 1E3 Pa for 30 min at 420 K. The ratio of p(C2H4)/p(O2) partial pressures was 0.5. The substrate was cleaned bysevere redox treatment with O2 and H2 (T = 670 K, p = 5 kPa) and cycles of ion bombardment followed by O
O | 1s | 530.7 | C2H4 + O2/Ag | ethylene + oxygen/silver | Bukhtiyarov V.I., Boronin A.I., Prosvirin I.P., Savchenko V.I. | J. Catal. 150, 268 (1994) | Adequate |  |  |  | data |  |  |  | No | Mg |  | Ag3d5 = 368.27 | Conductor | Reliable, with one-point correction of energy scale | adsorbed, thin layer |  |  | 300 | Adequate | Adsorption of C2H4+O2 was performed at 1E3 Pa for 30 min at 420 K, and followed by flashing up to 470 K. The ratio of p(C2H4)/p(O2) partial pressures was 0.5. The substrate was cleaned by treatment with O2 and H2 (T = 670 K, p = 5 kPa) and cycles of ion b
O | 1s | 531.3 | VOPO4 | vanadyl phosphate | Cornaglia L.M., Lombardo E.A. | Appl. Catalysis A 127, 125 (1995) | Adequate |  |  | Linear | mixed Gaussian/Lorentzian |  |  |  | No | Mg |  |  | Adventitious carbon | Reliable, with one-point correction of energy scale | beta phase, crystal |  | X-ray Diffraction | 295 | Adequate | The total FWHM is 1.9 eV. The P/V composition ratio determined by EPMA was 1.0. Branching ratio = 0.5. The sample was mounted using silver painting.
O | 1s | 532.8 | VOPO4 | vanadyl phosphate | Cornaglia L.M., Lombardo E.A. | Appl. Catalysis A 127, 125 (1995) | Adequate |  |  | Linear | mixed Gaussian/Lorentzian |  |  |  | No | Mg |  |  | Adventitious carbon | Reliable, with one-point correction of energy scale | crystal |  | X-ray Diffraction | 295 | Adequate | The total FWHM is 2.1 eV. The P/V composition ratio determined by EPMA was 1.26. The relative intensity was 0.63. The sample was mounted using silver painting.
O | 1s | 531.3 | VOPO4 | vanadyl phosphate | Cornaglia L.M., Lombardo E.A. | Appl. Catalysis A 127, 125 (1995) | Adequate |  |  | Linear | mixed Gaussian/Lorentzian |  |  |  | No | Mg |  |  | Adventitious carbon | Reliable, with one-point correction of energy scale | crystal |  | X-ray Diffraction | 295 | Adequate | The total FWHM is 1.7 eV. The P/V composition ratio determined by EPMA was 1.26. The relative intensity was 0.37. The sample was mounted using silver painting.
O | 1s | 532.9 | VOPO4 | vanadyl phosphate | Cornaglia L.M., Lombardo E.A. | Appl. Catalysis A 127, 125 (1995) | Adequate |  |  | Linear | mixed Gaussian/Lorentzian |  |  |  | No | Mg |  |  | Adventitious carbon | Reliable, with one-point correction of energy scale | alpha phase, crystal |  | X-ray Diffraction | 295 | Adequate | Alpha (ii) - phase. The total FWHM is 2.2 eV. The P/V composition ratio determined by EPMA was 1.26. The relative intensity was 0.63. The sample was mounted using silver painting.
O | 1s | 531.3 | VOPO4 | vanadyl phosphate | Cornaglia L.M., Lombardo E.A. | Appl. Catalysis A 127, 125 (1995) | Adequate |  |  | Linear | mixed Gaussian/Lorentzian |  |  |  | No | Mg |  |  | Adventitious carbon | Reliable, with one-point correction of energy scale | alpha phase, crystal |  | X-ray Diffraction | 295 | Adequate | Alpha (ii) - phase. The total FWHM is 1.6 eV. The P/V composition ratio determined by EPMA was 1.26. The relative intensity was 0.37. The sample was mounted using silver painting.
O | 1s | 531.3 | VOPO4 | vanadyl phosphate | Cornaglia L.M., Lombardo E.A. | Appl. Catalysis A 127, 125 (1995) | Adequate |  |  | Linear | mixed Gaussian/Lorentzian |  |  |  | No | Mg |  |  | Adventitious carbon | Reliable, with one-point correction of energy scale | beta phase, crystal |  | X-ray Diffraction | 295 | Adequate | The total FWHM is 1.9 eV. The P/V composition ratio determined by EPMA was 1.0. Branching ratio = 0.5. The sample was mounted using silver painting.
O | 1s | 532.8 | VOPO4 | vanadyl phosphate | Cornaglia L.M., Lombardo E.A. | Appl. Catalysis A 127, 125 (1995) | Adequate |  |  | Linear | mixed Gaussian/Lorentzian |  |  |  | No | Mg |  |  | Adventitious carbon | Reliable, with one-point correction of energy scale | crystal |  | X-ray Diffraction | 295 | Adequate | The total FWHM is 2.1 eV. The P/V composition ratio determined by EPMA was 1.26. The relative intensity was 0.63. The sample was mounted using silver painting.
O | 1s | 531.3 | VOPO4 | vanadyl phosphate | Cornaglia L.M., Lombardo E.A. | Appl. Catalysis A 127, 125 (1995) | Adequate |  |  | Linear | mixed Gaussian/Lorentzian |  |  |  | No | Mg |  |  | Adventitious carbon | Reliable, with one-point correction of energy scale | crystal |  | X-ray Diffraction | 295 | Adequate | The total FWHM is 1.7 eV. The P/V composition ratio determined by EPMA was 1.26. The relative intensity was 0.37. The sample was mounted using silver painting.
O | 1s | 532.9 | VOPO4 | vanadyl phosphate | Cornaglia L.M., Lombardo E.A. | Appl. Catalysis A 127, 125 (1995) | Adequate |  |  | Linear | mixed Gaussian/Lorentzian |  |  |  | No | Mg |  |  | Adventitious carbon | Reliable, with one-point correction of energy scale | alpha phase, crystal |  | X-ray Diffraction | 295 | Adequate | Alpha (ii) - phase. The total FWHM is 2.2 eV. The P/V composition ratio determined by EPMA was 1.26. The relative intensity was 0.63. The sample was mounted using silver painting.
O | 1s | 531.3 | VOPO4 | vanadyl phosphate | Cornaglia L.M., Lombardo E.A. | Appl. Catalysis A 127, 125 (1995) | Adequate |  |  | Linear | mixed Gaussian/Lorentzian |  |  |  | No | Mg |  |  | Adventitious carbon | Reliable, with one-point correction of energy scale | alpha phase, crystal |  | X-ray Diffraction | 295 | Adequate | Alpha (ii) - phase. The total FWHM is 1.6 eV. The P/V composition ratio determined by EPMA was 1.26. The relative intensity was 0.37. The sample was mounted using silver painting.
O | 1s | 533.5 | RhCl3.xH2O | rhodium trichloride hydrate | Kim Y.I., Hatfield W.E. | Inorg. Chim. Acta 188, 15 (1991) | Adequate |  |  |  | data |  |  |  | No | Mg |  | Au,Cu = 84.00,932.67 | Adventitious carbon | Reliable, with one-point correction of energy scale | crystal, precipitate |  |  | 300 | Adequate | The sample was mounted on afresh surface of indium foil.
O | 1s | 531.7 | Zn3(PO4)2.xH2O | trizinc bis(phosphate) hydrate | Onyiriuka E.C. | J. Non-cryst. Solids 163, 268 (1993) | Adequate |  |  | other | mixed Gaussian/Lorentzian |  |  |  | No | Mg |  |  | Adventitious carbon | Reliable, with one-point correction of energy scale | insulator, solid sample mounted on tape, solid on double-sided tape |  |  | 300 | Adequate | The intensity ratio of the non-bridging/bridging oxygen components was 81.0/19.0.
O | 1s | 533.3 | Zn3(PO4)2.xH2O | trizinc bis(phosphate) hydrate | Onyiriuka E.C. | J. Non-cryst. Solids 163, 268 (1993) | Adequate |  |  | other | mixed Gaussian/Lorentzian |  |  |  | No | Mg |  |  | Adventitious carbon | Reliable, with one-point correction of energy scale | insulator, solid sample mounted on tape, solid on double-sided tape |  |  | 300 | Adequate | The intensity ratio of the non-bridging/bridging oxygen components was 71.7/28.3.
O | 1s | 531 | Ti3(PO4)4.nH2O | titanium phosphate hydrate | Hanawa T., Ota M. | Biomaterials 12, 767 (1991) | Adequate |  |  |  | data |  |  |  | No | Mg |  |  | Adventitious carbon | Reliable, with one-point correction of energy scale | insulator, solid sample mounted on tape |  |  | 300 | Adequate
O | 1s | 528.8 | Bi1.6Pb0.4Sr2CaCu2O8+x | bismuth calcium copper lead strontium oxides | Hinnen C., van Huong C.N., Marcus P. | J. Electron Spectrosc. Relat. Phenom. 73, 293 (1995) | Adequate | 0.1 |  | other | other type of curve fit |  |  |  | No | Al |  | Au,Cu = 84.00,932.67 | Adventitious carbon | Reliable, with two-point correction of energy scale | scraped and heated |  |  | 300 | Adequate | The sample was synthesized by solid state reaction.
O | 1s | 532.2 | ((CH3)4C6H2)Cr(CO)3 | (eta6-1,2,4,5-tetramethylbenzene)tricarbonylchromium | Barnes C.M., Kennedy B.J. | J. Mol. Struct. 344, 233 (1995) | Adequate | 0.05 |  | other | other type of curve fit |  |  |  | No | Mg |  | Au4f7 = 84.00 | IC/AC | Reliable, with one-point correction of energy scale | cooled, pelletized |  |  | 170 | Adequate | The sample was powdered compound pressed between two layers of indium foil. FAT mode.
O | 1s | 526.7 | BaTiO3 | barium titanate | Proust C., Miot C., Husson E. | J. Eur. Ceram. Soc. 15, 631 (1995) | Adequate |  |  | other | Gaussian |  |  |  | No | Mg |  |  | Adventitious carbon | Reliable, with one-point correction of energy scale | crystal |  | X-ray Diffraction | 300 | Adequate
O | 1s | 528.8 | Bi2Sr2CaCu2O8+x | bismuth calcium copper strontium oxides | Hinnen C., van Huong C.N., Marcus P. | J. Electron Spectrosc. Relat. Phenom. 73, 293 (1995) | Adequate | 0.1 |  | other | other type of curve fit | 2 |  |  | No | Al |  | Au,Ag = 84.00,368.27 | Adventitious carbon | Reliable, with two-point correction of energy scale | scraped and heated |  |  | 300 | Adequate | The sample was synthesized by solid state reaction.
O | 1s | 530.8 | Na12[Al12Si12O48].18H2O | sodium aluminum silicate hydrate (Na12[Al12Si12O48].18H2O) | He H., Barr T.L., Klinowski J. | J. Phys. Chem. 98, 8124 (1994) | Adequate | 0.1 |  |  | data |  |  |  | No | Al |  |  | Adventitious carbon | Reliable, with one-point correction of energy scale | insulator, solid on double-sided tape |  |  | 300 | Adequate | Zeolite losod. The Si/Al composition ratio determined by XPS was 1.0.
O | 1s | 531.4 | AgPO3 | silver phosphite | Chowdari B.V.R., Mok K.F., Xie J.M., Gopalakrishnan R. | J. Non-cryst. Solids 160, 73 (1993) | Adequate | 0.1 |  | other | Gaussian |  |  |  | No | Mg |  |  | Adventitious carbon | Reliable, with one-point correction of energy scale | annealed, amorphous |  | X-ray Diffraction | 300 | Adequate | A mixture of reagent-grade AgNO3 and NH4H2PO4 in appropriate proportions was preheated (T = 573 K, time = 30 min) and then melted (T = ~ 873 K, time = 30 min) and quenched. The area ratio of the non-bridging/bridging oxygen components was 1.196.
O | 1s | 533.1 | AgPO3 | silver phosphite | Chowdari B.V.R., Mok K.F., Xie J.M., Gopalakrishnan R. | J. Non-cryst. Solids 160, 73 (1993) | Adequate | 0.1 |  | other | Gaussian |  |  |  | No | Mg |  |  | Adventitious carbon | Reliable, with one-point correction of energy scale | annealed, amorphous |  | X-ray Diffraction | 300 | Adequate | A mixture of reagent-grade AgNO3 and NH4H2PO4 in appropriate proportions was preheated (T = 573 K, time = 30 min) and then melted (T = ~ 873 K, time = 30 min) and quenched. The area ratio of the non-bridging/bridging oxygen components was 1.196.
O | 1s | 530.3 | H2V12O31-y.nH2O | hydrogen dodecavanadate hydrate | Kuznetsov M.V., Volkov V.L., Zakharova G.S., Gubanov V.A. | J. Electron Spectrosc. Relat. Phenom. 68, 579 (1994) | Adequate | 0.1 |  |  | data |  |  |  | No | Mg |  | Au4f7 = 84.00 | Adventitious carbon | Reliable, with one-point correction of energy scale | crystal, insulator | X-ray Photoelectron Spectroscopy | X-ray Diffraction | 300 | Good | Xerogel was obtained by sol-gel decomposition of solutions of V2O5 in hydrogen peroxide. FAT mode. Emission angles were 0, 30, 50, and 60 degrees.
O | 1s | 531.8 | H2V12O31-y.nH2O | hydrogen dodecavanadate hydrate | Kuznetsov M.V., Volkov V.L., Zakharova G.S., Gubanov V.A. | J. Electron Spectrosc. Relat. Phenom. 68, 579 (1994) | Adequate | 0.1 |  |  | data |  |  |  | No | Mg |  | Au4f7 = 84.00 | Adventitious carbon | Reliable, with one-point correction of energy scale | crystal, insulator | X-ray Photoelectron Spectroscopy | X-ray Diffraction | 300 | Good | Xerogel was obtained by sol-gel decomposition of solutions of V2O5 in hydrogen peroxide. FAT mode. Emission angles were 0, 30, 50, and 60 degrees.
O | 1s | 531.3 | La2LiMnO5.67 | dilanthanum lithium manganese oxide | Demazeau G., Oh-Kim E.O., Choy J.-H., Hagenmuller P. | J. Solid State Chem. 101, 221 (1992) | Adequate |  |  |  | data |  |  |  | No | Mg |  |  | Adventitious carbon | Reliable, with one-point correction of energy scale | crystal |  | X-ray Diffraction | 300 | Adequate | Perovskite structure with cubic symmetry. The sample was prepared by calcination of correspondent nitrates and treatment in O2 atmosphere.
O | 1s | 531 | (Al2O3)2.0(K2O)5.0(Li2O)7.0(Na2O)8.0(P2O5)33(SnO)5.0(ZnO)40 | dialuminum trioxide dilithium oxide diphosphorus pentoxide dipotassium oxide disodium oxide tin oxide zinc oxide | Onyiriuka E.C. | J. Non-cryst. Solids 163, 268 (1993) | Adequate |  |  | other | mixed Gaussian/Lorentzian |  |  |  | No | Mg |  |  | Adventitious carbon | Reliable, with one-point correction of energy scale | annealed, amorphous, crushed, insulator, solid on double-sided tape |  |  | 300 | Adequate | The sample was prepared from Al(PO3)3, NaPO3, Li2CO3, K2CO3, ZnO, SnO, and NH4H2PO4 batch materials which were melted at 1273 K for 3 h and annealed at 573 K. The intensity ratio of the non-bridging/bridging oxygen components was 76.1/23.9.
O | 1s | 532.4 | (Al2O3)2.0(K2O)5.0(Li2O)7.0(Na2O)8.0(P2O5)33(SnO)5.0(ZnO)40 | dialuminum trioxide dilithium oxide diphosphorus pentoxide dipotassium oxide disodium oxide tin oxide zinc oxide | Onyiriuka E.C. | J. Non-cryst. Solids 163, 268 (1993) | Adequate |  |  | other | mixed Gaussian/Lorentzian |  |  |  | No | Mg |  |  | Adventitious carbon | Reliable, with one-point correction of energy scale | annealed, amorphous, crushed, insulator, solid on double-sided tape |  |  | 300 | Adequate | The sample was prepared from Al(PO3)3, NaPO3, Li2CO3, K2CO3, ZnO, SnO, and NH4H2PO4 batch materials which were melted at 1273 K for 3 h and annealed at 573 K. The intensity ratio of the non-bridging/bridging oxygen components was 76.1/23.9.
O | 1s | 531.5 | (Al2O3)2.0(K2O)5.0(Li2O)7.0(Na2O)8.0(P2O5)33(SnO)5.0(ZnO)40 | dialuminum trioxide dilithium oxide diphosphorus pentoxide dipotassium oxide disodium oxide tin oxide zinc oxide | Onyiriuka E.C. | J. Non-cryst. Solids 163, 268 (1993) | Adequate |  |  | other | mixed Gaussian/Lorentzian |  |  |  | No | Mg |  |  | Adventitious carbon | Reliable, with one-point correction of energy scale | annealed, amorphous, crushed, insulator, solid on double-sided tape |  |  | 300 | Adequate | The sample was prepared from Al(PO3)3, NaPO3, Li2CO3, K2CO3, ZnO, SnO, and NH4H2PO4 batch materials which were melted at 1273 K for 3 h and annealed at 573 K. The intensity ratio of the non-bridging/bridging oxygen components was 80.4/19.6.
O | 1s | 533.2 | (Al2O3)2.0(K2O)5.0(Li2O)7.0(Na2O)8.0(P2O5)33(SnO)5.0(ZnO)40 | dialuminum trioxide dilithium oxide diphosphorus pentoxide dipotassium oxide disodium oxide tin oxide zinc oxide | Onyiriuka E.C. | J. Non-cryst. Solids 163, 268 (1993) | Adequate |  |  | other | mixed Gaussian/Lorentzian |  |  |  | No | Mg |  |  | Adventitious carbon | Reliable, with one-point correction of energy scale | annealed, amorphous, crushed, insulator, solid on double-sided tape |  |  | 300 | Adequate | The sample was prepared from Al(PO3)3, NaPO3, Li2CO3, K2CO3, ZnO, SnO, and NH4H2PO4 batch materials which were melted at 1273 K for 3 h and annealed at 573 K. The intensity ratio of the non-bridging/bridging oxygen components was 80.4/19.6.
O | 1s | 532.3 | (C6H4S4)IrCl4.CH3OH | tetrathiafulvaleneiridium tetrachloride methanol | Kim Y.I., Hatfield W.E. | Inorg. Chim. Acta 188, 15 (1991) | Adequate |  |  |  | data |  |  |  | No | Mg |  | Au,Cu = 84.00,932.67 | Adventitious carbon | Reliable, with one-point correction of energy scale | crystal, precipitate |  |  | 300 | Adequate | The sample was mounted on afresh surface of indium foil.
O | 1s | 532.5 | AlO1.77/(-C6H4C(CH3)2C6H4OC(O)O-)n | aluminum oxides/poly(oxycarbonyloxy-1,4-phenylene(1-methylethylidene)-1,4-phenylene-) (AlO1.77/(-C6H4C(CH3)2C6H4OC(O)O-)n) | Csanady A., Pitton Y., Mathieu H.J., Kessler K., Fuchs R., and Textor M. | Surf. Interface Anal. 21, 546 (1994) | Adequate |  |  | other | other type of curve fit |  |  |  | No | Mg |  |  | Adventitious carbon | Reliable (reported energy within 300 eV of a reference energy) | thin layer, vapor deposited | X-ray Photoelectron Spectroscopy |  | 300 | Good | The film thickness was 150 nm. Emission angle = 45 degrees. An electron flood gun (Ep = 10 -15 eV) was used for charge compensation. The O/Al composition ratio determined by EPMA was 1.58. polycarbonate
O | 1s | 531.4 | CH3(CH2)11S(O)2ONa | sodium 1-dodecanesulfonate | Terlingen J.G.A., Feijen J., Hoffman A.S. | J. Colloid Interface Sci. 155, 55 (1993) | Adequate |  |  | other | data |  |  |  | Yes | Al |  |  | Internal hydrocarbon | Reliable, with one-point correction of energy scale | pelletized | X-ray Photoelectron Spectroscopy |  | 300 | Good | The composition determined by XPS was C71.2O14.9S7.0Na6.8. An electron flood gun (Ep = 5 eV) was used for charge compensation. Emission angle = 55 degrees.
O | 1s | 530.7 | Ba0.6K0.4BiO3 | barium potassium bismuth oxide | Zhao L.Z., Zhang J.B. | Solid State Commun. 90, 709 (1994) | Adequate |  |  |  | data |  |  |  | No |  |  |  | Adventitious carbon | Reliable, with one-point correction of energy scale | crystal |  | X-ray Diffraction | 300 | Adequate
O | 1s | 530 | Ba0.6K0.4BiO3 | barium potassium bismuth oxide | Zhao L.Z., Zhang J.B. | Solid State Commun. 90, 709 (1994) | Adequate |  |  |  | data |  |  |  | No |  |  |  | Adventitious carbon | Reliable, with one-point correction of energy scale | crystal |  | X-ray Diffraction | 300 | Adequate
O | 1s | 528.6 | CO + O2/Ag | carbon oxide + oxygen/silver | Bukhtiyarov V.I., Boronin A.I., Prosvirin I.P., Savchenko V.I. | J. Catal. 150, 268 (1994) | Adequate |  |  |  | data |  |  |  | No | Mg |  | Ag3d5 = 368.27 | Conductor | Reliable, with one-point correction of energy scale | adsorbed, thin layer |  |  | 300 | Good | Adsorption of 1% C2H4+O2 was performed at 1 Pa for 10 hours. The substrate was cleaned by treatment with O2 and H2 (T = 670 K, p = 5 kPa) and cycles of ion bombardment followed by O2 adsorption and flashing to 900 K.
O | 1s | 530.7 | CO + O2/Ag | carbon oxide + oxygen/silver | Bukhtiyarov V.I., Boronin A.I., Prosvirin I.P., Savchenko V.I. | J. Catal. 150, 268 (1994) | Adequate |  |  |  | data |  |  |  | No | Mg |  | Ag3d5 = 368.27 | Conductor | Reliable, with one-point correction of energy scale | adsorbed, thin layer |  |  | 300 | Good | Adsorption of 1% C2H4+O2 was performed at 1 Pa for 10 hours. The substrate was cleaned by treatment with O2 and H2 (T = 670 K, p = 5 kPa) and cycles of ion bombardment followed by O2 adsorption and flashing to 900 K.
O | 1s | 530.7 | CO + O2/Ag | carbon oxide + oxygen/silver | Bukhtiyarov V.I., Kondratenko V.A., Boronin A.I. | Surf. Sci. 293, L826 (1993) | Adequate |  |  |  | data |  |  |  | No | Mg |  | Ag3d5 = 368.27 | Conductor | Reliable, with one-point correction of energy scale | adsorbed, cooled, reacted, thin layer |  |  | 170 | Good | 1% CO + O2 were adsorbed onto polycrystalline Ag foil (p = 1 Pa, T = 170 K and 300 K).
O | 1s | 528.6 | CO + O2/Ag | carbon oxide + oxygen/silver | Bukhtiyarov V.I., Kondratenko V.A., Boronin A.I. | Surf. Sci. 293, L826 (1993) | Adequate |  |  |  | data |  |  |  | No | Mg |  | Ag3d5 = 368.27 | Conductor | Reliable, with one-point correction of energy scale | adsorbed, heated, reacted, thin layer |  |  | 300 | Good | 1% CO + O2 were adsorbed onto polycrystalline Ag foil (p = 1 Pa, T = 370 K).
O | 1s | 530.7 | CO + O2/Ag | carbon oxide + oxygen/silver | Bukhtiyarov V.I., Kondratenko V.A., Boronin A.I. | Surf. Sci. 293, L826 (1993) | Adequate |  |  |  | data |  |  |  | No | Mg |  | Ag3d5 = 368.27 | Conductor | Reliable, with one-point correction of energy scale | adsorbed, heated, reacted, thin layer |  |  | 300 | Good | 1% CO + O2 were adsorbed onto polycrystalline Ag foil (p = 1 Pa, T = 370 K).
O | 1s | 528.6 | CO + O2/Ag | carbon oxide + oxygen/silver | Bukhtiyarov V.I., Kondratenko V.A., Boronin A.I. | Surf. Sci. 293, L826 (1993) | Adequate |  |  |  | data |  |  |  | No | Mg |  | Ag3d5 = 368.27 | Conductor | Reliable, with one-point correction of energy scale | adsorbed, heated, reacted, thin layer |  |  | 300 | Good | 1% CO + O2 were adsorbed onto polycrystalline Ag foil (p = 1 Pa, T = 470 K).
O | 1s | 528.6 | CO + O2/Ag | carbon oxide + oxygen/silver | Bukhtiyarov V.I., Kondratenko V.A., Boronin A.I. | Surf. Sci. 293, L826 (1993) | Adequate |  |  |  | data |  |  |  | No | Mg |  | Ag3d5 = 368.27 | Conductor | Reliable, with one-point correction of energy scale | adsorbed, heated, reacted, thin layer |  |  | 300 | Good | 1% CO + O2 were adsorbed onto polycrystalline Ag foil (p = 10 Pa, T = 420 K, time = 30 min).
O | 1s | 530.7 | CO + O2/Ag | carbon oxide + oxygen/silver | Bukhtiyarov V.I., Kondratenko V.A., Boronin A.I. | Surf. Sci. 293, L826 (1993) | Adequate |  |  |  | data |  |  |  | No | Mg |  | Ag3d5 = 368.27 | Conductor | Reliable, with one-point correction of energy scale | adsorbed, heated, reacted, thin layer |  |  | 300 | Good | 1% CO + O2 were adsorbed onto polycrystalline Ag foil (p = 10 Pa, T = 420 K, time = 30 min).
O | 1s | 530.7 | CO + O2/Ag | carbon oxide + oxygen/silver | Bukhtiyarov V.I., Kondratenko V.A., Boronin A.I. | Surf. Sci. 293, L826 (1993) | Adequate |  |  |  | data |  |  |  | No | Mg |  | Ag3d5 = 368.27 | Conductor | Reliable, with one-point correction of energy scale | adsorbed, heated, reacted, thin layer |  |  | 300 | Good | 10 % CO + O2 were adsorbed onto polycrystalline Ag foil (p = 10 Pa, T = 420 K, time = 30 min).
O | 1s | 530.7 | CO + O2/Ag | carbon oxide + oxygen/silver | Bukhtiyarov V.I., Kondratenko V.A., Boronin A.I. | Surf. Sci. 293, L826 (1993) | Adequate |  |  |  | data |  |  |  | No | Mg |  | Ag3d5 = 368.27 | Conductor | Reliable, with one-point correction of energy scale | adsorbed, heated, reacted, thin layer |  |  | 300 | Good | 1% CO + O2 were adsorbed onto polycrystalline Ag foil at 420 K (p = 1 Pa, time = 5 h and p = 10 Pa, time = 30 min).
O | 1s | 528.6 | CO + O2/Ag | carbon oxide + oxygen/silver | Bukhtiyarov V.I., Kondratenko V.A., Boronin A.I. | Surf. Sci. 293, L826 (1993) | Adequate |  |  |  | data |  |  |  | No | Mg |  | Ag3d5 = 368.27 | Conductor | Reliable, with one-point correction of energy scale | adsorbed, heated, reacted, thin layer |  |  | 300 | Good | 1% CO + O2 were adsorbed onto polycrystalline Ag foil at 420 K (p = 1 Pa, time = 5 h and p = 10 Pa, time = 30 min).
O | 1s | 530.7 | CO + O2/Ag | carbon oxide + oxygen/silver | Bukhtiyarov V.I., Kondratenko V.A., Boronin A.I. | Surf. Sci. 293, L826 (1993) | Adequate |  |  |  | data |  |  |  | No | Mg |  | Ag3d5 = 368.27 | Conductor | Reliable, with one-point correction of energy scale | adsorbed, heated, reacted, thin layer |  |  | 300 | Good | 1% CO + O2 were adsorbed onto polycrystalline Ag foil (p = 100 Pa, time = 30 min).
O | 1s | 531.6 | AlPO4 | aluminum phosphate | Lindblad T., Rebenstorf B., Yan Z.-G., Andersson S.L.T. | Appl. Catalysis A 112, 187 (1994) | Adequate |  |  | other | Gaussian | 2.6 |  |  | No | Al |  |  | Adventitious carbon | Reliable, with one-point correction of energy scale | amorphous | X-ray Photoelectron Spectroscopy | X-ray Diffraction | 300 | Good | The P/Al composition ratio determined by XPS was 0.90. FAT mode.
O | 1s | 532.8 | IrCl4.xH2O | iridium tetrachloride hydrate | Kim Y.I., Hatfield W.E. | Inorg. Chim. Acta 188, 15 (1991) | Adequate |  |  |  | data |  |  |  | No | Mg |  | Au,Cu = 84.00,932.67 | Adventitious carbon | Reliable, with one-point correction of energy scale | solid sample mounted on tape |  |  | 300 | Adequate | The sample was mounted on a fresh surface of indium foil.
O | 1s | 531.8 | LiB3O5 | lithium triboron pentoxide | Kuznetsov A.Y., Kuznetsov M.V., Ogorodnikow I.N., Kruzhalov A.V., Maslov V.A. | Fizika Tverdogo Tela 36, 845 (1994) | Adequate | 0.1 |  |  | data |  |  |  | No | Mg |  | Au4f7 = 84.00 | Adventitious carbon | Reliable, with one-point correction of energy scale | crystal, insulator |  |  | 300 | Adequate
O | 1s | 530.2 | (-Zr(OCH2CH2CH3)x(C4H9C(O)O)y(O-)z)n | poly(zirconiumIV) n-propoxide-co- valeric acid) | Severin K.G., Ledford J.S., Torgerson B.A., Berglund K.A. | Chem. Mater. 6, 890 (1994) | Adequate | 0.1 |  | other | mixed Gaussian/Lorentzian |  |  |  | No | Mg |  |  | Internal hydrocarbon | Reliable, with one-point correction of energy scale | cast film, thick film | X-ray Photoelectron Spectroscopy |  | 300 | Good | Peak locations: Voigt function.
O | 1s | 531.9 | (-Zr(OCH2CH2CH3)x(C4H9C(O)O)y(O-)z)n | poly(zirconiumIV) n-propoxide-co- valeric acid) | Severin K.G., Ledford J.S., Torgerson B.A., Berglund K.A. | Chem. Mater. 6, 890 (1994) | Adequate | 0.1 |  | other | mixed Gaussian/Lorentzian |  |  |  | No | Mg |  |  | Internal hydrocarbon | Reliable, with one-point correction of energy scale | cast film, thick film | X-ray Photoelectron Spectroscopy |  | 300 | Good | Peak locations: Voigt function.
O | 1s | 530.2 | ((C5H5)2ZrCl)2O | bis(cyclopentadienyl)zirconium chloride oxide | Garbassi F., Gila L., Proto A. | J. Molecular Catal. A 101, 199 (1995) | Adequate |  |  |  | data |  |  |  | Yes | Al |  |  | Internal hydrocarbon | Reliable, with one-point correction of energy scale |  | X-ray Photoelectron Spectroscopy |  | 300 | Good | The sample was pressed onto an In foil. Emission angle = 45 degrees. An electron flood gun was used for charge compensation. The composition determined by XPS was C80.4Cl8.1Zr7.3O4.2. Zircenocene oxychloride
O | 1s | 531.5 | Li6KBiO6 | hexalithium potassium bismuth hexaoxide | Zhao L.Z., Zhang J.B. | Solid State Commun. 90, 709 (1994) | Adequate |  |  |  | data |  |  |  | No |  |  |  | Adventitious carbon | Reliable, with one-point correction of energy scale | crystal, precipitate |  | X-ray Diffraction | 300 | Adequate
O | 1s | 533.2 | CrBO3 | chromium borate | Moffat T.P., Latanision R.M., Ruf R.R. | Electrochim. Acta 40, 1723 (1995) | Adequate |  |  |  | data |  |  |  | Yes | Al |  | Au,Ag,Cu = 84.00,368.27,932.67 | Adventitious carbon | Reliable (reported energy within 300 eV of a reference energy) |  |  |  | 300 | Adequate
O | 1s | 531.72 | ((CH3)3C6H3)Cr(CO)3 | (eta6-1,3,5-trimethylbenzene)tricarbonylchromium | Barnes C.M., Kennedy B.J. | J. Mol. Struct. 344, 233 (1995) | Adequate | 0.05 |  | other | other type of curve fit |  |  |  | No | Mg |  | Au4f7 = 84.00 | IC/AC | Reliable, with one-point correction of energy scale | cooled, pelletized |  |  | 170 | Adequate | The sample was powdered compound pressed between two layers of indium foil. FAT mode.
O | 1s | 533.5 | Au/(-CH2CH2OC(O)C6H4C(O)O-)n | gold/poly(ethylene terephtalate) | Lippert T., Zimmermann F., Wokaun A. | Appl. Spectrosc. 47, 1931 (1993) | Adequate |  |  | other | Gaussian | 1.79 |  |  | No | Mg |  |  | Internal hydrocarbon | Reliable, with one-point correction of energy scale | thick film, vapor deposited |  |  | 300 | Adequate | The relative intensity was 0.352. FAT mode.
O | 1s | 532 | Au/(-CH2CH2OC(O)C6H4C(O)O-)n | gold/poly(ethylene terephtalate) | Lippert T., Zimmermann F., Wokaun A. | Appl. Spectrosc. 47, 1931 (1993) | Adequate |  |  | other | Gaussian | 1.91 |  |  | No | Mg |  |  | Internal hydrocarbon | Reliable, with one-point correction of energy scale | thick film, vapor deposited |  |  | 300 | Adequate | The relative intensity was 0.648. FAT mode.
O | 1s | 533.5 | AlF2OH | aluminum difluoride hydroxide | Hess A., Kemnitz E., Lippitz A., Unger W.E.S., Menz D.-H. | J. Catal. 148, 270 (1994) | Adequate |  |  | other | Gaussian |  |  |  | No | Mg |  | Au,Ag,Cu = 84.00,368.27,932.67 | Adventitious carbon | Reliable (reported energy within 300 eV of a reference energy) | insulator, solid on double-sided tape |  |  | 300 | Adequate | The relative intensity was 0.80. FRR mode.
O | 1s | 531.8 | AlF2OH | aluminum difluoride hydroxide | Hess A., Kemnitz E., Lippitz A., Unger W.E.S., Menz D.-H. | J. Catal. 148, 270 (1994) | Adequate |  |  | other | Gaussian |  |  |  | No | Mg |  | Au,Ag,Cu = 84.00,368.27,932.67 | Adventitious carbon | Reliable (reported energy within 300 eV of a reference energy) | insulator, solid on double-sided tape |  |  | 300 | Adequate | The relative intensity was 0.20. FRR mode.
O | 1s | 532.5 | (C112H166N2O4)n | poly(2,5,2',5',2",5"-hexadodecyl-p-terphenyl-4,4"-ylen-alt-3,6-diphenyl-1,2,4,5-benzenetetracarboxylic acid diimide) | Steiner U.B., Caseri W.R., Suter U.W., Rehahn M., Schmitz L. | Langmuir 9, 3245 (1993) | Adequate | 0.2 |  | other | Gaussian |  |  |  | No | Mg |  | Au,Ag,Cu = 84.00,368.27,932.67 | Conductor | Reliable, with one-point correction of energy scale |  |  |  | 300 | Adequate | The spectra were recorded at normal emission.
O | 1s | 532.4 | Si35O26N38 | silicon oxide nitride (Si35O26N38) | van Weeren R., Leone E.A., Curran S., Klein L.C., Danforth S.C. | J. Am. Ceram. Soc. 77, 2699 (1994) | Adequate |  |  |  | data |  |  |  | No | Mg |  | Au4f7 = 84.00 | Adventitious carbon | Reliable (reported energy within 300 eV of a reference energy) | amorphous, insulator | X-ray Photoelectron Spectroscopy | X-ray Diffraction | 300 | Good
O | 1s | 532.4 | (Fe2O3)0.298(P2O5)0.644(Na2O)0.058 | diiron trioxide diphosphorus pentoxide sodium oxide ((Fe2O3)0.298(P2O5)0.644(Na2O)0.058) | Brow R.K., Arens C.M., Yu X., Day E. | Phys. Chem. Glass. 35, 132 (1994) | Adequate |  |  | Shirley | Gaussian |  |  |  | No | Mg |  |  | Adventitious carbon | Reliable (reported energy within 300 eV of a reference energy) | amorphous, crushed, insulator | Auger Electron Spectroscopy |  | 300 | Adequate | The glass was prepared from mixture of Fe4(P2O7)3, NH4H2PO4, and Fe2O3. The portions of bridging oxygen and Fe(II) state were 0.29 and 0.41, respectively. The Na2O content was determined from the Na KLL peak intensity. FRR mode. The Fe/P ratio was determi
O | 1s | 534.2 | (Fe2O3)0.298(P2O5)0.644(Na2O)0.058 | diiron trioxide diphosphorus pentoxide sodium oxide ((Fe2O3)0.298(P2O5)0.644(Na2O)0.058) | Brow R.K., Arens C.M., Yu X., Day E. | Phys. Chem. Glass. 35, 132 (1994) | Adequate |  |  | Shirley | Gaussian |  |  |  | No | Mg |  |  | Adventitious carbon | Reliable (reported energy within 300 eV of a reference energy) | amorphous, crushed, insulator | Auger Electron Spectroscopy |  | 300 | Adequate | The glass was prepared from mixture of Fe4(P2O7)3, NH4H2PO4, and Fe2O3. The portions of bridging oxygen and Fe(II) state were 0.29 and 0.41, respectively. The Na2O content was determined from the Na KLL peak intensity. FRR mode. The Fe/P ratio was determi
O | 1s | 530.7 | CO + O2/O2/Ag | carbon oxide + oxygen/oxygen/silver | Bukhtiyarov V.I., Kondratenko V.A., Boronin A.I. | Surf. Sci. 293, L826 (1993) | Adequate |  |  |  | data |  |  |  | No | Mg |  | Ag3d5 = 368.27 | Conductor | Reliable, with one-point correction of energy scale | adsorbed, heated and cooled, multilayer structure, reacted |  |  | 300 | Adequate | 1% CO + O2 were adsorbed onto polycrystalline Ag foil precovered with O2 (p = 1 Pa, T = 470 K).
O | 1s | 528.6 | CO + O2/O2/Ag | carbon oxide + oxygen/oxygen/silver | Bukhtiyarov V.I., Kondratenko V.A., Boronin A.I. | Surf. Sci. 293, L826 (1993) | Adequate |  |  |  | data |  |  |  | No | Mg |  | Ag3d5 = 368.27 | Conductor | Reliable, with one-point correction of energy scale | adsorbed, heated and cooled, multilayer structure, reacted |  |  | 300 | Adequate | 1% CO + O2 were adsorbed onto polycrystalline Ag foil precovered with O2 (p = 1 Pa, T = 470 K).
O | 1s | 531.6 | ZrP2.2Cr3.5O16.8 | chromium zirconium acetate hydroxide phosphate hydrate | Paparazzo E., Severini E., Jimenez-Lopez A., Maireles-Torres P., Olivera-Pastor P., et al. | J. Mater. Chem. 2, 1175 (1992) | Adequate | 0.2 |  |  | data |  |  |  | No | Al |  |  |  |  | crystal |  | X-ray Diffraction | 300 | Adequate | The sample was prepared by the reaction of chromium acetate with colloidal n-propylammonium alpha-zirconium phosphate. FAT mode. The composition determined by XPS was ZrP2.2Cr3.5O16.8.
O | 1s | 531.98 | (CH3)6C6Cr(CO)3 | (eta6-hexamethylbenzene)tricarbonylchromium | Barnes C.M., Kennedy B.J. | J. Mol. Struct. 344, 233 (1995) | Adequate | 0.05 |  | other | other type of curve fit |  |  |  | No | Mg |  | Au4f7 = 84.00 | IC/AC | Reliable, with one-point correction of energy scale | cooled, pelletized |  |  | 170 | Adequate | The sample was powdered compound pressed between two layers of indium foil. FAT mode.
O | 1s | 530.8 | InAsO4 | indium arsenate | Hollinger G., Skheyta - Kabbani R., Gendry M. | Phys. Rev. B 49, 11159 (1994) | Adequate | 0.3 |  |  | data | 2.15 |  |  | Yes | Al |  | Au,Ag = 84.00,368.27 | Adventitious carbon | Reliable, with one-point correction of energy scale | crystal |  | X-ray Diffraction | 300 | Adequate
O | 1s | 530.5 | Bi2MoO6 | dibismuth molybdenum hexaoxide | Uchida K., Ayame A. | Surf. Sci. 357, 170 (1996) | Adequate |  |  | Shirley | other type of curve fit | 1.8 |  |  | No |  |  |  | Adventitious carbon | Reliable, with one-point correction of energy scale | annealed, crystal, gamma phase, oxygen pressure, pelletized |  | X-ray Diffraction | 300 | Adequate | The sample was treated at 823 K for 5 h in the O2 stream.
O | 1s | 532.05 | Na55Al54Si138O384 | sodium aluminum silicate | Grunert W., Schlogl R., Karge H.G. | Surf. Interface Anal. 20, 603 (1993) | Adequate |  |  |  | data |  |  |  | No | Al |  |  | Adventitious carbon | Reliable, with one-point correction of energy scale | crystal, insulator, thick film |  |  | 300 | Adequate | NaY - zeolite. The sample was deposited onto the metal sample holder from a suspension in pentane previously agitated in an ultrasonic bath.
O | 1s | 532.1 | Na55Al54Si138O384 | sodium aluminum silicate | Grunert W., Schlogl R., Karge H.G. | J. Phys. Chem. 97, 8638 (1993) | Adequate | 0.15 |  |  | data |  |  |  | No | Al |  |  | Adventitious carbon | Reliable, with one-point correction of energy scale | crystal, heated | AAS |  | 673 | Adequate | The composition was determined by atomic absorption spectroscopy. zeolite Na - Y
O | 1s | 530.8 | Zr(HPO4)2.H2O | zirconium dihydrogen bis(phosphate) hydrate | Paparazzo E., Severini E., Jimenez-Lopez A., Maireles-Torres P., Olivera-Pastor P., et al. | J. Mater. Chem. 2, 1175 (1992) | Adequate | 0.2 |  |  | data |  |  |  | No | Al |  |  |  |  | alpha phase, crystal |  | X-ray Diffraction | 300 | Adequate | FAT mode. The composition determined by XPS was ZrP2.06O8.52.
O | 1s | 532.4 | Zr(HPO4)2.H2O | zirconium dihydrogen bis(phosphate) hydrate | Paparazzo E., Severini E., Jimenez-Lopez A., Maireles-Torres P., Olivera-Pastor P., et al. | J. Mater. Chem. 2, 1175 (1992) | Adequate | 0.2 |  |  | data |  |  |  | No | Al |  |  |  |  | alpha phase, crystal |  | X-ray Diffraction | 300 | Adequate | FAT mode. The composition determined by XPS was ZrP2.06O8.52.
O | 1s | 531.5 | Al6Si2O13 | aluminum silicate | Hughes A.E., Hedges M.M., Sexton B.A. | J. Mater. Sci. 25, 4856 (1990) | Adequate |  |  |  | data |  |  |  | No | Al/Mg |  |  | Adventitious carbon | Reliable, with one-point correction of energy scale | crystal |  |  | 300 | Adequate | Mullite.
O | 1s | 531.9 | (Al2O3)10(MgO)10(Na2O)10(P2O5)70 | dialuminum trioxide magnesium oxide diphosphorus pentoxide disodium oxide | Onyiriuka E.C. | J. Non-cryst. Solids 163, 268 (1993) | Adequate |  |  | other | mixed Gaussian/Lorentzian |  |  |  | No | Mg |  |  | Adventitious carbon | Reliable, with one-point correction of energy scale | annealed, amorphous, crushed, insulator, solid on double-sided tape |  |  | 300 | Adequate | 70, 10, 10, and 10 are weight % in the formula. The intensity ratio of the non-bridging/bridging oxygen components was 68.7/31.3.
O | 1s | 533.4 | (Al2O3)10(MgO)10(Na2O)10(P2O5)70 | dialuminum trioxide magnesium oxide diphosphorus pentoxide disodium oxide | Onyiriuka E.C. | J. Non-cryst. Solids 163, 268 (1993) | Adequate |  |  | other | mixed Gaussian/Lorentzian |  |  |  | No | Mg |  |  | Adventitious carbon | Reliable, with one-point correction of energy scale | annealed, amorphous, crushed, insulator, solid on double-sided tape |  |  | 300 | Adequate | 70, 10, 10, and 10 are weight % in the formula. The intensity ratio of the non-bridging/bridging oxygen components was 68.7/31.3.
O | 1s | 532.05 | C6H5OCH3Cr(CO)3 | (eta6-methoxybenzene)tricarbonylchromium | Barnes C.M., Kennedy B.J. | J. Mol. Struct. 344, 233 (1995) | Adequate | 0.05 |  | other | other type of curve fit |  |  |  | No | Mg |  | Au4f7 = 84.00 | IC/AC | Reliable, with one-point correction of energy scale | cooled, pelletized |  |  | 170 | Adequate | The sample was powdered compound pressed between two layers of indium foil. FAT mode.
O | 1s | 532 | CH3(CH2)11OS(O)2ONa | sodium dodecyl sulfate | Terlingen J.G.A., Feijen J., Hoffman A.S. | J. Colloid Interface Sci. 155, 55 (1993) | Adequate |  |  | other | data |  |  |  | Yes | Al |  |  | Internal hydrocarbon | Reliable, with one-point correction of energy scale | pelletized | X-ray Photoelectron Spectroscopy |  | 300 | Good | The composition determined by XPS was C68.6O18.3S6.7Na6.5. An electron flood gun (Ep = 5 eV) was used for charge compensation. Emission angle = 55 degrees.
O | 1s | 531.6 | (Li2O)40.5(P2O5)47.4(Cr2O3)12.1 | dilithium oxide diphosphorus pentoxide dichromium trioxide ((Li2O)40.5(P2O5)47.4(Cr2O3)12.1) | Chia W.T., Chowdari B.V.R., Tan K.L. | J. Mater. Sci. 28, 3594 (1993) | Adequate | 0.1 |  | other | Gaussian | 2 |  |  | No | Al |  |  | Adventitious carbon | Reliable, with one-point correction of energy scale | amorphous, insulator, pelletized | ICPS | X-ray Diffraction | 300 | Good | Reagent grade Li2CO3, NH4H2PO4 and Cr2O3 were mixed in the appropriate proportions and melted (T = 1673 K, time = 15 min). The chemical composition was determined by inductively coupled plasma spectroscopy. The relative intensity was 0.68.
O | 1s | 533.4 | (Li2O)40.5(P2O5)47.4(Cr2O3)12.1 | dilithium oxide diphosphorus pentoxide dichromium trioxide ((Li2O)40.5(P2O5)47.4(Cr2O3)12.1) | Chia W.T., Chowdari B.V.R., Tan K.L. | J. Mater. Sci. 28, 3594 (1993) | Adequate | 0.1 |  | other | Gaussian | 2 |  |  | No | Al |  |  | Adventitious carbon | Reliable, with one-point correction of energy scale | amorphous, insulator, pelletized | ICPS | X-ray Diffraction | 300 | Good | Reagent grade Li2CO3, NH4H2PO4 and Cr2O3 were mixed in the appropriate proportions and melted (T = 1673 K, time = 15 min). The chemical composition was determined by inductively coupled plasma spectroscopy. The relative intensity was 0.32.
O | 1s | 528.6 | O2/Ag | oxygen/silver | Bare S.R., Griffiths K., Lennard W.N., Tang H.T. | Surf. Sci. 342, 185 (1995) | Adequate |  |  |  | data | 1.8 |  |  | No | Mg |  | Ag3d5 = 368.27 | Conductor | Reliable, with one-point correction of energy scale | adsorbed, crystal, heated and cooled, thin layer |  | Low-energy Electron Diffraction | 300 | Good | The Ag(110)-(2x1)-O structure was obtained by either NO2 adsorption at 508 K or
O | 1s | 528.3 | O2/Ag | oxygen/silver | Bare S.R., Griffiths K., Lennard W.N., Tang H.T. | Surf. Sci. 342, 185 (1995) | Adequate |  |  |  | data | 1.7 |  |  | No | Mg |  | Ag3d5 = 368.27 | Conductor | Reliable, with one-point correction of energy scale | adsorbed, crystal, heated and cooled, thin layer |  | Low-energy Electron Diffraction | 300 | Good | Ag(111)-(4x4)-O or 0.51 ML O/Ag(111). Saturation coverage of NO2 on Ag(111) at 5
O | 1s | 530.9 | O2/Ag | oxygen/silver | Bare S.R., Griffiths K., Lennard W.N., Tang H.T. | Surf. Sci. 342, 185 (1995) | Adequate |  |  |  | data | 2.1 |  |  | No | Mg |  | Ag3d5 = 368.27 | Conductor | Reliable, with one-point correction of energy scale | adsorbed, crystal, heated and cooled, thin layer |  | Low-energy Electron Diffraction | 300 | Good | Saturation coverage of NO2 on Ag(111) at 303 K.
O | 1s | 528.6 | O2/Ag | oxygen/silver | Bukhtiyarov V.I., Boronin A.I., Savchenko V.I. | J. Catal. 150, 262 (1994) | Adequate |  |  |  | data | 1.3 |  |  | No | Mg |  | Ag3d5 = 368.27 | Conductor | Reliable, with one-point correction of energy scale | adsorbed, thin layer |  |  | 300 | Good | 2.25E4 L (4.0 - 4.5 E18 at/cm 2) O2/Ag. Adsorption of O2 was performed at 1E-2 Pa for 5 min at 320 K. The substrate was cleaned bysevere redox treatment with O2 and H2 (T = 670 K, p = 5 kPa) and cycles of ion bombardment followed by O2 adsorption and fl
O | 1s | 528.6 | O2/Ag | oxygen/silver | Bukhtiyarov V.I., Boronin A.I., Prosvirin I.P., Savchenko V.I. | J. Catal. 150, 268 (1994) | Adequate |  |  |  | data |  |  |  | No | Mg |  | Ag3d5 = 368.27 | Conductor | Reliable, with one-point correction of energy scale | adsorbed, thin layer |  |  | 300 | Good | Adsorption of O2 was performed at 1E3 Pa for 30 min at 420 K. The substrate was cleaned by treatment with O2 and H2 (T = 670 K, p = 5 kPa) and cycles of ion bombardment followed by O2 adsorption and flashing to 900 K.
O | 1s | 530.7 | O2/Ag | oxygen/silver | Bukhtiyarov V.I., Boronin A.I., Prosvirin I.P., Savchenko V.I. | J. Catal. 150, 268 (1994) | Adequate |  |  |  | data |  |  |  | No | Mg |  | Ag3d5 = 368.27 | Conductor | Reliable, with one-point correction of energy scale | adsorbed, thin layer |  |  | 300 | Good | Adsorption of O2 was performed at 1E3 Pa for 30 min at 420 K. The substrate was cleaned by treatment with O2 and H2 (T = 670 K, p = 5 kPa) and cycles of ion bombardment followed by O2 adsorption and flashing to 900 K.
O | 1s | 528.6 | O2/Ag | oxygen/silver | Bukhtiyarov V.I., Kondratenko V.A., Boronin A.I. | Surf. Sci. 293, L826 (1993) | Adequate |  |  |  | data |  |  |  | No | Mg |  | Ag3d5 = 368.27 | Conductor | Reliable, with one-point correction of energy scale | adsorbed, heated, reacted, thin layer |  |  | 300 | Good | O2 was adsorbed onto polycrystalline Ag foil (p = 10 Pa, T = 420 K, time = 30 min).
O | 1s | 528.6 | O2/Ag | oxygen/silver | Bukhtiyarov V.I., Boronin A.I., Savchenko V.I. | J. Catal. 150, 262 (1994) | Adequate |  |  |  | data | 1.6 |  |  | No | Mg |  | Ag3d5 = 368.27 | Conductor | Reliable, with one-point correction of energy scale | adsorbed, thin layer |  |  | 300 | Good | 2.25E4 L (4.0 - 4.5 E18 at/cm 2) O2/Ag. Adsorption of O2 was performed at 1E-2 Pa for 5 min at 470 K. The substrate was cleaned bysevere redox treatment with O2 and H2 (T = 670 K, p = 5 kPa) and cycles of ion bombardment followed by O2 adsorption and fl
O | 1s | 528.6 | O2/Ag | oxygen/silver | Bukhtiyarov V.I., Boronin A.I., Savchenko V.I. | J. Catal. 150, 262 (1994) | Adequate |  |  |  | data |  |  |  | No | Mg |  | Ag3d5 = 368.27 | Conductor | Reliable, with one-point correction of energy scale | adsorbed, thin layer |  |  | 300 | Good | 1.35E9 L O2/Ag. Adsorption of O2 was performed at 1E2 Pa for 30 min at 420 K, 520 K and 620 K. The substrate was cleaned bysevere redox treatment with O2 and H2 (T = 670 K, p = 5 kPa) and cycles of ion bombardment followed by O2 adsorption and flashing
O | 1s | 528.6 | O2/Ag | oxygen/silver | Bukhtiyarov V.I., Boronin A.I., Savchenko V.I. | J. Catal. 150, 262 (1994) | Adequate |  |  |  | data |  |  |  | No | Mg |  | Ag3d5 = 368.27 | Conductor | Reliable, with one-point correction of energy scale | adsorbed, thin layer |  |  | 300 | Good | 1.35E6 L O2/Ag. Adsorption of O2 was performed at 1E-1 Pa for 30 min at 520 K. The substrate was cleaned bysevere redox treatment with O2 and H2 (T = 670 K, p = 5 kPa) and cycles of ion bombardment followed by O2 adsorption and flashing to 900 K.
O | 1s | 528.6 | O2/Ag | oxygen/silver | Bukhtiyarov V.I., Boronin A.I., Savchenko V.I. | J. Catal. 150, 262 (1994) | Adequate |  |  |  | data |  |  |  | No | Mg |  | Ag3d5 = 368.27 | Conductor | Reliable, with one-point correction of energy scale | adsorbed, thin layer |  |  | 300 | Good | 1.35E6 L O2/Ag. Adsorption of O2 was performed at 1E2 Pa for 30 min at 570 K and 620 K. The substrate was cleaned bysevere redox treatment with O2 and H2 (T = 670 K, p = 5 kPa) and cycles of ion bombardment followed by O2 adsorption and flashing to 900
O | 1s | 530.7 | O2/Ag | oxygen/silver | Bukhtiyarov V.I., Boronin A.I., Savchenko V.I. | J. Catal. 150, 262 (1994) | Adequate |  |  |  | data |  |  |  | No | Mg |  | Ag3d5 = 368.27 | Conductor | Reliable, with one-point correction of energy scale | adsorbed, thin layer |  |  | 300 | Good | 1.35E6 L O2/Ag. Adsorption of O2 was performed at 1E2 Pa for 30 min at 570 K and 620 K. The substrate was cleaned bysevere redox treatment with O2 and H2 (T = 670 K, p = 5 kPa) and cycles of ion bombardment followed by O2 adsorption and flashing to 900
O | 1s | 530.7 | O2/Ag | oxygen/silver | Bukhtiyarov V.I., Boronin A.I., Savchenko V.I. | J. Catal. 150, 262 (1994) | Adequate |  |  |  | data |  |  |  | No | Mg |  | Ag3d5 = 368.27 | Conductor | Reliable, with one-point correction of energy scale | adsorbed, thin layer |  |  | 300 | Good | 1.35E9 L O2/Ag. Adsorption of O2 was performed at 1E2 Pa for 30 min at 670 K and 770 K. The substrate was cleaned bysevere redox treatment with O2 and H2 (T = 670 K, p = 5 kPa) and cycles of ion bombardment followed by O2 adsorption and flashing to 900
O | 1s | 528.6 | O2/Ag | oxygen/silver | Bare S.R., Griffiths K., Lennard W.N., Tang H.T. | Surf. Sci. 342, 185 (1995) | Adequate |  |  |  | data | 1.8 |  |  | No | Mg |  | Ag3d5 = 368.27 | Conductor | Reliable, with one-point correction of energy scale | adsorbed, crystal, heated and cooled, thin layer |  | Low-energy Electron Diffraction | 300 | Good | The Ag(110)-(2x1)-O structure was obtained by either NO2 adsorption at 508 K or
O | 1s | 528.3 | O2/Ag | oxygen/silver | Bare S.R., Griffiths K., Lennard W.N., Tang H.T. | Surf. Sci. 342, 185 (1995) | Adequate |  |  |  | data | 1.7 |  |  | No | Mg |  | Ag3d5 = 368.27 | Conductor | Reliable, with one-point correction of energy scale | adsorbed, crystal, heated and cooled, thin layer |  | Low-energy Electron Diffraction | 300 | Good | Ag(111)-(4x4)-O or 0.51 ML O/Ag(111). Saturation coverage of NO2 on Ag(111) at 5
O | 1s | 530.9 | O2/Ag | oxygen/silver | Bare S.R., Griffiths K., Lennard W.N., Tang H.T. | Surf. Sci. 342, 185 (1995) | Adequate |  |  |  | data | 2.1 |  |  | No | Mg |  | Ag3d5 = 368.27 | Conductor | Reliable, with one-point correction of energy scale | adsorbed, crystal, heated and cooled, thin layer |  | Low-energy Electron Diffraction | 300 | Good | Saturation coverage of NO2 on Ag(111) at 303 K.
O | 1s | 528.6 | O2/Ag | oxygen/silver | Bukhtiyarov V.I., Boronin A.I., Savchenko V.I. | J. Catal. 150, 262 (1994) | Adequate |  |  |  | data | 1.3 |  |  | No | Mg |  | Ag3d5 = 368.27 | Conductor | Reliable, with one-point correction of energy scale | adsorbed, thin layer |  |  | 300 | Good | 2.25E4 L (4.0 - 4.5 E18 at/cm 2) O2/Ag. Adsorption of O2 was performed at 1E-2 Pa for 5 min at 320 K. The substrate was cleaned bysevere redox treatment with O2 and H2 (T = 670 K, p = 5 kPa) and cycles of ion bombardment followed by O2 adsorption and fl
O | 1s | 528.6 | O2/Ag | oxygen/silver | Bukhtiyarov V.I., Boronin A.I., Prosvirin I.P., Savchenko V.I. | J. Catal. 150, 268 (1994) | Adequate |  |  |  | data |  |  |  | No | Mg |  | Ag3d5 = 368.27 | Conductor | Reliable, with one-point correction of energy scale | adsorbed, thin layer |  |  | 300 | Good | Adsorption of O2 was performed at 1E3 Pa for 30 min at 420 K. The substrate was cleaned by treatment with O2 and H2 (T = 670 K, p = 5 kPa) and cycles of ion bombardment followed by O2 adsorption and flashing to 900 K.
O | 1s | 530.7 | O2/Ag | oxygen/silver | Bukhtiyarov V.I., Boronin A.I., Prosvirin I.P., Savchenko V.I. | J. Catal. 150, 268 (1994) | Adequate |  |  |  | data |  |  |  | No | Mg |  | Ag3d5 = 368.27 | Conductor | Reliable, with one-point correction of energy scale | adsorbed, thin layer |  |  | 300 | Good | Adsorption of O2 was performed at 1E3 Pa for 30 min at 420 K. The substrate was cleaned by treatment with O2 and H2 (T = 670 K, p = 5 kPa) and cycles of ion bombardment followed by O2 adsorption and flashing to 900 K.
O | 1s | 528.6 | O2/Ag | oxygen/silver | Bukhtiyarov V.I., Kondratenko V.A., Boronin A.I. | Surf. Sci. 293, L826 (1993) | Adequate |  |  |  | data |  |  |  | No | Mg |  | Ag3d5 = 368.27 | Conductor | Reliable, with one-point correction of energy scale | adsorbed, heated, reacted, thin layer |  |  | 300 | Good | O2 was adsorbed onto polycrystalline Ag foil (p = 10 Pa, T = 420 K, time = 30 min).
O | 1s | 528.6 | O2/Ag | oxygen/silver | Bukhtiyarov V.I., Boronin A.I., Savchenko V.I. | J. Catal. 150, 262 (1994) | Adequate |  |  |  | data | 1.6 |  |  | No | Mg |  | Ag3d5 = 368.27 | Conductor | Reliable, with one-point correction of energy scale | adsorbed, thin layer |  |  | 300 | Good | 2.25E4 L (4.0 - 4.5 E18 at/cm 2) O2/Ag. Adsorption of O2 was performed at 1E-2 Pa for 5 min at 470 K. The substrate was cleaned bysevere redox treatment with O2 and H2 (T = 670 K, p = 5 kPa) and cycles of ion bombardment followed by O2 adsorption and fl
O | 1s | 528.6 | O2/Ag | oxygen/silver | Bukhtiyarov V.I., Boronin A.I., Savchenko V.I. | J. Catal. 150, 262 (1994) | Adequate |  |  |  | data |  |  |  | No | Mg |  | Ag3d5 = 368.27 | Conductor | Reliable, with one-point correction of energy scale | adsorbed, thin layer |  |  | 300 | Good | 1.35E9 L O2/Ag. Adsorption of O2 was performed at 1E2 Pa for 30 min at 420 K, 520 K and 620 K. The substrate was cleaned bysevere redox treatment with O2 and H2 (T = 670 K, p = 5 kPa) and cycles of ion bombardment followed by O2 adsorption and flashing
O | 1s | 528.6 | O2/Ag | oxygen/silver | Bukhtiyarov V.I., Boronin A.I., Savchenko V.I. | J. Catal. 150, 262 (1994) | Adequate |  |  |  | data |  |  |  | No | Mg |  | Ag3d5 = 368.27 | Conductor | Reliable, with one-point correction of energy scale | adsorbed, thin layer |  |  | 300 | Good | 1.35E6 L O2/Ag. Adsorption of O2 was performed at 1E-1 Pa for 30 min at 520 K. The substrate was cleaned bysevere redox treatment with O2 and H2 (T = 670 K, p = 5 kPa) and cycles of ion bombardment followed by O2 adsorption and flashing to 900 K.
O | 1s | 528.6 | O2/Ag | oxygen/silver | Bukhtiyarov V.I., Boronin A.I., Savchenko V.I. | J. Catal. 150, 262 (1994) | Adequate |  |  |  | data |  |  |  | No | Mg |  | Ag3d5 = 368.27 | Conductor | Reliable, with one-point correction of energy scale | adsorbed, thin layer |  |  | 300 | Good | 1.35E6 L O2/Ag. Adsorption of O2 was performed at 1E2 Pa for 30 min at 570 K and 620 K. The substrate was cleaned bysevere redox treatment with O2 and H2 (T = 670 K, p = 5 kPa) and cycles of ion bombardment followed by O2 adsorption and flashing to 900
O | 1s | 530.7 | O2/Ag | oxygen/silver | Bukhtiyarov V.I., Boronin A.I., Savchenko V.I. | J. Catal. 150, 262 (1994) | Adequate |  |  |  | data |  |  |  | No | Mg |  | Ag3d5 = 368.27 | Conductor | Reliable, with one-point correction of energy scale | adsorbed, thin layer |  |  | 300 | Good | 1.35E6 L O2/Ag. Adsorption of O2 was performed at 1E2 Pa for 30 min at 570 K and 620 K. The substrate was cleaned bysevere redox treatment with O2 and H2 (T = 670 K, p = 5 kPa) and cycles of ion bombardment followed by O2 adsorption and flashing to 900
O | 1s | 530.7 | O2/Ag | oxygen/silver | Bukhtiyarov V.I., Boronin A.I., Savchenko V.I. | J. Catal. 150, 262 (1994) | Adequate |  |  |  | data |  |  |  | No | Mg |  | Ag3d5 = 368.27 | Conductor | Reliable, with one-point correction of energy scale | adsorbed, thin layer |  |  | 300 | Good | 1.35E9 L O2/Ag. Adsorption of O2 was performed at 1E2 Pa for 30 min at 670 K and 770 K. The substrate was cleaned bysevere redox treatment with O2 and H2 (T = 670 K, p = 5 kPa) and cycles of ion bombardment followed by O2 adsorption and flashing to 900
O | 1s | 531.8 | (-(OC6H4CH3)2NP-)n | poly(bis(4-methylphenoxy)phosphazene) | Allcock H.R., Nelson C.J., Coggio W.D. | Chem. Mater. 6, 516 (1994) | Adequate |  |  |  | data |  |  |  | No | Mg |  |  | Internal hydrocarbon | Reliable, with one-point correction of energy scale | solid sample mounted on tape |  |  | 300 | Adequate | An electron flood gun was used for charge compensation.
O | 1s | 534.1 | (CH3CH2OC(S)S)3Fe | iron(III) ethylxanthate | Voigt S., Szargan R., Suoninen E. | Surf. Interface Anal. 21, 526 (1994) | Adequate |  |  |  | data |  |  |  | Yes | Al |  | Au,Cu = 84.00,932.67 | Internal hydrocarbon | Reliable (reported energy within 300 eV of a reference energy) | precipitate |  |  | 300 | Adequate | Iron ethyl xanthate was obtained by mixing an aqueous solution of FeCl5 with potassium ethyl xanthate. No x-ray induced damage to the sample was detected during analysis.
O | 1s | 531.98 | C6H6Cr(CO)3 | (eta6-benzene)tricarbonylchromium | Barnes C.M., Kennedy B.J. | J. Mol. Struct. 344, 233 (1995) | Adequate | 0.05 |  | other | other type of curve fit |  |  |  | No | Mg |  | Au4f7 = 84.00 | IC/AC | Reliable, with one-point correction of energy scale | cooled, pelletized |  |  | 170 | Adequate | The sample was powdered compound pressed between two layers of indium foil. FAT mode.
O | 1s | 529 | LaCu0.7Zr0.3Ox | lanthanum copper zirconium oxides | Anderson J.A., Fierro J.L.G. | J. Solid State Chem. 108, 305 (1994) | Adequate |  |  |  | data |  |  |  | No | Mg |  |  | Adventitious carbon | Reliable, with one-point correction of energy scale | crystal, pelletized |  | X-ray Diffraction | 300 | Adequate | The Cu/(La+Zr) and Zr/(La+Zr) composition ratios determined by XPS were 0.148 The sample was annealed at 973 K.
O | 1s | 532.7 | (C112H166N2O4)n/Au | poly(2,5,2',5',2",5"-hexadodecyl-p-terphenyl-4,4"-ylen-alt-3,6-diphenyl-1,2,4,5-benzenetetracarboxylic acid diimide)/gold | Steiner U.B., Caseri W.R., Suter U.W., Rehahn M., Schmitz L. | Langmuir 9, 3245 (1993) | Adequate | 0.2 |  | other | Gaussian |  |  |  | No | Mg |  | Au,Ag,Cu = 84.00,368.27,932.67 | Conductor | Reliable, with one-point correction of energy scale | thin film |  |  | 300 | Adequate | The slide of gold was instantly immersed into the adsorption solution that was kept under argon. The film thickness measured by ellipsometry was 20.9 A. The spectra were recorded at normal emission.
O | 1s | 532.7 | (C100H158N2O4)n | poly(2,5,2',5',2",5"-hexadodecyl-p-terphenyl-4,4"-ylen-alt-1,2,4,5-benzenetetracarboxylic acid diimide) | Steiner U.B., Caseri W.R., Suter U.W., Rehahn M., Schmitz L. | Langmuir 9, 3245 (1993) | Adequate | 0.2 |  | other | Gaussian |  |  |  | No | Mg |  | Au,Ag,Cu = 84.00,368.27,932.67 | Conductor | Reliable, with one-point correction of energy scale |  |  |  | 300 | Adequate | The spectra were recorded at normal emission.
O | 1s | 534 | CO/Ag/Ru | carbon oxide/silver/ruthenium | Rodriguez J.A. | Surf. Sci. 296, 149 (1993) | Adequate |  | 0.85 |  | data |  |  |  | No | Mg |  | Ag3d5,M4VV= 368.27, 895.76 | Conductor | Reliable, with two-point correction of energy scale | adsorbed, cooled, multilayer structure, thin layer, vapor deposited and heated | X-ray Photoelectron Spectroscopy |  | 80 | Good | 50 L CO/1.38 ML Ag/Ru(001). The silver was deposited at 80 K, and subsequently annealed to 500 K, then was cooled to 80 K and exposed to CO. The coverage was determined by TDS area analysis. The substrate was cleaned by cycles of oxidation (p = 5E-8 Torr
O | 1s | 532.6 | CO/Ag/Ru | carbon oxide/silver/ruthenium | Rodriguez J.A. | Surf. Sci. 296, 149 (1993) | Adequate |  | 0.85 |  | data |  |  |  | No | Mg |  | Ag3d5,M4VV= 368.27, 895.76 | Conductor | Reliable, with two-point correction of energy scale | adsorbed, cooled, multilayer structure, thin layer, vapor deposited and heated | X-ray Photoelectron Spectroscopy |  | 80 | Good | 50 L CO/0.62 ML Ag/Ru(001). The silverwas deposited at80 K, and subsequently annealed to 500 K, then was cooled to 80 K and exposed to CO. The coverage was determined by TDS area analysis. The substrate was cleaned by cycles of oxidation (p = 5E-8 Tor
O | 1s | 532.5 | CH3OH/Fe54Al46 | methanol/iron aluminide | Sheu B.-R., Strongin D.R. | J. Phys. Chem. 97, 10144 (1993) | Adequate |  |  |  | data |  |  |  | No | Mg |  | Fe2p3 = 706.86 | Conductor | Reliable, with one-point correction of energy scale | adsorbed, cooled, crystal | X-ray Photoelectron Spectroscopy | XRD/LEED | 120 | Good | 4 L CH3OH were adsorbed onto Fe54Al46(110)-(1x1) at 120 K. The substrate was cleaned by cycles of Ar+ ion bombardment (Ep = 500 eV), annealing (T = 1073 K, time = 8 min) and annealing (T = 1173 K, time = 2 min).
O | 1s | 531.3 | CH3OH/Fe54Al46 | methanol/iron aluminide | Sheu B.-R., Strongin D.R. | J. Phys. Chem. 97, 10144 (1993) | Adequate |  |  |  | data |  |  |  | No | Mg |  | Fe2p3 = 706.86 | Conductor | Reliable, with one-point correction of energy scale | annealed, adsorbed, cooled, crystal | X-ray Photoelectron Spectroscopy | XRD/LEED | 120 | Good | 4 L CH3OH were adsorbed onto Fe54Al46(110)-(1x1) at 120 K and heated to 600 K. The substrate was cleaned by cycles of Ar+ ion bombardment (Ep = 500 eV), annealing (T = 1073 K, time = 8 min) and annealing (T = 1173 K, time = 2 min).
O | 1s | 532.5 | (Fe2O3)0.372(P2O5)0.638 | diiron trioxide diphosphorus pentoxide | Brow R.K., Arens C.M., Yu X., Day E. | Phys. Chem. Glass. 35, 132 (1994) | Adequate |  |  | Shirley | Gaussian |  |  |  | No | Mg |  |  | Adventitious carbon | Reliable (reported energy within 300 eV of a reference energy) | amorphous, crushed, insulator | Auger Electron Spectroscopy |  | 300 | Adequate | The glass was prepared from mixture of Fe4(P2O7)3, NH4H2PO4, and Fe2O3. The portions of bridging oxygen and Fe(II) state were 0.19 and 0.13, respectively. The Na2O content was determined from the Na KLL peak intensity. FRR mode. The Fe/P ratio was determi
O | 1s | 534.2 | (Fe2O3)0.372(P2O5)0.638 | diiron trioxide diphosphorus pentoxide | Brow R.K., Arens C.M., Yu X., Day E. | Phys. Chem. Glass. 35, 132 (1994) | Adequate |  |  | Shirley | Gaussian |  |  |  | No | Mg |  |  | Adventitious carbon | Reliable (reported energy within 300 eV of a reference energy) | amorphous, crushed, insulator | Auger Electron Spectroscopy |  | 300 | Adequate | The glass was prepared from mixture of Fe4(P2O7)3, NH4H2PO4, and Fe2O3. The portions of bridging oxygen and Fe(II) state were 0.19 and 0.13, respectively. The Na2O content was determined from the Na KLL peak intensity. FRR mode. The Fe/P ratio was determi
O | 1s | 530.4 | H2V11CrO31-x | hydrogen polychromatovanadate | Kuznetsov M.V., Volkov V.L., Zakharova G.S., Gubanov V.A. | J. Electron Spectrosc. Relat. Phenom. 68, 579 (1994) | Adequate |  |  |  | data |  |  |  | No | Mg |  | Au4f7 = 84.00 | Adventitious carbon | Reliable, with one-point correction of energy scale | crystal, insulator | X-ray Photoelectron Spectroscopy | X-ray Diffraction | 300 | Good | FAT mode. Emission angles were 0, 30, 50, and 60 degrees. There are two high-energy components with energies of about 531.7 and 533.0 eV.
O | 1s | 532.8 | CH3C(O)OH/O2/Pd | acetic acid/oxygen/palladium | Aas N., Bowker M. | J. Chem. Soc. Faraday Trans. 89, 1249 (1993) | Adequate |  |  |  | data |  |  |  | No | Al |  |  | Internal hydrocarbon | Reliable, with one-point correction of energy scale | adsorbed, crystal, heated, multilayer structure, thin layer |  | Low-energy Electron Diffraction | 325 | Good | 5 L O2 and 2 L CH3-C(O)OH were deposited onto Pd(110). LEED (1x1) pattern.
O | 1s | 528.9 | LaCu0.3Zr0.7Ox | lanthanum copper zirconium oxides | Anderson J.A., Fierro J.L.G. | J. Solid State Chem. 108, 305 (1994) | Adequate |  |  |  | data |  |  |  | No | Mg |  |  | Adventitious carbon | Reliable, with one-point correction of energy scale | crystal, pelletized |  | X-ray Diffraction | 300 | Adequate | The Cu/(La+Zr) and Zr/(La+Zr) composition ratios determined by XPS were 0.088 The sample was annealed at 973 K.
O | 1s | 528.6 | LaCu0.5Zr0.5Ox | lanthanum copper zirconium oxides | Anderson J.A., Fierro J.L.G. | J. Solid State Chem. 108, 305 (1994) | Adequate |  |  |  | data |  |  |  | No | Mg |  |  | Adventitious carbon | Reliable, with one-point correction of energy scale | crystal, pelletized |  | X-ray Diffraction | 300 | Adequate | The Cu/(La+Zr) and Zr/(La+Zr) composition ratios determined by XPS were 0.148 The sample was annealed at 973 K.
O | 1s | 532.7 | (Fe2O3)0.252(P2O5)0.748 | diiron trioxide diphosphorus pentoxide | Brow R.K., Arens C.M., Yu X., Day E. | Phys. Chem. Glass. 35, 132 (1994) | Adequate |  |  | Shirley | Gaussian |  |  |  | No | Mg |  |  | Adventitious carbon | Reliable (reported energy within 300 eV of a reference energy) | amorphous, crushed, insulator |  |  | 300 | Adequate | The glass was prepared from mixture of Fe4(P2O7)3, NH4H2PO4, and Fe2O3. The portions of bridging oxygen and Fe(II) state were 0.41 and 0.66, respectively. FRR mode. The Fe/P ratio was determined by X-ray fluorescence analysis. No x-ray induced damage to t
O | 1s | 534.3 | (Fe2O3)0.252(P2O5)0.748 | diiron trioxide diphosphorus pentoxide | Brow R.K., Arens C.M., Yu X., Day E. | Phys. Chem. Glass. 35, 132 (1994) | Adequate |  |  | Shirley | Gaussian |  |  |  | No | Mg |  |  | Adventitious carbon | Reliable (reported energy within 300 eV of a reference energy) | amorphous, crushed, insulator |  |  | 300 | Adequate | The glass was prepared from mixture of Fe4(P2O7)3, NH4H2PO4, and Fe2O3. The portions of bridging oxygen and Fe(II) state were 0.41 and 0.66, respectively. FRR mode. The Fe/P ratio was determined by X-ray fluorescence analysis. No x-ray induced damage to t
O | 1s | 531.6 | (Li2O)40.1(P2O5)41.9(Cr2O3)18.0 | dilithium oxide diphosphorus pentoxide dichromium trioxide | Chia W.T., Chowdari B.V.R., Tan K.L. | J. Mater. Sci. 28, 3594 (1993) | Adequate | 0.1 |  | other | Gaussian | 2 |  |  | No | Al |  |  | Adventitious carbon | Reliable, with one-point correction of energy scale | amorphous, insulator, pelletized | ICPS | X-ray Diffraction | 300 | Good | Reagent grade Li2CO3, NH4H2PO4 and Cr2O3 were mixed in the appropriate proportions and melted (T = 1773 K, time = 15 min). The chemical composition was determined by inductively coupled plasma spectroscopy. The relative intensity was 0.76.
O | 1s | 533.4 | (Li2O)40.1(P2O5)41.9(Cr2O3)18.0 | dilithium oxide diphosphorus pentoxide dichromium trioxide | Chia W.T., Chowdari B.V.R., Tan K.L. | J. Mater. Sci. 28, 3594 (1993) | Adequate | 0.1 |  | other | Gaussian | 2 |  |  | No | Al |  |  | Adventitious carbon | Reliable, with one-point correction of energy scale | amorphous, insulator, pelletized | ICPS | X-ray Diffraction | 300 | Good | Reagent grade Li2CO3, NH4H2PO4 and Cr2O3 were mixed in the appropriate proportions and melted (T = 1773 K, time = 15 min). The chemical composition was determined by inductively coupled plasma spectroscopy. The relative intensity was 0.24.
O | 1s | 532.4 | (Fe2O3)0.202(P2O5)0.760(Na2O)0.038 | diiron trioxide diphosphorus pentoxide sodium oxide ((Fe2O3)0.202(P2O5)0.760(Na2O)0.038) | Brow R.K., Arens C.M., Yu X., Day E. | Phys. Chem. Glass. 35, 132 (1994) | Adequate |  |  | Shirley | Gaussian |  |  |  | No | Mg |  |  | Adventitious carbon | Reliable (reported energy within 300 eV of a reference energy) | amorphous, crushed, insulator |  |  | 300 | Adequate | The glass was prepared from mixture of Fe4(P2O7)3, NH4H2PO4, and Fe2O3. The portions of bridging oxygen and Fe(II) state were 0.40 and 0.65, respectively. FRR mode. The Fe/P ratio was determined by X-ray fluorescence analysis. No x-ray induced damage to t
O | 1s | 534.5 | (Fe2O3)0.202(P2O5)0.760(Na2O)0.038 | diiron trioxide diphosphorus pentoxide sodium oxide ((Fe2O3)0.202(P2O5)0.760(Na2O)0.038) | Brow R.K., Arens C.M., Yu X., Day E. | Phys. Chem. Glass. 35, 132 (1994) | Adequate |  |  | Shirley | Gaussian |  |  |  | No | Mg |  |  | Adventitious carbon | Reliable (reported energy within 300 eV of a reference energy) | amorphous, crushed, insulator |  |  | 300 | Adequate | The glass was prepared from mixture of Fe4(P2O7)3, NH4H2PO4, and Fe2O3. The portions of bridging oxygen and Fe(II) state were 0.40 and 0.65, respectively. FRR mode. The Fe/P ratio was determined by X-ray fluorescence analysis. No x-ray induced damage to t
O | 1s | 531.6 | (AgPO3)0.95S0.05 | silver phosphite sulfur ((AgPO3)0.95S0.05) | Chowdari B.V.R., Mok K.F., Xie J.M., Gopalakrishnan R. | J. Non-cryst. Solids 160, 73 (1993) | Adequate | 0.1 |  | other | Gaussian |  |  |  | No | Mg |  |  | Adventitious carbon | Reliable, with one-point correction of energy scale | annealed, amorphous |  | X-ray Diffraction | 300 | Adequate | Powder samples of AgPO3 were intimately mixed with sulfur and melted (T = 873-963 K, time = 15-45 min). The samples were annealed for 2 h. The area ratio of the non-bridging/bridging oxygen components was 1.094.
O | 1s | 533.3 | (AgPO3)0.95S0.05 | silver phosphite sulfur ((AgPO3)0.95S0.05) | Chowdari B.V.R., Mok K.F., Xie J.M., Gopalakrishnan R. | J. Non-cryst. Solids 160, 73 (1993) | Adequate | 0.1 |  | other | Gaussian |  |  |  | No | Mg |  |  | Adventitious carbon | Reliable, with one-point correction of energy scale | annealed, amorphous |  | X-ray Diffraction | 300 | Adequate | Powder samples of AgPO3 were intimately mixed with sulfur and melted (T = 873-963 K, time = 15-45 min). The samples were annealed for 2 h. The area ratio of the non-bridging/bridging oxygen components was 1.094.
O | 1s | 531.5 | (AgPO3)0.90S0.10 | silver phosphite sulfur ((AgPO3)0.90S0.10) | Chowdari B.V.R., Mok K.F., Xie J.M., Gopalakrishnan R. | J. Non-cryst. Solids 160, 73 (1993) | Adequate | 0.1 |  | other | Gaussian |  |  |  | No | Mg |  |  | Adventitious carbon | Reliable, with one-point correction of energy scale | annealed, amorphous |  | X-ray Diffraction | 300 | Adequate | Powder samples of AgPO3 were intimately mixed with sulfur and melted (T = 873-963 K, time = 15-45 min). The samples were annealed for 2 h. The area ratio of the non-bridging/bridging oxygen components was 1.091.
O | 1s | 533.2 | (AgPO3)0.90S0.10 | silver phosphite sulfur ((AgPO3)0.90S0.10) | Chowdari B.V.R., Mok K.F., Xie J.M., Gopalakrishnan R. | J. Non-cryst. Solids 160, 73 (1993) | Adequate | 0.1 |  | other | Gaussian |  |  |  | No | Mg |  |  | Adventitious carbon | Reliable, with one-point correction of energy scale | annealed, amorphous |  | X-ray Diffraction | 300 | Adequate | Powder samples of AgPO3 were intimately mixed with sulfur and melted (T = 873-963 K, time = 15-45 min). The samples were annealed for 2 h. The area ratio of the non-bridging/bridging oxygen components was 1.091.
O | 1s | 531.8 | (AgPO3)0.85S0.15 | silver phosphite sulfur ((AgPO3)0.85S0.15) | Chowdari B.V.R., Mok K.F., Xie J.M., Gopalakrishnan R. | J. Non-cryst. Solids 160, 73 (1993) | Adequate | 0.1 |  | other | Gaussian |  |  |  | No | Mg |  |  | Adventitious carbon | Reliable, with one-point correction of energy scale | annealed, amorphous |  | X-ray Diffraction | 300 | Adequate | Powder samples of AgPO3 were intimately mixed with sulfur and melted (T = 873-963 K, time = 15-45 min). The samples were annealed for 2 h. The area ratio of the non-bridging/bridging oxygen components was 0.872.
O | 1s | 533.4 | (AgPO3)0.85S0.15 | silver phosphite sulfur ((AgPO3)0.85S0.15) | Chowdari B.V.R., Mok K.F., Xie J.M., Gopalakrishnan R. | J. Non-cryst. Solids 160, 73 (1993) | Adequate | 0.1 |  | other | Gaussian |  |  |  | No | Mg |  |  | Adventitious carbon | Reliable, with one-point correction of energy scale | annealed, amorphous |  | X-ray Diffraction | 300 | Adequate | Powder samples of AgPO3 were intimately mixed with sulfur and melted (T = 873-963 K, time = 15-45 min). The samples were annealed for 2 h. The area ratio of the non-bridging/bridging oxygen components was 0.872.
O | 1s | 531.7 | (AgPO3)0.80S0.20 | silver phosphite sulfur ((AgPO3)0.80S0.20) | Chowdari B.V.R., Mok K.F., Xie J.M., Gopalakrishnan R. | J. Non-cryst. Solids 160, 73 (1993) | Adequate | 0.1 |  | other | Gaussian |  |  |  | No | Mg |  |  | Adventitious carbon | Reliable, with one-point correction of energy scale | annealed, amorphous |  | X-ray Diffraction | 300 | Adequate | Powder samples of AgPO3 were intimately mixed with sulfur and melted (T = 873-963 K, time = 15-45 min). The samples were annealed for 2 h. The area ratio of the non-bridging/bridging oxygen components was 0.850.
O | 1s | 533.4 | (AgPO3)0.80S0.20 | silver phosphite sulfur ((AgPO3)0.80S0.20) | Chowdari B.V.R., Mok K.F., Xie J.M., Gopalakrishnan R. | J. Non-cryst. Solids 160, 73 (1993) | Adequate | 0.1 |  | other | Gaussian |  |  |  | No | Mg |  |  | Adventitious carbon | Reliable, with one-point correction of energy scale | annealed, amorphous |  | X-ray Diffraction | 300 | Adequate | Powder samples of AgPO3 were intimately mixed with sulfur and melted (T = 873-963 K, time = 15-45 min). The samples were annealed for 2 h. The area ratio of the non-bridging/bridging oxygen components was 0.850.
O | 1s | 531.9 | (AgPO3)0.75S0.25 | silver phosphite sulfur ((AgPO3)0.75S0.25) | Chowdari B.V.R., Mok K.F., Xie J.M., Gopalakrishnan R. | J. Non-cryst. Solids 160, 73 (1993) | Adequate | 0.1 |  | other | Gaussian |  |  |  | No | Mg |  |  | Adventitious carbon | Reliable, with one-point correction of energy scale | annealed, amorphous |  | X-ray Diffraction | 300 | Adequate | Powder samples of AgPO3 were intimately mixed with sulfur and melted (T = 873-963 K, time = 15-45 min). The samples were annealed for 2 h. The area ratio of the non-bridging/bridging oxygen components was 0.825.
O | 1s | 533.4 | (AgPO3)0.75S0.25 | silver phosphite sulfur ((AgPO3)0.75S0.25) | Chowdari B.V.R., Mok K.F., Xie J.M., Gopalakrishnan R. | J. Non-cryst. Solids 160, 73 (1993) | Adequate | 0.1 |  | other | Gaussian |  |  |  | No | Mg |  |  | Adventitious carbon | Reliable, with one-point correction of energy scale | annealed, amorphous |  | X-ray Diffraction | 300 | Adequate | Powder samples of AgPO3 were intimately mixed with sulfur and melted (T = 873-963 K, time = 15-45 min). The samples were annealed for 2 h. The area ratio of the non-bridging/bridging oxygen components was 0.825.
O | 1s | 531.6 | (Li2O)40.2(P2O5)35.3(Cr2O3)24.6 | dilithium oxide diphosphorus pentoxide dichromium trioxide ((Li2O)40.2(P2O5)35.3(Cr2O3)24.6) | Chia W.T., Chowdari B.V.R., Tan K.L. | J. Mater. Sci. 28, 3594 (1993) | Adequate | 0.1 |  | other | Gaussian | 2 |  |  | No | Al |  |  | Adventitious carbon | Reliable, with one-point correction of energy scale | amorphous, insulator, pelletized | ICPS | X-ray Diffraction | 300 | Good | Reagent grade Li2CO3, NH4H2PO4 and Cr2O3 were mixed in the appropriate proportions and melted (T = 1773 K, time = 15 min). The chemical composition was determined by inductively coupled plasma spectroscopy. The relative intensity was 0.83.
O | 1s | 533.4 | (Li2O)40.2(P2O5)35.3(Cr2O3)24.6 | dilithium oxide diphosphorus pentoxide dichromium trioxide ((Li2O)40.2(P2O5)35.3(Cr2O3)24.6) | Chia W.T., Chowdari B.V.R., Tan K.L. | J. Mater. Sci. 28, 3594 (1993) | Adequate | 0.1 |  | other | Gaussian | 2 |  |  | No | Al |  |  | Adventitious carbon | Reliable, with one-point correction of energy scale | amorphous, insulator, pelletized | ICPS | X-ray Diffraction | 300 | Good | Reagent grade Li2CO3, NH4H2PO4 and Cr2O3 were mixed in the appropriate proportions and melted (T = 1773 K, time = 15 min). The chemical composition was determined by inductively coupled plasma spectroscopy. The relative intensity was 0.17.
O | 1s | 532.6 | Si32O49N19 | silicon oxide nitride (Si32O49N19) | van Weeren R., Leone E.A., Curran S., Klein L.C., Danforth S.C. | J. Am. Ceram. Soc. 77, 2699 (1994) | Adequate |  |  |  | data |  |  |  | No | Mg |  | Au4f7 = 84.00 | Adventitious carbon | Reliable (reported energy within 300 eV of a reference energy) | amorphous, insulator | X-ray Photoelectron Spectroscopy | X-ray Diffraction | 300 | Good
O | 1s | 532.2 | Si33O44N22 | silicon oxide nitride (Si33O44N22) | van Weeren R., Leone E.A., Curran S., Klein L.C., Danforth S.C. | J. Am. Ceram. Soc. 77, 2699 (1994) | Adequate |  |  |  | data |  |  |  | No | Mg |  | Au4f7 = 84.00 | Adventitious carbon | Reliable (reported energy within 300 eV of a reference energy) | amorphous, insulator | X-ray Photoelectron Spectroscopy | X-ray Diffraction | 300 | Good
O | 1s | 531.5 | (Li2O)58.8(P2O5)37.1(Cr2O3)4.2 | dilithium oxide diphosphorus pentoxide dichromium trioxide ((Li2O)58.8(P2O5)37.1(Cr2O3)4.2) | Chia W.T., Chowdari B.V.R., Tan K.L. | J. Mater. Sci. 28, 3594 (1993) | Adequate | 0.1 |  | other | Gaussian | 2 |  |  | No | Al |  |  | Adventitious carbon | Reliable, with one-point correction of energy scale | amorphous, insulator, pelletized | ICPS | X-ray Diffraction | 300 | Good | Reagent grade Li2CO3, NH4H2PO4 and Cr2O3 were mixed in the appropriate proportions and melted (T = 1473 K, time = 15 min). The chemical composition was determined by inductively coupled plasma spectroscopy. The relative intensity was 0.79.
O | 1s | 533.3 | (Li2O)58.8(P2O5)37.1(Cr2O3)4.2 | dilithium oxide diphosphorus pentoxide dichromium trioxide ((Li2O)58.8(P2O5)37.1(Cr2O3)4.2) | Chia W.T., Chowdari B.V.R., Tan K.L. | J. Mater. Sci. 28, 3594 (1993) | Adequate | 0.1 |  | other | Gaussian | 2 |  |  | No | Al |  |  | Adventitious carbon | Reliable, with one-point correction of energy scale | amorphous, insulator, pelletized | ICPS | X-ray Diffraction | 300 | Good | Reagent grade Li2CO3, NH4H2PO4 and Cr2O3 were mixed in the appropriate proportions and melted (T = 1473 K, time = 15 min). The chemical composition was determined by inductively coupled plasma spectroscopy. The relative intensity was 0.21.
O | 1s | 531.5 | (Li2O)60.4(P2O5)32.0(Cr2O3)7.6 | dilithium oxide diphosphorus pentoxide dichromium trioxide ((Li2O)60.4(P2O5)32.0(Cr2O3)7.6) | Chia W.T., Chowdari B.V.R., Tan K.L. | J. Mater. Sci. 28, 3594 (1993) | Adequate | 0.1 |  | other | Gaussian | 2 |  |  | No | Al |  |  | Adventitious carbon | Reliable, with one-point correction of energy scale | amorphous, insulator, pelletized | ICPS | X-ray Diffraction | 300 | Good | Reagent grade Li2CO3, NH4H2PO4 and Cr2O3 were mixed in the appropriate proportions and melted (T = 1473 K, time = 15 min). The chemical composition was determined by inductively coupled plasma spectroscopy. The relative intensity was 0.87.
O | 1s | 533.3 | (Li2O)60.4(P2O5)32.0(Cr2O3)7.6 | dilithium oxide diphosphorus pentoxide dichromium trioxide ((Li2O)60.4(P2O5)32.0(Cr2O3)7.6) | Chia W.T., Chowdari B.V.R., Tan K.L. | J. Mater. Sci. 28, 3594 (1993) | Adequate | 0.1 |  | other | Gaussian | 2 |  |  | No | Al |  |  | Adventitious carbon | Reliable, with one-point correction of energy scale | amorphous, insulator, pelletized | ICPS | X-ray Diffraction | 300 | Good | Reagent grade Li2CO3, NH4H2PO4 and Cr2O3 were mixed in the appropriate proportions and melted (T = 1473 K, time = 15 min). The chemical composition was determined by inductively coupled plasma spectroscopy. The relative intensity was 0.13.
O | 1s | 531.6 | (Li2O)49.5(P2O5)45.5(Cr2O3)5.0 | dilithium oxide diphosphorus pentoxide dichromium trioxide ((Li2O)49.5(P2O5)45.5(Cr2O3)5.0) | Chia W.T., Chowdari B.V.R., Tan K.L. | J. Mater. Sci. 28, 3594 (1993) | Adequate | 0.1 |  | other | Gaussian | 2 |  |  | No | Al |  |  | Adventitious carbon | Reliable, with one-point correction of energy scale | amorphous, insulator, pelletized | ICPS | X-ray Diffraction | 300 | Good | Reagent grade Li2CO3, NH4H2PO4 and Cr2O3 were mixed in the appropriate proportions and melted (T = 1473 K, time = 15 min). The chemical composition was determined by inductively coupled plasma spectroscopy. The relative intensity was 0.69.
O | 1s | 533.4 | (Li2O)49.5(P2O5)45.5(Cr2O3)5.0 | dilithium oxide diphosphorus pentoxide dichromium trioxide ((Li2O)49.5(P2O5)45.5(Cr2O3)5.0) | Chia W.T., Chowdari B.V.R., Tan K.L. | J. Mater. Sci. 28, 3594 (1993) | Adequate | 0.1 |  | other | Gaussian | 2 |  |  | No | Al |  |  | Adventitious carbon | Reliable, with one-point correction of energy scale | amorphous, insulator, pelletized | ICPS | X-ray Diffraction | 300 | Good | Reagent grade Li2CO3, NH4H2PO4 and Cr2O3 were mixed in the appropriate proportions and melted (T = 1473 K, time = 15 min). The chemical composition was determined by inductively coupled plasma spectroscopy. The relative intensity was 0.31.
O | 1s | 531.6 | (Li2O)51.0(P2O5)39.4(Cr2O3)9.7 | dilithium oxide diphosphorus pentoxide dichromium trioxide ((Li2O)51.0(P2O5)39.4(Cr2O3)9.7) | Chia W.T., Chowdari B.V.R., Tan K.L. | J. Mater. Sci. 28, 3594 (1993) | Adequate | 0.1 |  | other | Gaussian | 2 |  |  | No | Al |  |  | Adventitious carbon | Reliable, with one-point correction of energy scale | amorphous, insulator, pelletized | ICPS | X-ray Diffraction | 300 | Good | Reagent grade Li2CO3, NH4H2PO4 and Cr2O3 were mixed in the appropriate proportions and melted (T = 1573 K, time = 15 min). The chemical composition was determined by inductively coupled plasma spectroscopy. The relative intensity was 0.77.
O | 1s | 533.4 | (Li2O)51.0(P2O5)39.4(Cr2O3)9.7 | dilithium oxide diphosphorus pentoxide dichromium trioxide ((Li2O)51.0(P2O5)39.4(Cr2O3)9.7) | Chia W.T., Chowdari B.V.R., Tan K.L. | J. Mater. Sci. 28, 3594 (1993) | Adequate | 0.1 |  | other | Gaussian | 2 |  |  | No | Al |  |  | Adventitious carbon | Reliable, with one-point correction of energy scale | amorphous, insulator, pelletized | ICPS | X-ray Diffraction | 300 | Good | Reagent grade Li2CO3, NH4H2PO4 and Cr2O3 were mixed in the appropriate proportions and melted (T = 1573 K, time = 15 min). The chemical composition was determined by inductively coupled plasma spectroscopy. The relative intensity was 0.23.
O | 1s | 531.6 | (Li2O)51.1(P2O5)36.9(Cr2O3)12.0 | dilithium oxide diphosphorus pentoxide dichromium trioxide ((Li2O)51.1(P2O5)36.9(Cr2O3)12.0) | Chia W.T., Chowdari B.V.R., Tan K.L. | J. Mater. Sci. 28, 3594 (1993) | Adequate | 0.1 |  | other | Gaussian | 2 |  |  | No | Al |  |  | Adventitious carbon | Reliable, with one-point correction of energy scale | amorphous, insulator, pelletized | ICPS | X-ray Diffraction | 300 | Good | Reagent grade Li2CO3, NH4H2PO4 and Cr2O3 were mixed in the appropriate proportions and melted (T = 1573 K, time = 15 min). The chemical composition was determined by inductively coupled plasma spectroscopy. The relative intensity was 0.83.
O | 1s | 533.4 | (Li2O)51.1(P2O5)36.9(Cr2O3)12.0 | dilithium oxide diphosphorus pentoxide dichromium trioxide ((Li2O)51.1(P2O5)36.9(Cr2O3)12.0) | Chia W.T., Chowdari B.V.R., Tan K.L. | J. Mater. Sci. 28, 3594 (1993) | Adequate | 0.1 |  | other | Gaussian | 2 |  |  | No | Al |  |  | Adventitious carbon | Reliable, with one-point correction of energy scale | amorphous, insulator, pelletized | ICPS | X-ray Diffraction | 300 | Good | Reagent grade Li2CO3, NH4H2PO4 and Cr2O3 were mixed in the appropriate proportions and melted (T = 1573 K, time = 15 min). The chemical composition was determined by inductively coupled plasma spectroscopy. The relative intensity was 0.17.
O | 1s | 531.6 | (Li2O)50.5(P2O5)30.4(Cr2O3)19.1 | dilithium oxide diphosphorus pentoxide dichromium trioxide ((Li2O)50.5(P2O5)30.4(Cr2O3)19.1) | Chia W.T., Chowdari B.V.R., Tan K.L. | J. Mater. Sci. 28, 3594 (1993) | Adequate | 0.1 |  | other | Gaussian | 2 |  |  | No | Al |  |  | Adventitious carbon | Reliable, with one-point correction of energy scale | amorphous, insulator, pelletized | ICPS | X-ray Diffraction | 300 | Good | Reagent grade Li2CO3, NH4H2PO4 and Cr2O3 were mixed in the appropriate proportions and melted (T = 1673 K, time = 15 min). The chemical composition was determined by inductively coupled plasma spectroscopy. The relative intensity was 0.86.
O | 1s | 533.4 | (Li2O)50.5(P2O5)30.4(Cr2O3)19.1 | dilithium oxide diphosphorus pentoxide dichromium trioxide ((Li2O)50.5(P2O5)30.4(Cr2O3)19.1) | Chia W.T., Chowdari B.V.R., Tan K.L. | J. Mater. Sci. 28, 3594 (1993) | Adequate | 0.1 |  | other | Gaussian | 2 |  |  | No | Al |  |  | Adventitious carbon | Reliable, with one-point correction of energy scale | amorphous, insulator, pelletized | ICPS | X-ray Diffraction | 300 | Good | Reagent grade Li2CO3, NH4H2PO4 and Cr2O3 were mixed in the appropriate proportions and melted (T = 1673 K, time = 15 min). The chemical composition was determined by inductively coupled plasma spectroscopy. The relative intensity was 0.14.
O | 1s | 531.5 | (Li2O)41.3(P2O5)53.1(Cr2O3)5.6 | dilithium oxide diphosphorus pentoxide dichromium trioxide ((Li2O)41.3(P2O5)53.1(Cr2O3)5.6) | Chia W.T., Chowdari B.V.R., Tan K.L. | J. Mater. Sci. 28, 3594 (1993) | Adequate | 0.1 |  | other | Gaussian | 2 |  |  | No | Al |  |  | Adventitious carbon | Reliable, with one-point correction of energy scale | amorphous, insulator, pelletized | ICPS | X-ray Diffraction | 300 | Good | Reagent grade Li2CO3, NH4H2PO4 and Cr2O3 were mixed in the appropriate proportions and melted (T = 1573 K, time = 15 min). The chemical composition was determined by inductively coupled plasma spectroscopy. The relative intensity was 0.62.
O | 1s | 533.3 | (Li2O)41.3(P2O5)53.1(Cr2O3)5.6 | dilithium oxide diphosphorus pentoxide dichromium trioxide ((Li2O)41.3(P2O5)53.1(Cr2O3)5.6) | Chia W.T., Chowdari B.V.R., Tan K.L. | J. Mater. Sci. 28, 3594 (1993) | Adequate | 0.1 |  | other | Gaussian | 2 |  |  | No | Al |  |  | Adventitious carbon | Reliable, with one-point correction of energy scale | amorphous, insulator, pelletized | ICPS | X-ray Diffraction | 300 | Good | Reagent grade Li2CO3, NH4H2PO4 and Cr2O3 were mixed in the appropriate proportions and melted (T = 1573 K, time = 15 min). The chemical composition was determined by inductively coupled plasma spectroscopy. The relative intensity was 0.38.
O | 1s | 531.3 | ZrP2.3Cr4.4O23.7 | chromium hydrogen zirconium acetate hydroxide phosphate hydrate (ZrP2.3Cr4.4O23.7) | Paparazzo E., Severini E., Jimenez-Lopez A., Maireles-Torres P., Olivera-Pastor P., et al. | J. Mater. Chem. 2, 1175 (1992) | Adequate | 0.2 |  |  | data |  |  |  | No | Al |  |  |  |  | crystal |  | X-ray Diffraction | 300 | Adequate | The sample was prepared by the reaction of chromium acetate with colloidal n-propylammonium alpha-zirconium phosphate. FAT mode. The composition determined by XPS was ZrP2.3Cr4.4O23.7.
O | 1s | 531.3 | ZrP2.3Cr3.2O15.2 | chromium hydrogen zirconium acetate hydroxide phosphate hydrate (ZrP2.3Cr3.2O15.2) | Paparazzo E., Severini E., Jimenez-Lopez A., Maireles-Torres P., Olivera-Pastor P., et al. | J. Mater. Chem. 2, 1175 (1992) | Adequate | 0.2 |  |  | data |  |  |  | No | Al |  |  |  |  | crystal |  | X-ray Diffraction | 300 | Adequate | The sample was prepared by the reaction of chromium acetate with colloidal n-propylammonium alpha-zirconium phosphate. FAT mode. The composition determined by XPS was ZrP2.3Cr3.2O15.2.
O | 1s | 532.4 | SiO2 | silicon(IV) dioxide (Quartz) | Kovacich J.A., Lichtman D. | J. Electron Spectrosc. Relat. Phenom. 18, 341 (1980) | [8 empty] | No |  |  | Cu3s=122.4;2p3=932.5 | Adventitious carbon | Reliable, with two-point correction of energy scale
O | 1s | 532.4 | SiO2 | silicon(IV) dioxide (Quartz) | Shalvoy R.B., Reucroft P.J., Davis B.H. | J. Catal. 56, 336 (1979) | [8 empty] | No |  |  |  | Adventitious carbon | Reliable, with two-point correction of energy scale
O | 1s | 532.4 | SiO2 | silicon(IV) dioxide | Alexander M. R., Short R. D., Jones F. R., Stollenwerk M., Zabold J., and Michaeli, W. | J. Mat. Sci. 31, 1879 (1996) | Adequate | 0.25 |  | Linear | data |  |  |  | No | Mg |  | Au4f7 = 84.00 | Adventitious carbon | Reliable, with one-point correction of energy scale | crystal, insulator, thick film |  |  | 300 | Adequate | Quartz. FAT mode. Emission angle = 55 degrees.
O | 1s | 532.4 | SiO2 | silicon(IV) dioxide | Alexander M. R., Short R. D., Jones F. R., Stollenwerk M., Zabold J., and Michaeli, W. | J. Mat. Sci. 31, 1879 (1996) | Adequate | 0.25 |  | Linear | data |  |  |  | No | Mg |  | Au4f7 = 84.00 | Adventitious carbon | Reliable, with one-point correction of energy scale | crystal, insulator, thick film |  |  | 300 | Adequate | Quartz. FAT mode. Emission angle = 55 degrees.
O | 1s | 532.4 | Na2O(SiO2)3 | sodium silicate (Na2O(SiO2)3) | Sprenger D., Bach H., Meisel W., Gutlich P. | J. Non-cryst. Solids 126, 111 (1990) | Adequate |  |  | Shirley | mixed Gaussian/Lorentzian |  |  |  | No | Mg |  | Au4f7 = 84.00 | Adventitious carbon | Reliable, with one-point correction of energy scale | amorphous, crushed, insulator |  |  | 300 | Adequate | The sample was broken under UHV. The intensity ratio of the Gaussian/Lorentzian components was 0.55.
O | 1s | 532.4 | SiO2(Al2O3)0.55 | silicon dioxide dialuminum trioxide(SiO2(Al2O3)0.55) | Ayame A., Kitagawa T. | Bunseki Kagaku 40, 673 (1991) | Adequate |  |  | Shirley | data | 2.6 |  |  | No | Mg |  |  | Adventitious carbon | Reliable, with one-point correction of energy scale | annealed, insulator, solid sample mounted on tape |  |  | 300 | Adequate | The sample was annealed in dry air (T = 1573 K, time = 2 h ).
O | 1s | 530.5 | (CuO)0.10(V2O5)0.90 | copper(II) oxide divanadium pentoxide ((CuO)0.10(V2O5)0.90) | Gopalakrishnan R., Chowdari B.V.R., Tan K.L. | Solid State Ionics 53, 1168 (1992) | Adequate | 0.1 |  | other | Gaussian |  |  |  | No | Al/Mg |  |  | Adventitious carbon | Reliable, with one-point correction of energy scale | amorphous, insulator, pelletized, solid on double-sided tape |  | X-ray Diffraction | 300 | Adequate | The mixture of reagent grade CuO and V2O5 was dried (T = 373 K) and meltedin air (T = 873 K, time = 60 min).
O | 1s | 530.55 | (CuO)0.20(V2O5)0.80 | copper(II) oxide divanadium pentoxide ((CuO)0.20(V2O5)0.80) | Gopalakrishnan R., Chowdari B.V.R., Tan K.L. | Solid State Ionics 53, 1168 (1992) | Adequate | 0.1 |  | other | Gaussian |  |  |  | No | Al/Mg |  |  | Adventitious carbon | Reliable, with one-point correction of energy scale | amorphous, insulator, pelletized, solid on double-sided tape |  | X-ray Diffraction | 300 | Adequate | The mixture of reagent grade CuO and V2O5 was dried (T = 373 K) and meltedin air (T = 873 K, time = 60 min).
O | 1s | 530.6 | (CuO)0.30(V2O5)0.70 | copper(II) oxide divanadium pentoxide ((CuO)0.30(V2O5)0.70) | Gopalakrishnan R., Chowdari B.V.R., Tan K.L. | Solid State Ionics 53, 1168 (1992) | Adequate | 0.1 |  | other | Gaussian |  |  |  | No | Al/Mg |  |  | Adventitious carbon | Reliable, with one-point correction of energy scale | amorphous, insulator, pelletized, solid on double-sided tape |  | X-ray Diffraction | 300 | Adequate | The mixture of reagent grade CuO and V2O5 was dried (T = 373 K) and meltedin air (T = 873 K, time = 60 min).
O | 1s | 530.1 | H2V11.5Cr0.5O31.nH2O | hydrogen polychromovanadate (H2V11.5Cr0.5O31.nH2O) | Bondarenko V., Kaciulis S., Plesanovas A., Volkov V., Zacharova G. | Appl. Surf. Sci. 78, 107 (1994) | Adequate |  |  | Shirley | Gaussian |  |  |  | No | Mg |  |  | Adventitious carbon | Reliable (reported energy within 300 eV of a reference energy) | insulator, pelletized |  |  | 300 | Adequate | FRR mode. No changes in the photoelectron spectrum were detected after irradiation of the specimen by X-ray beam for 30 min. The Cr3+ concentration ratio calculated from the Cr2p was 0.76. oxygen content in formula is approximate
O | 1s | 530.2 | H2V10Cr2O31.nH2O | hydrogen polychromovanadate (H2V10Cr2O31.nH2O) | Bondarenko V., Kaciulis S., Plesanovas A., Volkov V., Zacharova G. | Appl. Surf. Sci. 78, 107 (1994) | Adequate |  |  | Shirley | Gaussian |  |  |  | No | Mg |  |  | Adventitious carbon | Reliable (reported energy within 300 eV of a reference energy) | insulator, pelletized |  |  | 300 | Adequate | FRR mode. No changes in the photoelectron spectrum were detected after irradiation of the specimen by X-ray beam for 30 min. The Cr3+ concentration ratios calculated from the Cr2p and Cr3p lines were 0.76 and 0.91, respectively. oxygen content in formula
O | 1s | 530.4 | H2V8Cr4O31.nH2O | hydrogen polychromovanadate (H2V8Cr4O31.nH2O) | Bondarenko V., Kaciulis S., Plesanovas A., Volkov V., Zacharova G. | Appl. Surf. Sci. 78, 107 (1994) | Adequate |  |  | Shirley | Gaussian |  |  |  | No | Mg |  |  | Adventitious carbon | Reliable (reported energy within 300 eV of a reference energy) | insulator, pelletized |  |  | 300 | Adequate | FRR mode. No changes in the photoelectron spectrum were detected after irradiation of the specimen by X-ray beam for 30 min. The Cr3+ concentration ratios calculated from the Cr2p and Cr3p lines were 0.77 and 0.89, respectively. oxygen content in formula
O | 1s | 530.4 | H2V6Cr6O31.nH2O | hydrogen polychromovanadate (H2V6Cr6O31.nH2O) | Bondarenko V., Kaciulis S., Plesanovas A., Volkov V., Zacharova G. | Appl. Surf. Sci. 78, 107 (1994) | Adequate |  |  | Shirley | Gaussian |  |  |  | No | Mg |  |  | Adventitious carbon | Reliable (reported energy within 300 eV of a reference energy) | insulator, pelletized |  |  | 300 | Adequate | FRR mode. No changes in the photoelectron spectrum were detected after irradiation of the specimen by X-ray beam for 30 min. The Cr3+ concentration ratios calculated from the Cr2p and Cr3p lines were 0.62 and 0.73, respectively. oxygen content in formula
O | 1s | 532.4 | (P2O5)50(ZnO)50 | diphosphorus pentoxide zinc oxide ((P2O5)50(ZnO)50) | Brow R.K. | J. Non-cryst. Solids 194, 267 (1996) | Good | 0.2 |  | Linear | Gaussian | 2.05 |  |  | No | Mg |  |  | Adventitious carbon | Reliable (reported energy within 300 eV of a reference energy) | amorphous, crushed |  |  | 300 | Adequate | The glass was prepared from mixture of reagent grade ZnO and NH4H2PO4 melted in air (T = 1273 K, time = 1 h). The glass was quenched on stell plate and annealed for 30 min near the glass transition temperature. The P2O5 content was determined by inductive
O | 1s | 531.8 | (P2O5)50(ZnO)50 | diphosphorus pentoxide zinc oxide ((P2O5)50(ZnO)50) | Onyiriuka E.C. | J. Non-cryst. Solids 163, 268 (1993) | Adequate |  |  | other | mixed Gaussian/Lorentzian |  |  |  | No | Mg |  |  | Adventitious carbon | Reliable, with one-point correction of energy scale | annealed, amorphous, crushed, insulator, solid on double-sided tape |  |  | 300 | Adequate | The sample was prepared by the reaction of analytical grade ZnO and phosphoric acid, calcining at 673 K overnight and then melted at 1373 K for 3 h. The sample was annealed at 573 K and was H2O soaked and oven-dried at 403 K for 2 h. The intensity ratio o
O | 1s | 533.3 | (P2O5)50(ZnO)50 | diphosphorus pentoxide zinc oxide ((P2O5)50(ZnO)50) | Onyiriuka E.C. | J. Non-cryst. Solids 163, 268 (1993) | Adequate |  |  | other | mixed Gaussian/Lorentzian |  |  |  | No | Mg |  |  | Adventitious carbon | Reliable, with one-point correction of energy scale | annealed, amorphous, crushed, insulator, solid on double-sided tape |  |  | 300 | Adequate | The sample was prepared by the reaction of analytical grade ZnO and phosphoric acid, calcining at 673 K overnight and then melted at 1373 K for 3 h. The sample was annealed at 573 K and was H2O soaked and oven-dried at 403 K for 2 h. The intensity ratio o
O | 1s | 534.1 | (P2O5)50(ZnO)50 | diphosphorus pentoxide zinc oxide ((P2O5)50(ZnO)50) | Brow R.K. | J. Non-cryst. Solids 194, 267 (1996) | Good | 0.2 |  | Linear | Gaussian | 2.05 |  |  | No | Mg |  |  | Adventitious carbon | Reliable (reported energy within 300 eV of a reference energy) | amorphous, crushed |  |  | 300 | Adequate | The glass was prepared from mixture of reagent grade ZnO and NH4H2PO4 melted in air (T = 1273 K, time = 1 h). The glass was quenched on stell plate and annealed for 30 min near the glass transition temperature. The P2O5 content was determined by inductive
O | 1s | 534.3 | (P2O5)45(ZnO)55 | diphosphorus pentoxide zinc oxide ((P2O5)45(ZnO)55) | Brow R.K. | J. Non-cryst. Solids 194, 267 (1996) | Good | 0.2 |  | Linear | Gaussian | 2.05 |  |  | No | Mg |  |  | Adventitious carbon | Reliable (reported energy within 300 eV of a reference energy) | amorphous, crushed |  |  | 300 | Adequate | The glass was prepared from mixture of reagent grade ZnO and NH4H2PO4 melted in air (T = 1273 K, time = 1 h). The glass was quenched on stell plate and annealed for 30 min near the glass transition temperature. The P2O5 content was determined by inductive
O | 1s | 532.5 | (P2O5)45(ZnO)55 | diphosphorus pentoxide zinc oxide ((P2O5)45(ZnO)55) | Brow R.K. | J. Non-cryst. Solids 194, 267 (1996) | Good | 0.2 |  | Linear | Gaussian | 2.05 |  |  | No | Mg |  |  | Adventitious carbon | Reliable (reported energy within 300 eV of a reference energy) | amorphous, crushed |  |  | 300 | Adequate | The glass was prepared from mixture of reagent grade ZnO and NH4H2PO4 melted in air (T = 1273 K, time = 1 h). The glass was quenched on stell plate and annealed for 30 min near the glass transition temperature. The P2O5 content was determined by inductive
O | 1s | 531.9 | (P2O5)40(ZnO)60 | diphosphorus pentoxide zinc oxide ((P2O5)40(ZnO)60) | Onyiriuka E.C. | J. Non-cryst. Solids 163, 268 (1993) | Adequate |  |  | other | mixed Gaussian/Lorentzian |  |  |  | No | Mg |  |  | Adventitious carbon | Reliable, with one-point correction of energy scale | annealed, amorphous, crushed, insulator, solid on double-sided tape |  |  | 300 | Adequate | The sample was prepared by the reaction of analytical grade ZnO and phosphoric acid, calcining at 673 K overnight and then melted at 1373 K for 3 h. The sample was annealed at 573 K. The intensity ratio of the non-bridging/bridging oxygen components was 7
O | 1s | 533.5 | (P2O5)40(ZnO)60 | diphosphorus pentoxide zinc oxide ((P2O5)40(ZnO)60) | Onyiriuka E.C. | J. Non-cryst. Solids 163, 268 (1993) | Adequate |  |  | other | mixed Gaussian/Lorentzian |  |  |  | No | Mg |  |  | Adventitious carbon | Reliable, with one-point correction of energy scale | annealed, amorphous, crushed, insulator, solid on double-sided tape |  |  | 300 | Adequate | The sample was prepared by the reaction of analytical grade ZnO and phosphoric acid, calcining at 673 K overnight and then melted at 1373 K for 3 h. The sample was annealed at 573 K. The intensity ratio of the non-bridging/bridging oxygen components was 7
O | 1s | 534.5 | (P2O5)40(ZnO)60 | diphosphorus pentoxide zinc oxide ((P2O5)40(ZnO)60) | Brow R.K. | J. Non-cryst. Solids 194, 267 (1996) | Good | 0.2 |  | Linear | Gaussian | 2.05 |  |  | No | Mg |  |  | Adventitious carbon | Reliable (reported energy within 300 eV of a reference energy) | amorphous, crushed |  |  | 300 | Adequate | The glass was prepared from mixture of reagent grade ZnO and NH4H2PO4 melted in air (T = 1273 K, time = 1 h). The glass was quenched on stell plate and annealed for 30 min near the glass transition temperature. The P2O5 content was determined by inductive
O | 1s | 532.8 | (P2O5)40(ZnO)60 | diphosphorus pentoxide zinc oxide ((P2O5)40(ZnO)60) | Brow R.K. | J. Non-cryst. Solids 194, 267 (1996) | Good | 0.2 |  | Linear | Gaussian | 2.05 |  |  | No | Mg |  |  | Adventitious carbon | Reliable (reported energy within 300 eV of a reference energy) | amorphous, crushed |  |  | 300 | Adequate | The glass was prepared from mixture of reagent grade ZnO and NH4H2PO4 melted in air (T = 1273 K, time = 1 h). The glass was quenched on stell plate and annealed for 30 min near the glass transition temperature. The P2O5 content was determined by inductive
O | 1s | 534.3 | (P2O5)35(ZnO)65 | diphosphorus pentoxide zinc oxide ((P2O5)35(ZnO)65) | Brow R.K. | J. Non-cryst. Solids 194, 267 (1996) | Good | 0.2 |  | Linear | Gaussian | 2.05 |  |  | No | Mg |  |  | Adventitious carbon | Reliable (reported energy within 300 eV of a reference energy) | amorphous, crushed |  |  | 300 | Adequate | The glass was prepared from mixture of reagent grade ZnO and NH4H2PO4 melted in air (T = 1273 K, time = 1 h). The glass was quenched on stell plate and annealed for 30 min near the glass transition temperature. The P2O5 content was determined by inductive
O | 1s | 532.8 | (P2O5)35(ZnO)65 | diphosphorus pentoxide zinc oxide ((P2O5)35(ZnO)65) | Brow R.K. | J. Non-cryst. Solids 194, 267 (1996) | Good | 0.2 |  | Linear | Gaussian | 2.05 |  |  | No | Mg |  |  | Adventitious carbon | Reliable (reported energy within 300 eV of a reference energy) | amorphous, crushed |  |  | 300 | Adequate | The glass was prepared from mixture of reagent grade ZnO and NH4H2PO4 melted in air (T = 1273 K, time = 1 h). The glass was quenched on stell plate and annealed for 30 min near the glass transition temperature. The P2O5 content was determined by inductive
O | 1s | 531.5 | (P2O5)35(SnO)50(ZnO)15 | diphosphorus pentoxide tin oxide zinc oxide ((P2O5)35(SnO)50(ZnO)15) | Onyiriuka E.C. | J. Non-cryst. Solids 163, 268 (1993) | Adequate |  |  | other | mixed Gaussian/Lorentzian |  |  |  | No | Mg |  |  | Adventitious carbon | Reliable, with one-point correction of energy scale | annealed, amorphous, crushed, insulator, solid on double-sided tape |  |  | 300 | Adequate | The sample was prepared from ZnO, SnO, and NH4H2PO4 batch materials which were melted at 1273 K for 3 h and annealed at 573 K. The intensity ratio of the non-bridging/bridging oxygen components was 82.7/17.3.
O | 1s | 533 | (P2O5)35(SnO)50(ZnO)15 | diphosphorus pentoxide tin oxide zinc oxide ((P2O5)35(SnO)50(ZnO)15) | Onyiriuka E.C. | J. Non-cryst. Solids 163, 268 (1993) | Adequate |  |  | other | mixed Gaussian/Lorentzian |  |  |  | No | Mg |  |  | Adventitious carbon | Reliable, with one-point correction of energy scale | annealed, amorphous, crushed, insulator, solid on double-sided tape |  |  | 300 | Adequate | The sample was prepared from ZnO, SnO, and NH4H2PO4 batch materials which were melted at 1273 K for 3 h and annealed at 573 K. The intensity ratio of the non-bridging/bridging oxygen components was 82.7/17.3.
O | 1s | 532.5 | AlO1.34/Au | aluminum oxides/gold (AlO1.34/Au) | Csanady A., Pitton Y., Mathieu H.J., Kessler K., Fuchs R., and Textor M. | Surf. Interface Anal. 21, 546 (1994) | Adequate |  |  | other | other type of curve fit |  |  |  | No | Mg |  |  | Adventitious carbon | Reliable (reported energy within 300 eV of a reference energy) | thin layer, vapor deposited | X-ray Photoelectron Spectroscopy |  | 300 | Good | The film thickness was 75 nm. Emission angle = 45 degrees. An electron flood gun (Ep = 10 -15 eV) was used for charge compensation. The O/Al composition ratio determined by EPMA was 0.52.
O | 1s | 532.3 | AlO1.63/Au | aluminum oxides/gold (AlO1.63/Au) | Csanady A., Pitton Y., Mathieu H.J., Kessler K., Fuchs R., and Textor M. | Surf. Interface Anal. 21, 546 (1994) | Adequate |  |  | other | other type of curve fit |  |  |  | No | Mg |  |  | Adventitious carbon | Reliable (reported energy within 300 eV of a reference energy) | thin layer, vapor deposited | X-ray Photoelectron Spectroscopy |  | 300 | Good | The film thickness was 150 nm. Emission angle = 45 degrees. An electron flood gun (Ep = 10 -15 eV) was used for charge compensation. The O/Al composition ratio determined by EPMA was 1.35.
O | 1s | 532.5 | AlO1.72/Au | aluminum oxides/gold (AlO1.72/Au) | Csanady A., Pitton Y., Mathieu H.J., Kessler K., Fuchs R., and Textor M. | Surf. Interface Anal. 21, 546 (1994) | Adequate |  |  | other | other type of curve fit |  |  |  | No | Mg |  |  | Adventitious carbon | Reliable (reported energy within 300 eV of a reference energy) | thin layer, vapor deposited | X-ray Photoelectron Spectroscopy |  | 300 | Good | The film thickness was 150 nm. Emission angle = 45 degrees. An electron flood gun (Ep = 10 -15 eV) was used for charge compensation. The O/Al composition ratio determined by EPMA was 1.47.
O | 1s | 532.5 | AlO1.21/(-C6H4C(CH3)2C6H4OC(O)O-)n | aluminum oxides/poly(oxycarbonyloxy-1,4-phenylene(1-methylethylidene)-1,4-phenylene-) (AlO1.21/(-C6H4C(CH3)2C6H4OC(O)O-)n) | Csanady A., Pitton Y., Mathieu H.J., Kessler K., Fuchs R., and Textor M. | Surf. Interface Anal. 21, 546 (1994) | Adequate |  |  | other | other type of curve fit |  |  |  | No | Mg |  |  | Adventitious carbon | Reliable (reported energy within 300 eV of a reference energy) | thin layer, vapor deposited | X-ray Photoelectron Spectroscopy |  | 300 | Good | The film thickness was 75 nm. Emission angle = 45 degrees. An electron flood gun (Ep = 10 -15 eV) was used for charge compensation. The O/Al composition ratio determined by EPMA was 0.11. polycarbonate
O | 1s | 532.3 | AlO1.46/(-C6H4C(CH3)2C6H4OC(O)O-)n | aluminum oxides/poly(oxycarbonyloxy-1,4-phenylene(1-methylethylidene)-1,4-phenylene-) (AlO1.46/(-C6H4C(CH3)2C6H4OC(O)O-)n) | Csanady A., Pitton Y., Mathieu H.J., Kessler K., Fuchs R., and Textor M. | Surf. Interface Anal. 21, 546 (1994) | Adequate |  |  | other | other type of curve fit |  |  |  | No | Mg |  |  | Adventitious carbon | Reliable (reported energy within 300 eV of a reference energy) | thin layer, vapor deposited | X-ray Photoelectron Spectroscopy |  | 300 | Good | The film thickness was 150 nm. Emission angle = 45 degrees. An electron flood gun (Ep = 10 -15 eV) was used for charge compensation. The O/Al composition ratio determined by EPMA was 1.35. polycarbonate
O | 1s | 532.5 | AlO1.47/(-C6H4C(CH3)2C6H4OC(O)O-)n | aluminum oxides/poly(oxycarbonyloxy-1,4-phenylene(1-methylethylidene)-1,4-phenylene-) (AlO1.47/(-C6H4C(CH3)2C6H4OC(O)O-)n) | Csanady A., Pitton Y., Mathieu H.J., Kessler K., Fuchs R., and Textor M. | Surf. Interface Anal. 21, 546 (1994) | Adequate |  |  | other | other type of curve fit |  |  |  | No | Mg |  |  | Adventitious carbon | Reliable (reported energy within 300 eV of a reference energy) | thin layer, vapor deposited | X-ray Photoelectron Spectroscopy |  | 300 | Good | The film thickness was 150 nm. Emission angle = 45 degrees. An electron flood gun (Ep = 10 -15 eV) was used for charge compensation. The O/Al composition ratio determined by EPMA was 1.42. polycarbonate
O | 1s | 531.3 | Sn[Cr3(OH)6(CH3COO)(OH2)6]0.8H0.4(PO4)2.H2O | chromium tin acetate hydroxide phosphate hydrate (Sn[Cr3(OH)6(CH3COO)(OH2)6]0.8H0.4(PO4)2.H2O) | Paparazzo E., Severini E., Jimenez-Lopez A., Maireles-Torres P., Olivera-Pastor P., et al. | J. Mater. Chem. 2, 1175 (1992) | Adequate | 0.2 |  |  | data |  |  |  | No | Al |  |  |  |  | alpha phase, crystal |  | X-ray Diffraction | 300 | Adequate | The sample was prepared by the reaction of chromium acetate with colloidal tetramethylammonium alpha-tin phosphate. FAT mode. The composition determined by XPS was SnP1.8Cr1.8O12.5.
O | 1s | 528.7 | Bi1.6Pb0.4Sr2Ca2Cu3Ox | bismuth lead strontium calcium copper oxides (Bi1.6Pb0.4Sr2Ca2Cu3Ox) | Kobeleva S.P., Lapshina I.E., Orlov A.F., Titov A.A., Titov A.A. | Poverkhnost 111 (1994) | Adequate | 0.1 |  |  | data |  |  |  | No | Al |  |  | Adventitious carbon | Reliable, with one-point correction of energy scale | crystal |  | X-ray Diffraction | 300 | Adequate | Tc = 105 -110 K. FAT mode.
O | 1s | 530.9 | Bi1.6Pb0.4Sr2Ca2Cu3Ox | bismuth lead strontium calcium copper oxides (Bi1.6Pb0.4Sr2Ca2Cu3Ox) | Kobeleva S.P., Lapshina I.E., Orlov A.F., Titov A.A., Titov A.A. | Poverkhnost 111 (1994) | Adequate | 0.1 |  |  | data |  |  |  | No | Al |  |  | Adventitious carbon | Reliable, with one-point correction of energy scale | crystal |  | X-ray Diffraction | 300 | Adequate | Tc = 105 -110 K. FAT mode.
O | 1s | 531.6 | (Li2O)61.7(P2O5)38.3 | dilithium oxide diphosphorus pentoxide ((Li2O)61.7(P2O5)38.3) | Chia W.T., Chowdari B.V.R., Tan K.L. | J. Mater. Sci. 28, 3594 (1993) | Adequate | 0.1 |  | other | Gaussian | 2 |  |  | No | Al |  |  | Adventitious carbon | Reliable, with one-point correction of energy scale | amorphous, insulator, pelletized | ICPS | X-ray Diffraction | 300 | Good | Reagent grade Li2CO3, NH4H2PO4 and Cr2O3 were mixed in the appropriate proportions and melted (T = 1273 K, time = 15 min). The chemical composition was determined by inductively coupled plasma spectroscopy. The relative intensity was 0.79.
O | 1s | 533.2 | (Li2O)61.7(P2O5)38.3 | dilithium oxide diphosphorus pentoxide ((Li2O)61.7(P2O5)38.3) | Chia W.T., Chowdari B.V.R., Tan K.L. | J. Mater. Sci. 28, 3594 (1993) | Adequate | 0.1 |  | other | Gaussian | 2 |  |  | No | Al |  |  | Adventitious carbon | Reliable, with one-point correction of energy scale | amorphous, insulator, pelletized | ICPS | X-ray Diffraction | 300 | Good | Reagent grade Li2CO3, NH4H2PO4 and Cr2O3 were mixed in the appropriate proportions and melted (T = 1273 K, time = 15 min). The chemical composition was determined by inductively coupled plasma spectroscopy. The relative intensity was 0.21.
O | 1s | 531.6 | (Li2O)47.3(P2O5)52.7 | dilithium oxide diphosphorus pentoxide ((Li2O)47.3(P2O5)52.7) | Chia W.T., Chowdari B.V.R., Tan K.L. | J. Mater. Sci. 28, 3594 (1993) | Adequate | 0.1 |  | other | Gaussian | 2 |  |  | No | Al |  |  | Adventitious carbon | Reliable, with one-point correction of energy scale | amorphous, insulator, pelletized | ICPS | X-ray Diffraction | 300 | Good | Reagent grade Li2CO3, NH4H2PO4 and Cr2O3 were mixed in the appropriate proportions and melted (T = 1273 K, time = 15 min). The chemical composition was determined by inductively coupled plasma spectroscopy. The relative intensity was 0.65.
O | 1s | 533.4 | (Li2O)47.3(P2O5)52.7 | dilithium oxide diphosphorus pentoxide ((Li2O)47.3(P2O5)52.7) | Chia W.T., Chowdari B.V.R., Tan K.L. | J. Mater. Sci. 28, 3594 (1993) | Adequate | 0.1 |  | other | Gaussian | 2 |  |  | No | Al |  |  | Adventitious carbon | Reliable, with one-point correction of energy scale | amorphous, insulator, pelletized | ICPS | X-ray Diffraction | 300 | Good | Reagent grade Li2CO3, NH4H2PO4 and Cr2O3 were mixed in the appropriate proportions and melted (T = 1273 K, time = 15 min). The chemical composition was determined by inductively coupled plasma spectroscopy. The relative intensity was 0.35.
O | 1s | 528.2 | Bi2Sr2CaCu2Ox | dibismuth distrontium calcium dicopper oxides (Bi2Sr2CaCu2Ox) | Srivastava P., Saini N.L., Sekhar B.R., Garg K.B. | Mater. Sci. Eng. B 22, 217 (1994) | Adequate |  | 0.8 | other | Gaussian | 2 |  |  | No | Al |  |  | Adventitious carbon | Reliable, with one-point correction of energy scale | cleaved crystal, crystal |  |  | 300 | Adequate | Tc = 84.0 K.
O | 1s | 529 | Bi2Sr2CaCu2Ox | dibismuth distrontium calcium dicopper oxides (Bi2Sr2CaCu2Ox) | Srivastava P., Saini N.L., Sekhar B.R., Garg K.B. | Mater. Sci. Eng. B 22, 217 (1994) | Adequate |  | 0.8 | other | Gaussian | 2 |  |  | No | Al |  |  | Adventitious carbon | Reliable, with one-point correction of energy scale | cleaved crystal, crystal |  |  | 300 | Adequate | Tc = 84.0 K.
O | 1s | 531.2 | Bi2Sr2CaCu2Ox | dibismuth distrontium calcium dicopper oxides (Bi2Sr2CaCu2Ox) | Srivastava P., Saini N.L., Sekhar B.R., Garg K.B. | Mater. Sci. Eng. B 22, 217 (1994) | Adequate |  | 0.8 | other | Gaussian | 2 |  |  | No | Al |  |  | Adventitious carbon | Reliable, with one-point correction of energy scale | cleaved crystal, crystal |  |  | 300 | Adequate | Tc = 84.0 K.
O | 1s | 528.2 | Bi2Sr2CaCu2Ox | dibismuth distrontium calcium dicopper oxides (Bi2Sr2CaCu2Ox) | Srivastava P., Saini N.L., Sekhar B.R., Garg K.B. | Mater. Sci. Eng. B 22, 217 (1994) | Adequate |  | 0.8 |  | data |  |  |  | No | Al |  |  | Adventitious carbon | Reliable, with one-point correction of energy scale | cleaved crystal, crystal |  |  | 300 | Adequate | Tc = 84.0 K.
O | 1s | 532.5 | CH3OH/Ti48Al52 | methanol/titanium aluminide (CH3OH/Ti48Al52) | Sheu B.-R., Strongin D.R. | J. Phys. Chem. 97, 10144 (1993) | Adequate |  |  |  | data |  |  |  | No | Mg |  | Fe2p3 = 706.86 | Conductor | Reliable, with one-point correction of energy scale | adsorbed, cooled, polycrystalline | X-ray Photoelectron Spectroscopy | XRD/LEED | 160 | Good | 2 L CH3OH were adsorbed onto Ti48Al52 at 160 K. The substrate was cleaned by cycles of Ar+ ion bombardment (Ep = 2 keV), and annealing (T = 1273 K, time = 5 min).
O | 1s | 531.3 | CH3OH/Ti48Al52 | methanol/titanium aluminide (CH3OH/Ti48Al52) | Sheu B.-R., Strongin D.R. | J. Phys. Chem. 97, 10144 (1993) | Adequate |  |  |  | data |  |  |  | No | Mg |  | Fe2p3 = 706.86 | Conductor | Reliable, with one-point correction of energy scale | annealed, adsorbed, cooled, polycrystalline | X-ray Photoelectron Spectroscopy | XRD/LEED | 160 | Good | 2 L CH3OH were adsorbed onto Ti48Al52 at 160 K and. The surface was heated to 600 K momentarily and then cooling back to 160 K. The substrate was cleaned by cycles of Ar+ ion bombardment (Ep = 2 keV), and annealing (T = 1273 K, time = 5 min).
O | 1s | 532 | Al2Si2O5(OH)4 | aluminum silicate hydroxide (Al2Si2O5(OH)4) | Remy M.J., Genet M.J., Poncelet G., Lardinois P.F., Notte P.P. | J. Phys. Chem. 96, 2614 (1992) | Adequate |  |  |  | data |  |  |  | No | Mg |  | Au4f7 = 84.00 | Adventitious carbon | Reliable (reported energy within 300 eV of a reference energy) | insulator, pelletized | X-ray Photoelectron Spectroscopy |  | 300 | Adequate | Kaolinite. The Si/Al ratio determined by XPS was 1.2. Emission angle = 45 degrees.
O | 1s | 531.7 | Al2Si2O5(OH)4 | aluminum silicate hydroxide (Al2Si2O5(OH)4) | He H., Barr T.L., Klinowski J. | J. Phys. Chem. 98, 8124 (1994) | Adequate | 0.1 |  |  | data |  |  |  | No | Al |  |  | Adventitious carbon | Reliable, with one-point correction of energy scale | insulator, solid on double-sided tape |  |  | 300 | Adequate | Kaolinite.The Si/Al composition ratio determined by XPS was 1.0.
O | 1s | 531.35 | MgAl2O5 | magnesium aluminum oxide (MgAl2O5) | Gusmano G., Montesperelli G., Traversa E., Bearzotti A., Petrocco G., D'Amico A., et al. | Sensors and Actuators B 7, 460 (1992) | Adequate | 0.2 |  |  | data |  |  |  | No | Al |  | Au4f7 = 84.00 | Adventitious carbon | Reliable, with one-point correction of energy scale | powder (when a special point is made in the article) | X-ray Photoelectron Spectroscopy |  | 300 | Good | FAT mode.
O | 1s | 531.7 | MgAl2.2O4.75 | magnesium aluminum oxide (MgAl2.2O4.75) | Gusmano G., Montesperelli G., Traversa E., Bearzotti A., Petrocco G., D'Amico A., et al. | Sensors and Actuators B 7, 460 (1992) | Adequate | 0.2 |  |  | data |  |  |  | No | Al |  | Au4f7 = 84.00 | Adventitious carbon | Reliable, with one-point correction of energy scale | sputter deposited, thin film | X-ray Photoelectron Spectroscopy |  | 300 | Good | The film thickness was 50 A. FAT mode.
O | 1s | 531.35 | MgAl2.2O4.75 | magnesium aluminum oxide (MgAl2.2O4.75) | Gusmano G., Montesperelli G., Traversa E., Bearzotti A., Petrocco G., D'Amico A., et al. | Sensors and Actuators B 7, 460 (1992) | Adequate | 0.2 |  |  | data |  |  |  | No | Al |  | Au4f7 = 84.00 | Adventitious carbon | Reliable, with one-point correction of energy scale | sputter deposited, thin film | X-ray Photoelectron Spectroscopy |  | 300 | Good | The film thickness was 400 A. FAT mode.
O | 1s | 530 | TiO2/K | titanium dioxide/potassium | Courcot D., Gengembre L., Guelton M., Barbaux Y., Grzybowska B. | J. Chem. Soc. Faraday Trans. 90, 895 (1994) | Adequate |  |  |  | data |  |  |  | No |  |  |  | Adventitious carbon | Reliable, with one-point correction of energy scale | annealed, co-precipitate | X-ray Photoelectron Spectroscopy | X-ray Diffraction | 300 | Adequate | K content was 1.1 atoms nm-2. K was introduced by adding KHCO3 solution to a suspension of the support in water, followed by evaporation under vacuum (T = 323 K, drying (T = 368 K) and calcination (T = 773 K , time = 4 h) in a stream of air. The substrate
O | 1s | 529.7 | TiO2/K | titanium dioxide/potassium | Courcot D., Gengembre L., Guelton M., Barbaux Y., Grzybowska B. | J. Chem. Soc. Faraday Trans. 90, 895 (1994) | Adequate |  |  |  | data |  |  |  | No |  |  |  | Adventitious carbon | Reliable, with one-point correction of energy scale | annealed, co-precipitate | X-ray Photoelectron Spectroscopy | X-ray Diffraction | 300 | Adequate | K content was 2.1 atoms nm-2. K was introduced by adding KHCO3 solution to a suspension of the support in water, followed by evaporation under vacuum (T = 323 K, drying (T = 368 K) and calcination (T = 773 K , time = 4 h) in a stream of air. The substrate
O | 1s | 529.8 | TiO2/K | titanium dioxide/potassium | Courcot D., Gengembre L., Guelton M., Barbaux Y., Grzybowska B. | J. Chem. Soc. Faraday Trans. 90, 895 (1994) | Adequate |  |  |  | data |  |  |  | No |  |  |  | Adventitious carbon | Reliable, with one-point correction of energy scale | annealed, co-precipitate | X-ray Photoelectron Spectroscopy | X-ray Diffraction | 300 | Adequate | K content was 4.0 atoms nm-2. K was introduced by adding KHCO3 solution to a suspension of the support in water, followed by evaporation under vacuum (T = 323 K, drying (T = 368 K) and calcination (T = 773 K , time = 4 h) in a stream of air. The substrate
O | 1s | 529.6 | TiO2/K | titanium dioxide/potassium | Courcot D., Gengembre L., Guelton M., Barbaux Y., Grzybowska B. | J. Chem. Soc. Faraday Trans. 90, 895 (1994) | Adequate |  |  |  | data |  |  |  | No |  |  |  | Adventitious carbon | Reliable, with one-point correction of energy scale | annealed, co-precipitate | X-ray Photoelectron Spectroscopy | X-ray Diffraction | 300 | Adequate | K content was 11.5 atoms nm-2. K was introduced by adding KHCO3 solution to a suspension of the support in water, followed by evaporation under vacuum (T = 323 K, drying (T = 368 K) and calcination (T = 773 K , time = 4 h) in a stream of air. The substrat
O | 1s | 532.5 | SiOx/Si | silicon oxides/silicon | Hollinger G. | Appl. Surf. Sci. 8, 318 (1981) | [8 empty] | No |  |  |  | Gold |  | reacted film
O | 1s | 532.5 | Na2SiO3.5H2O | sodium metasilicate(IV) pentahydrate | Clarke T.A., Rizkalla E.N. | Chem. Phys. Lett. 37, 523 (1976) | [8 empty] | No |  |  |  | Gold
O | 1s | 531.6 | NaAlSi2O6.H2O | sodium aluminum silicate hydrate (NaAlSi2O6.H2O) | He H., Barr T.L., Klinowski J. | J. Phys. Chem. 98, 8124 (1994) | Adequate | 0.1 |  |  | data |  |  |  | No | Al |  |  | Adventitious carbon | Reliable, with one-point correction of energy scale | insulator, solid on double-sided tape |  |  | 300 | Adequate | Analcime. The Si/Al composition ratio determined by XPS was 1.5.
O | 1s | 532.5 | SiO2 | silicon(IV) dioxide (Quartz) | Carnera A., Mazzoldi P., Boscolo-Boscoletto A., Caccavale F., Bertoncello R., Granozzi G.,et al | J. Non-cryst. Solids 125, 293 (1990) | Adequate | 0.15 |  |  | data |  |  |  | No | Mg |  | Au4f7= 84.00 | Adventitious carbon | Reliable, with one-point correction of energy scale | insulator, thick oxide | X-ray Photoelectron Spectroscopy |  | 300 | Adequate | Fused silica sheet.
O | 1s | 529.9 | UO2+x | uranium oxides (UO2+x) | Al Rayyes A.H., Ronneau C. | Radiochimica Acta 54, 189 (1991) | Adequate |  |  |  | data | 1.6 |  |  | No |  |  |  | Adventitious carbon | Reliable (reported energy within 300 eV of a reference energy) | crystal |  | X-ray Diffraction | 300 | Adequate | An electron flood gun (Ep=5 eV) was used for charge compensation. FAT mode. Emission angle = 55 degrees.
O | 1s | 531.6 | Ca(HCOO)2 | calcium(II) formiate | Demri B., Muster D. | J. Mater. Process. Technol. 55, 311 (1995) | Adequate |  |  |  | data |  |  |  | No | Al |  |  | Adventitious carbon | Reliable, with one-point correction of energy scale | insulator, pelletized |  |  | 300 | Adequate | The powder was pressed into indium sheet.
O | 1s | 531 | Zr[Al1.0O0.3(OH)0.8F1.0(H2O)0.7](C3H9N)1.3H0.3(PO4)2.2.3H2O | fluorinated alumina-pillared alpha-zirconium phosphate (Zr[Al1.0O0.3(OH)0.8F1.0(H2O)0.7](C3H9N)1.3H0.3(PO4)2.2.3H2O) | Merida-Robles J.M., Olivera-Pastor P., Jimenez-Lopez A., Rodriguez-Castellon E | J. Phys. Chem. 100, 14726 (1996) | Adequate | 0.2 |  |  | data |  |  |  | No | Al |  |  | Adventitious carbon | Reliable, with one-point correction of energy scale | cast film, crystal, insulator |  |  | 300 | Adequate | Intercallated compound. The intensity ratios of P/Zr and Al/Zr determined by XPS
O | 1s | 533.04 | HS(CH2)16OC5H11/Au | 16-pentoxy 1-hexadecanethiol/gold | Laibinis P.E., Bain C.D., Nuzzo R.G., Whitesides G.M. | J. Phys. Chem. 99, 7663 (1995) | Adequate | 0.05 |  |  | data |  |  |  | Yes | Al |  | Au,Ag = 84.00,368.27 | Conductor | Reliable, with one-point correction of energy scale | thin layer |  |  | 300 | Adequate | Self-assembled monolayer. The thickness measured by ellipsometry was 29 A. An electron flood gun (Ep = 2 eV) was used for charge compensation.
O | 1s | 532.7 | (-C4S(CH3)(OC8H17)-)n | poly(3-octyloxy-4-methylthiophene) | Lachkar A., Selmani A., Sacher E., Leclerc M. | Synthetic Metals 72, 81 (1995) | Adequate | 0.1 |  | Shirley | other type of curve fit |  |  |  | No | Mg |  |  | Internal hydrocarbon | Reliable, with one-point correction of energy scale | cast film, thin film |  |  | 300 | Good | The fitting was done in accordance with the stoichiometry. FAT mode.
O | 1s | 532.5 | SiO2 | silicon(IV) dioxide (Quartz) | Miller M.L., Linton R.W. | Anal. Chem. 57, 2314 (1985) | [8 empty] | No |  |  | Au,Cu2p3=932.6 | Adventitious carbon | Reliable, with two-point correction of energy scale
O | 1s | 531.3 | (Ag2O)0.5(P2O5)0.5 | disilver(I) oxide diphosphorus(V) pentoxide (non-bridging oxygen) | Chowdari B.V.R., Kumari P.P. | J. Non-cryst. Solids 197, 31 (1996) | Adequate | 0.1 |  | other | Gaussian |  |  |  | No | Mg |  |  | Adventitious carbon | Reliable, with one-point correction of energy scale | amorphous, insulator |  | X-ray Diffraction | 300 | Adequate | The glass was prepared from the reagent grade AgNO3 and NH4H2PO4. The intensity ratio of the non-bridging/bridging oxygen components was 0.56. FAT
O | 1s | 532.2 | CH3(CH2)17Si(CH3)Cl2/Au | methyl octadecyl dichlorosilane/gold | Iiimura K., Suzuki N., Kato K. | Bull. Chem. Soc. Jpn. 69, 1201 (1996) | Adequate | 0.04 |  |  | data |  |  |  | Yes | Al |  |  | Internal hydrocarbon | Reliable, with one-point correction of energy scale | insulator, thick film |  |  | 300 | Adequate | Langmuir-Blodgett film. Emission angle = 15 degrees. An electron flood gun was u
O | 1s | 533.56 | C6H5(OC6H4)3OC6H5 | pentaphenyl ether | Beamson G., Clark D.T., Hayes N.W., Law D.S.-L. | Surf. Sci. Spectra 3, 366 (1994) | Adequate |  |  | Linear | mixed Gaussian/Lorentzian | 0.96 |  |  | Yes | Al |  | Ag3d5 = 368.27 | Internal hydrocarbon | Reliable, with one-point correction of energy scale | liquid | X-ray Photoelectron Spectroscopy |  | 300 | Good | FAT mode. The spectra were recorded at normal emission. Peak locations: Voigt fu The composition determined by XPS was C0.886O0.114. The relative intensity was 0
O | 1s | 532.4 | Ca(H2PO4)2 | calcium bis(dihydrogen phosphate) | Barbaux Y., Dekiouk M., Le Maguer D., Gengembre L., Huchette D., and Grimblot J. | Appl. Catalysis A 90, 51 (1992) | Adequate |  |  |  | data | 3.4 |  |  | No | Al |  |  | Adventitious carbon | Reliable, with one-point correction of energy scale | crystal | X-ray Photoelectron Spectroscopy |  | 300 | Adequate | The composition determined by XPS was CaP2.2O8.1.
O | 1s | 531.5 | Cu(OH)2 | copper(II) hydroxide | Deroubaix G., Marcus P. | Surf. Interface Anal. 18, 39 (1992) | Adequate | 0.2 |  |  | data |  |  |  | No | Mg |  | Au,Cu = 84.00,932.67 | Adventitious carbon | Reliable, with two-point correction of energy scale | crystal, precipitate |  | X-ray Diffraction | 300 | Adequate | The sample was prepared by precipitation with NaOH from copper nitrate.
O | 1s | 531 | YBa2Cu2.9Co0.1O6.93 | yttrium barium copper cobalt oxides(YBa2Cu2.9Co0.1O6.93) | Choy J.-H., Choe W.-Y., Jung D.-Y. | J. Phys. Chem. Solids 52, 545 (1991) | Adequate |  |  | other | other type of curve fit |  |  |  | No | Mg |  |  | Adventitious carbon | Reliable, with one-point correction of energy scale | annealed, crystal |  | X-ray Diffraction | 300 | Adequate | The sample was prepared by thermal decomposition of the corresponding nitrates. Tc = 56 K. The oxygen content was determined by iodometric titration.
O | 1s | 532.5 | ((-OC(O)NHC6H4NHC(O)O(CH2)4-)x(-(CH2)4O-)y)n | poly(etherurethane) | Vargo T.G., Hook D.J., Gardella J.A., Jr, Eberhardt M.A., Meyer A.E., and Baier R.E. | Appl. Spectrosc. 45, 448 (1991) | Adequate | 0.05 |  | other | Gaussian | 1.6 |  |  | No | Mg |  | Ag3d5 = 368.27 | Internal hydrocarbon | Reliable, with one-point correction of energy scale | cast film, thick film |  |  | 300 | Adequate | Texin-985. Hard segment is 4,4' diphenyl-methane diisocyanate reacted in a 1:1 ratio with 1,4 butane diol chain extender, soft segment is polytetramethylene ether glycol. FAT mode.
O | 1s | 528.9 | Pb2.06Ru1.94O6.5 | lead ruthenium oxide(Pb2.06Ru1.94O6.5) | Felthouse T.R., Fraundorf P.B., Friedman R.M., Schosser C.L. | J. Catal. 127, 421 (1991) | Adequate |  |  | other | Gaussian |  |  |  | No | Al/Mg |  |  | Adventitious carbon | Reliable, with one-point correction of energy scale | crystal, precipitate, solid sample mounted on tape |  | X-ray Diffraction | 300 | Adequate | The sample was prepared by a low-temperature alkaline solution precipitation - crystallization method using mixed acidic solutions of the metal nitrates. The relative intensity was 0.49.
O | 1s | 530.6 | Pb2.06Ru1.94O6.5 | lead ruthenium oxide(Pb2.06Ru1.94O6.5) | Felthouse T.R., Fraundorf P.B., Friedman R.M., Schosser C.L. | J. Catal. 127, 421 (1991) | Adequate |  |  | other | Gaussian |  |  |  | No | Al/Mg |  |  | Adventitious carbon | Reliable, with one-point correction of energy scale | crystal, precipitate, solid sample mounted on tape |  | X-ray Diffraction | 300 | Adequate | The sample was prepared by a low-temperature alkaline solution precipitation - crystallization method using mixed acidic solutions of the metal nitrates. The relative intensity was 0.34.
O | 1s | 532.2 | Pb2.06Ru1.94O6.5 | lead ruthenium oxide(Pb2.06Ru1.94O6.5) | Felthouse T.R., Fraundorf P.B., Friedman R.M., Schosser C.L. | J. Catal. 127, 421 (1991) | Adequate |  |  | other | Gaussian |  |  |  | No | Al/Mg |  |  | Adventitious carbon | Reliable, with one-point correction of energy scale | crystal, precipitate, solid sample mounted on tape |  | X-ray Diffraction | 300 | Adequate | The sample was prepared by a low-temperature alkaline solution precipitation - crystallization method using mixed acidic solutions of the metal nitrates. The relative intensity was 0.18.
O | 1s | 530.8 | Ag2CO3 | silver carbonate | Kaushik V.K. | J. Electron Spectrosc. Relat. Phenom. 56, 273 (1991) | Adequate | 0.2 |  |  | data |  |  |  | No | Al/Mg |  | Ag,Cu = 368.27,932.67 | Adventitious carbon | Reliable (reported energy within 300 eV of a reference energy) | solid on double-sided tape |  |  | 300 | Adequate | An electron flood gun was used for charge compensation.
O | 1s | 532.1 | CH3(CH2)18C(O)OH/Ag | n-icosanoic acid/silver | Heens B., Gregoire C., Pireaux J.J., Cornelio P.A., Gardella J.A.,Jr | Appl. Surf. Sci. 47, 163 (1991) | Adequate |  |  | other | Gaussian |  |  |  | Yes | Al |  | Ag3d5 = 368.27 | Internal hydrocarbon | Reliable, with one-point correction of energy scale | Langmuir-Blodgett film, thin film |  |  | 300 | Adequate | The fitting was done in accordance with the composition. arachidic acid/silver
O | 1s | 533.4 | CH3(CH2)18C(O)OH/Ag | n-icosanoic acid/silver | Heens B., Gregoire C., Pireaux J.J., Cornelio P.A., Gardella J.A.,Jr | Appl. Surf. Sci. 47, 163 (1991) | Adequate |  |  | other | Gaussian |  |  |  | Yes | Al |  | Ag3d5 = 368.27 | Internal hydrocarbon | Reliable, with one-point correction of energy scale | Langmuir-Blodgett film, thin film |  |  | 300 | Adequate | The fitting was done in accordance with the composition. arachidic acid/silver
O | 1s | 531.6 | CO/Pd | carbon monoxide/palladium | Pedocchi L., Ji M.R., Lizzit S., Comelli G., Rovida G. | J. Electron Spectrosc. Relat. Phenom. 76, 383 (1995) | Good | 0.1 |  | Shirley | other type of curve fit |  |  |  | No | Al |  | Pd3d5 = 335.12 | Conductor | Reliable (reported energy within 300 eV of a reference energy) | adsorbed, cooled, thin layer |  | Low-energy Electron Diffraction | 150 | Adequate | Pd(110) was exposed to 10 L CO at 150 K.(2x1) p2mg LEED pattern. FAT mode. Emission angle = 70 degrees.
O | 1s | 531.2 | CO/Pd | carbon monoxide/palladium | Pedocchi L., Ji M.R., Lizzit S., Comelli G., Rovida G. | J. Electron Spectrosc. Relat. Phenom. 76, 383 (1995) | Good | 0.1 |  | Shirley | other type of curve fit |  |  |  | No | Al |  | Pd3d5 = 335.12 | Conductor | Reliable (reported energy within 300 eV of a reference energy) | adsorbed, thin layer |  | Low-energy Electron Diffraction | 300 | Adequate | CO/Pd(100). p(2R2xR2)R45 degrees LEED pattern. FAT mode. The spectra were recorded at normal emission.
O | 1s | 531.6 | CO/Pd | carbon monoxide/palladium | Pedocchi L., Ji M.R., Lizzit S., Comelli G., Rovida G. | J. Electron Spectrosc. Relat. Phenom. 76, 383 (1995) | Good | 0.1 |  | Shirley | other type of curve fit |  |  |  | No | Al |  | Pd3d5 = 335.12 | Conductor | Reliable (reported energy within 300 eV of a reference energy) | adsorbed, cooled, thin layer |  | Low-energy Electron Diffraction | 150 | Adequate | Pd(110) was exposed to 10 L CO at 150 K.(2x1) p2mg LEED pattern. FAT mode. Emission angle = 70 degrees.
O | 1s | 531.2 | CO/Pd | carbon monoxide/palladium | Pedocchi L., Ji M.R., Lizzit S., Comelli G., Rovida G. | J. Electron Spectrosc. Relat. Phenom. 76, 383 (1995) | Good | 0.1 |  | Shirley | other type of curve fit |  |  |  | No | Al |  | Pd3d5 = 335.12 | Conductor | Reliable (reported energy within 300 eV of a reference energy) | adsorbed, thin layer |  | Low-energy Electron Diffraction | 300 | Adequate | CO/Pd(100). p(2R2xR2)R45 degrees LEED pattern. FAT mode. The spectra were recorded at normal emission.
O | 1s | 528.8 | LiNiO2 | lithium nickel dioxide | Oku M., Tokuda H., Hirokawa K. | J. Electron Spectrosc. Relat. Phenom. 53, 201 (1991) | Adequate |  |  | other | Gaussian |  |  |  | Yes | Mg |  |  | Adventitious carbon | Reliable, with one-point correction of energy scale | crystal, insulator, scraped |  | LEED/XRD | 300 | Adequate | The sample was prepared by three cycles of compressing mixture of LiCO3 and NiO powders into briquettes, calcining at 1223 K in an O2 flow and grinding the oxide. The spectra were recorded at normal emission and 55 degrees.
O | 1s | 534.26 | (-C4H2O-)n | poly(furan) | Glenis S., Benz M., LeGoff E., Schindler J.L., Kannewurf C.R., et al. | J. Am. Chem. Soc. 115, 12519 (1993) | Adequate |  | 0.8 | other | Gaussian | 1.36 |  |  | No | Al/Mg |  |  | Internal hydrocarbon | Reliable, with one-point correction of energy scale | thin film |  |  | 300 | Adequate | The polyfuran films were prepared by electrochemical oxidation of the monomer.
O | 1s | 531.4 | Tl1.66Ba2Ca2.2Cu3O9.92 | thallium barium calcium copper oxides | Chen H.Q., Qian Z.N., Wang D.Y., Lan Y.C., Zeng L.W., and Wu D.M. | Phys. Status Solidi B 186, K13 (1994) | Adequate |  |  |  | data |  |  |  | No | Mg |  |  | Adventitious carbon | Reliable, with one-point correction of energy scale | crystal, solid sample mounted on tape, sputtered |  | X-ray Diffraction | 300 | Adequate | The sample was synthesized by a high-temperature solid state reaction using hugh presintered Ba2Cu3O7 as starting materials. Tc = 125.1 K.
O | 1s | 531.4 | Tl1.66Ba2Ca2.2Cu3O9.92 | thallium barium calcium copper oxides | Chen H.Q., Qian Z.N., Wang D.Y., Lan Y.C., Zeng L.W., and Wu D.M. | Phys. Status Solidi B 186, K13 (1994) | Adequate |  |  |  | data |  |  |  | No | Mg |  |  | Adventitious carbon | Reliable, with one-point correction of energy scale | crystal, solid sample mounted on tape, sputtered |  | X-ray Diffraction | 300 | Adequate | The sample was synthesized by a high-temperature solid state reaction using hugh presintered Ba2Cu3O7 as starting materials. Tc = 125.1 K.
O | 1s | 532 | CO/Al46Fe54 | carbon oxide/aluminum iron | Gleason N.R., Strongin D.R. | Surf. Sci. 295, 306 (1993) | Adequate |  |  |  | data |  |  |  | No | Mg |  | Other, Fe2p3 = 706.86 | Conductor | Reliable, with one-point correction of energy scale | adsorbed, cooled | X-ray Photoelectron Spectroscopy | Low-energy Electron Diffraction | 130 | Good | 5 L CO/FeAl(110)-(1x1). The substrate was cleaned by cycles of Ar+ ion bombardment (Ep = 500 eV) and annealing (T = 1073 K, time = 8 min), and annealing (T = 1173 K, time = 2 min). FAT mode.
O | 1s | 530.6 | (CuO)0.40(V2O5)0.60 | copper(II) oxide divanadium pentoxide ((CuO)0.40(V2O5)0.60) | Gopalakrishnan R., Chowdari B.V.R., Tan K.L. | Solid State Ionics 53, 1168 (1992) | Adequate | 0.1 |  | other | Gaussian |  |  |  | No | Al/Mg |  |  | Adventitious carbon | Reliable, with one-point correction of energy scale | amorphous, insulator, pelletized, solid on double-sided tape |  | X-ray Diffraction | 300 | Adequate | The mixture of reagent grade CuO and V2O5 was dried (T = 373 K) and meltedin air (T = 873 K, time = 60 min).
O | 1s | 531.9 | AlOOH | aluminum hydroxide oxide | He H., Alberti K., Barr T.L., Klinowski J. | J. Phys. Chem. 97, 13703 (1993) | Adequate |  |  |  | data | 3.2 |  |  | No |  |  |  | Adventitious carbon | Reliable, with one-point correction of energy scale | insulator, pelletized |  |  | 300 | Adequate | Pseudo-boehmite. The sample was pressed into an indium foil.
O | 1s | 532.4 | CH3(CH2)11OS(O)2OLi | lithium dodecyl sulfate | Terlingen J.G.A., Feijen J., Hoffman A.S. | J. Colloid Interface Sci. 155, 55 (1993) | Adequate |  |  | other | data |  |  |  | Yes | Al |  |  | Internal hydrocarbon | Reliable, with one-point correction of energy scale | pelletized | X-ray Photoelectron Spectroscopy |  | 300 | Good | The composition determined by XPS was C67.7O17.6S6.5Li6.5. An electron flood gun (Ep = 5 eV) was used for charge compensation. Emission angle = 55 degrees.
O | 1s | 532 | C82H114Br2N2O4 | N,N'-bis(4-bromo-2,5-didodecylphenyl)pyromellitdiimine | Steiner U.B., Caseri W.R., Suter U.W., Rehahn M., Schmitz L. | Langmuir 9, 3245 (1993) | Adequate | 0.2 |  | other | Gaussian |  |  |  | No | Mg |  | Au,Ag,Cu = 84.00,368.27,932.67 | Conductor | Reliable, with one-point correction of energy scale |  |  |  | 300 | Adequate | The spectra were recorded at normal emission.
O | 1s | 530.4 | O2/Re | oxygen/rhenium | Morant C., Galan L., Sanz J.M. | Anal. Chim. Acta 297, 179 (1994) | Good | 0.05 |  | other | data |  |  |  | No | Mg |  | Ag3d5 = 368.27 | Conductor | Reliable, with one-point correction of energy scale | oxygen pressure, oxidizing atmosphere, thermal oxide |  |  | 300 | Good | 1000 L O2 were adsorbed onto rhenium at 630 K. The spectra were recorded at normal emission. FAT mode.
O | 1s | 532.9 | Sr(NO3)2 | strontium(II) dinitrate | Vasquez R.P. | Surf. Sci. Spectra 1, 122 (1992) | Adequate |  |  | Shirley | mixed Gaussian/Lorentzian | 2 |  |  | Yes | Al |  | Au,Cu = 84.00,932.67 | Adventitious carbon | Reliable, with two-point correction of energy scale | insulator, polycrystalline | X-ray Photoelectron Spectroscopy |  | 300 | Adequate | The powder was pressed into In foil. An electron flood gun and a 90% transmittin charge compensation. Emission angle = 55 degrees. The intensity ratio of the Gau FAT mode. The composition determined by XPS was Sr0.096N0.20O0.65.
O | 1s | 529.9 | GdCrO3 | gadolinium chromium trioxide | Kang Z., Li L., Wei Q. | Chem. Res. Chin. Univ. 12, 281 (1996) | Adequate |  |  |  | data |  |  |  | No | Al |  |  | Adventitious carbon | Reliable, with one-point correction of energy scale | crystal, insulator, solid on double-sided tape |  | X-ray Diffraction | 300 | Adequate
O | 1s | 529.6 | NdCrO3 | neodymium chromium trioxide | Kang Z., Li L., Wei Q. | Chem. Res. Chin. Univ. 12, 281 (1996) | Adequate |  |  |  | data |  |  |  | No | Al |  |  | Adventitious carbon | Reliable, with one-point correction of energy scale | crystal, insulator, solid on double-sided tape |  | X-ray Diffraction | 300 | Adequate
O | 1s | 533.2 | Ca(NO3)2 | calcium(II) dinitrate | Demri B., Muster D. | J. Mater. Process. Technol. 55, 311 (1995) | Adequate |  |  |  | data |  |  |  | No | Al |  |  | Adventitious carbon | Reliable, with one-point correction of energy scale | insulator, pelletized |  |  | 300 | Adequate | The powder was pressed into indium sheet.
O | 1s | 532.18 | (-(CH(C(O)NH2)CH2)k-(CH(C(O)NH(CH2)3N(CH3)3Cl)CH2)m-)n | poly(acrylamide-co-(3-(acryloylamino) propyltrimethylammoniumchloride)) | Baumgarten E., Fiebes A., Stumpe A., Ronkel F., Schultze J.W. | J. Molecular Catal. A 113, 469 (1996) | Adequate |  |  | other | Gaussian | 2.5 |  |  | No | Mg |  |  | Internal hydrocarbon | Reliable, with one-point correction of energy scale | insulator, thin film |  |  | 300 | Adequate
O | 1s | 531.6 | HS(CH2)2C(O)N(H)(CH2)14CH3/Au | 3-mercapto-N-pentadecylpropionamide/gold | Clegg R.S., Hutchison J.E. | Langmuir 12, 5239 (1996) | Adequate |  |  |  | data |  |  |  | Yes | Al |  |  | Internal hydrocarbon | Reliable, with one-point correction of energy scale | surface coverage from 1ML to 2ML (1ML <= coverage < 2ML), thin layer |  |  | 300 | Adequate | Self-assembled monolayer. The composition determined by XPS was C0.902N0.044O0.0
O | 1s | 533.34 | HS(CH2)11OCH3/Au | 11-methoxy 1-undecanethiol/gold | Laibinis P.E., Bain C.D., Nuzzo R.G., Whitesides G.M. | J. Phys. Chem. 99, 7663 (1995) | Adequate | 0.05 |  |  | data |  |  |  | Yes | Al |  | Au,Ag = 84.00,368.27 | Conductor | Reliable, with one-point correction of energy scale | thin layer |  |  | 300 | Adequate | Self-assembled monolayer. An electron flood gun (Ep = 2 eV) was used for charge compensation.
O | 1s | 530.5 | (Ag2O)0.1(TeO2)0.9 | disilver(I) oxide tellurium(IV) dioxide (bridging oxygen) ((Ag2O)0.1(TeO2)0.9) | Chowdari B.V.R., Kumari P.P. | J. Non-cryst. Solids 197, 31 (1996) | Adequate | 0.1 |  | other | Gaussian |  |  |  | No | Mg |  |  | Adventitious carbon | Reliable, with one-point correction of energy scale | amorphous, insulator |  | X-ray Diffraction | 300 | Adequate | The glass was prepared from the reagent grade AgNO3 and TeO2. The intensity ratio of the non-bridging/bridging oxygen components was 0.13. FAT
O | 1s | 532.1 | (NaPO3)0.98(Na2B4O7)0.02 | sodium phosphite sodium borate (bridging oxygen) ((NaPO3)0.98(Na2B4O7)0.02) | Ducel J.F., Videau J.J., Gonbeau D., Pfilster-Guillouzo G. | Phys. Chem. Glass. 36, 247 (1996) | Adequate |  |  | other | mixed Gaussian/Lorentzian | 1.43 |  |  | Yes | Al |  |  | Adventitious carbon | Reliable, with one-point correction of energy scale | amorphous, crushed, insulator | X-ray Photoelectron Spectroscopy |  | 300 | Adequate | The intensity ratio of the Gaussian/Lorentzian components was 80/20. The relativ An electron flood gun was used for charge compensation.
O | 1s | 532.9 | (NaPO3)0.98(Na2B4O7)0.02 | sodium phosphite sodium borate (bridging oxygen) ((NaPO3)0.98(Na2B4O7)0.02) | Ducel J.F., Videau J.J., Gonbeau D., Pfilster-Guillouzo G. | Phys. Chem. Glass. 36, 247 (1996) | Adequate |  |  | other | mixed Gaussian/Lorentzian | 1.42 |  |  | Yes | Al |  |  | Adventitious carbon | Reliable, with one-point correction of energy scale | amorphous, crushed, insulator | X-ray Photoelectron Spectroscopy |  | 300 | Adequate | The intensity ratio of the Gaussian/Lorentzian components was 80/20. The relativ An electron flood gun was used for charge compensation.
O | 1s | 531 | Zr[Al2.0O0.6(OH)1.4F2.3(H2O)1.4](C3H9N)0.7H0.5PO4)2.2.0H2O | fluorinated alumina-pillared alpha-zirconium phosphate (Zr[Al2.0O0.6(OH)1.4F2.3(H2O)1.4](C3H9N)0.7H0.5PO4)2.2.0H2O) | Merida-Robles J.M., Olivera-Pastor P., Jimenez-Lopez A., Rodriguez-Castellon E | J. Phys. Chem. 100, 14726 (1996) | Adequate | 0.2 |  |  | data |  |  |  | No | Al |  |  | Adventitious carbon | Reliable, with one-point correction of energy scale | cast film, crystal, insulator |  |  | 300 | Adequate | Intercallated compound. The intensity ratios of P/Zr and Al/Zr determined by XPS
O | 1s | 533.32 | HS(CH2)16OCH3/Ag | 16-methoxy 1-hexadecanethiol/silver | Laibinis P.E., Bain C.D., Nuzzo R.G., Whitesides G.M. | J. Phys. Chem. 99, 7663 (1995) | Adequate | 0.05 |  |  | data |  |  |  | Yes | Al |  | Au,Ag = 84.00,368.27 | Conductor | Reliable, with one-point correction of energy scale | thin layer |  |  | 300 | Adequate | Self-assembled monolayer. An electron flood gun (Ep = 2 eV) was used for charge compensation.
O | 1s | 532.1 | (CH3(CH2)17Si(CH3)Cl2-)n/Au | poly(methyl octadecyl dichlorosilane)/gold | Iiimura K., Suzuki N., Kato K. | Bull. Chem. Soc. Jpn. 69, 1201 (1996) | Adequate | 0.05 |  |  | data |  |  |  | Yes | Al |  |  | Internal hydrocarbon | Reliable, with one-point correction of energy scale | insulator, thick film |  |  | 300 | Adequate | Emission angle = 15 degrees. An electron flood gun was used for charge compensat
O | 1s | 531.1 | (Na2O)0.15(B2O3)0.85 | disodium(I) oxide diboron(III) trioxide ((Na2O)0.15(B2O3)0.85) | Ducel J.F., Videau J.J., Gonbeau D., Pfilster-Guillouzo G. | Phys. Chem. Glass. 36, 247 (1996) | Adequate |  |  | other | mixed Gaussian/Lorentzian | 1.41 |  |  | Yes | Al |  |  | Adventitious carbon | Reliable, with one-point correction of energy scale | amorphous, crushed, insulator | X-ray Photoelectron Spectroscopy |  | 300 | Adequate | The sample was prepared from Na2CO3 and B2O3. The intensity ratio of the Gaussia The relative intensity was 0.119. An electron flood gun was used for charge comp
O | 1s | 531.9 | (Na2O)0.15(B2O3)0.85 | disodium(I) oxide diboron(III) trioxide ((Na2O)0.15(B2O3)0.85) | Ducel J.F., Videau J.J., Gonbeau D., Pfilster-Guillouzo G. | Phys. Chem. Glass. 36, 247 (1996) | Adequate |  |  | other | mixed Gaussian/Lorentzian | 1.48 |  |  | Yes | Al |  |  | Adventitious carbon | Reliable, with one-point correction of energy scale | amorphous, crushed, insulator | X-ray Photoelectron Spectroscopy |  | 300 | Adequate | The sample was prepared from Na2CO3 and B2O3. The intensity ratio of the Gaussia The relative intensity was 0.484. An electron flood gun was used for charge comp
O | 1s | 532.8 | (Na2O)0.15(B2O3)0.85 | disodium(I) oxide diboron(III) trioxide ((Na2O)0.15(B2O3)0.85) | Ducel J.F., Videau J.J., Gonbeau D., Pfilster-Guillouzo G. | Phys. Chem. Glass. 36, 247 (1996) | Adequate |  |  | other | mixed Gaussian/Lorentzian | 1.41 |  |  | Yes | Al |  |  | Adventitious carbon | Reliable, with one-point correction of energy scale | amorphous, crushed, insulator | X-ray Photoelectron Spectroscopy |  | 300 | Adequate | The sample was prepared from Na2CO3 and B2O3. The intensity ratio of the Gaussia The relative intensity was 0.397. An electron flood gun was used for charge comp
O | 1s | 528.6 | YBa2Cu3O7 | yttrium dibarium tricopper heptaoxide | Fowler D.E., Miller D.C. | Surf. Sci. Spectra 1, 381 (1992) | Adequate | 0.2 |  | Shirley | mixed Gaussian/Lorentzian | 1.4 |  |  | Yes | Al |  | Au,Cu = 84.00,932.67 | Adventitious carbon | Reliable, with one-point correction of energy scale | cleaved crystal, crystal, vacuum cleaved | X-ray Photoelectron Spectroscopy |  | 300 | Good | The composition determined by XPS was Y0.814Ba1.480Cu2.493O4.732. FAT mode. Emis The intensity ratio of the Gaussian/Lorentzian components was 75/25.
O | 1s | 532.3 | CH2=CHCOOH | acrylic acid | Bournel F., Laffon C., Parent P., Tourillon G. | Surf. Sci. 350, 60 (1996) | Adequate |  |  | Linear | Gaussian | 1.55 |  |  | No | Mg |  |  | Internal hydrocarbon | Reliable, with one-point correction of energy scale | adsorbed, cooled, multilayer, thin layer |  | Low-energy Electron Diffraction | 95 | Good | 10 ML CH2=CHCOOH/Pt(111). The substrate was cleaned by Ar+ ion bombardment (Ep = (T = 900 K). FAT mode.
O | 1s | 533.6 | CH2=CHCOOH | acrylic acid | Bournel F., Laffon C., Parent P., Tourillon G. | Surf. Sci. 350, 60 (1996) | Adequate |  |  | Linear | Gaussian | 1.55 |  |  | No | Mg |  |  | Internal hydrocarbon | Reliable, with one-point correction of energy scale | adsorbed, cooled, multilayer, thin layer |  | Low-energy Electron Diffraction | 95 | Good | 10 ML CH2=CHCOOH/Pt(111). The substrate was cleaned by Ar+ ion bombardment (Ep = (T = 900 K). FAT mode.
O | 1s | 534.6 | [Ho(C14H12O2)2Cl3].2H2O | dibenzoin(trichloro)holmium(III) dihydrate | Wang B., Liu J., Yang S., Jin D. | Polyhedron 14, 895 (1995) | Adequate |  |  | other | other type of curve fit |  |  |  | No | Mg |  |  | Internal hydrocarbon | Reliable, with one-point correction of energy scale | precipitate |  |  | 300 | Adequate | C14H12O2 = hydroxybenzyl phenyl ketone.
O | 1s | 532.7 | [Ho(C14H12O2)2Cl3].2H2O | dibenzoin(trichloro)holmium(III) dihydrate | Wang B., Liu J., Yang S., Jin D. | Polyhedron 14, 895 (1995) | Adequate |  |  | other | other type of curve fit |  |  |  | No | Mg |  |  | Internal hydrocarbon | Reliable, with one-point correction of energy scale | precipitate |  |  | 300 | Adequate | C14H12O2 = hydroxybenzyl phenyl ketone.
O | 1s | 533.6 | [Ho(C14H12O2)2Cl3].2H2O | dibenzoin(trichloro)holmium(III) dihydrate | Wang B., Liu J., Yang S., Jin D. | Polyhedron 14, 895 (1995) | Adequate |  |  | other | other type of curve fit |  |  |  | No | Mg |  |  | Internal hydrocarbon | Reliable, with one-point correction of energy scale | precipitate |  |  | 300 | Adequate | C14H12O2 = hydroxybenzyl phenyl ketone.
O | 1s | 531.8 | (CH3(CH2)17Si(CH3)2Cl-)n/Au | poly(dimethyl octadecyl chlorosilane)/gold | Iiimura K., Suzuki N., Kato K. | Bull. Chem. Soc. Jpn. 69, 1201 (1996) | Adequate | 0.02 |  |  | data |  |  |  | Yes | Al |  |  | Internal hydrocarbon | Reliable, with one-point correction of energy scale | insulator, thick film |  |  | 300 | Adequate | Emission angle = 15 degrees. An electron flood gun was used for charge compensat
O | 1s | 532.47 | C22H45OC6H13 | docosanyl hexyl ether | Laibinis P.E., Bain C.D., Nuzzo R.G., Whitesides G.M. | J. Phys. Chem. 99, 7663 (1995) | Adequate | 0.05 |  |  | data |  |  |  | Yes | Al |  | Au,Ag = 84.00,368.27 | Internal hydrocarbon | Reliable, with one-point correction of energy scale | polycrystalline |  |  | 300 | Adequate | An electron flood gun (Ep = 2 eV) was used for charge compensation.
O | 1s | 530.5 | InSbOx | indium antimony oxides | Rastogi A., Reddy K.V. | Thin Solid Films 270, 616 (1995) | Adequate |  |  | other | other type of curve fit |  |  |  | No | Mg |  |  | Adventitious carbon | Reliable, with one-point correction of energy scale | electrolytic oxidation, thick oxide |  |  | 300 | Adequate
O | 1s | 530.1 | In2O3 | diindium(III) trioxide | Yamaura H., Jinkawa T., Tamaki J., Moriya K., Miura N., and Yamazoe N. | Sensors and Actuators B 35, 325 (1996) | Adequate |  |  |  | data |  |  |  | No | Al |  |  | Adventitious carbon | Reliable, with one-point correction of energy scale | annealed, precipitate |  |  | 300 | Adequate | The In2O3 was prepared by hydrolyzation of an aqueous solution of InCl3 with anthe resulting precipitate was filtered and dried (T =383 K, time = 12 h) follo time = 5 h).
O | 1s | 532.5 | (-(CH3)2SiC6H4SiO(CH3)2-)n | poly(oxy(dimethylsilylene-1,4-phenylene-(dimethylsilylene))) | Gardella J.A., Chin R.L., Ferguson S.A., Farrow M.M. | J. Electron Spectrosc. Relat. Phenom. 8, 343 (1976) | [8 empty] | No |  |  |  | Internal hydrocarbon | Reliable, with two-point correction of energy scale
O | 1s | 533.11 | HS(CH2)11OC2H5/Au | 11-ethoxy 1-undecanethiol/gold | Laibinis P.E., Bain C.D., Nuzzo R.G., Whitesides G.M. | J. Phys. Chem. 99, 7663 (1995) | Adequate | 0.05 |  |  | data |  |  |  | Yes | Al |  | Au,Ag = 84.00,368.27 | Conductor | Reliable, with one-point correction of energy scale | thin layer |  |  | 300 | Adequate | Self-assembled monolayer. The thickness measured by ellipsometry was 17 A. An electron flood gun (Ep = 2 eV) was used for charge compensation.
O | 1s | 533.03 | HS(CH2)16OC5H11/Ag | 16-pentoxy 1-hexadecanethiol/silver | Laibinis P.E., Bain C.D., Nuzzo R.G., Whitesides G.M. | J. Phys. Chem. 99, 7663 (1995) | Adequate | 0.05 |  |  | data |  |  |  | Yes | Al |  | Au,Ag = 84.00,368.27 | Conductor | Reliable, with one-point correction of energy scale | thin layer |  |  | 300 | Adequate | Self-assembled monolayer. An electron flood gun (Ep = 2 eV) was used for charge compensation.
O | 1s | 532.5 | Na4P2O7 | sodium(I) diphosphate (bridging oxygen) | Ducel J.F., Videau J.J., Gonbeau D., Pfilster-Guillouzo G. | Phys. Chem. Glass. 36, 247 (1996) | Adequate |  |  | other | mixed Gaussian/Lorentzian | 1.55 |  |  | Yes | Al |  |  | Adventitious carbon | Reliable, with one-point correction of energy scale | crystal, insulator, pelletized | X-ray Photoelectron Spectroscopy |  | 300 | Adequate | The sample was prepared by heating an appropriate mixture of NaPO3 and Na2CO3 at over several hours. The intensity ratio of the Gaussian/Lorentzian components wa 0.176. An electron flood gun was used for charge compensation.
O | 1s | 532.7 | B44.6N37.9O17.5 | boron oxide nitride (B44.6N37.9O17.5) | Gouin X., Grange P., Bois L., L'Haridon P., Laurent Y. | J. Alloys and Compounds 224, 22 (1995) | Adequate |  |  | other | data | 2.1 |  |  | Yes | Al |  |  | Adventitious carbon | Reliable (reported energy within 300 eV of a reference energy) | solid sample mounted on tape |  |  | 300 | Adequate | The sample was prepared by the reaction of gaseous ammonia with B33.8N6.6O59.5 at 1573 K. An electron flood gun (Ep = 6eV) and a nickel grid placed 3mm above sample surface were used for charge compensation. FAT mode.
O | 1s | 532.8 | BPO4 | boron(III) phosphate | Ducel J.F., Videau J.J., Gonbeau D., Pfilster-Guillouzo G. | Phys. Chem. Glass. 36, 247 (1996) | Adequate |  |  | other | mixed Gaussian/Lorentzian | 1.85 |  |  | Yes | Al |  |  | Adventitious carbon | Reliable, with one-point correction of energy scale | crystal, insulator, pelletized | X-ray Photoelectron Spectroscopy |  | 300 | Adequate | The intensity ratio of the Gaussian/Lorentzian components was 80/20. An electron flood gun was used for charge compensation.
O | 1s | 531.05 | Sr2CuO3 | distrontium copper trioxide | Kurmaev E.Z., Galakhov V.R., Fedorenko V.V., Elokhina L.V., Bartkowski S., Neumann M., et al. | Phys. Rev. B 52, 2390 (1995) | Adequate |  |  |  | data |  |  |  | Yes | Al |  |  | Adventitious carbon | Reliable, with one-point correction of energy scale | cleaved crystal, crystal, polycrystalline, vacuum cleaved |  |  | 300 | Adequate | The sample was prepared from SrCO3 and CuO using two heat treatments (T = 1223 K
O | 1s | 532.3 | Al0.041Si0.264Na0.04K0.02O0.635 | aluminum silicon sodium potassium oxide | Rossi A., Venezia A.M., Deganello G. | Surf. Sci. Spectra 3, 112 (1994) | Adequate |  |  | other | other type of curve fit | 2.2 |  |  | No | Al |  | Cu LMM = 567.97 | Adventitious carbon | Reliable, with one-point correction of energy scale | amorphous, cooled, insulator, pelletized, solid on double-sided tape | X-ray Photoelectron Spectroscopy |  | 93 | Good | Natural pumice. FAT mode. Emission angle = 15 degrees.
O | 1s | 531.1 | Al0.041Si0.264Na0.04K0.02O0.635 | aluminum silicon sodium potassium oxide | Rossi A., Venezia A.M., Deganello G. | Surf. Sci. Spectra 3, 112 (1994) | Adequate |  |  | other | other type of curve fit | 2.2 |  |  | No | Al |  | Cu LMM = 567.97 | Adventitious carbon | Reliable, with one-point correction of energy scale | amorphous, cooled, insulator, pelletized, solid on double-sided tape | X-ray Photoelectron Spectroscopy |  | 93 | Good | Natural pumice. FAT mode. Emission angle = 15 degrees.
O | 1s | 531.7 | C24H8O6/Au | perylene-3,4:9,10-tetracarboxylic dianhydride/gold | Scmidt A., Chau L.-K., Valencia V.S., Armstrong N.R. | Chem. Mater. 7, 657 (1995) | Adequate |  |  | other | Gaussian |  |  |  | No | Mg |  |  | Internal hydrocarbon | Reliable, with one-point correction of energy scale | thin film |  |  | 300 | Adequate | FAT mode.
O | 1s | 533.5 | C24H8O6/Au | perylene-3,4:9,10-tetracarboxylic dianhydride/gold | Scmidt A., Chau L.-K., Valencia V.S., Armstrong N.R. | Chem. Mater. 7, 657 (1995) | Adequate |  |  | other | Gaussian |  |  |  | No | Mg |  |  | Internal hydrocarbon | Reliable, with one-point correction of energy scale | thin film |  |  | 300 | Adequate | FAT mode.
O | 1s | 532.8 | B15.9Si19.0O65.1 | boron silicon oxide (B15.9Si19.0O65.1) | Bois L., L'Haridon P., Laurent Y., Gouin X., Grange P., Letard J.-F., et al. | J. Alloys and Compounds 232, 244 (1996) | Adequate |  |  | other | mixed Gaussian/Lorentzian |  |  |  | Yes | Al |  |  | Adventitious carbon | Reliable (reported energy within 300 eV of a reference energy) | solid sample mounted on tape |  |  | 300 | Adequate | The sample was prepared by the reaction of gaseous ammonia with B19.2Si15.3O65.4 at 673 K. An electron flood gun (Ep = 6eV) and a nickel grid placed 3mm above the sample surface were used for charge compensation. FAT mode.
O | 1s | 532.6 | CuClO4 | copper perchlorate | Martin-Vosshage D., Chowdari B.V.R. | J. Electrochem. Soc. 142, 1442 (1995) | Adequate | 0.1 |  |  | data |  |  |  | No | Mg |  |  | Adventitious carbon | Reliable, with one-point correction of energy scale | insulator, solid sample mounted on tape |  |  | 300 | Adequate
O | 1s | 533.5 | CuClO4 | copper perchlorate | Martin-Vosshage D., Chowdari B.V.R. | J. Electrochem. Soc. 142, 1442 (1995) | Adequate | 0.1 |  |  | data |  |  |  | No | Mg |  |  | Adventitious carbon | Reliable, with one-point correction of energy scale | insulator, solid sample mounted on tape |  |  | 300 | Adequate
O | 1s | 531.2 | Al(OH)3 | aluminum(III) trihydroxide | Rueda F., Mendialdua J., Rodriguez A., Casanova R., Barbaux Y., et al. | J. Electron Spectrosc. Relat. Phenom. 82, 135 (1996) | Adequate |  |  |  | data |  |  |  | No | Al |  |  | Adventitious carbon | Reliable, with one-point correction of energy scale | annealed, insulator |  |  | 300 | Adequate | FRR mode. The sample was pressed into indium sample holder. The sample was calci
O | 1s | 531.3 | Al0.488O0.072N0.44 | aluminum oxide nitride (Al0.488O0.072N0.44) | von Richthofen A., Domnick R. | Thin Solid Films 283, 37 (1996) | Adequate | 0.3 |  |  | data |  |  |  | No | Mg |  | Ar2p3 = 241.85 | Argon | Reliable, with one-point correction of energy scale | sputter deposited, thick film | X-ray Photoelectron Spectroscopy |  | 300 | Adequate | The Cu substrate was cleaned by two cycles of Ar+ ion bombardment (Ep = 5 keV, Ip = 50 nA, angle of incidence = 70 degrees).
O | 1s | 533.1 | CH3CH2COOH | propanoic acid | Bournel F., Laffon C., Parent P., Tourillon G. | Surf. Sci. 350, 60 (1996) | Adequate |  |  | Linear | Gaussian | 1.75 |  |  | No | Mg |  |  | Internal hydrocarbon | Reliable, with one-point correction of energy scale | adsorbed, cooled, multilayer, thin layer |  | Low-energy Electron Diffraction | 95 | Good | 10 ML CH3CH2COOH/Pt(111). The substrate was cleaned by Ar+ ion bombardment (Ep = (T = 900 K). FAT mode.
O | 1s | 534.65 | CH3CH2COOH | propanoic acid | Bournel F., Laffon C., Parent P., Tourillon G. | Surf. Sci. 350, 60 (1996) | Adequate |  |  | Linear | Gaussian | 1.9 |  |  | No | Mg |  |  | Internal hydrocarbon | Reliable, with one-point correction of energy scale | adsorbed, cooled, multilayer, thin layer |  | Low-energy Electron Diffraction | 95 | Good | 10 ML CH3CH2COOH/Pt(111). The substrate was cleaned by Ar+ ion bombardment (Ep = (T = 900 K). FAT mode.
O | 1s | 532 | (-CH2CH(C(O)OCH2(CF2)4CF(CF3)CF3)-CH2CH(C(O)OCH2(CF2)7F)-)n | 1,1-dihydroperfluorooctyl acrylate | Kassis C.M., Steehler J.K., Linton R.W. | Surf. Sci. Spectra 3, 299 (1994) | Good | 0.1 |  | Shirley | mixed Gaussian/Lorentzian | 1.74 |  |  | Yes | Al |  | Au,Cu = 84.00,932.67 | Internal hydrocarbon | Reliable, with one-point correction of energy scale | amorphous, cast film, insulator, thick film | X-ray Photoelectron Spectroscopy |  | 298 | Good | FAT mode. Emission angle = 70 degrees. The intensity ratio of the Gaussian/Loren The composition determined by XPS was C0.37O0.065F0.565. The relative intensity
O | 1s | 533.5 | (-CH2CH(C(O)OCH2(CF2)4CF(CF3)CF3)-CH2CH(C(O)OCH2(CF2)7F)-)n | 1,1-dihydroperfluorooctyl acrylate | Kassis C.M., Steehler J.K., Linton R.W. | Surf. Sci. Spectra 3, 299 (1994) | Good | 0.1 |  | Shirley | mixed Gaussian/Lorentzian | 1.83 |  |  | Yes | Al |  | Au,Cu = 84.00,932.67 | Internal hydrocarbon | Reliable, with one-point correction of energy scale | amorphous, cast film, insulator, thick film | X-ray Photoelectron Spectroscopy |  | 298 | Good | FAT mode. Emission angle = 70 degrees. The intensity ratio of the Gaussian/Loren The composition determined by XPS was C0.37O0.065F0.565. The relative intensity
O | 1s | 531.2 | CaCO3 | calcium(II) carbonate | Demri B., Muster D. | J. Mater. Process. Technol. 55, 311 (1995) | Adequate |  |  |  | data |  |  |  | No | Al |  |  | Adventitious carbon | Reliable, with one-point correction of energy scale | insulator, pelletized |  |  | 300 | Adequate | The powder was pressed into indium sheet.
O | 1s | 531.1 | C14H12O2 | hydroxybenzyl phenyl ketone | Wang B., Liu J., Yang S., Jin D. | Polyhedron 14, 895 (1995) | Adequate |  |  | other | other type of curve fit |  |  |  | No | Mg |  |  | Internal hydrocarbon | Reliable, with one-point correction of energy scale | precipitate |  |  | 300 | Adequate
O | 1s | 532.9 | C14H12O2 | hydroxybenzyl phenyl ketone | Wang B., Liu J., Yang S., Jin D. | Polyhedron 14, 895 (1995) | Adequate |  |  | other | other type of curve fit |  |  |  | No | Mg |  |  | Internal hydrocarbon | Reliable, with one-point correction of energy scale | precipitate |  |  | 300 | Adequate
O | 1s | 533.1 | HS(CH2)16OC3H7/Au | 16-propoxy 1-hexadecanethiol/gold | Laibinis P.E., Bain C.D., Nuzzo R.G., Whitesides G.M. | J. Phys. Chem. 99, 7663 (1995) | Adequate | 0.05 |  |  | data |  |  |  | Yes | Al |  | Au,Ag = 84.00,368.27 | Conductor | Reliable, with one-point correction of energy scale | thin layer |  |  | 300 | Adequate | Self-assembled monolayer. The thickness measured by ellipsometry was 26.5 A. An electron flood gun (Ep = 2 eV) was used for charge compensation.
O | 1s | 530.2 | SnO/C | tin(II) oxide/carbon | Jimenez V., Fernandez A., Espinos J.P., Gonzalez-Elipe A.R. | Surf. Sci. 350, 123 (1996) | Adequate |  |  | Shirley | mixed Gaussian/Lorentzian |  |  |  | No | Al |  | C1s = 284.44 | Conductor | Reliable, with one-point correction of energy scale | thin layer, vapor deposited | X-ray Photoelectron Spectroscopy |  | 300 | Good | SnO/highly oriented pyrolytic graphite (HOPG). The HOPG was cleaned by cleaving(T = 673 K, time = 1 h). The samples were exposed to 0.1 torr O2 after depositio XPS were 0.02, 0.04, 0.07, 0.20, and 0.38. FAT mode.
O | 1s | 532.5 | SiO | silicon(II) oxide | Taylor J.A., Lancaster G.M., Ignatiev A., Rabalais J.W. | J. Chem. Phys. 68, 1776 (1978) | [8 empty] | No |  |  |  | Gold | Reliable | vapor deposited
O | 1s | 531.4 | (-Se-C6H4-Se-C(O)-)n | poly(p-phenylene diselenocarbonate) | Diaz F.R., Godoy A., Tagle L.H., Valdebenito N., Bernede J.C. | Europ. Polym. J. 32, 1155 (1996) | Adequate |  |  | Shirley | mixed Gaussian/Lorentzian |  |  |  | No | Mg |  |  | Internal hydrocarbon | Reliable, with one-point correction of energy scale | pelletized, precipitate |  |  | 300 | Adequate | FAT mode. The polymer powder was pressed on a sheet of indium.
O | 1s | 533.2 | Si0.334O0.649F0.017 | silicon oxide fluoride (Si0.334O0.649F0.017) | Bosman H.J.M., Pijpers A.P., Jaspers A.W.M.A. | J. Catal. 161, 551 (1996) | Adequate |  |  |  | data |  |  |  | No | Mg |  | Au,Ag,Cu = 84.00,368.27,932.67 | Adventitious carbon | Reliable, with one-point correction of energy scale | solid on double-sided tape |  | X-ray Photoelectron Spectroscopy | 300 | Good | The catalyst was prepared by hydrolysis of H2SiF6 using ammonia at a constant pH The resulting precipitate was subsequently filtered, washed, dried (T= 373 K), a
O | 1s | 532 | Na60Al63Si128O384 | sodium aluminum silicon oxide (NaY - zeolite) | Grunert W., Muhler M., Karge H.G. | J. Chem. Soc. Faraday Trans. 92, 701 (1996) | Adequate | 0.5 |  |  | data |  |  |  | No | Al |  |  | Adventitious carbon | Reliable, with one-point correction of energy scale | crystal, insulator, solid sample mounted on tape | AAS |  | 300 | Adequate | NaY- zeolite. FAT mode. The Al/Si bulk and surface composition ratios were 0.49composition ratio determined by XPS was 0.26. The bulk composition was determine
O | 1s | 530.9 | Zr[Al3.4O1.1(OH)1.5F4.9(H2O)2.5](C3H9N)0.3H0.3PO4)2.2.9H2O | fluorinated alumina-pillared alpha-zirconium phosphate (Zr[Al3.4O1.1(OH)1.5F4.9(H2O)2.5](C3H9N)0.3H0.3PO4)2.2.9H2O) | Merida-Robles J.M., Olivera-Pastor P., Jimenez-Lopez A., Rodriguez-Castellon E | J. Phys. Chem. 100, 14726 (1996) | Adequate | 0.2 |  |  | data |  |  |  | No | Al |  |  | Adventitious carbon | Reliable, with one-point correction of energy scale | cast film, crystal, insulator |  |  | 300 | Adequate | Intercallated compound. The intensity ratios of P/Zr and Al/Zr determined by XPS
O | 1s | 532.75 | CH2=CHCHO | acrolein | Bournel F., Laffon C., Parent P., Tourillon G. | Surf. Sci. 350, 60 (1996) | Adequate |  |  | Linear | Gaussian | 1.9 |  |  | No | Mg |  |  | Internal hydrocarbon | Reliable, with one-point correction of energy scale | adsorbed, cooled, multilayer, thin layer |  | Low-energy Electron Diffraction | 95 | Good | 10 ML CH2=CHCOH/Pt(111). The substrate was cleaned by Ar+ ion bombardment (Ep =(T = 900 K). FAT mode.
O | 1s | 530.6 | LiNbO3 | lithium niobate | Kaufherr N., Eichorst D.J., Payne D.A. | J. Vac. Sci. Technol. A 14, 299 (1996) | Adequate | 0.1 |  | other | mixed Gaussian/Lorentzian | 1.4 |  |  | No | Mg |  |  | Adventitious carbon | Reliable, with one-point correction of energy scale | crystal |  |  | 300 | Adequate | FAT mode. Emission angle = 20 degrees.
O | 1s | 530 | PrCrO3 | praseodymium chromium trioxide | Kang Z., Li L., Wei Q. | Chem. Res. Chin. Univ. 12, 281 (1996) | Adequate |  |  |  | data |  |  |  | No | Al |  |  | Adventitious carbon | Reliable, with one-point correction of energy scale | crystal, insulator, solid on double-sided tape |  | X-ray Diffraction | 300 | Adequate
O | 1s | 529.6 | CeO2 | cerium(IV) dioxide | Hughes A.E., Gorman J.D., Patterson P.J.K., Carter R. | Surf. Interface Anal. 24, 634 (1996) | Good | 0.1 |  | Shirley | data |  |  |  | No | Mg |  | Cu2p3 = 932.67 | Adventitious carbon | Reliable, with one-point correction of energy scale | insulator, sputter deposited, solid on double-sided tape, thin film | X-ray Photoelectron Spectroscopy |  | 300 | Adequate | 20 and 2000 nm CeO2 were reactively deposited in a vacuum of 7 - 8E-5 Torr of O2 onto Si(100). FAT mode.
O | 1s | 532.7 | Si0.397Ge0.9O0.594 | silicon germanium oxide (Si0.397Ge0.9O0.594) | Kibel M.H., Leech P.W. | Surf. Interface Anal. 24, 605 (1996) | Adequate |  |  |  | data |  |  |  | No | Al |  |  | Adventitious carbon | Reliable (reported energy within 300 eV of a reference energy) | insulator, sputtered |  |  | 300 | Good | The Ge-doped layers were formed by flame hydrolysis deposition. The sample was c (Ep = 5 keV, j =~ 2 microamperes cm-2, time = 2 min). FAT mode.
O | 1s | 531.9 | (-O-C6H4-S(O2)-C6H4-O-C6H4-C((CH3)2)-C6H4-)n | poly(bisphenol-A sulfone) | Hopkins J., Badyal J.P.S. | Langmuir 12, 3666 (1996) | Adequate |  |  | other | Gaussian |  |  |  | No | Mg |  | Au4f7 = 84.00 | Internal hydrocarbon | Reliable, with one-point correction of energy scale | cast film, thick film | X-ray Photoelectron Spectroscopy |  | 300 | Adequate | The composition determined by XPS was C0.824O0.136S0.041. Emission angle = 30 de FWHMs.
O | 1s | 533.4 | (-O-C6H4-S(O2)-C6H4-O-C6H4-C((CH3)2)-C6H4-)n | poly(bisphenol-A sulfone) | Hopkins J., Badyal J.P.S. | Langmuir 12, 3666 (1996) | Adequate |  |  | other | Gaussian |  |  |  | No | Mg |  | Au4f7 = 84.00 | Internal hydrocarbon | Reliable, with one-point correction of energy scale | cast film, thick film | X-ray Photoelectron Spectroscopy |  | 300 | Adequate | The composition determined by XPS was C0.824O0.136S0.041. Emission angle = 30 de FWHMs.
O | 1s | 531.7 | Mg0.059Al0.126P0.158O0.635 | magnesium aluminophosphate zeolite (MAPO-50) | Akolekar D.B. | Zeolites 15, 583 (1995) | Adequate |  |  | Linear | data | 2.6 |  |  | No | Mg |  |  | Adventitious carbon | Reliable, with one-point correction of energy scale | annealed, crystal, insulator | X-ray Photoelectron Spectroscopy | X-ray Diffraction | 300 | Adequate | Zeolite MAPO-50.
O | 1s | 532.7 | (MgSO4)0.75(MgO)0.25 | magnesium(II) sulfate magnesium(II) oxide ((MgSO4)0.75(MgO)0.25) | Sugiyama S., Miyamoto T., Hayashi H., Moffat J.B. | Bull. Chem. Soc. Jpn. 69, 235 (1996) | Adequate |  |  |  | data |  |  |  | No |  |  |  | Adventitious carbon | Reliable, with one-point correction of energy scale | annealed, solid sample mounted on tape |  |  | 300 | Good | The catalyst was prepared by adding an aqueous solution of MgSO4 to an aqueous s evaporation of the water with stirring until a thick paste was formed. The paste calcined (T = 1048 K, time = 3 h). The composition determined by XPS was MgS0.69
O | 1s | 533.4 | NaClO4 | sodium perclorate | Beard B.C. | Surf. Sci. Spectra 2, 97 (1993) | Adequate |  |  | Shirley | mixed Gaussian/Lorentzian | 1.47 |  |  | Yes | Mg |  | Au,Ag,Cu = 84.00,368.27,932.67 | Adventitious carbon | Reliable (reported energy within 300 eV of a reference energy) | insulator, solid sample mounted on tape | X-ray Photoelectron Spectroscopy |  | 296 | Good | The composition determined by XPS was Na0.189Cl0.163O0.648. FAT mode. Emission a
O | 1s | 530.3 | Ca3(PO4)2 | tricalcium(II) diphosphate | Demri B., Muster D. | J. Mater. Process. Technol. 55, 311 (1995) | Adequate |  |  |  | data |  |  |  | No | Al |  |  | Adventitious carbon | Reliable, with one-point correction of energy scale | insulator, pelletized |  |  | 300 | Adequate | The powder was pressed into indium sheet.
O | 1s | 534.6 | [Sm(C14H12O2)2Cl3].2H2O | dibenzoin(trichloro)samarium(III) dihydrate | Wang B., Liu J., Yang S., Jin D. | Polyhedron 14, 895 (1995) | Adequate |  |  | other | other type of curve fit |  |  |  | No | Mg |  |  | Internal hydrocarbon | Reliable, with one-point correction of energy scale | precipitate |  |  | 300 | Adequate | C14H12O2 = hydroxybenzyl phenyl ketone.
O | 1s | 532.2 | [Sm(C14H12O2)2Cl3].2H2O | dibenzoin(trichloro)samarium(III) dihydrate | Wang B., Liu J., Yang S., Jin D. | Polyhedron 14, 895 (1995) | Adequate |  |  | other | other type of curve fit |  |  |  | No | Mg |  |  | Internal hydrocarbon | Reliable, with one-point correction of energy scale | precipitate |  |  | 300 | Adequate | C14H12O2 = hydroxybenzyl phenyl ketone.
O | 1s | 533.4 | [Sm(C14H12O2)2Cl3].2H2O | dibenzoin(trichloro)samarium(III) dihydrate | Wang B., Liu J., Yang S., Jin D. | Polyhedron 14, 895 (1995) | Adequate |  |  | other | other type of curve fit |  |  |  | No | Mg |  |  | Internal hydrocarbon | Reliable, with one-point correction of energy scale | precipitate |  |  | 300 | Adequate | C14H12O2 = hydroxybenzyl phenyl ketone.
O | 1s | 532.6 | C22H45OC3H7 | docosanyl propyl ether | Laibinis P.E., Bain C.D., Nuzzo R.G., Whitesides G.M. | J. Phys. Chem. 99, 7663 (1995) | Adequate | 0.05 |  |  | data |  |  |  | Yes | Al |  | Au,Ag = 84.00,368.27 | Internal hydrocarbon | Reliable, with one-point correction of energy scale | polycrystalline |  |  | 300 | Adequate | An electron flood gun (Ep = 2 eV) was used for charge compensation.
O | 1s | 533.06 | HS(CH2)16OC2H5/Ag | 16-ethoxy 1-hexadecanethiol/silver | Laibinis P.E., Bain C.D., Nuzzo R.G., Whitesides G.M. | J. Phys. Chem. 99, 7663 (1995) | Adequate | 0.05 |  |  | data |  |  |  | Yes | Al |  | Au,Ag = 84.00,368.27 | Conductor | Reliable, with one-point correction of energy scale | thin layer |  |  | 300 | Adequate | Self-assembled monolayer. An electron flood gun (Ep = 2 eV) was used for charge compensation.
O | 1s | 530.8 | Rh2O3 | dirhodium(III) trioxide | Sleigh C., Pijpers A.P., Jaspers A., Coussens B., Meier R.J. | J. Electron Spectrosc. Relat. Phenom. 77, 41 (1996) | Adequate |  |  |  | data |  |  |  | No | Al/Mg |  | Au,Ag,Cu = 84.00,368.27,932.67 | Adventitious carbon | Reliable (reported energy within 300 eV of a reference energy) | solid on double-sided tape |  |  | 300 | Adequate
O | 1s | 531.7 | CaSO4.2H2O | calcium(II) sulfate dihydrate | Demri B., Muster D. | J. Mater. Process. Technol. 55, 311 (1995) | Adequate |  |  |  | data |  |  |  | No | Al |  |  | Adventitious carbon | Reliable, with one-point correction of energy scale | insulator, pelletized |  |  | 300 | Adequate | The powder was pressed into indium sheet.
O | 1s | 530.1 | Fe0.5Co0.5Fe2O4 | iron(II) cobalt(II) iron(III) tetraoxide (Fe0.5Co0.5Fe2O4) | Allen G.C., Hallam K.R. | Appl. Surf. Sci. 93, 25 (1996) | Adequate |  |  | Shirley | data |  |  |  | No | Al |  | Ag3d5 = 368.27 | Adventitious carbon | Reliable, with one-point correction of energy scale | pelletized | EDXA | X-ray Diffraction | 300 | Adequate | The oxide was prepared by solid state reaction of the appropriate single oxidesPrior to analysis, the powdered oxide samples were ground and pressed. FAT mode.
O | 1s | 531.4 | H-(N(H)C(H)(C(H)2OHC(O))n-OH | poly(L-serine) | Bartiaux S., Lhoest J.-B., Genet M.J., Bertrand P., Rouxhet P.G. | Surf. Sci. Spectra 3, 342 (1994) | Adequate |  |  | Shirley | mixed Gaussian/Lorentzian | 1.56 |  |  | Yes | Al |  | Au,Cu = 84.00,932.67 | Adventitious carbon | Reliable (reported energy within 300 eV of a reference energy) | insulator, pelletized | X-ray Photoelectron Spectroscopy |  | 300 | Good | The composition determined by XPS was CO0.61N0.30. The relative intensity was 0. Emission angle = 55 degrees. The intensity ratio of the Gaussian/Lorentzian comp An electron flood gun (Ep = 6 eV, Ip = 55 microamperes) and a Ni mesh were usedThe sample p
O | 1s | 532.6 | H-(N(H)C(H)(C(H)2OHC(O))n-OH | poly(L-serine) | Bartiaux S., Lhoest J.-B., Genet M.J., Bertrand P., Rouxhet P.G. | Surf. Sci. Spectra 3, 342 (1994) | Adequate |  |  | Shirley | mixed Gaussian/Lorentzian | 1.63 |  |  | Yes | Al |  | Au,Cu = 84.00,932.67 | Adventitious carbon | Reliable (reported energy within 300 eV of a reference energy) | insulator, pelletized | X-ray Photoelectron Spectroscopy |  | 300 | Good | The composition determined by XPS was CO0.61N0.30. The relative intensity was 0. Emission angle = 55 degrees. The intensity ratio of the Gaussian/Lorentzian comp An electron flood gun (Ep = 6 eV, Ip = 55 microamperes) and a Ni mesh were usedThe sample p
O | 1s | 532.3 | MgSO4 | magnesium(II) sulfate | Sugiyama S., Miyamoto T., Hayashi H., Moffat J.B. | Bull. Chem. Soc. Jpn. 69, 235 (1996) | Adequate |  |  |  | data |  |  |  | No |  |  |  | Adventitious carbon | Reliable, with one-point correction of energy scale | solid sample mounted on tape |  |  | 300 | Good | The composition determined by XPS was MgS1.02O3.01.
O | 1s | 533.67 | B6O | boron oxide | Belyansky M., Trenary M., Ellison C. | Surf. Sci. Spectra 3, 147 (1994) | Adequate |  |  | Linear | data | 2.4 |  |  | No | Mg |  | Ag3d5 = 368.27 | Conductor | Reliable, with one-point correction of energy scale | polycrystalline, semiconductor, sputtered and heated |  |  | 300 | Adequate | The powder was pressed into the silver foil.
O | 1s | 531.7 | C24H8O6/In(Cl)(C32H16N8) | perylene-3,4:9,10-tetracarboxylic dianhydride/chloroindium phtalocyanine | Scmidt A., Chau L.-K., Valencia V.S., Armstrong N.R. | Chem. Mater. 7, 657 (1995) | Adequate |  |  | other | Gaussian | 1.4 |  |  | No | Mg |  |  | Internal hydrocarbon | Reliable, with one-point correction of energy scale | multilayer structure |  |  | 300 | Adequate | 20 periods of 4 ML PTCDA/4 ML ClInPc. FAT mode.
O | 1s | 533.5 | C24H8O6/In(Cl)(C32H16N8) | perylene-3,4:9,10-tetracarboxylic dianhydride/chloroindium phtalocyanine | Scmidt A., Chau L.-K., Valencia V.S., Armstrong N.R. | Chem. Mater. 7, 657 (1995) | Adequate |  |  | other | Gaussian | 1.8 |  |  | No | Mg |  |  | Internal hydrocarbon | Reliable, with one-point correction of energy scale | multilayer structure |  |  | 300 | Adequate | 20 periods of 4 ML PTCDA/4 ML ClInPc. FAT mode.
O | 1s | 531.9 | Na28.5Ag25.5Al54Si138O384 | sodium silver aluminum silicon oxide (AgNaY - zeolite) | Grunert W., Muhler M., Karge H.G. | J. Chem. Soc. Faraday Trans. 92, 701 (1996) | Adequate | 0.5 |  |  | data |  |  |  | No | Al |  |  | Adventitious carbon | Reliable, with one-point correction of energy scale | crystal, insulator, solid sample mounted on tape | AAS |  | 300 | Adequate | AgNaY- zeolite. FAT mode. The Al/Si bulk and surface composition ratios were 0.3 composition ratio determined by XPS was 0.22. The bulk composition was determine
O | 1s | 531.3 | Na2WO4 | disodium tungstate | Dadachova E., Mirzadeh S., Lambrecht R.M. | J. Phys. Chem. 99, 10976 (1995) | Adequate | 0.2 |  |  | data |  |  |  | No | Mg |  | Au4f7 = 84.00 | Adventitious carbon | Reliable, with one-point correction of energy scale | insulator |  |  | 300 | Adequate | Powder in a gold cup. FAT mode.
O | 1s | 533.5 | Na2WO4 | disodium tungstate | Dadachova E., Mirzadeh S., Lambrecht R.M. | J. Phys. Chem. 99, 10976 (1995) | Adequate | 0.2 |  |  | data |  |  |  | No | Mg |  | Au4f7 = 84.00 | Adventitious carbon | Reliable, with one-point correction of energy scale | insulator |  |  | 300 | Adequate | Powder in a gold cup. FAT mode.
O | 1s | 530.5 | Zr0.332O0.639F0.021 | zirconium oxide fluoride (Zr0.332O0.639F0.021) | Bosman H.J.M., Pijpers A.P., Jaspers A.W.M.A. | J. Catal. 161, 551 (1996) | Adequate |  |  | other | data |  |  |  | No | Mg |  | Au,Ag,Cu = 84.00,368.27,932.67 | Adventitious carbon | Reliable, with one-point correction of energy scale | solid on double-sided tape |  | X-ray Photoelectron Spectroscopy | 300 | Good | The catalyst was prepared by hydrolysis of H2ZrF6 using ammonia at a constant pH The resulting precipitate was subsequently filtered, washed, dried (T= 373 K), a
O | 1s | 528.5 | La0.95Ba0.05CoO3 | lanthanum barium cobalt trioxide ss | Gunasekaran N., Rajadurai S., Carberry J.J., Bakshi N., Alcock C.B. | Solid State Ionics 73, 289 (1994) | Adequate |  |  | other | Gaussian | 1.8 |  |  | No | Mg |  |  | Adventitious carbon | Reliable, with one-point correction of energy scale | crystal, solid sample mounted on tape |  | X-ray Diffraction | 300 | Adequate | The relative intensity was 0.399.
O | 1s | 530.7 | La0.95Ba0.05CoO3 | lanthanum barium cobalt trioxide ss | Gunasekaran N., Rajadurai S., Carberry J.J., Bakshi N., Alcock C.B. | Solid State Ionics 73, 289 (1994) | Adequate |  |  | other | Gaussian | 2 |  |  | No | Mg |  |  | Adventitious carbon | Reliable, with one-point correction of energy scale | crystal, solid sample mounted on tape |  | X-ray Diffraction | 300 | Adequate | The relative intensity was 0.345.
O | 1s | 532.2 | La0.95Ba0.05CoO3 | lanthanum barium cobalt trioxide ss | Gunasekaran N., Rajadurai S., Carberry J.J., Bakshi N., Alcock C.B. | Solid State Ionics 73, 289 (1994) | Adequate |  |  | other | Gaussian | 2.5 |  |  | No | Mg |  |  | Adventitious carbon | Reliable, with one-point correction of energy scale | crystal, solid sample mounted on tape |  | X-ray Diffraction | 300 | Adequate | The relative intensity was 0.256.
O | 1s | 533.03 | HS(CH2)16OC6H13/Au | 16-hexoxy 1-hexadecanethiol/gold | Laibinis P.E., Bain C.D., Nuzzo R.G., Whitesides G.M. | J. Phys. Chem. 99, 7663 (1995) | Adequate | 0.05 |  |  | data |  |  |  | Yes | Al |  | Au,Ag = 84.00,368.27 | Conductor | Reliable, with one-point correction of energy scale | thin layer |  |  | 300 | Adequate | Self-assembled monolayer. The thickness measured by ellipsometry was 30 A. An electron flood gun (Ep = 2 eV) was used for charge compensation.
O | 1s | 530.5 | ZrOCl2 | zirconium(IV) oxide dichloride | Sleigh C., Pijpers A.P., Jaspers A., Coussens B., Meier R.J. | J. Electron Spectrosc. Relat. Phenom. 77, 41 (1996) | Adequate |  |  |  | data |  |  |  | No | Al/Mg |  | Au,Ag,Cu = 84.00,368.27,932.67 | Adventitious carbon | Reliable (reported energy within 300 eV of a reference energy) | solid on double-sided tape |  |  | 300 | Adequate
O | 1s | 532.6 | (-CH2-CH2O-)n | poly(ethylene oxide) | Martin-Vosshage D., Chowdari B.V.R. | J. Electrochem. Soc. 142, 1442 (1995) | Adequate | 0.1 |  |  | data | 1.5 |  |  | No | Mg |  |  | Adventitious carbon | Reliable, with one-point correction of energy scale | cast film, insulator, thick film |  |  | 300 | Adequate
O | 1s | 533.05 | HS(CH2)16OC4H9/Au | 16-butoxy 1-hexadecanethiol/gold | Laibinis P.E., Bain C.D., Nuzzo R.G., Whitesides G.M. | J. Phys. Chem. 99, 7663 (1995) | Adequate | 0.05 |  |  | data |  |  |  | Yes | Al |  | Au,Ag = 84.00,368.27 | Conductor | Reliable, with one-point correction of energy scale | thin layer |  |  | 300 | Adequate | Self-assembled monolayer. The thickness measured by ellipsometry was 27 A. An electron flood gun (Ep = 2 eV) was used for charge compensation.
O | 1s | 532.5 | SiO2 | silicon(IV) dioxide | Dang T.A., Chau C.N. | J. Electrochem. Soc. 143, 302 (1996) | Adequate |  |  |  | data | 2.6 |  |  | No | Al |  |  | Adventitious carbon | Reliable, with one-point correction of energy scale | insulator, solid sample mounted on tape | X-ray Photoelectron Spectroscopy |  | 300 | Good
O | 1s | 530.24 | O2/Au70.5Sn29.5 | oxygen/gold tin alloy (70.529.5) | Taylor J.A., Merchant S.M., Perry D.L. | J. Appl. Phys. 78, 5356 (1995) | Adequate |  |  |  | data | 1.14 |  |  | Yes | Al |  | Au4f7, Sn3d5 = 84.00, 484.98 | Conductor | Reliable, with two-point correction of energy scale | metal foil, polycrystalline, scraped, thermal oxide |  | X-ray Diffraction | 300 | Adequate | Gold tin preform with eutectic composition (zeta'-phase and delta-phase) was exp Emission angle = 20 degrees.
O | 1s | 532.5 | SiO2 | silicon(IV) dioxide | Dang T.A., Chau C.N. | J. Electrochem. Soc. 143, 302 (1996) | Adequate |  |  |  | data | 2.6 |  |  | No | Al |  |  | Adventitious carbon | Reliable, with one-point correction of energy scale | insulator, solid sample mounted on tape | X-ray Photoelectron Spectroscopy |  | 300 | Good
O | 1s | 532.5 | SiO2 | silicon dioxide | Hagio T., Takase A., Umebayashi S. | J. Mater. Sci. Lett. 11, 878 (1992) | Adequate |  |  |  | data | 2.5 |  |  | No | Mg |  |  | Argon | Reliable, with one-point correction of energy scale | solid sample mounted on tape, sputtered in argon |  |  | 300 | Adequate | The sample was cleaned by Ar+ ion bombardment (Ep = 400 eV, time = 200 s). No Ar+ ion-induced damage to the sample was detected.
O | 1s | 530.5 | Al2TiO5 | dialuminum titanium pentoxide | Leinen D., Lassaletta G., Fernandez A., Caballero A., Gonzalez-Elipe A.R., et al. | J. Vac. Sci. Technol. A 14, 2842 (1996) | Adequate |  |  |  | data |  |  |  | No | Mg |  |  | Adventitious carbon | Reliable, with one-point correction of energy scale | crystal, insulator, solid sample mounted on tape |  | X-ray Diffraction | 300 | Adequate | The Ti/Al intensity ratio determined by EDX was 1/2.02. The spectra were recorded at normal emission.
O | 1s | 532.6 | CH3(CH2)17SiCl3/Au | octadecyl trichlorosilane/gold | Iiimura K., Suzuki N., Kato K. | Bull. Chem. Soc. Jpn. 69, 1201 (1996) | Adequate | 0.07 |  |  | data |  |  |  | Yes | Al |  |  | Internal hydrocarbon | Reliable, with one-point correction of energy scale | insulator, thick film |  |  | 300 | Adequate | Langmuir-Blodgett film. Emission angle = 15 degrees. An electron flood gun was u
O | 1s | 528.8 | Pr6O11 | praseodymium oxide | Kang Z., Li L., Wei Q. | Chem. Res. Chin. Univ. 12, 281 (1996) | Adequate |  |  |  | data |  |  |  | No | Al |  |  | Adventitious carbon | Reliable, with one-point correction of energy scale | crystal, insulator, solid on double-sided tape |  | X-ray Diffraction | 300 | Adequate
O | 1s | 528.6 | NdBa2Cu3O6.1 | neodymium dibarium tricopper oxides | Hartmann A., Russell G.J., Matthews D.N., Cochrane J.W. | Surf. Interface Anal. 24, 657 (1996) | Adequate | 0.2 |  |  | data |  |  |  | No | Al |  |  | Adventitious carbon | Reliable (reported energy within 300 eV of a reference energy) | cleaved crystal, crystal, heated and cooled, oxygen pressure, oxidizing atmosphere |  | X-ray Diffraction | 300 | Adequate | The crystal was vacuum annealed (T = 823 K, time = 24 h). FAT mode.
O | 1s | 529.55 | Y2O3 | diyttrium(III) trioxide | Guo X., Sun Y.-Q., Cui K. | Sensors and Actuators B 31, 139 (1996) | Adequate |  |  |  | data |  |  |  | No | Al |  |  | Adventitious carbon | Reliable, with one-point correction of energy scale | insulator, solid sample mounted on tape |  |  | 300 | Adequate
O | 1s | 532.86 | C96.8O3.2 | carbon (pitch-based carbon fiber) (C96.8O3.2) | Xie Y., Sherwood P.M.A. | Surf. Sci. Spectra 1, 204 (1992) | Adequate |  |  |  | data | 2.85 |  |  | No | Mg |  | Cu L3VV, 2p3 = 334.95, 932.67 | Conductor | Reliable, with one-point correction of energy scale | crushed, polycrystalline | X-ray Photoelectron Spectroscopy |  | 298 | Adequate | FAT mode.
O | 1s | 531.4 | CaO | calcium(II) oxide | Demri B., Muster D. | J. Mater. Process. Technol. 55, 311 (1995) | Adequate |  |  |  | data |  |  |  | No | Al |  |  | Adventitious carbon | Reliable, with one-point correction of energy scale | insulator, pelletized |  |  | 300 | Adequate | The powder was pressed into indium sheet.
O | 1s | 533.43 | HS(CH2)16OCH3/Au | 16-methoxy 1-hexadecanethiol/gold | Laibinis P.E., Bain C.D., Nuzzo R.G., Whitesides G.M. | J. Phys. Chem. 99, 7663 (1995) | Adequate | 0.05 |  |  | data |  |  |  | Yes | Al |  | Au,Ag = 84.00,368.27 | Conductor | Reliable, with one-point correction of energy scale | thin layer |  |  | 300 | Adequate | Self-assembled monolayer. The thickness measured by ellipsometry was 24 A. An electron flood gun (Ep = 2 eV) was used for charge compensation.
O | 1s | 532.05 | CH2=C(CH3)COOCH3 | methyl methacrylate | Bournel F., Laffon C., Parent P., Tourillon G. | Surf. Sci. 350, 60 (1996) | Adequate |  |  | Linear | Gaussian | 1.7 |  |  | No | Mg |  |  | Internal hydrocarbon | Reliable, with one-point correction of energy scale | adsorbed, cooled, multilayer, thin layer |  | Low-energy Electron Diffraction | 95 | Good | 10 ML CH2=CH(CH3)COOCH3/Pt(111). The substrate was cleaned by Ar+ ion bombardmen annealed (T = 900 K). FAT mode.
O | 1s | 533.55 | CH2=C(CH3)COOCH3 | methyl methacrylate | Bournel F., Laffon C., Parent P., Tourillon G. | Surf. Sci. 350, 60 (1996) | Adequate |  |  | Linear | Gaussian | 1.7 |  |  | No | Mg |  |  | Internal hydrocarbon | Reliable, with one-point correction of energy scale | adsorbed, cooled, multilayer, thin layer |  | Low-energy Electron Diffraction | 95 | Good | 10 ML CH2=CH(CH3)COOCH3/Pt(111). The substrate was cleaned by Ar+ ion bombardmen annealed (T = 900 K). FAT mode.
O | 1s | 529.8 | LaFeO3 | lanthanum iron trioxide | Gunasekaran N., Rajadurai S., Carberry J.J., Bakshi N., Alcock C.B. | Solid State Ionics 73, 289 (1994) | Adequate |  |  | other | Gaussian |  |  |  | No | Mg |  |  | Adventitious carbon | Reliable, with one-point correction of energy scale | crystal, solid sample mounted on tape |  | X-ray Diffraction | 300 | Adequate
O | 1s | 531.5 | NaPO3 | sodium(I) phosphite (non-bridging oxygen) | Ducel J.F., Videau J.J., Gonbeau D., Pfilster-Guillouzo G. | Phys. Chem. Glass. 36, 247 (1996) | Adequate |  |  | other | mixed Gaussian/Lorentzian | 1.46 |  |  | Yes | Al |  |  | Adventitious carbon | Reliable, with one-point correction of energy scale | amorphous, crushed, insulator | X-ray Photoelectron Spectroscopy |  | 300 | Adequate | The intensity ratio of the Gaussian/Lorentzian components was 80/20. The relativ An electron flood gun was used for charge compensation.
O | 1s | 528.4 | La0.95Ba0.05FeO3 | lanthanum barium iron trioxide ss | Gunasekaran N., Rajadurai S., Carberry J.J., Bakshi N., Alcock C.B. | Solid State Ionics 73, 289 (1994) | Adequate |  |  | other | Gaussian | 1.7 |  |  | No | Mg |  |  | Adventitious carbon | Reliable, with one-point correction of energy scale | crystal, solid sample mounted on tape |  | X-ray Diffraction | 300 | Adequate | Orthorhombic structure. The relative intensity was 0.513.
O | 1s | 530.4 | La0.95Ba0.05FeO3 | lanthanum barium iron trioxide ss | Gunasekaran N., Rajadurai S., Carberry J.J., Bakshi N., Alcock C.B. | Solid State Ionics 73, 289 (1994) | Adequate |  |  | other | Gaussian | 1.9 |  |  | No | Mg |  |  | Adventitious carbon | Reliable, with one-point correction of energy scale | crystal, solid sample mounted on tape |  | X-ray Diffraction | 300 | Adequate | Orthorhombic structure. The relative intensity was 0.250
O | 1s | 532.1 | La0.95Ba0.05FeO3 | lanthanum barium iron trioxide ss | Gunasekaran N., Rajadurai S., Carberry J.J., Bakshi N., Alcock C.B. | Solid State Ionics 73, 289 (1994) | Adequate |  |  | other | Gaussian | 2.5 |  |  | No | Mg |  |  | Adventitious carbon | Reliable, with one-point correction of energy scale | crystal, solid sample mounted on tape |  | X-ray Diffraction | 300 | Adequate | Orthorhombic structure. The relative intensity was 0.237.
O | 1s | 530.7 | Ni/Al2O3 | nickel/dialuminum(III) trioxide | Venezia A.M., Bertoncello R., Deganello G. | Surf. Interface Anal. 23, 239 (1995) | Good | 0.15 |  | other | mixed Gaussian/Lorentzian | 1.9 |  |  | Yes | Al |  | Au,Cu = 84.00,932.67 | Adventitious carbon | Reliable (reported energy within 300 eV of a reference energy) | annealed, solid sample mounted on tape |  |  | 300 | Adequate | The composition Ni/Al ratiodetermined by XPS was 1.8. The catalyst was prepare deposition-precipitation method. An electron flood gun was used for charge compe
O | 1s | 532.2 | Ni/Al2O3 | nickel/dialuminum(III) trioxide | Venezia A.M., Bertoncello R., Deganello G. | Surf. Interface Anal. 23, 239 (1995) | Good | 0.15 |  | other | mixed Gaussian/Lorentzian | 1.9 |  |  | Yes | Al |  | Au,Cu = 84.00,932.67 | Adventitious carbon | Reliable (reported energy within 300 eV of a reference energy) | annealed, solid sample mounted on tape |  |  | 300 | Adequate | The composition Ni/Al ratiodetermined by XPS was 1.8. The catalyst was prepare deposition-precipitation method. An electron flood gun was used for charge compe
O | 1s | 533.2 | CH3ONO/Ag | methyl nitrite | Pressley L.A., Pylant E.D., White J.M. | Surf. Sci. 367, 1 (1996) | Adequate |  |  | other | mixed Gaussian/Lorentzian | 2 |  |  | No | Mg |  | Ag3d5 = 368.27 | Conductor | Reliable, with one-point correction of energy scale | surface coverage from 1ML to 2ML (1ML <= coverage < 2ML), adsorbed, cooled, thin layer |  |  | 105 | Adequate | CH3ONO/Ag(111). The substrate was cleaned by Ar+ ion bombardment (Ep = 2 keV, Ip (T = 675 -700 K, time = 15 min). FAT mode. The intensity ratio of the Gaussian/L
O | 1s | 534.2 | CH3ONO/Ag | methyl nitrite | Pressley L.A., Pylant E.D., White J.M. | Surf. Sci. 367, 1 (1996) | Adequate |  |  | other | mixed Gaussian/Lorentzian | 2 |  |  | No | Mg |  | Ag3d5 = 368.27 | Conductor | Reliable, with one-point correction of energy scale | surface coverage from 1ML to 2ML (1ML <= coverage < 2ML), adsorbed, cooled, thin layer |  |  | 105 | Adequate | CH3ONO/Ag(111). The substrate was cleaned by Ar+ ion bombardment (Ep = 2 keV, Ip (T = 675 -700 K, time = 15 min). FAT mode. The intensity ratio of the Gaussian/L
O | 1s | 533.2 | CH3ONO/Ag | methyl nitrite | Pressley L.A., Pylant E.D., White J.M. | Surf. Sci. 367, 1 (1996) | Adequate |  |  | other | mixed Gaussian/Lorentzian | 2 |  |  | No | Mg |  | Ag3d5 = 368.27 | Conductor | Reliable, with one-point correction of energy scale | adsorbed, cooled, multilayer, thin layer |  |  | 105 | Adequate | CH3ONO/Ag(111). The substrate was cleaned by Ar+ ion bombardment (Ep = 2 keV, Ip (T = 675 -700 K, time = 15 min). FAT mode. The intensity ratio of the Gaussian/L
O | 1s | 534.2 | CH3ONO/Ag | methyl nitrite | Pressley L.A., Pylant E.D., White J.M. | Surf. Sci. 367, 1 (1996) | Adequate |  |  | other | mixed Gaussian/Lorentzian | 2 |  |  | No | Mg |  | Ag3d5 = 368.27 | Conductor | Reliable, with one-point correction of energy scale | adsorbed, cooled, multilayer, thin layer |  |  | 105 | Adequate | CH3ONO/Ag(111). The substrate was cleaned by Ar+ ion bombardment (Ep = 2 keV, Ip (T = 675 -700 K, time = 15 min). FAT mode. The intensity ratio of the Gaussian/L
O | 1s | 530.7 | C24H18N4(H4SiW12O40)0.06 | polyaniline-supported dodecatungstosilicic acid | Dziembaj R., Malecka A., Piwowarska Z., Bielanski A. | J. Molecular Catal. A 112, 423 (1996) | Adequate |  |  | Shirley | mixed Gaussian/Lorentzian |  |  |  | No | Mg |  |  | Internal hydrocarbon | Reliable, with one-point correction of energy scale | pelletized |  |  | 77 | Adequate | The sample was prepared by protonation of polyemeraldine base with 12-tungstosil The intensity ratio of the Gaussian/Lorentzian components was 75/25. The relativ
O | 1s | 532.1 | C24H18N4(H4SiW12O40)0.06 | polyaniline-supported dodecatungstosilicic acid | Dziembaj R., Malecka A., Piwowarska Z., Bielanski A. | J. Molecular Catal. A 112, 423 (1996) | Adequate |  |  | Shirley | mixed Gaussian/Lorentzian |  |  |  | No | Mg |  |  | Internal hydrocarbon | Reliable, with one-point correction of energy scale | pelletized |  |  | 77 | Adequate | The sample was prepared by protonation of polyemeraldine base with 12-tungstosil The intensity ratio of the Gaussian/Lorentzian components was 75/25. The relativ
O | 1s | 531.4 | NiMoO4 | nickel molybdenum tetraoxide | Zou J., Schrader G.L. | J. Catal. 161, 667 (1996) | Adequate |  |  |  | data |  |  |  | No | Al |  |  | Adventitious carbon | Reliable, with one-point correction of energy scale | alpha phase, crystal, insulator, sputter deposited, thin film |  | X-ray Diffraction | 300 | Adequate | The oxide was deposited onto SiO2 substrate at 898 K.Alpha-nickel molybdate by
O | 1s | 531.4 | NiMoO4 | nickel molybdenum tetraoxide | Zou J., Schrader G.L. | J. Catal. 161, 667 (1996) | Adequate |  |  |  | data |  |  |  | No | Al |  |  | Adventitious carbon | Reliable, with one-point correction of energy scale | alpha phase, crystal, insulator, sputter deposited, thin film |  | X-ray Diffraction | 300 | Adequate | The oxide was deposited onto SiO2 substrate at 898 K.Alpha-nickel molybdate by
O | 1s | 534.3 | [La(C14H12O2)2Cl3].2H2O | dibenzoin(trichloro)lanthanum(III) dihydrate | Wang B., Liu J., Yang S., Jin D. | Polyhedron 14, 895 (1995) | Adequate |  |  | other | other type of curve fit |  |  |  | No | Mg |  |  | Internal hydrocarbon | Reliable, with one-point correction of energy scale | precipitate |  |  | 300 | Adequate | C14H12O2 = hydroxybenzyl phenyl ketone.
O | 1s | 532.2 | [La(C14H12O2)2Cl3].2H2O | dibenzoin(trichloro)lanthanum(III) dihydrate | Wang B., Liu J., Yang S., Jin D. | Polyhedron 14, 895 (1995) | Adequate |  |  | other | other type of curve fit |  |  |  | No | Mg |  |  | Internal hydrocarbon | Reliable, with one-point correction of energy scale | precipitate |  |  | 300 | Adequate | C14H12O2 = hydroxybenzyl phenyl ketone.
O | 1s | 533.6 | [La(C14H12O2)2Cl3].2H2O | dibenzoin(trichloro)lanthanum(III) dihydrate | Wang B., Liu J., Yang S., Jin D. | Polyhedron 14, 895 (1995) | Adequate |  |  | other | other type of curve fit |  |  |  | No | Mg |  |  | Internal hydrocarbon | Reliable, with one-point correction of energy scale | precipitate |  |  | 300 | Adequate | C14H12O2 = hydroxybenzyl phenyl ketone.
O | 1s | 531 | Na5P3O10 | sodium(I) triphosphate (non-bridging oxygen) | Ducel J.F., Videau J.J., Gonbeau D., Pfilster-Guillouzo G. | Phys. Chem. Glass. 36, 247 (1996) | Adequate |  |  | other | mixed Gaussian/Lorentzian | 1.65 |  |  | Yes | Al |  |  | Adventitious carbon | Reliable, with one-point correction of energy scale | crystal, insulator, pelletized | X-ray Photoelectron Spectroscopy |  | 300 | Adequate | The sample was prepared by heating an appropriate mixture of NaPO3 and Na2CO3 at over several hours. The intensity ratio of the Gaussian/Lorentzian components wa 0.787. An electron flood gun was used for charge compensation.
O | 1s | 533.08 | HS(CH2)16OC3H7/Ag | 16-propoxy 1-hexadecanethiol/silver | Laibinis P.E., Bain C.D., Nuzzo R.G., Whitesides G.M. | J. Phys. Chem. 99, 7663 (1995) | Adequate | 0.05 |  |  | data |  |  |  | Yes | Al |  | Au,Ag = 84.00,368.27 | Conductor | Reliable, with one-point correction of energy scale | thin layer |  |  | 300 | Adequate | Self-assembled monolayer. An electron flood gun (Ep = 2 eV) was used for charge compensation.
O | 1s | 528.8 | Nd0.5Y0.5Ba2Cu3O6 | neodymium yttrium dibarium tricopper hexaoxide | Hartmann A., Russell G.J., Matthews D.N., Cochrane J.W. | Surf. Interface Anal. 24, 657 (1996) | Adequate | 0.2 |  |  | data |  |  |  | No | Al |  |  | Adventitious carbon | Reliable (reported energy within 300 eV of a reference energy) | cleaved crystal, crystal, heated and cooled, oxygen pressure, oxidizing atmosphere |  | X-ray Diffraction | 300 | Adequate | The crystal was vacuum annealed (T = 823 K, time = 24 h). FAT mode.
O | 1s | 531.5 | Na69(NH4)13Al82Si110O384 | sodium ammonium aluminum silicon oxide (NH4NaX - zeolite) | Grunert W., Muhler M., Karge H.G. | J. Chem. Soc. Faraday Trans. 92, 701 (1996) | Adequate | 0.15 |  |  | data |  |  |  | No | Al |  |  | Adventitious carbon | Reliable, with one-point correction of energy scale | crystal, exchangable, insulator, solid sample mounted on tape | AAS |  | 300 | Adequate | (NH4)NaX - zeolite. FAT mode. The Al/Si bulk and surface composition ratios were The Na/(Al+Si) composition ratio determined by XPS was 0.30. The bulk compositio spectroscopy.
O | 1s | 531.97 | C24H8O6/Cu | 3,4,9,10-tetracarboxylic dianhydride/copper | Schmidt A., Schuerlein T.J., Collins G.E., Armstrong N.R. | J. Phys. Chem. 99, 11770 (1995) | Adequate | 0.1 |  | other | mixed Gaussian/Lorentzian | 1.51 |  |  | No | Al |  | Cu2p3 = 932.67 | Internal hydrocarbon | Reliable, with one-point correction of energy scale | multilayer, thin layer |  |  | 300 | Adequate | The thickness was 16 ML. The Cu(100) substrate was cleaned by Ar+ ion bombardmen T = 723 K) and annealing (T = 873 K). The Cu(100) crystal was maintained at ~403 The intensity ratio of the Gaussian/Lorentzian components was 90/10. The thickne thickness mo
O | 1s | 533.75 | C24H8O6/Cu | 3,4,9,10-tetracarboxylic dianhydride/copper | Schmidt A., Schuerlein T.J., Collins G.E., Armstrong N.R. | J. Phys. Chem. 99, 11770 (1995) | Adequate | 0.1 |  | other | mixed Gaussian/Lorentzian |  |  |  | No | Al |  | Cu2p3 = 932.67 | Internal hydrocarbon | Reliable, with one-point correction of energy scale | multilayer, thin layer |  |  | 300 | Adequate | The thickness was 16 ML. The Cu(100) substrate was cleaned by Ar+ ion bombardmen T = 723 K) and annealing (T = 873 K). The Cu(100) crystal was maintained at ~403 The intensity ratio of the Gaussian/Lorentzian components was 90/10. The thickne thickness mo
O | 1s | 532 | C24H8O6/Cu | 3,4,9,10-tetracarboxylic dianhydride/copper | Schmidt A., Schuerlein T.J., Collins G.E., Armstrong N.R. | J. Phys. Chem. 99, 11770 (1995) | Adequate | 0.1 |  | other | mixed Gaussian/Lorentzian | 1.41 |  |  | No | Al |  | Cu2p3 = 932.67 | Internal hydrocarbon | Reliable, with one-point correction of energy scale | multilayer, thin layer |  |  | 300 | Adequate | The thickness was 35 ML. The Cu(100) substrate was cleaned by Ar+ ion bombardmen T = 723 K) and annealing (T = 873 K). The Cu(100) crystal was maintained at ~403 The intensity ratio of the Gaussian/Lorentzian components was 90/10. The thickne thickness mo
O | 1s | 533.86 | C24H8O6/Cu | 3,4,9,10-tetracarboxylic dianhydride/copper | Schmidt A., Schuerlein T.J., Collins G.E., Armstrong N.R. | J. Phys. Chem. 99, 11770 (1995) | Adequate | 0.1 |  | other | mixed Gaussian/Lorentzian |  |  |  | No | Al |  | Cu2p3 = 932.67 | Internal hydrocarbon | Reliable, with one-point correction of energy scale | multilayer, thin layer |  |  | 300 | Adequate | The thickness was 35 ML. The Cu(100) substrate was cleaned by Ar+ ion bombardmen T = 723 K) and annealing (T = 873 K). The Cu(100) crystal was maintained at ~403 The intensity ratio of the Gaussian/Lorentzian components was 90/10. The thickne thickness mo
O | 1s | 531.93 | C24H8O6/Cu | 3,4,9,10-tetracarboxylic dianhydride/copper | Schmidt A., Schuerlein T.J., Collins G.E., Armstrong N.R. | J. Phys. Chem. 99, 11770 (1995) | Adequate | 0.1 |  | other | mixed Gaussian/Lorentzian | 1.41 |  |  | No | Al |  | Cu2p3 = 932.67 | Internal hydrocarbon | Reliable, with one-point correction of energy scale | multilayer, thin layer |  |  | 300 | Adequate | The thickness was 53 ML. The Cu(100) substrate was cleaned by Ar+ ion bombardmen T = 723 K) and annealing (T = 873 K). The Cu(100) crystal was maintained at ~403 The intensity ratio of the Gaussian/Lorentzian components was 90/10. The thickne thickness mo
O | 1s | 533.86 | C24H8O6/Cu | 3,4,9,10-tetracarboxylic dianhydride/copper | Schmidt A., Schuerlein T.J., Collins G.E., Armstrong N.R. | J. Phys. Chem. 99, 11770 (1995) | Adequate | 0.1 |  | other | mixed Gaussian/Lorentzian |  |  |  | No | Al |  | Cu2p3 = 932.67 | Internal hydrocarbon | Reliable, with one-point correction of energy scale | multilayer, thin layer |  |  | 300 | Adequate | The thickness was 53 ML. The Cu(100) substrate was cleaned by Ar+ ion bombardmen T = 723 K) and annealing (T = 873 K). The Cu(100) crystal was maintained at ~403 The intensity ratio of the Gaussian/Lorentzian components was 90/10. The thickne thickness mo
O | 1s | 531.97 | C24H8O6/Cu | 3,4,9,10-tetracarboxylic dianhydride/copper | Schmidt A., Schuerlein T.J., Collins G.E., Armstrong N.R. | J. Phys. Chem. 99, 11770 (1995) | Adequate | 0.1 |  | other | mixed Gaussian/Lorentzian | 1.4 |  |  | No | Al |  | Cu2p3 = 932.67 | Internal hydrocarbon | Reliable, with one-point correction of energy scale | multilayer, thin layer |  |  | 300 | Adequate | The thickness was 141 ML. The Cu(100) substrate was cleaned by Ar+ ion bombardme T = 723 K) and annealing (T = 873 K). The Cu(100) crystal was maintained at ~403 The intensity ratio of the Gaussian/Lorentzian components was 90/10. The thickne thickness mo
O | 1s | 533.79 | C24H8O6/Cu | 3,4,9,10-tetracarboxylic dianhydride/copper | Schmidt A., Schuerlein T.J., Collins G.E., Armstrong N.R. | J. Phys. Chem. 99, 11770 (1995) | Adequate | 0.1 |  | other | mixed Gaussian/Lorentzian |  |  |  | No | Al |  | Cu2p3 = 932.67 | Internal hydrocarbon | Reliable, with one-point correction of energy scale | multilayer, thin layer |  |  | 300 | Adequate | The thickness was 141 ML. The Cu(100) substrate was cleaned by Ar+ ion bombardme T = 723 K) and annealing (T = 873 K). The Cu(100) crystal was maintained at ~403 The intensity ratio of the Gaussian/Lorentzian components was 90/10. The thickne thickness mo
O | 1s | 530.8 | La2CoO4 | dilanthanum cobalt tetraoxide | Cheng T., Yang X., Wu Y. | Sci. China, Ser. B 38, 1025 (1995) | Adequate |  |  |  | data |  |  |  | No | Al |  |  | Adventitious carbon | Reliable, with one-point correction of energy scale | annealed, crystal, pelletized |  | X-ray Diffraction | 300 | Adequate | The sample was annealed (T = 1373 K, time = 10 h).
O | 1s | 528.1 | La2CoO4 | dilanthanum cobalt tetraoxide | Cheng T., Yang X., Wu Y. | Sci. China, Ser. B 38, 1025 (1995) | Adequate |  |  |  | data |  |  |  | No | Al |  |  | Adventitious carbon | Reliable, with one-point correction of energy scale | annealed, crystal, pelletized |  | X-ray Diffraction | 300 | Adequate | The sample was annealed (T = 1373 K, time = 10 h).
O | 1s | 533.06 | C3H6N6O6 | cyclo-trinitramine-trimethylene | Beard B.C. | Surf. Sci. Spectra 1, 136 (1992) | Adequate |  |  | Shirley | mixed Gaussian/Lorentzian | 2.93 |  |  | Yes | Al |  | Cu3p3, 2p3 = 75.11, 932.67 | Adventitious carbon | Reliable, with one-point correction of energy scale | chemically etched, cleaved crystal, crystal, insulator | X-ray Photoelectron Spectroscopy |  | 300 | Adequate | The composition determined by XPS was C20.85N25.70O26.62. FAT mode. Emission ang An electron flood gun (Ep = 2 eV, Ip = 20 mA) was used for charge compensation.
O | 1s | 532.6 | C22H45OC2H5 | docosanyl ethyl ether | Laibinis P.E., Bain C.D., Nuzzo R.G., Whitesides G.M. | J. Phys. Chem. 99, 7663 (1995) | Adequate | 0.05 |  |  | data |  |  |  | Yes | Al |  | Au,Ag = 84.00,368.27 | Internal hydrocarbon | Reliable, with one-point correction of energy scale | polycrystalline |  |  | 300 | Adequate | An electron flood gun (Ep = 2 eV) was used for charge compensation.
O | 1s | 530.8 | (NH4)5H3Mn3V12O40.15H2O | ammonium vanadomanganate hydrate | Wang Z., Liu J., Wang E. | Chem. Res. Chin. Univ. 11, 360 (1995) | Adequate |  |  |  | data |  |  |  | No |  |  |  | Adventitious carbon | Reliable, with one-point correction of energy scale | crystal, insulator |  | X-ray Diffraction | 300 | Adequate
O | 1s | 529 | La0.95Ba0.05MnO3 | lanthanum barium manganese trioxide ss | Gunasekaran N., Rajadurai S., Carberry J.J., Bakshi N., Alcock C.B. | Solid State Ionics 73, 289 (1994) | Adequate |  |  | other | Gaussian | 1.3 |  |  | No | Mg |  |  | Adventitious carbon | Reliable, with one-point correction of energy scale | crystal, solid sample mounted on tape |  | X-ray Diffraction | 300 | Adequate | The relative intensity was 0.574.
O | 1s | 530.5 | La0.95Ba0.05MnO3 | lanthanum barium manganese trioxide ss | Gunasekaran N., Rajadurai S., Carberry J.J., Bakshi N., Alcock C.B. | Solid State Ionics 73, 289 (1994) | Adequate |  |  | other | Gaussian | 1.8 |  |  | No | Mg |  |  | Adventitious carbon | Reliable, with one-point correction of energy scale | crystal, solid sample mounted on tape |  | X-ray Diffraction | 300 | Adequate | The relative intensity was 0.209.
O | 1s | 531.7 | La0.95Ba0.05MnO3 | lanthanum barium manganese trioxide ss | Gunasekaran N., Rajadurai S., Carberry J.J., Bakshi N., Alcock C.B. | Solid State Ionics 73, 289 (1994) | Adequate |  |  | other | Gaussian | 2.1 |  |  | No | Mg |  |  | Adventitious carbon | Reliable, with one-point correction of energy scale | crystal, solid sample mounted on tape |  | X-ray Diffraction | 300 | Adequate | The relative intensity was 0.217.
O | 1s | 534.4 | [Pr(C14H12O2)2Cl3].2H2O | dibenzoin(trichloro)preseodymium(III) dihydrate | Wang B., Liu J., Yang S., Jin D. | Polyhedron 14, 895 (1995) | Adequate |  |  | other | other type of curve fit |  |  |  | No | Mg |  |  | Internal hydrocarbon | Reliable, with one-point correction of energy scale | precipitate |  |  | 300 | Adequate | C14H12O2 = hydroxybenzyl phenyl ketone.
O | 1s | 532.3 | [Pr(C14H12O2)2Cl3].2H2O | dibenzoin(trichloro)preseodymium(III) dihydrate | Wang B., Liu J., Yang S., Jin D. | Polyhedron 14, 895 (1995) | Adequate |  |  | other | other type of curve fit |  |  |  | No | Mg |  |  | Internal hydrocarbon | Reliable, with one-point correction of energy scale | precipitate |  |  | 300 | Adequate | C14H12O2 = hydroxybenzyl phenyl ketone.
O | 1s | 533.5 | [Pr(C14H12O2)2Cl3].2H2O | dibenzoin(trichloro)preseodymium(III) dihydrate | Wang B., Liu J., Yang S., Jin D. | Polyhedron 14, 895 (1995) | Adequate |  |  | other | other type of curve fit |  |  |  | No | Mg |  |  | Internal hydrocarbon | Reliable, with one-point correction of energy scale | precipitate |  |  | 300 | Adequate | C14H12O2 = hydroxybenzyl phenyl ketone.
O | 1s | 527.9 | LaCoO3 | lanthanum cobalt trioxide | Gunasekaran N., Rajadurai S., Carberry J.J., Bakshi N., Alcock C.B. | Solid State Ionics 73, 289 (1994) | Adequate |  |  | other | Gaussian |  |  |  | No | Mg |  |  | Adventitious carbon | Reliable, with one-point correction of energy scale | crystal, solid sample mounted on tape |  | X-ray Diffraction | 300 | Adequate
O | 1s | 529.8 | LaCoO3 | lanthanum cobalt trioxide | Gunasekaran N., Rajadurai S., Carberry J.J., Bakshi N., Alcock C.B. | Solid State Ionics 73, 289 (1994) | Adequate |  |  | other | Gaussian |  |  |  | No | Mg |  |  | Adventitious carbon | Reliable, with one-point correction of energy scale | crystal, solid sample mounted on tape |  | X-ray Diffraction | 300 | Adequate
O | 1s | 531.9 | LaCoO3 | lanthanum cobalt trioxide | Gunasekaran N., Rajadurai S., Carberry J.J., Bakshi N., Alcock C.B. | Solid State Ionics 73, 289 (1994) | Adequate |  |  | other | Gaussian |  |  |  | No | Mg |  |  | Adventitious carbon | Reliable, with one-point correction of energy scale | crystal, solid sample mounted on tape |  | X-ray Diffraction | 300 | Adequate
O | 1s | 531.2 | SrCO3 | strontium(II) carbonate | Vasquez R.P. | Surf. Sci. Spectra 1, 112 (1992) | Adequate |  |  | Shirley | mixed Gaussian/Lorentzian | 1.9 |  |  | Yes | Al |  | Au,Cu = 84.00,932.67 | Adventitious carbon | Reliable, with two-point correction of energy scale | insulator, polycrystalline | X-ray Photoelectron Spectroscopy |  | 300 | Adequate | The powder was pressed into In foil. An electron flood gun and a 90% transmittin charge compensation. Emission angle = 55 degrees. The intensity ratio of the Gau FAT mode. The composition determined by XPS was Sr0.158C0.192O0.574.
O | 1s | 532.1 | [Ga768P768O2976(OH)192].[C7H14NF]192 | cloverite | Barr T.L., Klinowski J., He H., Alberti K., Muller G., and Lercher J.A. | Nature 365, 429 (1993) | Adequate |  |  |  | data | 2.5 |  |  | No |  |  |  | Internal hydrocarbon | Reliable, with one-point correction of energy scale | insulator, pelletized |  |  | 300 | Adequate | Unit cell formula is [Ga768P768O2976(OH)192].192quinuclidinium fluoride. The ato was 1.1.
O | 1s | 530.4 | SnO2 | tin(IV) oxide | Stranick M.A., Moskwa A. | Surf. Sci. Spectra 2, 50 (1993) | Adequate |  |  | Shirley | mixed Gaussian/Lorentzian | 0.98 |  |  | Yes | Al |  | Cu 3p3, Ag, Cu = 75.13, 368.27, 932.67 | Adventitious carbon | Reliable, with two-point correction of energy scale | insulator, polycrystalline, pelletized | X-ray Photoelectron Spectroscopy |  | 300 | Good | The composition determined by XPS was Sn0.3373O0.6627. FAT mode. Emission angleAn electron flood gun (Ep = 5 eV, Ip = 20 mA) was used for charge compensation.
O | 1s | 532 | SnO2 | tin(IV) oxide | Cao X., Cao L., Yao W., Ye X. | Surf. Interface Anal. 24, 662 (1995) | Adequate |  |  |  | data |  |  |  | No | Al |  | Au,Ag,Cu = 84.00,368.27,932.67 | Adventitious carbon | Reliable, with one-point correction of energy scale | insulator, thin film |  |  | 300 | Adequate | FAT mode.
O | 1s | 530.78 | SnO2 | tin(IV) oxide | Choi W.-K., Jung H.-J., Koh S.-K. | J. Vac. Sci. Technol. A 14, 359 (1996) | Adequate |  |  |  | data |  |  |  | Yes | Al |  |  | Adventitious carbon | Reliable, with one-point correction of energy scale | powder (when a special point is made in the article) | X-ray Photoelectron Spectroscopy |  | 300 | Good | The sample was cleaned byAr+ ion bombardment (Ep = 4 keV, Ip = ~ 5 mA, time =An electron flood gun (Ep = 4 eV) was used for charge compensation.
O | 1s | 530.94 | SnO2 | tin(IV) oxide | Di Giulio M., Micocci G., Serra A., Tepore A., Rella R., and Siciliano P. | Sensors and Actuators B 24, 465 (1995) | Adequate |  |  |  | data |  |  |  | No | Al |  |  | Adventitious carbon | Reliable, with one-point correction of energy scale | insulator, polycrystalline, thin film |  |  | 300 | Adequate
O | 1s | 534.7 | [Dy(C14H12O2)2Cl3].2H2O | dibenzoin(trichloro)dysprosium(III) dihydrate | Wang B., Liu J., Yang S., Jin D. | Polyhedron 14, 895 (1995) | Adequate |  |  | other | other type of curve fit |  |  |  | No | Mg |  |  | Internal hydrocarbon | Reliable, with one-point correction of energy scale | precipitate |  |  | 300 | Adequate | C14H12O2 = hydroxybenzyl phenyl ketone.
O | 1s | 532.6 | [Dy(C14H12O2)2Cl3].2H2O | dibenzoin(trichloro)dysprosium(III) dihydrate | Wang B., Liu J., Yang S., Jin D. | Polyhedron 14, 895 (1995) | Adequate |  |  | other | other type of curve fit |  |  |  | No | Mg |  |  | Internal hydrocarbon | Reliable, with one-point correction of energy scale | precipitate |  |  | 300 | Adequate | C14H12O2 = hydroxybenzyl phenyl ketone.
O | 1s | 533.3 | [Dy(C14H12O2)2Cl3].2H2O | dibenzoin(trichloro)dysprosium(III) dihydrate | Wang B., Liu J., Yang S., Jin D. | Polyhedron 14, 895 (1995) | Adequate |  |  | other | other type of curve fit |  |  |  | No | Mg |  |  | Internal hydrocarbon | Reliable, with one-point correction of energy scale | precipitate |  |  | 300 | Adequate | C14H12O2 = hydroxybenzyl phenyl ketone.
O | 1s | 531.9 | SrSO4 | strontium(II) sulfate | Vasquez R.P. | Surf. Sci. Spectra 1, 117 (1992) | Adequate |  |  | Shirley | mixed Gaussian/Lorentzian | 2 |  |  | Yes | Al |  | Au,Cu = 84.00,932.67 | Adventitious carbon | Reliable, with two-point correction of energy scale | insulator, polycrystalline | X-ray Photoelectron Spectroscopy |  | 300 | Adequate | The powder was pressed into In foil. An electron flood gun and a 90% transmittin charge compensation. Emission angle = 55 degrees. The intensity ratio of the Gau FAT mode. The composition determined by XPS was Sr0.133S0.136O0.662.
O | 1s | 531.4 | ZnAl2O4 | zinc(II) aluminum(III) oxide | Strohmeier B.R. | Surf. Sci. Spectra 3, 128 (1994) | Good | 0.2 |  | Linear | data | 2.25 |  |  | No | Mg |  | Au,Ag,Cu = 84.00,368.27,932.67 | Adventitious carbon | Reliable, with two-point correction of energy scale | insulator, polycrystalline, solid on double-sided tape | X-ray Photoelectron Spectroscopy |  | 295 | Good | The composition determined by XPS was Zn0.151Al0.306O0.543. FAT mode. The spectra were recorded at normal emission.
O | 1s | 530 | Mn0.25Co0.75Fe2O4 | manganese(II) cobalt(II) iron(III) tetraoxide (Mn0.25Co0.75Fe2O4) | Allen G.C., Hallam K.R. | Appl. Surf. Sci. 93, 25 (1996) | Adequate |  |  | Shirley | data |  |  |  | No | Al |  | Ag3d5 = 368.27 | Adventitious carbon | Reliable, with one-point correction of energy scale | pelletized | EDXA | X-ray Diffraction | 300 | Adequate | The oxide was prepared by solid state reaction of the appropriate single oxidesPrior to analysis, the powdered oxide samples were ground and pressed. FAT mode.
O | 1s | 534.3 | [Nd(C14H12O2)2Cl3].2H2O | dibenzoin(trichloro)neodymium(III) dihydrate | Wang B., Liu J., Yang S., Jin D. | Polyhedron 14, 895 (1995) | Adequate |  |  | other | other type of curve fit |  |  |  | No | Mg |  |  | Internal hydrocarbon | Reliable, with one-point correction of energy scale | precipitate |  |  | 300 | Adequate | C14H12O2 = hydroxybenzyl phenyl ketone.
O | 1s | 532.3 | [Nd(C14H12O2)2Cl3].2H2O | dibenzoin(trichloro)neodymium(III) dihydrate | Wang B., Liu J., Yang S., Jin D. | Polyhedron 14, 895 (1995) | Adequate |  |  | other | other type of curve fit |  |  |  | No | Mg |  |  | Internal hydrocarbon | Reliable, with one-point correction of energy scale | precipitate |  |  | 300 | Adequate | C14H12O2 = hydroxybenzyl phenyl ketone.
O | 1s | 533.6 | [Nd(C14H12O2)2Cl3].2H2O | dibenzoin(trichloro)neodymium(III) dihydrate | Wang B., Liu J., Yang S., Jin D. | Polyhedron 14, 895 (1995) | Adequate |  |  | other | other type of curve fit |  |  |  | No | Mg |  |  | Internal hydrocarbon | Reliable, with one-point correction of energy scale | precipitate |  |  | 300 | Adequate | C14H12O2 = hydroxybenzyl phenyl ketone.
O | 1s | 532.2 | (Ag2O)0.50(TeO2)0.45(P2O5)0.05 | disilver(I) oxide tellurium(IV) dioxide diphosphorus(V) pentoxide (bridging oxygen) ((Ag2O)0.50(TeO2)0.45(P2O5)0.05) | Chowdari B.V.R., Kumari P.P. | J. Non-cryst. Solids 197, 31 (1996) | Adequate | 0.1 |  | other | Gaussian |  |  |  | No | Mg |  |  | Adventitious carbon | Reliable, with one-point correction of energy scale | amorphous, insulator |  | X-ray Diffraction | 300 | Adequate | The glass was prepared from the reagent grade AgNO3, TeO2 and NH4H2PO4. The intensity ratio of the non-bridging/bridging oxygen components was 0.85. FAT
O | 1s | 532.73 | C22H45OCH3 | docosanyl methyl ether | Laibinis P.E., Bain C.D., Nuzzo R.G., Whitesides G.M. | J. Phys. Chem. 99, 7663 (1995) | Adequate | 0.05 |  |  | data |  |  |  | Yes | Al |  | Au,Ag = 84.00,368.27 | Internal hydrocarbon | Reliable, with one-point correction of energy scale | polycrystalline |  |  | 300 | Adequate | An electron flood gun (Ep = 2 eV) was used for charge compensation.
O | 1s | 529.5 | La2O3 | dilanthanum(III) trioxide | Ivanova O.P., Naumkin A.V., Vasilyev L.A. | Vacuum 47, 67 (1996) | Adequate |  |  | Shirley | data | 1.8 |  |  | No | Mg |  | Au,Ag,Cu = 84.00,368.27,932.67 | Adventitious carbon | Reliable, with one-point correction of energy scale | insulator, pelletized |  |  | 300 | Adequate | FAT mode.
O | 1s | 529.1 | La2O3 | dilanthanum(III) trioxide | Kang Z., Li L., Wei Q. | Chem. Res. Chin. Univ. 12, 281 (1996) | Adequate |  |  |  | data |  |  |  | No | Al |  |  | Adventitious carbon | Reliable, with one-point correction of energy scale | crystal, insulator, solid on double-sided tape |  | X-ray Diffraction | 300 | Adequate
O | 1s | 532.1 | (-CH2C(CH3)(C(O)OCH2(CF2)4CF(CF3)CF3)-CH2C(CH3)(C(O)OCH2(CF2)7F)-)n | 1,1-dihydroperfluorooctyl methacrylate | Kassis C.M., Steehler J.K., Linton R.W. | Surf. Sci. Spectra 3, 307 (1994) | Good | 0.1 |  | Shirley | mixed Gaussian/Lorentzian | 1.95 |  |  | Yes | Al |  | Au,Cu = 84.00,932.67 | Internal hydrocarbon | Reliable, with one-point correction of energy scale | cast film, insulator, polycrystalline, thick film | X-ray Photoelectron Spectroscopy |  | 298 | Good | FAT mode. Emission angle = 70 degrees. The intensity ratio of the Gaussian/Loren The composition determined by XPS was C0.396O0.065F0.539. The relative intensity
O | 1s | 533.7 | (-CH2C(CH3)(C(O)OCH2(CF2)4CF(CF3)CF3)-CH2C(CH3)(C(O)OCH2(CF2)7F)-)n | 1,1-dihydroperfluorooctyl methacrylate | Kassis C.M., Steehler J.K., Linton R.W. | Surf. Sci. Spectra 3, 307 (1994) | Good | 0.1 |  | Shirley | mixed Gaussian/Lorentzian | 1.9 |  |  | Yes | Al |  | Au,Cu = 84.00,932.67 | Internal hydrocarbon | Reliable, with one-point correction of energy scale | cast film, insulator, polycrystalline, thick film | X-ray Photoelectron Spectroscopy |  | 298 | Good | FAT mode. Emission angle = 70 degrees. The intensity ratio of the Gaussian/Loren The composition determined by XPS was C0.396O0.065F0.539. The relative intensity
O | 1s | 532.5 | SiO2 | silicon dioxide | Casamassima M., Darque-Ceretti E., Delamare F., Aucouturier M. | C. R. Acad. Sci. Ser. II 313, 25 (1991) | Adequate | 0.2 |  |  | data |  |  |  | No | Al |  | Au4f7 = 84.00 | Adventitious carbon | Reliable, with one-point correction of energy scale | polycrystalline |  |  | 300 | Adequate
O | 1s | 533.3 | NaPO3 | sodium(I) phosphite (bridging oxygen) | Ducel J.F., Videau J.J., Gonbeau D., Pfilster-Guillouzo G. | Phys. Chem. Glass. 36, 247 (1996) | Adequate |  |  | other | mixed Gaussian/Lorentzian | 1.42 |  |  | Yes | Al |  |  | Adventitious carbon | Reliable, with one-point correction of energy scale | amorphous, crushed, insulator | X-ray Photoelectron Spectroscopy |  | 300 | Adequate | The intensity ratio of the Gaussian/Lorentzian components was 80/20. The relativ An electron flood gun was used for charge compensation.
O | 1s | 531.5 | Na88Al86Si106O384 | sodium aluminum silicon oxide (NaX - zeolite) | Grunert W., Muhler M., Karge H.G. | J. Chem. Soc. Faraday Trans. 92, 701 (1996) | Adequate | 0.15 |  |  | data |  |  |  | No | Al |  |  | Adventitious carbon | Reliable, with one-point correction of energy scale | crystal, insulator, solid sample mounted on tape | AAS |  | 300 | Adequate | NaX - zeolite. FAT mode. The Al/Si bulk and surface composition ratios were 0.81 composition ratio determined by XPS was 0.34. The bulk composition was determine
O | 1s | 529 | (Ag2O)0.5(TeO2)0.5 | disilver(I) oxide tellurium(IV) dioxide (non-bridging oxygen) ((Ag2O)0.5(TeO2)0.5) | Chowdari B.V.R., Kumari P.P. | J. Non-cryst. Solids 197, 31 (1996) | Adequate | 0.1 |  | other | Gaussian |  |  |  | No | Mg |  |  | Adventitious carbon | Reliable, with one-point correction of energy scale | amorphous, insulator |  | X-ray Diffraction | 300 | Adequate | The glass was prepared from the reagent grade AgNO3 and TeO2. The intensity ratio of the non-bridging/bridging oxygen components was 0.15. FAT
O | 1s | 530 | TbCrO3 | terbium chromium trioxide | Kang Z., Li L., Wei Q. | Chem. Res. Chin. Univ. 12, 281 (1996) | Adequate |  |  |  | data |  |  |  | No | Al |  |  | Adventitious carbon | Reliable, with one-point correction of energy scale | crystal, insulator, solid on double-sided tape |  | X-ray Diffraction | 300 | Adequate
O | 1s | 530 | DyCrO3 | dysprosium chromium trioxide | Kang Z., Li L., Wei Q. | Chem. Res. Chin. Univ. 12, 281 (1996) | Adequate |  |  |  | data |  |  |  | No | Al |  |  | Adventitious carbon | Reliable, with one-point correction of energy scale | crystal, insulator, solid on double-sided tape |  | X-ray Diffraction | 300 | Adequate
O | 1s | 530.4 | Cr2O3 | dichromium(III) trioxide | Sleigh C., Pijpers A.P., Jaspers A., Coussens B., Meier R.J. | J. Electron Spectrosc. Relat. Phenom. 77, 41 (1996) | Adequate |  |  |  | data |  |  |  | No | Al/Mg |  | Au,Ag,Cu = 84.00,368.27,932.67 | Adventitious carbon | Reliable (reported energy within 300 eV of a reference energy) | solid on double-sided tape |  |  | 300 | Adequate
O | 1s | 530.1 | Cr2O3 | dichromium(III) trioxide | Grohmann I., Kemnitz E., Lippitz A., Unger W.E.S. | Surf. Interface Anal. 23, 887 (1995) | Adequate | 0.2 |  | Linear | mixed Gaussian/Lorentzian |  |  |  | No | Al |  | Au,Ag,Cu = 84.00,368.27,932.67 | Adventitious carbon | Calibration study | alpha phase, crystal, insulator, solid on double-sided tape |  |  | 300 | Adequate | Commercial product. Peak locations: Voigt function.
O | 1s | 530.1 | Cr2O3 | dichromium(III) trioxide | Grohmann I., Kemnitz E., Lippitz A., Unger W.E.S. | Surf. Interface Anal. 23, 887 (1995) | Adequate | 0.2 |  | Linear | mixed Gaussian/Lorentzian |  |  |  | No | Al |  | Au,Ag,Cu = 84.00,368.27,932.67 | Adventitious carbon | Calibration study | alpha phase, crystal, insulator, solid on double-sided tape |  |  | 300 | Adequate | The oxide was synthesized by decomposition of (NH4)2Cr2O7. Peak locations: Voigt
O | 1s | 530.8 | Nb2O5 | diniobium(V) pentoxide | Ozer N., Barreto T., Buyuklimanli T., Lampert C.M. | Sol. Energy Mater. Sol. Cells 36, 433 (1995) | Adequate | 0.2 |  |  | data |  |  |  | No | Mg |  | Au4f7 = 84.00 | Adventitious carbon | Reliable, with two-point correction of energy scale | annealed, cast film, crystal, thin film |  | X-ray Diffraction | 300 | Adequate | The film was prepared by sol-gel method and annealed (T = 423 K, time = 1 h). FAT mode.
O | 1s | 530.4 | Nb2O5 | diniobium(V) pentoxide | Ozer N., Rubin M.D., Lampert C.M. | Sol. Energy Mater. Sol. Cells 40, 285 (1996) | Adequate | 0.2 |  |  | data |  |  |  | No | Mg |  |  | Adventitious carbon | Reliable, with one-point correction of energy scale | cast film, insulator, thin film |  |  | 300 | Adequate | 1200 A Nb2O5/glass. The composition determined by XPS was NbO2.49.
O | 1s | 530.3 | Nb2O5 | diniobium(V) pentoxide | Ozer N., Rubin M.D., Lampert C.M. | Sol. Energy Mater. Sol. Cells 40, 285 (1996) | Adequate | 0.2 |  |  | data |  |  |  | No | Mg |  |  | Adventitious carbon | Reliable, with one-point correction of energy scale | cast film, insulator, thin film |  |  | 300 | Adequate | 1250 A Nb2O5/In2O3:Sn coated glass. The composition determined by XPS was NbO2.4
O | 1s | 530.2 | Nb2O5 | diniobium(V) pentoxide | Ozer N., Rubin M.D., Lampert C.M. | Sol. Energy Mater. Sol. Cells 40, 285 (1996) | Adequate | 0.2 |  |  | data |  |  |  | No | Mg |  |  | Adventitious carbon | Reliable, with one-point correction of energy scale | insulator, sputter deposited, thin film |  |  | 300 | Adequate | 2700 A Nb2O5/In2O3:Sn coated glass.The composition determined by XPS was NbO2.53
O | 1s | 530.4 | Nb2O5 | diniobium(V) pentoxide | Ozer N., Chen D.-G., Lampert C.M. | Thin Solid Films 277, 162 (1996) | Adequate |  |  |  | data |  |  |  | No | Mg |  | Au4f7 = 84.00 | Adventitious carbon | Reliable, with one-point correction of energy scale | amorphous, cast film, insulator, thin film |  | X-ray Diffraction | 300 | Adequate | 1200 A Nb2O5/soda-lime glass. The composition determined by XPS was NbO2.49.
O | 1s | 530.3 | Nb2O5 | diniobium(V) pentoxide | Ozer N., Chen D.-G., Lampert C.M. | Thin Solid Films 277, 162 (1996) | Adequate |  |  |  | data |  |  |  | No | Mg |  | Au4f7 = 84.00 | Adventitious carbon | Reliable, with one-point correction of energy scale | amorphous, cast film, insulator, thin film |  | X-ray Diffraction | 300 | Adequate | 1220 A Nb2O5/In2O3:Sn. The composition determined by XPS was NbO2.48.
O | 1s | 530.2 | Nb2O5 | diniobium(V) pentoxide | Teixeira da Silva V.L, Schmal M., Oyama T. | J. Solid State Chem. 123, 168 (1996) | Adequate |  |  |  | data |  |  |  | No | Mg |  |  | Adventitious carbon | Reliable, with one-point correction of energy scale | beta phase, crystal |  | X-ray Diffraction | 300 | Adequate | Emission angle = 45 degrees.
O | 1s | 530.7 | O2/Cu3Sn | oxygen/tricopper tin imc | Wang D.N., Miller A.C., Notis M.R. | Surf. Interface Anal. 24, 127 (1996) | Adequate |  | 0.35 |  | data |  |  |  | Yes | Al |  | Sn3d5 = 484.98 | Conductor | Reliable, with one-point correction of energy scale | chemically etched, metal foil, oxygen pressure, oxidizing atmosphere, thermal oxide |  |  | 300 | Adequate | The epsilon - Cu3Sn intermetallic compound was oxidized in O2 atmosphere (p = 4. Before oxidation the sample was cleaned by chemical etching followed by an ultra
O | 1s | 530.7 | O2/Cu3Sn | oxygen/tricopper tin imc | Wang D.N., Miller A.C., Notis M.R. | Surf. Interface Anal. 24, 127 (1996) | Adequate |  | 0.35 |  | data |  |  |  | Yes | Al |  | Sn3d5 = 484.98 | Conductor | Reliable, with one-point correction of energy scale | chemically etched, metal foil, oxygen pressure, oxidizing atmosphere, thermal oxide |  |  | 300 | Adequate | The epsilon - Cu3Sn intermetallic compound was oxidized in O2 atmosphere (p = 4. Before oxidation the sample was cleaned by chemical etching followed by an ultra
O | 1s | 532.2 | Al0.54P0.45O2 | aluminophosphate zeolite ALPO-36 | Zahedi-Niaki M.H., Joshi P.N., Kaliaguine S. | Chem. Commun. 1373 (1996) | Adequate |  |  |  | data |  |  |  | No |  |  |  | Adventitious carbon | Reliable, with one-point correction of energy scale | crystal | X-ray Photoelectron Spectroscopy | X-ray Diffraction | 300 | Good | The composition determined by inductively coupled plasma spectroscopy was Al0.51
O | 1s | 532.6 | Ca(H2PO4)2 | calcium(II) dihydrogen phosphate | Demri B., Muster D. | J. Mater. Process. Technol. 55, 311 (1995) | Adequate |  |  |  | data |  |  |  | No | Al |  |  | Adventitious carbon | Reliable, with one-point correction of energy scale | insulator, pelletized |  |  | 300 | Adequate | The powder was pressed into indium sheet.
O | 1s | 528.9 | NiOOH | nickel hydroxide oxide | Mansour A.N., Melendres C.A. | Surf. Sci. Spectra 3, 271 (1994) | Adequate |  |  | Shirley | mixed Gaussian/Lorentzian | 1.27 |  |  | No | Mg |  | Cu 3p3, 2p3 = 75.13, 932.67 | Adventitious carbon | Reliable, with one-point correction of energy scale | gamma phase, insulator, polycrystalline, solid on double-sided tape | X-ray Photoelectron Spectroscopy |  | 300 | Adequate | The composition determined by XPS was Ni16.89O42.34. FAT mode. Emission angle =
O | 1s | 530.8 | NiOOH | nickel hydroxide oxide | Mansour A.N., Melendres C.A. | Surf. Sci. Spectra 3, 271 (1994) | Adequate |  |  | Shirley | mixed Gaussian/Lorentzian | 1.92 |  |  | No | Mg |  | Cu 3p3, 2p3 = 75.13, 932.67 | Adventitious carbon | Reliable, with one-point correction of energy scale | gamma phase, insulator, polycrystalline, solid on double-sided tape | X-ray Photoelectron Spectroscopy |  | 300 | Adequate | The composition determined by XPS was Ni16.89O42.34. FAT mode. Emission angle =
O | 1s | 532.42 | CH3COO(CH2)15-SH/Au | 16-thiol methyl hexadecanoate/gold | Konstadinidis K., Zhang P., Opila R.L., Allara D.L. | Surf. Sci. 338, 300 (1995) | Adequate |  |  | other | mixed Gaussian/Lorentzian |  |  |  | Yes | Al |  | Au4f7 = 84.00 | Internal hydrocarbon | Reliable (reported energy within 300 eV of a reference energy) | surface coverage from 1ML to 2ML (1ML <= coverage < 2ML), thin layer |  |  | 300 | Good | Self-assembled monolayer. FAT mode. Emission angle = 80 degrees. The O/C intensi The intensity ratio of the Gaussian/Lorentzian components was 90/10. The FWHMs o The relative intensity was 0.53.
O | 1s | 533.97 | CH3COO(CH2)15-SH/Au | 16-thiol methyl hexadecanoate/gold | Konstadinidis K., Zhang P., Opila R.L., Allara D.L. | Surf. Sci. 338, 300 (1995) | Adequate |  |  | other | mixed Gaussian/Lorentzian |  |  |  | Yes | Al |  | Au4f7 = 84.00 | Internal hydrocarbon | Reliable (reported energy within 300 eV of a reference energy) | surface coverage from 1ML to 2ML (1ML <= coverage < 2ML), thin layer |  |  | 300 | Good | Self-assembled monolayer. FAT mode. Emission angle = 80 degrees. The O/C intensi The intensity ratio of the Gaussian/Lorentzian components was 90/10. The FWHMs o The relative intensity was 0.47.
O | 1s | 532.39 | CH3COO(CH2)15-SH/Au | 16-thiol methyl hexadecanoate/gold | Konstadinidis K., Zhang P., Opila R.L., Allara D.L. | Surf. Sci. 338, 300 (1995) | Adequate |  |  | other | mixed Gaussian/Lorentzian |  |  |  | Yes | Al |  | Au4f7 = 84.00 | Internal hydrocarbon | Reliable (reported energy within 300 eV of a reference energy) | surface coverage from 1ML to 2ML (1ML <= coverage < 2ML), thin layer |  |  | 300 | Good | Self-assembled monolayer. FAT mode. The spectra were recorded at normal emission The intensity ratio of the Gaussian/Lorentzian components was 90/10. The FWHMs o The relative intensity was 0.55.
O | 1s | 534.92 | CH3COO(CH2)15-SH/Au | 16-thiol methyl hexadecanoate/gold | Konstadinidis K., Zhang P., Opila R.L., Allara D.L. | Surf. Sci. 338, 300 (1995) | Adequate |  |  | other | mixed Gaussian/Lorentzian |  |  |  | Yes | Al |  | Au4f7 = 84.00 | Internal hydrocarbon | Reliable (reported energy within 300 eV of a reference energy) | surface coverage from 1ML to 2ML (1ML <= coverage < 2ML), thin layer |  |  | 300 | Good | Self-assembled monolayer. FAT mode. The spectra were recorded at normal emission The intensity ratio of the Gaussian/Lorentzian components was 90/10. The FWHMs o The relative intensity was 0.45.
O | 1s | 532.2 | CrBO3 | chromium(III) borate | Moffat T.P., Latanision R.M., Ruf R.R. | Electrochim. Acta 40, 1723 (1995) | Adequate |  |  |  | data |  |  |  | Yes | Al |  | Au,Cu = 84.00,932.67 | Adventitious carbon | Reliable (reported energy within 300 eV of a reference energy) | solid sample mounted on tape |  |  | 300 | Adequate
O | 1s | 533.5 | (-C6H4-C(CH3)2-C6H4-O-C(O)O-)n | bisphenol-A poly(carbonate) | Ackeret M., Ratner B. | Surf. Sci. Spectra 1, 108 (1992) | Adequate |  |  | Linear | mixed Gaussian/Lorentzian | 1.552 |  |  | Yes | Al |  |  |  | Reliable, with one-point correction of energy scale | amorphous, cast film, crystal, insulator, thin film | X-ray Photoelectron Spectroscopy |  | 300 | Good | The composition determined by XPS was C84.9O15.1. FAT mode. Emission angle = 52The relative intensity was 0.32.
O | 1s | 534.4 | (-C6H4-C(CH3)2-C6H4-O-C(O)O-)n | bisphenol-A poly(carbonate) | Ackeret M., Ratner B. | Surf. Sci. Spectra 1, 108 (1992) | Adequate |  |  | Linear | mixed Gaussian/Lorentzian | 1.67 |  |  | Yes | Al |  |  |  | Reliable, with one-point correction of energy scale | amorphous, cast film, crystal, insulator, thin film | X-ray Photoelectron Spectroscopy |  | 300 | Good | The composition determined by XPS was C84.9O15.1. FAT mode. Emission angle = 52The relative intensity was 0.68
O | 1s | 532.5 | (-C6H4-C(CH3)2-C6H4-O-C(O)O-)n | bisphenol-A poly(carbonate) | Lhoest J.-B., Bertrand P., Weng L.T., Dewez J.-L. | Macromolecules 28, 4631 (1995) | Adequate |  |  | Shirley | mixed Gaussian/Lorentzian | 1.41 |  |  | Yes | Al |  |  | Internal hydrocarbon | Reliable (reported energy within 300 eV of a reference energy) | cast film, insulator, thick film | X-ray Photoelectron Spectroscopy |  | 300 | Good | The C/O composition ratio determined by XPS was 5.05. The relative intensity isgun (Ep = 6 or 10 eV) and a Ni mesh were used for charge compensation. The inten components was 85/15.
O | 1s | 534.2 | (-C6H4-C(CH3)2-C6H4-O-C(O)O-)n | bisphenol-A poly(carbonate) | Lhoest J.-B., Bertrand P., Weng L.T., Dewez J.-L. | Macromolecules 28, 4631 (1995) | Adequate |  |  | Shirley | mixed Gaussian/Lorentzian | 1.48 |  |  | Yes | Al |  |  | Internal hydrocarbon | Reliable (reported energy within 300 eV of a reference energy) | cast film, insulator, thick film | X-ray Photoelectron Spectroscopy |  | 300 | Good | The C/O composition ratio determined by XPS was 5.05. The relative intensity isgun (Ep = 6 or 10 eV) and a Ni mesh were used for charge compensation. The inten components was 85/15.
O | 1s | 533.5 | (-C6H4-C(CH3)2-C6H4-O-C(O)O-)n | bisphenol-A poly(carbonate) | Ackeret M., Ratner B. | Surf. Sci. Spectra 1, 108 (1992) | Adequate |  |  | Linear | mixed Gaussian/Lorentzian | 1.552 |  |  | Yes | Al |  |  |  | Reliable, with one-point correction of energy scale | amorphous, cast film, crystal, insulator, thin film | X-ray Photoelectron Spectroscopy |  | 300 | Good | The composition determined by XPS was C84.9O15.1. FAT mode. Emission angle = 52The relative intensity was 0.32.
O | 1s | 534.4 | (-C6H4-C(CH3)2-C6H4-O-C(O)O-)n | bisphenol-A poly(carbonate) | Ackeret M., Ratner B. | Surf. Sci. Spectra 1, 108 (1992) | Adequate |  |  | Linear | mixed Gaussian/Lorentzian | 1.67 |  |  | Yes | Al |  |  |  | Reliable, with one-point correction of energy scale | amorphous, cast film, crystal, insulator, thin film | X-ray Photoelectron Spectroscopy |  | 300 | Good | The composition determined by XPS was C84.9O15.1. FAT mode. Emission angle = 52The relative intensity was 0.68
O | 1s | 532.5 | (-C6H4-C(CH3)2-C6H4-O-C(O)O-)n | bisphenol-A poly(carbonate) | Lhoest J.-B., Bertrand P., Weng L.T., Dewez J.-L. | Macromolecules 28, 4631 (1995) | Adequate |  |  | Shirley | mixed Gaussian/Lorentzian | 1.41 |  |  | Yes | Al |  |  | Internal hydrocarbon | Reliable (reported energy within 300 eV of a reference energy) | cast film, insulator, thick film | X-ray Photoelectron Spectroscopy |  | 300 | Good | The C/O composition ratio determined by XPS was 5.05. The relative intensity isgun (Ep = 6 or 10 eV) and a Ni mesh were used for charge compensation. The inten components was 85/15.
O | 1s | 534.2 | (-C6H4-C(CH3)2-C6H4-O-C(O)O-)n | bisphenol-A poly(carbonate) | Lhoest J.-B., Bertrand P., Weng L.T., Dewez J.-L. | Macromolecules 28, 4631 (1995) | Adequate |  |  | Shirley | mixed Gaussian/Lorentzian | 1.48 |  |  | Yes | Al |  |  | Internal hydrocarbon | Reliable (reported energy within 300 eV of a reference energy) | cast film, insulator, thick film | X-ray Photoelectron Spectroscopy |  | 300 | Good | The C/O composition ratio determined by XPS was 5.05. The relative intensity isgun (Ep = 6 or 10 eV) and a Ni mesh were used for charge compensation. The inten components was 85/15.
O | 1s | 529.6 | LaCrO3 | lanthanum chromium trioxide | Kang Z., Li L., Wei Q. | Chem. Res. Chin. Univ. 12, 281 (1996) | Adequate |  |  |  | data |  |  |  | No | Al |  |  | Adventitious carbon | Reliable, with one-point correction of energy scale | crystal, insulator, solid on double-sided tape |  | X-ray Diffraction | 300 | Adequate
O | 1s | 533.06 | HS(CH2)16OC4H9/Ag | 16-butoxy 1-hexadecanethiol/silver | Laibinis P.E., Bain C.D., Nuzzo R.G., Whitesides G.M. | J. Phys. Chem. 99, 7663 (1995) | Adequate | 0.05 |  |  | data |  |  |  | Yes | Al |  | Au,Ag = 84.00,368.27 | Conductor | Reliable, with one-point correction of energy scale | thin layer |  |  | 300 | Adequate | Self-assembled monolayer. An electron flood gun (Ep = 2 eV) was used for charge compensation.
O | 1s | 530.4 | (CuO)0.18(V2O5)0.82 | copper(II) oxide divanadium(V) pentoxide ((CuO)0.18(V2O5)0.82) | Gopalakrishnan R., Chowdari B.V.R., Tan K.L., Radhakrishnan K. | Thin Solid Films 260, 161 (1995) | Adequate | 0.1 |  | other | Gaussian |  |  |  | No | Mg |  |  | Adventitious carbon | Reliable, with one-point correction of energy scale | amorphous, solid on double-sided tape, thin film |  | X-ray Diffraction | 295 | Adequate | The film was deposited by thermal evaporation of bulk sample, quenched from the melting of (CuO)0.4(V2O5)0.6 onto pre-cleaned glass substrates and polished silicon wafers at 295 K. FAT mode.
O | 1s | 531.8 | (CuO)0.18(V2O5)0.82 | copper(II) oxide divanadium(V) pentoxide ((CuO)0.18(V2O5)0.82) | Gopalakrishnan R., Chowdari B.V.R., Tan K.L., Radhakrishnan K. | Thin Solid Films 260, 161 (1995) | Adequate | 0.1 |  | other | Gaussian |  |  |  | No | Mg |  |  | Adventitious carbon | Reliable, with one-point correction of energy scale | amorphous, solid on double-sided tape, thin film |  | X-ray Diffraction | 295 | Adequate | The film was deposited by thermal evaporation of bulk sample, quenched from the melting of (CuO)0.4(V2O5)0.6 onto pre-cleaned glass substrates and polished silicon wafers at 295 K. FAT mode.
O | 1s | 532.04 | (-CH2(CH2)3CH2C(O)O-)n | polycaprolactone | Sleigh C., Pijpers A.P., Jaspers A., Coussens B., Meier R.J. | J. Electron Spectrosc. Relat. Phenom. 77, 41 (1996) | Adequate |  |  |  | data |  |  |  | No | Al/Mg |  | Au,Ag,Cu = 84.00,368.27,932.67 | Internal hydrocarbon | Reliable (reported energy within 300 eV of a reference energy) | solid on double-sided tape |  |  | 300 | Adequate
O | 1s | 533.34 | (-CH2(CH2)3CH2C(O)O-)n | polycaprolactone | Sleigh C., Pijpers A.P., Jaspers A., Coussens B., Meier R.J. | J. Electron Spectrosc. Relat. Phenom. 77, 41 (1996) | Adequate |  |  |  | data |  |  |  | No | Al/Mg |  | Au,Ag,Cu = 84.00,368.27,932.67 | Internal hydrocarbon | Reliable (reported energy within 300 eV of a reference energy) | solid on double-sided tape |  |  | 300 | Adequate
O | 1s | 532.5 | SiO2 | silicon dioxide | Gross T., Ramm M., Sonntag H., Unger W., Weijers H.M., and Adem E.H. | Surf. Interface Anal. 18, 59 (1992) | Adequate | 0.1 |  |  | data | 2 |  |  | No | Al |  | Au,Cu = 84.00,932.67 | Adventitious carbon | Reliable, with one-point correction of energy scale | amorphous, insulator |  |  | 300 | Adequate | Quartz glass. FAT mode.
O | 1s | 530 | SnO | tin(II) oxide | Stranick M.A., Moskwa A. | Surf. Sci. Spectra 2, 45 (1993) | Adequate |  |  | Shirley | mixed Gaussian/Lorentzian | 1.9 |  |  | Yes | Al |  | Cu 3p3, Ag, Cu = 75.13, 368.27, 932.67 | Adventitious carbon | Reliable, with two-point correction of energy scale | insulator, polycrystalline, pelletized | X-ray Photoelectron Spectroscopy |  | 300 | Good | The composition determined by XPS was Sn0.4938O0.5062. FAT mode. Emission angleAn electron flood gun (Ep = 12 eV, Ip = 21 mA) was used for charge compensation.
O | 1s | 529.3 | LaAlO3 | lanthanum(III) aluminum(III) trioxide | Vasquez R.P. | Surf. Sci. Spectra 1, 361 (1992) | Adequate |  |  | Shirley | mixed Gaussian/Lorentzian | 1.1 |  |  | Yes | Al |  | Au,Cu = 84.00,932.67 | Adventitious carbon | Reliable, with two-point correction of energy scale | chemically etched, crystal, insulator | X-ray Photoelectron Spectroscopy |  | 300 | Adequate | LaAlO3(100). An electron flood gun was used for charge compensation. The intensi components 80/20. FAT mode. The spectra were recorded at normal emission. The composition determined by XPS was Al0.160La0.166O0.574.
O | 1s | 530 | KNiIO6 | potassium nickel(IV) hexaoxidoiodate | Mansour A.N., Melendres C.A. | Surf. Sci. Spectra 3, 287 (1994) | Adequate |  |  | Shirley | mixed Gaussian/Lorentzian | 1.82 |  |  | No | Mg |  | Cu 3p3, 2p3 = 75.13, 932.67 | Adventitious carbon | Reliable, with one-point correction of energy scale | insulator, polycrystalline, solid on double-sided tape | X-ray Photoelectron Spectroscopy |  | 300 | Adequate | The composition determined by XPS was K12.0Ni12.1I12.2O44.8. FAT mode. Emission
O | 1s | 532.9 | (-C5HxN0.54O1.44P0.066-)n | poly(((7-oxo-7,10 H-benz[de]-imidazo[4',5':5,6]benzimidazo[2,1-a]isoquinoline-3,4:10,11-tetrayl)-10-carbonyl)-co-phosphoric acid) | Nalwa H.S. | Polymer 32, 802 (1991) | Adequate |  |  | other | mixed Gaussian/Lorentzian |  |  |  | No | Mg |  |  | Internal hydrocarbon | Reliable, with one-point correction of energy scale | cast film, thin film | X-ray Photoelectron Spectroscopy |  | 300 | Adequate | The composition determined by XPS was C5HxN0.54O1.44P0.066. The film was grown from methanesulfonic acid solution. Polyphosphonic acid is incorporated in polymer. The total FWHM is 2.19 eV. The relative intensity was 0.68.
O | 1s | 531.38 | (-C5HxN0.54O1.44P0.066-)n | poly(((7-oxo-7,10 H-benz[de]-imidazo[4',5':5,6]benzimidazo[2,1-a]isoquinoline-3,4:10,11-tetrayl)-10-carbonyl)-co-phosphoric acid) | Nalwa H.S. | Polymer 32, 802 (1991) | Adequate |  |  | other | mixed Gaussian/Lorentzian |  |  |  | No | Mg |  |  | Internal hydrocarbon | Reliable, with one-point correction of energy scale | cast film, thin film | X-ray Photoelectron Spectroscopy |  | 300 | Adequate | The composition determined by XPS was C5HxN0.54O1.44P0.066. The film was grown from methanesulfonic acid solution. Polyphosphonic acid is incorporated in polymer. The total FWHM is 1.90 eV. The relative intensity was 0.27.
O | 1s | 534.86 | (-C5HxN0.54O1.44P0.066-)n | poly(((7-oxo-7,10 H-benz[de]-imidazo[4',5':5,6]benzimidazo[2,1-a]isoquinoline-3,4:10,11-tetrayl)-10-carbonyl)-co-phosphoric acid) | Nalwa H.S. | Polymer 32, 802 (1991) | Adequate |  |  | other | mixed Gaussian/Lorentzian |  |  |  | No | Mg |  |  | Internal hydrocarbon | Reliable, with one-point correction of energy scale | cast film, thin film | X-ray Photoelectron Spectroscopy |  | 300 | Adequate | The composition determined by XPS was C5HxN0.54O1.44P0.066. The film was grown from methanesulfonic acid solution. Polyphosphonic acid is incorporated in polymer. The total FWHM is 2.09 eV. The relative intensity was 0.5.
O | 1s | 530 | TiO2 | titanium dioxide | Lange F., Schmelz H., Knozinger H. | J. Electron Spectrosc. Relat. Phenom. 57, 307 (1991) | Adequate |  |  |  | data |  |  |  | No | Mg |  |  | Adventitious carbon | Reliable, with one-point correction of energy scale | crystal |  |  | 300 | Adequate | Anatase. FAT mode.
O | 1s | 532.8 | Mg2[Mg5][Si8O22]OH2 | anthophyllite (Mg2[Mg5][Si8O22]OH2) | Seal S., Krezoski S., Hardcastle S.E., Barr T.L., Petering D.H., Cheng C.-F., et al | J. Vac. Sci. Technol. A 13, 1260 (1995) | Adequate |  |  |  | data |  |  |  | No | Al |  | Au4f7 = 84.00 | Adventitious carbon | Reliable, with one-point correction of energy scale | insulator, pelletized | X-ray Photoelectron Spectroscopy |  | 300 | Good | An electron flood gun was used for charge compensation.
O | 1s | 531.6 | (-O-C(O)-C6H4-C(O)-O-CH2-CH2-)n | poly(ethylene terephtalate) | Calderone A., Lazzaroni R., Bredas J. L., Le Q. T., Pireaux J. J. | Synth. Met. 67, 97 (1994) | Adequate |  |  | other | Gaussian |  |  |  | Yes | Al |  |  | Internal hydrocarbon | Reliable, with one-point correction of energy scale | thick film |  |  | 300 | Adequate
O | 1s | 533.2 | (-O-C(O)-C6H4-C(O)-O-CH2-CH2-)n | poly(ethylene terephtalate) | Calderone A., Lazzaroni R., Bredas J. L., Le Q. T., Pireaux J. J. | Synth. Met. 67, 97 (1994) | Adequate |  |  | other | Gaussian |  |  |  | Yes | Al |  |  | Internal hydrocarbon | Reliable, with one-point correction of energy scale | thick film |  |  | 300 | Adequate
O | 1s | 530 | HoCrO3 | holmium chromium trioxide | Kang Z., Li L., Wei Q. | Chem. Res. Chin. Univ. 12, 281 (1996) | Adequate |  |  |  | data |  |  |  | No | Al |  |  | Adventitious carbon | Reliable, with one-point correction of energy scale | crystal, insulator, solid on double-sided tape |  | X-ray Diffraction | 300 | Adequate
O | 1s | 532.1 | Na26.5H24.5Al51Si141O384 | sodium hydrogen aluminum silicon oxide (HNaY - zeolite) | Grunert W., Muhler M., Karge H.G. | J. Chem. Soc. Faraday Trans. 92, 701 (1996) | Adequate | 0.5 |  |  | data |  |  |  | No | Al |  |  | Adventitious carbon | Reliable, with one-point correction of energy scale | crystal, insulator, solid sample mounted on tape | AAS |  | 300 | Adequate | HNaY- zeolite. FAT mode. The Al/Si bulk and surface composition ratios were 0.36 composition ratio determined by XPS was 0.08. The bulk composition was determine
O | 1s | 532.1 | HOOC-(Si(CH3)2-O-)n-COOH | carboxylic acid - terminated poly(dimethylsiloxane)/gold | Mirley C.L., Koberstein J.T. | Langmuir 11, 1049 (1995) | Adequate |  |  |  | data |  |  |  | Yes | Al |  |  | Internal hydrocarbon | Reliable, with one-point correction of energy scale | thin layer |  |  | 300 | Adequate | Langmuir-Blodgett film/gold/glass. Emission angle = 28 degrees. The thickness me and 29 A, respectively.
O | 1s | 533.16 | HS(CH2)16OC2H5/Au | 16-ethoxy 1-hexadecanethiol/gold | Laibinis P.E., Bain C.D., Nuzzo R.G., Whitesides G.M. | J. Phys. Chem. 99, 7663 (1995) | Adequate | 0.05 |  |  | data |  |  |  | Yes | Al |  | Au,Ag = 84.00,368.27 | Conductor | Reliable, with one-point correction of energy scale | thin layer |  |  | 300 | Adequate | Self-assembled monolayer. The thickness measured by ellipsometry was 25.5 A. An electron flood gun (Ep = 2 eV) was used for charge compensation.
O | 1s | 531.7 | NiAl2O4 | nickel aluminate | Bolt P.H., Ten Grotenhuis E., Geus J.W., Habraken F.H.P.M. | Surf. Sci. 329, 227 (1995) | Adequate | 0.2 |  |  | data |  |  |  | No | Mg |  |  | Adventitious carbon | Reliable, with one-point correction of energy scale | crystal, thermal oxide, vapor deposited |  | XRD/RBS | 300 | Adequate | The sample was prepared by vapor deposition of 80 nm nickel layer on polycrystaline alpha-Al2O3 substrate and oxidation by annealing (T = 973 K, time = 3h, 80% O2/20 % N2 and T = 1323 K, time = 218 h). FAT mode. Emission angle = 15 degrees.
O | 1s | 533 | C93.1O6.9 | carbon (pitch-based carbon fiber) (C93.1O6.9) | Xie Y., Sherwood P.M.A. | Surf. Sci. Spectra 1, 198 (1992) | Adequate |  |  |  | data | 2.59 |  |  | No | Mg |  | Cu L3VV, 2p3 = 334.95, 932.67 | Conductor | Reliable, with one-point correction of energy scale | crushed, polycrystalline | X-ray Photoelectron Spectroscopy |  | 298 | Adequate | FAT mode.
O | 1s | 532.3 | ZrTiO4 | zirconium titanium tetraoxide | Ikawa H., Yamada T., Kojima K., Matsumoto S. | J. Am. Ceram. Soc. 74, 1459 (1991) | Adequate |  |  |  | data |  |  |  | No | Mg |  |  | Adventitious carbon | Reliable, with one-point correction of energy scale | annealed, crystal, heated and cooled |  | X-ray Diffraction | 300 | Adequate | The samples were prepared by a coprecipitation method from a sulfate solutions and shaped into pellets which were heated at 1773 K for 5 h and then annealed at 973 K for 5 h.
O | 1s | 530.3 | ZrTiO4 | zirconium titanium tetraoxide | Ikawa H., Yamada T., Kojima K., Matsumoto S. | J. Am. Ceram. Soc. 74, 1459 (1991) | Adequate |  |  |  | data |  |  |  | No | Mg |  |  | Adventitious carbon | Reliable, with one-point correction of energy scale | annealed, crystal, heated and cooled |  | X-ray Diffraction | 300 | Adequate | The samples were prepared by a coprecipitation method from a sulfate solutions and shaped into pellets which were heated at 1773 K for 5 h and then annealed at 973 K for 5 h.
O | 1s | 530 | K2MnO4 | potassium manganate | Oku M. | J. Electron Spectrosc. Relat. Phenom. 74, 135 (1995) | Adequate |  |  |  | data |  |  |  | Yes | Al |  |  | Adventitious carbon | Reliable (reported energy within 300 eV of a reference energy) | cleaved crystal, polycrystalline |  | X-ray Diffraction | 300 | Good | FAT mode.
O | 1s | 529.6 | CuO | copper oxide | Hartmann A., Russell G.J., Matthews D.N., Cochrane J.W. | Surf. Interface Anal. 24, 657 (1996) | Adequate | 0.2 |  |  | data |  |  |  | No | Al |  |  | Adventitious carbon | Reliable (reported energy within 300 eV of a reference energy) | cleaved crystal, crystal, heated and cooled |  | X-ray Diffraction | 300 | Adequate | The crystal was vacuum annealed (T = 823 K, time = 24 h). FAT mode.
O | 1s | 529.8 | (Li2O)0.25MnO2(V2O5)0.25 | dilithium(I) oxide manganese(IV) dioxide divanadium(V) pentoxide | Kumagai N., Tamachi T., Bingda T., Tanno K. | J. Appl. Electrochem. 24, 1176 (1994) | Adequate |  |  |  | data |  |  |  | No | Mg |  |  | Adventitious carbon | Reliable, with one-point correction of energy scale | crystal, insulator | X-ray Photoelectron Spectroscopy | X-ray Diffraction | 300 | Good | A mixture of MnO2, NH4VO3 and LiNO3 was annealed at 623 K for 6 h.
O | 1s | 530.8 | (Ni(OH)2)3.2H2O | nickel hydroxide hydrate | Mansour A.N., Melendres C.A. | Surf. Sci. Spectra 3, 255 (1994) | Adequate |  |  | Shirley | mixed Gaussian/Lorentzian | 1.89 |  |  | No | Mg |  | Cu 3p3, 2p3 = 75.13, 932.67 | Adventitious carbon | Reliable, with one-point correction of energy scale | alpha phase, insulator, polycrystalline, solid on double-sided tape | X-ray Photoelectron Spectroscopy |  | 300 | Adequate | The composition determined by XPS was Ni18.2O39.6. FAT mode. Emission angle = 45 The relative intensity was 0.78.
O | 1s | 532.2 | (Ni(OH)2)3.2H2O | nickel hydroxide hydrate | Mansour A.N., Melendres C.A. | Surf. Sci. Spectra 3, 255 (1994) | Adequate |  |  | Shirley | mixed Gaussian/Lorentzian | 2.15 |  |  | No | Mg |  | Cu 3p3, 2p3 = 75.13, 932.67 | Adventitious carbon | Reliable, with one-point correction of energy scale | alpha phase, insulator, polycrystalline, solid on double-sided tape | X-ray Photoelectron Spectroscopy |  | 300 | Adequate | The composition determined by XPS was Ni18.2O39.6. FAT mode. Emission angle = 45 The relative intensity was 0.22.
O | 1s | 530.8 | NH4VO3 | ammonium vanadate | Wang Z., Liu J., Wang E. | Chem. Res. Chin. Univ. 11, 360 (1995) | Adequate |  |  |  | data |  |  |  | No |  |  |  | Adventitious carbon | Reliable, with one-point correction of energy scale | insulator, solid sample mounted on tape |  |  | 300 | Adequate
O | 1s | 528.7 | Nd2O3 | dineodymium(III) trioxide | Kang Z., Li L., Wei Q. | Chem. Res. Chin. Univ. 12, 281 (1996) | Adequate |  |  |  | data |  |  |  | No | Al |  |  | Adventitious carbon | Reliable, with one-point correction of energy scale | crystal, insulator, solid on double-sided tape |  | X-ray Diffraction | 300 | Adequate
O | 1s | 532.4 | CH3OH/Mo | methanol/molybdenum | Weldon M.K., Uvdal P., Friend C.M., Serafin J.G. | J. Chem. Phys. 103, 5075 (1995) | Adequate |  |  | other | Gaussian | 1.2 |  |  | No | Mg |  | Mo3d = 227.95 | Conductor | Reliable, with one-point correction of energy scale | adsorbed, crystal, thin layer |  | Low-energy Electron Diffraction | 300 | Adequate | Saturation exposure of methanol onto Mo(110)-(1x1) surface at 300 K. The substra (p O2 = 1E-9 Torr, time = 5 min).
O | 1s | 532.2 | CH3OH/Mo | methanol/molybdenum | Weldon M.K., Uvdal P., Friend C.M., Serafin J.G. | J. Chem. Phys. 103, 5075 (1995) | Adequate |  |  | other | Gaussian |  |  |  | No | Mg |  | Mo3d = 227.95 | Conductor | Reliable, with one-point correction of energy scale | adsorbed, heated, thin layer |  | Low-energy Electron Diffraction | 300 | Adequate | Saturation exposure of methanol onto Mo(110)-(1x1) surface at 400 K. The substra (p O2 = 1E-9 Torr, time = 5 min).
O | 1s | 530.2 | CH3OH/Mo | methanol/molybdenum | Weldon M.K., Uvdal P., Friend C.M., Serafin J.G. | J. Chem. Phys. 103, 5075 (1995) | Adequate |  |  | other | Gaussian |  |  |  | No | Mg |  | Mo3d = 227.95 | Conductor | Reliable, with one-point correction of energy scale | adsorbed, heated, thin layer |  | Low-energy Electron Diffraction | 300 | Adequate | Saturation exposure of methanol onto Mo(110)-(1x1) surface at 400 K. The substra (p O2 = 1E-9 Torr, time = 5 min).
O | 1s | 530.3 | CH3OH/Mo | methanol/molybdenum | Weldon M.K., Uvdal P., Friend C.M., Serafin J.G. | J. Chem. Phys. 103, 5075 (1995) | Adequate |  |  | other | Gaussian |  |  |  | No | Mg |  | Mo3d = 227.95 | Conductor | Reliable, with one-point correction of energy scale | adsorbed, heated, thin layer |  | Low-energy Electron Diffraction | 300 | Adequate | Saturation exposure of methanol onto Mo(110)-(1x1) surface at 750 K. The substra (p O2 = 1E-9 Torr, time = 5 min).
O | 1s | 534.3 | CH3OH/Mo | methanol/molybdenum | Weldon M.K., Uvdal P., Friend C.M., Serafin J.G. | J. Chem. Phys. 103, 5075 (1995) | Adequate |  |  | other | Gaussian | 1.5 |  |  | No | Mg |  | Mo3d = 227.95 | Conductor | Reliable, with one-point correction of energy scale | adsorbed, cooled, thin layer |  | Low-energy Electron Diffraction | 300 | Adequate | Methanol condesed onto Mo(110)-(1x1) surface. The substrate was cleaned by oxida time = 5 min).
O | 1s | 531.4 | C20H12O5 | 3',6'-dihydroxyspiro(isobenzofuran-1(3H),9'-(9H)xanthen-3-one) | Mansour A.N., Beard B.C., Cronce D.T., Brown R.P. | Surf. Sci. Spectra 1, 301 (1992) | Adequate |  |  | Shirley | mixed Gaussian/Lorentzian | 2.33 |  |  | No | Mg |  | Cu 3p3, 2p3 = 75.13, 932.67 | Internal hydrocarbon | Reliable, with one-point correction of energy scale | cooled, insulator, polycrystalline, solid on double-sided tape | X-ray Photoelectron Spectroscopy |  | 77 | Adequate | Fluorescein. FAT mode. Emission angle = 45 degrees. The composition determined by XPS was C79.3O20.2. The relative intensity was 0.0
O | 1s | 533.2 | C20H12O5 | 3',6'-dihydroxyspiro(isobenzofuran-1(3H),9'-(9H)xanthen-3-one) | Mansour A.N., Beard B.C., Cronce D.T., Brown R.P. | Surf. Sci. Spectra 1, 301 (1992) | Adequate |  |  | Shirley | mixed Gaussian/Lorentzian | 2.5 |  |  | No | Mg |  | Cu 3p3, 2p3 = 75.13, 932.67 | Internal hydrocarbon | Reliable, with one-point correction of energy scale | cooled, insulator, polycrystalline, solid on double-sided tape | X-ray Photoelectron Spectroscopy |  | 77 | Adequate | Fluorescein. FAT mode. Emission angle = 45 degrees. The composition determined by XPS was C79.3O20.2. The relative intensity was 0.1
O | 1s | 531.6 | C38H18Cl8N2O4/Cu | N,N'-dimethylperylene-3,4:9,10-bis(dicarboximide)/copper | Schmidt A., Schuerlein T.J., Collins G.E., Armstrong N.R. | J. Phys. Chem. 99, 11770 (1995) | Adequate | 0.1 |  | other | mixed Gaussian/Lorentzian | 2.04 |  |  | No | Al |  | Cu2p3 = 932.67 | Internal hydrocarbon | Reliable, with one-point correction of energy scale | multilayer, thin layer |  |  | 300 | Adequate | The thickness was 16 ML. The Cu(100) substrate was cleaned by Ar+ ion bombardmen T = 723 K) and annealing (T = 873 K). The Cu(100) crystal was maintained at ~403 The intensity ratio of the Gaussian/Lorentzian components was 90/10. The thickne thickness mo
O | 1s | 531.6 | C38H18Cl8N2O4/Cu | N,N'-dimethylperylene-3,4:9,10-bis(dicarboximide)/copper | Schmidt A., Schuerlein T.J., Collins G.E., Armstrong N.R. | J. Phys. Chem. 99, 11770 (1995) | Adequate | 0.1 |  | other | mixed Gaussian/Lorentzian | 1.95 |  |  | No | Al |  | Cu2p3 = 932.67 | Internal hydrocarbon | Reliable, with one-point correction of energy scale | multilayer, thin layer |  |  | 300 | Adequate | The thickness was 24 ML. The Cu(100) substrate was cleaned by Ar+ ion bombardmen T = 723 K) and annealing (T = 873 K). The Cu(100) crystal was maintained at ~403 The intensity ratio of the Gaussian/Lorentzian components was 90/10. The thickne thickness mo
O | 1s | 531.5 | C38H18Cl8N2O4/Cu | N,N'-dimethylperylene-3,4:9,10-bis(dicarboximide)/copper | Schmidt A., Schuerlein T.J., Collins G.E., Armstrong N.R. | J. Phys. Chem. 99, 11770 (1995) | Adequate | 0.1 |  | other | mixed Gaussian/Lorentzian | 1.97 |  |  | No | Al |  | Cu2p3 = 932.67 | Internal hydrocarbon | Reliable, with one-point correction of energy scale | multilayer, thin layer |  |  | 300 | Adequate | The thickness was 45 ML. The Cu(100) substrate was cleaned by Ar+ ion bombardmen T = 723 K) and annealing (T = 873 K). The Cu(100) crystal was maintained at ~403 The intensity ratio of the Gaussian/Lorentzian components was 90/10. The thickne thickness mo
O | 1s | 532 | (-CH2CH(C(O)OCH2CH2(CF2)mCF3-)n | 1,1, 2,2-tetrahydrodihydroperfluorooctyl acrylate | Kassis C.M., Steehler J.K., Linton R.W. | Surf. Sci. Spectra 3, 315 (1994) | Good | 0.1 |  | Shirley | mixed Gaussian/Lorentzian | 1.83 |  |  | Yes | Al |  | Au,Cu = 84.00,932.67 | Internal hydrocarbon | Reliable, with one-point correction of energy scale | cast film, insulator, polycrystalline, thick film | X-ray Photoelectron Spectroscopy |  | 298 | Good | FAT mode. Emission angle = 70 degrees. The intensity ratio of the Gaussian/Loren The composition determined by XPS was C0.368O.0.05F0.582. The relative intensity
O | 1s | 533.4 | (-CH2CH(C(O)OCH2CH2(CF2)mCF3-)n | 1,1, 2,2-tetrahydrodihydroperfluorooctyl acrylate | Kassis C.M., Steehler J.K., Linton R.W. | Surf. Sci. Spectra 3, 315 (1994) | Good | 0.1 |  | Shirley | mixed Gaussian/Lorentzian | 1.83 |  |  | Yes | Al |  | Au,Cu = 84.00,932.67 | Internal hydrocarbon | Reliable, with one-point correction of energy scale | cast film, insulator, polycrystalline, thick film | X-ray Photoelectron Spectroscopy |  | 298 | Good | FAT mode. Emission angle = 70 degrees. The intensity ratio of the Gaussian/Loren The composition determined by XPS was C0.368O.0.05F0.582. The relative intensity
O | 1s | 532.5 | SiO2 | silicon dioxide | Ingo G.M., Dire S., Babonneau F. | Appl. Surf. Sci. 70, 230 (1993) | Adequate | 0.15 |  |  | data |  |  |  | No | Mg |  | Au,Cu = 84.00,932.67 | Adventitious carbon | Reliable, with one-point correction of energy scale | annealed, solid sample mounted on tape |  |  | 300 | Adequate | The powder was prepared via a sol-gel process and air thermal heating at 1273 K. FAT mode.
O | 1s | 529.4 | Ag2O | disilver(I) oxide | Chowdari B.V.R., Kumari P.P. | J. Non-cryst. Solids 197, 31 (1996) | Adequate | 0.1 |  | other | Gaussian |  |  |  | No | Mg |  |  | Adventitious carbon | Reliable, with one-point correction of energy scale | amorphous, insulator |  | X-ray Diffraction | 300 | Adequate
O | 1s | 531.8 | (K,Ca)2[Mg4.3Fe0.7][Si7.2Al0.8O22](OH)2 | actinolite | Seal S., Krezoski S., Hardcastle S.E., Barr T.L., Petering D.H., Cheng C.-F., et al | J. Vac. Sci. Technol. A 13, 1260 (1995) | Adequate |  |  |  | data |  |  |  | No | Al |  | Au4f7 = 84.00 | Adventitious carbon | Reliable, with one-point correction of energy scale | insulator, pelletized | X-ray Photoelectron Spectroscopy |  | 300 | Good | An electron flood gun was used for charge compensation.
O | 1s | 530 | EuCrO3 | europium chromium trioxide | Kang Z., Li L., Wei Q. | Chem. Res. Chin. Univ. 12, 281 (1996) | Adequate |  |  |  | data |  |  |  | No | Al |  |  | Adventitious carbon | Reliable, with one-point correction of energy scale | crystal, insulator, solid on double-sided tape |  | X-ray Diffraction | 300 | Adequate
O | 1s | 531.9 | Ho2(bphsb)5(phen)2(ClO4)6 | diholmium penta(1,4-bis (phenylsulfinyl)butane) di(1,10-phenanthroline) hexaperchlorate tetrahydrate | Zhang R., Wang H., Zhan Y. | J. Rare Earths 14, 8 (1996) | Adequate |  |  |  | data |  |  |  | No |  |  |  | Internal hydrocarbon | Reliable, with one-point correction of energy scale | insulator, solid sample mounted on tape |  |  | 300 | Adequate | bphsb = 1,4-bis (phenylsulfinyl)butane, phen = 1,10-phenanthroline.
O | 1s | 532.1 | C6H18OSi2/Pt | hexamethyldisiloxane/platinum | Colin L., Cassuto A., Ehrhardt J.J., Ruiz-Lopez M.F., Jamois D. | Appl. Surf. Sci. 99, 245 (1996) | Adequate |  |  |  | data |  |  |  | No | Al |  | Pt4f7, Ag3d5 = 71.12, 368.27 | Conductor | Reliable, with one-point correction of energy scale | adsorbed, thin layer | X-ray Photoelectron Spectroscopy | Low-energy Electron Diffraction | 95 | Adequate | Hexamethyldisiloxane condensed at 95 K on Pt(110)-(1x2). The substrate was clean (p = 2E-6 mbar, T = 873 K), Ar+ ion bombardment (Ep = 3 keV) and annealing (T =determined by XPS was C0.61Si0.24O0.15.
O | 1s | 531.4 | C6H18OSi2/Pt | hexamethyldisiloxane/platinum | Colin L., Cassuto A., Ehrhardt J.J., Ruiz-Lopez M.F., Jamois D. | Appl. Surf. Sci. 99, 245 (1996) | Adequate |  |  |  | data |  |  |  | No | Al |  | Pt4f7, Ag3d5 = 71.12, 368.27 | Conductor | Reliable, with one-point correction of energy scale | annealed, adsorbed, thin layer | X-ray Photoelectron Spectroscopy | Low-energy Electron Diffraction | 95 | Adequate | Hexamethyldisiloxane was condensed at 95 K on Pt(110)-(1x2) and annealed at 200under O2 atmosphere (p = 2E-6 mbar, T = 873 K), Ar+ ion bombardment (Ep = 3 keV) The composition determined by XPS was C0.61Si0.24O0.15 before annealing.
O | 1s | 531.5 | C6H18OSi2/Pt | hexamethyldisiloxane/platinum | Colin L., Cassuto A., Ehrhardt J.J., Ruiz-Lopez M.F., Jamois D. | Appl. Surf. Sci. 99, 245 (1996) | Adequate |  |  |  | data |  |  |  | No | Al |  | Pt4f7, Ag3d5 = 71.12, 368.27 | Conductor | Reliable, with one-point correction of energy scale | annealed, adsorbed, thin layer | X-ray Photoelectron Spectroscopy | Low-energy Electron Diffraction | 95 | Adequate | Hexamethyldisiloxane was condensed at 95 K on Pt(110)-(1x2) and annealed at 300under O2 atmosphere (p = 2E-6 mbar, T = 873 K), Ar+ ion bombardment (Ep = 3 keV) The composition determined by XPS was C0.61Si0.24O0.15 before annealing.
O | 1s | 531.4 | Ca0.180P0.120F0.040Mn0.0047O0.66 | manganese-doped calcium fluorophosphate phosphor | Dang T.A., Chau C.N. | J. Electrochem. Soc. 143, 302 (1996) | Adequate |  |  |  | data | 2.6 |  |  | No | Al |  |  | Adventitious carbon | Reliable, with one-point correction of energy scale | insulator, solid sample mounted on tape | X-ray Photoelectron Spectroscopy |  | 300 | Good
O | 1s | 533.34 | HS(CH2)16OH/Au | 16-hydroxy 1-hexadecanethiol/gold | Laibinis P.E., Bain C.D., Nuzzo R.G., Whitesides G.M. | J. Phys. Chem. 99, 7663 (1995) | Adequate | 0.05 |  |  | data |  |  |  | Yes | Al |  | Au,Ag = 84.00,368.27 | Conductor | Reliable, with one-point correction of energy scale | thin layer |  |  | 300 | Adequate | Self-assembled monolayer. An electron flood gun (Ep = 2 eV) was used for charge compensation.
O | 1s | 530.9 | Na4P2O7 | sodium(I) diphosphate (non-bridging oxygen) | Ducel J.F., Videau J.J., Gonbeau D., Pfilster-Guillouzo G. | Phys. Chem. Glass. 36, 247 (1996) | Adequate |  |  | other | mixed Gaussian/Lorentzian | 1.63 |  |  | Yes | Al |  |  | Adventitious carbon | Reliable, with one-point correction of energy scale | crystal, insulator, pelletized | X-ray Photoelectron Spectroscopy |  | 300 | Adequate | The sample was prepared by heating an appropriate mixture of NaPO3 and Na2CO3 at over several hours. The intensity ratio of the Gaussian/Lorentzian components wa 0.824. An electron flood gun was used for charge compensation.
O | 1s | 532.81 | OH(CH2)15-SH/Au | 1-thio-15-pentadecanol/gold | Konstadinidis K., Zhang P., Opila R.L., Allara D.L. | Surf. Sci. 338, 300 (1995) | Adequate |  |  | other | mixed Gaussian/Lorentzian |  |  |  | Yes | Al |  | Au4f7 = 84.00 | Internal hydrocarbon | Reliable (reported energy within 300 eV of a reference energy) | surface coverage from 1ML to 2ML (1ML <= coverage < 2ML), thin layer |  |  | 300 | Good | Self-assembled monolayer. FAT mode. Emission angle = 80 degrees. The intensity ratio of the Gaussian/Lorentzian components was 90/10. The O/C intensity ratio was 0.10.
O | 1s | 532.86 | OH(CH2)15-SH/Au | 1-thio-15-pentadecanol/gold | Konstadinidis K., Zhang P., Opila R.L., Allara D.L. | Surf. Sci. 338, 300 (1995) | Adequate |  |  | other | mixed Gaussian/Lorentzian |  |  |  | Yes | Al |  | Au4f7 = 84.00 | Internal hydrocarbon | Reliable (reported energy within 300 eV of a reference energy) | surface coverage from 1ML to 2ML (1ML <= coverage < 2ML), thin layer |  |  | 300 | Good | Self-assembled monolayer. FAT mode. The spectra were recorded at normal emission The intensity ratio of the Gaussian/Lorentzian components was 90/10. The O/C intensity ratio was 0.10.
O | 1s | 532.83 | C94.0O6.0 | carbon (pitch-based carbon fiber) (C94.0O6.0) | Xie Y., Sherwood P.M.A. | Surf. Sci. Spectra 1, 192 (1992) | Adequate |  |  |  | data | 2.76 |  |  | No | Mg |  | Cu L3VV, 2p3 = 334.95, 932.67 | Conductor | Reliable, with one-point correction of energy scale | crushed, polycrystalline | X-ray Photoelectron Spectroscopy |  | 298 | Adequate | FAT mode.
O | 1s | 531.9 | (PbF2)0.25(B2O3)0.75 | lead(II) difluoride diboron(III) trioxide ((PbF2)0.25(B2O3)0.75) | Gopalakrishnan R., Tan K.L., Chowdari B.W.R., Vijay A.R. | J. Phys. D. 27, 2612 (1994) | Good | 0.1 |  | other | Gaussian |  |  |  | No | Mg |  |  | Adventitious carbon | Reliable, with one-point correction of energy scale | amorphous, insulator |  | X-ray Diffraction | 300 | Adequate | The glass was prepared from reagent grade PbF2 and B2O3.
O | 1s | 532.28 | C9H16NO2 | tetramethylpiperidine-N-oxyl | Sastri V.S., Elboujdaini M., Perumareddi J.R., Brown J.R. | Appl. Surf. Sci. 93, 31 (1996) | Adequate |  |  | other | Gaussian | 1.4 |  |  | Yes | Al |  | Au,Cu = 84.00,932.67 | Internal hydrocarbon | Reliable, with one-point correction of energy scale | cast film, thick film |  | X-ray Photoelectron Spectroscopy | 300 | Good | R-1 Thanol. A drop or two of the concentrated solution of R1 Thanol in methanolallowed to dry in air. The composition determined by XPS was C77O15.3N7.7. The r FAT mode.
O | 1s | 533.21 | C9H16NO2 | tetramethylpiperidine-N-oxyl | Sastri V.S., Elboujdaini M., Perumareddi J.R., Brown J.R. | Appl. Surf. Sci. 93, 31 (1996) | Adequate |  |  | other | Gaussian | 1.4 |  |  | Yes | Al |  | Au,Cu = 84.00,932.67 | Internal hydrocarbon | Reliable, with one-point correction of energy scale | cast film, thick film |  | X-ray Photoelectron Spectroscopy | 300 | Good | R-1 Thanol. A drop or two of the concentrated solution of R1 Thanol in methanolallowed to dry in air. The composition determined by XPS was C77O15.3N7.7. The r FAT mode.
O | 1s | 530.6 | Na2B4O7 | sodium borate | Ducel J.F., Videau J.J., Gonbeau D., Pfilster-Guillouzo G. | Phys. Chem. Glass. 36, 247 (1996) | Adequate |  |  | other | mixed Gaussian/Lorentzian | 1.35 |  |  | Yes | Al |  |  | Adventitious carbon | Reliable, with one-point correction of energy scale | amorphous, crushed, insulator | X-ray Photoelectron Spectroscopy |  | 300 | Adequate | The intensity ratio of the Gaussian/Lorentzian components was 80/20. The relativ An electron flood gun was used for charge compensation.
O | 1s | 531.5 | Na2B4O7 | sodium borate | Ducel J.F., Videau J.J., Gonbeau D., Pfilster-Guillouzo G. | Phys. Chem. Glass. 36, 247 (1996) | Adequate |  |  | other | mixed Gaussian/Lorentzian | 1.37 |  |  | Yes | Al |  |  | Adventitious carbon | Reliable, with one-point correction of energy scale | amorphous, crushed, insulator | X-ray Photoelectron Spectroscopy |  | 300 | Adequate | The intensity ratio of the Gaussian/Lorentzian components was 80/20. The relativ An electron flood gun was used for charge compensation.
O | 1s | 532.3 | Na2B4O7 | sodium borate | Ducel J.F., Videau J.J., Gonbeau D., Pfilster-Guillouzo G. | Phys. Chem. Glass. 36, 247 (1996) | Adequate |  |  | other | mixed Gaussian/Lorentzian | 1.34 |  |  | Yes | Al |  |  | Adventitious carbon | Reliable, with one-point correction of energy scale | amorphous, crushed, insulator | X-ray Photoelectron Spectroscopy |  | 300 | Adequate | The intensity ratio of the Gaussian/Lorentzian components was 80/20. The relativ An electron flood gun was used for charge compensation.
O | 1s | 530.7 | Zr0.339O0.555F0.106 | zirconium oxide fluoride (Zr0.339O0.555F0.106) | Bosman H.J.M., Pijpers A.P., Jaspers A.W.M.A. | J. Catal. 161, 551 (1996) | Adequate |  |  | other | data |  |  |  | No | Mg |  | Au,Ag,Cu = 84.00,368.27,932.67 | Adventitious carbon | Reliable, with one-point correction of energy scale | solid on double-sided tape |  | X-ray Photoelectron Spectroscopy | 300 | Good | The catalyst was prepared by hydrolysis of H2ZrF6 using ammonia at a constant pH The resulting precipitate was subsequently filtered, washed, dried (T= 373 K), a
O | 1s | 530.9 | (NaPO3)0.33(Na2B4O7)0.67 | sodium phosphite sodium borate (non-bridging oxygen) ((NaPO3)0.33(Na2B4O7)0.67) | Ducel J.F., Videau J.J., Gonbeau D., Pfilster-Guillouzo G. | Phys. Chem. Glass. 36, 247 (1996) | Adequate |  |  | other | mixed Gaussian/Lorentzian | 1.43 |  |  | Yes | Al |  |  | Adventitious carbon | Reliable, with one-point correction of energy scale | amorphous, crushed, insulator | X-ray Photoelectron Spectroscopy |  | 300 | Adequate | The intensity ratio of the Gaussian/Lorentzian components was 80/20. The relativ An electron flood gun was used for charge compensation.
O | 1s | 530.9 | (NaPO3)0.50(Na2B4O7)0.50 | sodium phosphite sodium borate (non-bridging oxygen) ((NaPO3)0.50(Na2B4O7)0.50) | Ducel J.F., Videau J.J., Gonbeau D., Pfilster-Guillouzo G. | Phys. Chem. Glass. 36, 247 (1996) | Adequate |  |  | other | mixed Gaussian/Lorentzian | 1.44 |  |  | Yes | Al |  |  | Adventitious carbon | Reliable, with one-point correction of energy scale | amorphous, crushed, insulator | X-ray Photoelectron Spectroscopy |  | 300 | Adequate | The intensity ratio of the Gaussian/Lorentzian components was 80/20. The relativ An electron flood gun was used for charge compensation.
O | 1s | 530.9 | (NaPO3)0.67(Na2B4O7)0.33 | sodium phosphite sodium borate (non-bridging oxygen) ((NaPO3)0.67(Na2B4O7)0.33) | Ducel J.F., Videau J.J., Gonbeau D., Pfilster-Guillouzo G. | Phys. Chem. Glass. 36, 247 (1996) | Adequate |  |  | other | mixed Gaussian/Lorentzian | 1.44 |  |  | Yes | Al |  |  | Adventitious carbon | Reliable, with one-point correction of energy scale | amorphous, crushed, insulator | X-ray Photoelectron Spectroscopy |  | 300 | Adequate | The intensity ratio of the Gaussian/Lorentzian components was 80/20. The relativ An electron flood gun was used for charge compensation.
O | 1s | 531 | (NaPO3)0.75(Na2B4O7)0.25 | sodium phosphite sodium borate (non-bridging oxygen) ((NaPO3)0.75(Na2B4O7)0.25) | Ducel J.F., Videau J.J., Gonbeau D., Pfilster-Guillouzo G. | Phys. Chem. Glass. 36, 247 (1996) | Adequate |  |  | other | mixed Gaussian/Lorentzian | 1.43 |  |  | Yes | Al |  |  | Adventitious carbon | Reliable, with one-point correction of energy scale | amorphous, crushed, insulator | X-ray Photoelectron Spectroscopy |  | 300 | Adequate | The intensity ratio of the Gaussian/Lorentzian components was 80/20. The relativ An electron flood gun was used for charge compensation.
O | 1s | 531.1 | (NaPO3)0.83(Na2B4O7)0.17 | sodium phosphite sodium borate (non-bridging oxygen) ((NaPO3)0.83(Na2B4O7)0.17) | Ducel J.F., Videau J.J., Gonbeau D., Pfilster-Guillouzo G. | Phys. Chem. Glass. 36, 247 (1996) | Adequate |  |  | other | mixed Gaussian/Lorentzian | 1.42 |  |  | Yes | Al |  |  | Adventitious carbon | Reliable, with one-point correction of energy scale | amorphous, crushed, insulator | X-ray Photoelectron Spectroscopy |  | 300 | Adequate | The intensity ratio of the Gaussian/Lorentzian components was 80/20. The relativ An electron flood gun was used for charge compensation.
O | 1s | 531 | (NaPO3)0.90(Na2B4O7)0.10 | sodium phosphite sodium borate (non-bridging oxygen) ((NaPO3)0.90(Na2B4O7)0.10) | Ducel J.F., Videau J.J., Gonbeau D., Pfilster-Guillouzo G. | Phys. Chem. Glass. 36, 247 (1996) | Adequate |  |  | other | mixed Gaussian/Lorentzian | 1.44 |  |  | Yes | Al |  |  | Adventitious carbon | Reliable, with one-point correction of energy scale | amorphous, crushed, insulator | X-ray Photoelectron Spectroscopy |  | 300 | Adequate | The intensity ratio of the Gaussian/Lorentzian components was 80/20. The relativ An electron flood gun was used for charge compensation.
O | 1s | 531.1 | (NaPO3)0.95(Na2B4O7)0.05 | sodium phosphite sodium borate (non-bridging oxygen) ((NaPO3)0.95(Na2B4O7)0.05) | Ducel J.F., Videau J.J., Gonbeau D., Pfilster-Guillouzo G. | Phys. Chem. Glass. 36, 247 (1996) | Adequate |  |  | other | mixed Gaussian/Lorentzian | 1.45 |  |  | Yes | Al |  |  | Adventitious carbon | Reliable, with one-point correction of energy scale | amorphous, crushed, insulator | X-ray Photoelectron Spectroscopy |  | 300 | Adequate | The intensity ratio of the Gaussian/Lorentzian components was 80/20. The relativ An electron flood gun was used for charge compensation.
O | 1s | 531.5 | Tl1.71Ba2Ca2.2Cu3O10-x | thallium barium calcium copper oxides (Tl1.71Ba2Ca2.2Cu3O10-x) | Chen H.Q., Qian Z.N., Wang D.Y., Lan Y.C., Zeng L.W., and Wu D.M. | Phys. Status Solidi B 186, K13 (1994) | Adequate |  |  |  | data |  |  |  | No | Mg |  |  | Adventitious carbon | Reliable, with one-point correction of energy scale | crystal, solid sample mounted on tape, sputtered |  | X-ray Diffraction | 300 | Adequate | The sample was synthesized by a high-temperature solid state reaction using hugh presintered Ba2Cu3O7 as starting materials. Tc = 119 K.
O | 1s | 531.3 | Tl1.62Ba2Ca2.2Cu3O10-x | thallium barium calcium copper oxides (Tl1.62Ba2Ca2.2Cu3O10-x) | Chen H.Q., Qian Z.N., Wang D.Y., Lan Y.C., Zeng L.W., and Wu D.M. | Phys. Status Solidi B 186, K13 (1994) | Adequate |  |  |  | data |  |  |  | No | Mg |  |  | Adventitious carbon | Reliable, with one-point correction of energy scale | crystal, solid sample mounted on tape, sputtered |  | X-ray Diffraction | 300 | Adequate | The sample was synthesized by a high-temperature solid state reaction using hugh presintered Ba2Cu3O7 as starting materials. Tc = 124.6 K.
O | 1s | 531.35 | Tl1.55Ba2Ca2.2Cu3O10-x | thallium barium calcium copper oxides (Tl1.55Ba2Ca2.2Cu3O10-x) | Chen H.Q., Qian Z.N., Wang D.Y., Lan Y.C., Zeng L.W., and Wu D.M. | Phys. Status Solidi B 186, K13 (1994) | Adequate |  |  |  | data |  |  |  | No | Mg |  |  | Adventitious carbon | Reliable, with one-point correction of energy scale | crystal, solid sample mounted on tape, sputtered |  | X-ray Diffraction | 300 | Adequate | The sample was synthesized by a high-temperature solid state reaction using hugh presintered Ba2Cu3O7 as starting materials. Tc = 126.3 K.
O | 1s | 531.6 | Tl1.50Ba2Ca2.2Cu3O10-x | thallium barium calcium copper oxides (Tl1.50Ba2Ca2.2Cu3O10-x) | Chen H.Q., Qian Z.N., Wang D.Y., Lan Y.C., Zeng L.W., and Wu D.M. | Phys. Status Solidi B 186, K13 (1994) | Adequate |  |  |  | data |  |  |  | No | Mg |  |  | Adventitious carbon | Reliable, with one-point correction of energy scale | crystal, solid sample mounted on tape, sputtered |  | X-ray Diffraction | 300 | Adequate | The sample was synthesized by a high-temperature solid state reaction using hugh presintered Ba2Cu3O7 as starting materials. Tc = 126.7 K.
O | 1s | 531.3 | Al0.448O0.304N0.248 | aluminum oxide nitride (Al0.448O0.304N0.248) | von Richthofen A., Domnick R. | Thin Solid Films 283, 37 (1996) | Adequate | 0.3 |  |  | data |  |  |  | No | Mg |  |  | Argon | Reliable, with one-point correction of energy scale | sputter deposited, thick film | X-ray Photoelectron Spectroscopy |  | 300 | Adequate | The Cu substrate was cleaned by two cycles of Ar+ ion bombardment (Ep = 5 keV, Ip = 50 nA, angle of incidence = 70 degrees).
O | 1s | 531.3 | Al0.447O0.334N0.219 | aluminum oxide nitride (Al0.447O0.334N0.219) | von Richthofen A., Domnick R. | Thin Solid Films 283, 37 (1996) | Adequate | 0.3 |  |  | data |  |  |  | No | Mg |  |  | Argon | Reliable, with one-point correction of energy scale | sputter deposited, thick film | X-ray Photoelectron Spectroscopy |  | 300 | Adequate | The Cu substrate was cleaned by two cycles of Ar+ ion bombardment (Ep = 5 keV, Ip = 50 nA, angle of incidence = 70 degrees).
O | 1s | 531.3 | Al0.409O0.534N0.057 | aluminum oxide nitride (Al0.409O0.534N0.057) | von Richthofen A., Domnick R. | Thin Solid Films 283, 37 (1996) | Adequate | 0.3 |  |  | data |  |  |  | No | Mg |  | Ar2p3 = 241.85 | Argon | Reliable, with one-point correction of energy scale | sputter deposited, thick film | X-ray Photoelectron Spectroscopy |  | 300 | Adequate | The Cu substrate was cleaned by two cycles of Ar+ ion bombardment (Ep = 5 keV, Ip = 50 nA, angle of incidence = 70 degrees).
O | 1s | 531.3 | Al0.402O0.586N0.012 | aluminum oxide nitride (Al0.402O0.586N0.012) | von Richthofen A., Domnick R. | Thin Solid Films 283, 37 (1996) | Adequate | 0.3 |  |  | data |  |  |  | No | Mg |  | Ar2p3 = 241.85 | Argon | Reliable, with one-point correction of energy scale | sputter deposited, thick film | X-ray Photoelectron Spectroscopy |  | 300 | Adequate | The Cu substrate was cleaned by two cycles of Ar+ ion bombardment (Ep = 5 keV, Ip = 50 nA, angle of incidence = 70 degrees).
O | 1s | 532.9 | Si0.284Zr0.042O0.656F0.017 | silicon zirconium oxide fluoride (Si0.284Zr0.042O0.656F0.017) | Bosman H.J.M., Pijpers A.P., Jaspers A.W.M.A. | J. Catal. 161, 551 (1996) | Adequate |  |  | other | Gaussian |  |  |  | No | Mg |  | Au,Ag,Cu = 84.00,368.27,932.67 | Adventitious carbon | Reliable, with one-point correction of energy scale | solid on double-sided tape |  | X-ray Photoelectron Spectroscopy | 300 | Good | The catalyst was prepared by hydrolysis of mixture of H2SiF6 and H2ZrF6 using am The resulting precipitate was subsequently filtered, washed, dried (T= 373 K), a
O | 1s | 531.5 | Si0.284Zr0.042O0.656F0.017 | silicon zirconium oxide fluoride (Si0.284Zr0.042O0.656F0.017) | Bosman H.J.M., Pijpers A.P., Jaspers A.W.M.A. | J. Catal. 161, 551 (1996) | Adequate |  |  | other | Gaussian |  |  |  | No | Mg |  | Au,Ag,Cu = 84.00,368.27,932.67 | Adventitious carbon | Reliable, with one-point correction of energy scale | solid on double-sided tape |  | X-ray Photoelectron Spectroscopy | 300 | Good | The catalyst was prepared by hydrolysis of mixture of H2SiF6 and H2ZrF6 using am The resulting precipitate was subsequently filtered, washed, dried (T= 373 K), a
O | 1s | 533 | Si0.255Zr0.061O0.675F0.008 | silicon zirconium oxide fluoride (Si0.255Zr0.061O0.675F0.008) | Bosman H.J.M., Pijpers A.P., Jaspers A.W.M.A. | J. Catal. 161, 551 (1996) | Adequate |  |  | other | Gaussian |  |  |  | No | Mg |  | Au,Ag,Cu = 84.00,368.27,932.67 | Adventitious carbon | Reliable, with one-point correction of energy scale | solid on double-sided tape |  | X-ray Photoelectron Spectroscopy | 300 | Good | The catalyst was prepared by hydrolysis of mixture of H2SiF6 and H2ZrF6 using am The resulting precipitate was subsequently filtered, washed, dried (T= 373 K), a
O | 1s | 531.3 | Si0.255Zr0.061O0.675F0.008 | silicon zirconium oxide fluoride (Si0.255Zr0.061O0.675F0.008) | Bosman H.J.M., Pijpers A.P., Jaspers A.W.M.A. | J. Catal. 161, 551 (1996) | Adequate |  |  | other | Gaussian |  |  |  | No | Mg |  | Au,Ag,Cu = 84.00,368.27,932.67 | Adventitious carbon | Reliable, with one-point correction of energy scale | solid on double-sided tape |  | X-ray Photoelectron Spectroscopy | 300 | Good | The catalyst was prepared by hydrolysis of mixture of H2SiF6 and H2ZrF6 using am The resulting precipitate was subsequently filtered, washed, dried (T= 373 K), a
O | 1s | 532.8 | Si0.294Zr0.029O0.670F0.006 | silicon zirconium oxide fluoride (Si0.294Zr0.029O0.670F0.006) | Bosman H.J.M., Pijpers A.P., Jaspers A.W.M.A. | J. Catal. 161, 551 (1996) | Adequate |  |  | other | Gaussian |  |  |  | No | Mg |  | Au,Ag,Cu = 84.00,368.27,932.67 | Adventitious carbon | Reliable, with one-point correction of energy scale | solid on double-sided tape |  | X-ray Photoelectron Spectroscopy | 300 | Good | The catalyst was prepared by hydrolysis of mixture of H2SiF6 and H2ZrF6 using am The resulting precipitate was subsequently filtered, washed, dried (T= 373 K), a
O | 1s | 531.2 | Si0.294Zr0.029O0.670F0.006 | silicon zirconium oxide fluoride (Si0.294Zr0.029O0.670F0.006) | Bosman H.J.M., Pijpers A.P., Jaspers A.W.M.A. | J. Catal. 161, 551 (1996) | Adequate |  |  | other | Gaussian |  |  |  | No | Mg |  | Au,Ag,Cu = 84.00,368.27,932.67 | Adventitious carbon | Reliable, with one-point correction of energy scale | solid on double-sided tape |  | X-ray Photoelectron Spectroscopy | 300 | Good | The catalyst was prepared by hydrolysis of mixture of H2SiF6 and H2ZrF6 using am The resulting precipitate was subsequently filtered, washed, dried (T= 373 K), a
O | 1s | 532.6 | Si0.057Zr0.269O0.597F0.078 | silicon zirconium oxide fluoride (Si0.057Zr0.269O0.597F0.078) | Bosman H.J.M., Pijpers A.P., Jaspers A.W.M.A. | J. Catal. 161, 551 (1996) | Adequate |  |  | other | Gaussian |  |  |  | No | Mg |  | Au,Ag,Cu = 84.00,368.27,932.67 | Adventitious carbon | Reliable, with one-point correction of energy scale | solid on double-sided tape |  | X-ray Photoelectron Spectroscopy | 300 | Good | The catalyst was prepared by hydrolysis of mixture of H2SiF6 and H2ZrF6 using am The resulting precipitate was subsequently filtered, washed, dried (T= 373 K), a
O | 1s | 530.5 | Si0.057Zr0.269O0.597F0.078 | silicon zirconium oxide fluoride (Si0.057Zr0.269O0.597F0.078) | Bosman H.J.M., Pijpers A.P., Jaspers A.W.M.A. | J. Catal. 161, 551 (1996) | Adequate |  |  | other | Gaussian |  |  |  | No | Mg |  | Au,Ag,Cu = 84.00,368.27,932.67 | Adventitious carbon | Reliable, with one-point correction of energy scale | solid on double-sided tape |  | X-ray Photoelectron Spectroscopy | 300 | Good | The catalyst was prepared by hydrolysis of mixture of H2SiF6 and H2ZrF6 using am The resulting precipitate was subsequently filtered, washed, dried (T= 373 K), a
O | 1s | 532.8 | Si0.251Zr0.074O0.651F0.025 | silicon zirconium oxide fluoride (Si0.251Zr0.074O0.651F0.025) | Bosman H.J.M., Pijpers A.P., Jaspers A.W.M.A. | J. Catal. 161, 551 (1996) | Adequate |  |  | other | Gaussian |  |  |  | No | Mg |  | Au,Ag,Cu = 84.00,368.27,932.67 | Adventitious carbon | Reliable, with one-point correction of energy scale | solid on double-sided tape |  | X-ray Photoelectron Spectroscopy | 300 | Good | The catalyst was prepared by hydrolysis of mixture of H2SiF6 and H2ZrF6 using am The resulting precipitate was subsequently filtered, washed, dried (T= 373 K), a
O | 1s | 531.4 | Si0.251Zr0.074O0.651F0.025 | silicon zirconium oxide fluoride (Si0.251Zr0.074O0.651F0.025) | Bosman H.J.M., Pijpers A.P., Jaspers A.W.M.A. | J. Catal. 161, 551 (1996) | Adequate |  |  | other | Gaussian |  |  |  | No | Mg |  | Au,Ag,Cu = 84.00,368.27,932.67 | Adventitious carbon | Reliable, with one-point correction of energy scale | solid on double-sided tape |  | X-ray Photoelectron Spectroscopy | 300 | Good | The catalyst was prepared by hydrolysis of mixture of H2SiF6 and H2ZrF6 using am The resulting precipitate was subsequently filtered, washed, dried (T= 373 K), a
O | 1s | 532.9 | Si0.277Zr0.043O0.642F0.038 | silicon zirconium oxide fluoride (Si0.277Zr0.043O0.642F0.038) | Bosman H.J.M., Pijpers A.P., Jaspers A.W.M.A. | J. Catal. 161, 551 (1996) | Adequate |  |  | other | Gaussian |  |  |  | No | Mg |  | Au,Ag,Cu = 84.00,368.27,932.67 | Adventitious carbon | Reliable, with one-point correction of energy scale | solid on double-sided tape |  | X-ray Photoelectron Spectroscopy | 300 | Good | The catalyst was prepared by hydrolysis of mixture of H2SiF6 and H2ZrF6 using am The resulting precipitate was subsequently filtered, washed, dried (T= 373 K), a
O | 1s | 531.5 | Si0.277Zr0.043O0.642F0.038 | silicon zirconium oxide fluoride (Si0.277Zr0.043O0.642F0.038) | Bosman H.J.M., Pijpers A.P., Jaspers A.W.M.A. | J. Catal. 161, 551 (1996) | Adequate |  |  | other | Gaussian |  |  |  | No | Mg |  | Au,Ag,Cu = 84.00,368.27,932.67 | Adventitious carbon | Reliable, with one-point correction of energy scale | solid on double-sided tape |  | X-ray Photoelectron Spectroscopy | 300 | Good | The catalyst was prepared by hydrolysis of mixture of H2SiF6 and H2ZrF6 using am The resulting precipitate was subsequently filtered, washed, dried (T= 373 K), a
O | 1s | 533.1 | Si0.300Zr0.028O0.640F0.032 | silicon zirconium oxide fluoride (Si0.300Zr0.028O0.640F0.032) | Bosman H.J.M., Pijpers A.P., Jaspers A.W.M.A. | J. Catal. 161, 551 (1996) | Adequate |  |  | other | Gaussian |  |  |  | No | Mg |  | Au,Ag,Cu = 84.00,368.27,932.67 | Adventitious carbon | Reliable, with one-point correction of energy scale | solid on double-sided tape |  | X-ray Photoelectron Spectroscopy | 300 | Good | The catalyst was prepared by hydrolysis of mixture of H2SiF6 and H2ZrF6 using am The resulting precipitate was subsequently filtered, washed, dried (T= 373 K), a
O | 1s | 531.8 | Si0.300Zr0.028O0.640F0.032 | silicon zirconium oxide fluoride (Si0.300Zr0.028O0.640F0.032) | Bosman H.J.M., Pijpers A.P., Jaspers A.W.M.A. | J. Catal. 161, 551 (1996) | Adequate |  |  | other | Gaussian |  |  |  | No | Mg |  | Au,Ag,Cu = 84.00,368.27,932.67 | Adventitious carbon | Reliable, with one-point correction of energy scale | solid on double-sided tape |  | X-ray Photoelectron Spectroscopy | 300 | Good | The catalyst was prepared by hydrolysis of mixture of H2SiF6 and H2ZrF6 using am The resulting precipitate was subsequently filtered, washed, dried (T= 373 K), a
O | 1s | 532.8 | Si0.284Zr0.031O0.657F0.028 | silicon zirconium oxide fluoride (Si0.284Zr0.031O0.657F0.028) | Bosman H.J.M., Pijpers A.P., Jaspers A.W.M.A. | J. Catal. 161, 551 (1996) | Adequate |  |  | other | Gaussian |  |  |  | No | Mg |  | Au,Ag,Cu = 84.00,368.27,932.67 | Adventitious carbon | Reliable, with one-point correction of energy scale | solid on double-sided tape |  | X-ray Photoelectron Spectroscopy | 300 | Good | The catalyst was prepared by hydrolysis of mixture of H2SiF6 and H2ZrF6 using am The resulting precipitate was subsequently filtered, washed, dried (T= 373 K). F
O | 1s | 531.2 | Si0.284Zr0.031O0.657F0.028 | silicon zirconium oxide fluoride (Si0.284Zr0.031O0.657F0.028) | Bosman H.J.M., Pijpers A.P., Jaspers A.W.M.A. | J. Catal. 161, 551 (1996) | Adequate |  |  | other | Gaussian |  |  |  | No | Mg |  | Au,Ag,Cu = 84.00,368.27,932.67 | Adventitious carbon | Reliable, with one-point correction of energy scale | solid on double-sided tape |  | X-ray Photoelectron Spectroscopy | 300 | Good | The catalyst was prepared by hydrolysis of mixture of H2SiF6 and H2ZrF6 using am The resulting precipitate was subsequently filtered, washed, dried (T= 373 K). F
O | 1s | 531.7 | (MgSO4)0.10(MgO)0.90 | magnesium(II) sulfate magnesium(II) oxide ((MgSO4)0.10(MgO)0.90) | Sugiyama S., Miyamoto T., Hayashi H., Moffat J.B. | Bull. Chem. Soc. Jpn. 69, 235 (1996) | Adequate |  |  |  | data |  |  |  | No |  |  |  | Adventitious carbon | Reliable, with one-point correction of energy scale | annealed, solid sample mounted on tape |  |  | 300 | Good | The catalyst was prepared by adding an aqueous solution of MgSO4 to an aqueous s evaporation of the water with stirring until a thick paste was formed. The paste calcined (T = 1048 K, time = 3 h). The composition determined by XPS was MgS0.08
O | 1s | 529.9 | (MgSO4)0.10(MgO)0.90 | magnesium(II) sulfate magnesium(II) oxide ((MgSO4)0.10(MgO)0.90) | Sugiyama S., Miyamoto T., Hayashi H., Moffat J.B. | Bull. Chem. Soc. Jpn. 69, 235 (1996) | Adequate |  |  |  | data |  |  |  | No |  |  |  | Adventitious carbon | Reliable, with one-point correction of energy scale | annealed, solid sample mounted on tape |  |  | 300 | Good | The catalyst was prepared by adding an aqueous solution of MgSO4 to an aqueous s evaporation of the water with stirring until a thick paste was formed. The paste calcined (T = 1048 K, time = 3 h). The composition determined by XPS was MgS0.08
O | 1s | 531.8 | (MgSO4)0.25(MgO)0.75 | magnesium(II) sulfate magnesium(II) oxide ((MgSO4)0.25(MgO)0.75) | Sugiyama S., Miyamoto T., Hayashi H., Moffat J.B. | Bull. Chem. Soc. Jpn. 69, 235 (1996) | Adequate |  |  |  | data |  |  |  | No |  |  |  | Adventitious carbon | Reliable, with one-point correction of energy scale | annealed, solid sample mounted on tape |  |  | 300 | Good | The catalyst was prepared by adding an aqueous solution of MgSO4 to an aqueous s evaporation of the water with stirring until a thick paste was formed. The paste calcined (T = 1048 K, time = 3 h). The composition determined by XPS was MgS0.14
O | 1s | 529.6 | (MgSO4)0.25(MgO)0.75 | magnesium(II) sulfate magnesium(II) oxide ((MgSO4)0.25(MgO)0.75) | Sugiyama S., Miyamoto T., Hayashi H., Moffat J.B. | Bull. Chem. Soc. Jpn. 69, 235 (1996) | Adequate |  |  |  | data |  |  |  | No |  |  |  | Adventitious carbon | Reliable, with one-point correction of energy scale | annealed, solid sample mounted on tape |  |  | 300 | Good | The catalyst was prepared by adding an aqueous solution of MgSO4 to an aqueous s evaporation of the water with stirring until a thick paste was formed. The paste calcined (T = 1048 K, time = 3 h). The composition determined by XPS was MgS0.14
O | 1s | 531.9 | (MgSO4)0.50(MgO)0.50 | magnesium(II) sulfate magnesium(II) oxide ((MgSO4)0.50(MgO)0.50) | Sugiyama S., Miyamoto T., Hayashi H., Moffat J.B. | Bull. Chem. Soc. Jpn. 69, 235 (1996) | Adequate |  |  |  | data |  |  |  | No |  |  |  | Adventitious carbon | Reliable, with one-point correction of energy scale | annealed, solid sample mounted on tape |  |  | 300 | Good | The catalyst was prepared by adding an aqueous solution of MgSO4 to an aqueous s evaporation of the water with stirring until a thick paste was formed. The paste calcined (T = 1048 K, time = 3 h). The composition determined by XPS was MgS0.35
O | 1s | 530.3 | (MgSO4)0.50(MgO)0.50 | magnesium(II) sulfate magnesium(II) oxide ((MgSO4)0.50(MgO)0.50) | Sugiyama S., Miyamoto T., Hayashi H., Moffat J.B. | Bull. Chem. Soc. Jpn. 69, 235 (1996) | Adequate |  |  |  | data |  |  |  | No |  |  |  | Adventitious carbon | Reliable, with one-point correction of energy scale | annealed, solid sample mounted on tape |  |  | 300 | Good | The catalyst was prepared by adding an aqueous solution of MgSO4 to an aqueous s evaporation of the water with stirring until a thick paste was formed. The paste calcined (T = 1048 K, time = 3 h). The composition determined by XPS was MgS0.35
O | 1s | 531.8 | (PbF2)0.70(B2O3)0.30 | lead(II) difluoride diboron(III) trioxide ((PbF2)0.70(B2O3)0.30) | Gopalakrishnan R., Tan K.L., Chowdari B.W.R., Vijay A.R. | J. Phys. D. 27, 2612 (1994) | Good | 0.1 |  | other | Gaussian |  |  |  | No | Mg |  |  | Adventitious carbon | Reliable, with one-point correction of energy scale | amorphous, insulator |  | X-ray Diffraction | 300 | Adequate | The glass was prepared from reagent grade PbF2 and B2O3.
O | 1s | 531.9 | (PbF2)0.60(B2O3)0.40 | lead(II) difluoride diboron(III) trioxide ((PbF2)0.60(B2O3)0.40) | Gopalakrishnan R., Tan K.L., Chowdari B.W.R., Vijay A.R. | J. Phys. D. 27, 2612 (1994) | Good | 0.1 |  | other | Gaussian |  |  |  | No | Mg |  |  | Adventitious carbon | Reliable, with one-point correction of energy scale | amorphous, insulator |  | X-ray Diffraction | 300 | Adequate | The glass was prepared from reagent grade PbF2 and B2O3.
O | 1s | 531.8 | (PbF2)0.50(B2O3)0.50 | lead(II) difluoride diboron(III) trioxide ((PbF2)0.50(B2O3)0.50) | Gopalakrishnan R., Tan K.L., Chowdari B.W.R., Vijay A.R. | J. Phys. D. 27, 2612 (1994) | Good | 0.1 |  | other | Gaussian |  |  |  | No | Mg |  |  | Adventitious carbon | Reliable, with one-point correction of energy scale | amorphous, insulator |  | X-ray Diffraction | 300 | Adequate | The glass was prepared from reagent grade PbF2 and B2O3.
O | 1s | 531.9 | (PbF2)0.40(B2O3)0.60 | lead(II) difluoride diboron(III) trioxide ((PbF2)0.40(B2O3)0.60) | Gopalakrishnan R., Tan K.L., Chowdari B.W.R., Vijay A.R. | J. Phys. D. 27, 2612 (1994) | Good | 0.1 |  | other | Gaussian |  |  |  | No | Mg |  |  | Adventitious carbon | Reliable, with one-point correction of energy scale | amorphous, insulator |  | X-ray Diffraction | 300 | Adequate | The glass was prepared from reagent grade PbF2 and B2O3.
O | 1s | 531.8 | (NaPO3)0.33(Na2B4O7)0.67 | sodium phosphite sodium borate (bridging oxygen) ((NaPO3)0.33(Na2B4O7)0.67) | Ducel J.F., Videau J.J., Gonbeau D., Pfilster-Guillouzo G. | Phys. Chem. Glass. 36, 247 (1996) | Adequate |  |  | other | mixed Gaussian/Lorentzian | 1.42 |  |  | Yes | Al |  |  | Adventitious carbon | Reliable, with one-point correction of energy scale | amorphous, crushed, insulator | X-ray Photoelectron Spectroscopy |  | 300 | Adequate | The intensity ratio of the Gaussian/Lorentzian components was 80/20. The relativ An electron flood gun was used for charge compensation.
O | 1s | 532.8 | (NaPO3)0.33(Na2B4O7)0.67 | sodium phosphite sodium borate (bridging oxygen) ((NaPO3)0.33(Na2B4O7)0.67) | Ducel J.F., Videau J.J., Gonbeau D., Pfilster-Guillouzo G. | Phys. Chem. Glass. 36, 247 (1996) | Adequate |  |  | other | mixed Gaussian/Lorentzian | 1.42 |  |  | Yes | Al |  |  | Adventitious carbon | Reliable, with one-point correction of energy scale | amorphous, crushed, insulator | X-ray Photoelectron Spectroscopy |  | 300 | Adequate | The intensity ratio of the Gaussian/Lorentzian components was 80/20. The relativ An electron flood gun was used for charge compensation.
O | 1s | 531.9 | (NaPO3)0.50(Na2B4O7)0.50 | sodium phosphite sodium borate (bridging oxygen) ((NaPO3)0.50(Na2B4O7)0.50) | Ducel J.F., Videau J.J., Gonbeau D., Pfilster-Guillouzo G. | Phys. Chem. Glass. 36, 247 (1996) | Adequate |  |  | other | mixed Gaussian/Lorentzian | 1.43 |  |  | Yes | Al |  |  | Adventitious carbon | Reliable, with one-point correction of energy scale | amorphous, crushed, insulator | X-ray Photoelectron Spectroscopy |  | 300 | Adequate | The intensity ratio of the Gaussian/Lorentzian components was 80/20. The relativ An electron flood gun was used for charge compensation.
O | 1s | 532.9 | (NaPO3)0.50(Na2B4O7)0.50 | sodium phosphite sodium borate (bridging oxygen) ((NaPO3)0.50(Na2B4O7)0.50) | Ducel J.F., Videau J.J., Gonbeau D., Pfilster-Guillouzo G. | Phys. Chem. Glass. 36, 247 (1996) | Adequate |  |  | other | mixed Gaussian/Lorentzian | 1.44 |  |  | Yes | Al |  |  | Adventitious carbon | Reliable, with one-point correction of energy scale | amorphous, crushed, insulator | X-ray Photoelectron Spectroscopy |  | 300 | Adequate | The intensity ratio of the Gaussian/Lorentzian components was 80/20. The relativ An electron flood gun was used for charge compensation.
O | 1s | 531.9 | (NaPO3)0.67(Na2B4O7)0.33 | sodium phosphite sodium borate (bridging oxygen) ((NaPO3)0.67(Na2B4O7)0.33) | Ducel J.F., Videau J.J., Gonbeau D., Pfilster-Guillouzo G. | Phys. Chem. Glass. 36, 247 (1996) | Adequate |  |  | other | mixed Gaussian/Lorentzian | 1.42 |  |  | Yes | Al |  |  | Adventitious carbon | Reliable, with one-point correction of energy scale | amorphous, crushed, insulator | X-ray Photoelectron Spectroscopy |  | 300 | Adequate | The intensity ratio of the Gaussian/Lorentzian components was 80/20. The relativ An electron flood gun was used for charge compensation.
O | 1s | 532.8 | (NaPO3)0.67(Na2B4O7)0.33 | sodium phosphite sodium borate (bridging oxygen) ((NaPO3)0.67(Na2B4O7)0.33) | Ducel J.F., Videau J.J., Gonbeau D., Pfilster-Guillouzo G. | Phys. Chem. Glass. 36, 247 (1996) | Adequate |  |  | other | mixed Gaussian/Lorentzian | 1.42 |  |  | Yes | Al |  |  | Adventitious carbon | Reliable, with one-point correction of energy scale | amorphous, crushed, insulator | X-ray Photoelectron Spectroscopy |  | 300 | Adequate | The intensity ratio of the Gaussian/Lorentzian components was 80/20. The relativ An electron flood gun was used for charge compensation.
O | 1s | 532.1 | (NaPO3)0.83(Na2B4O7)0.17 | sodium phosphite sodium borate (bridging oxygen) ((NaPO3)0.83(Na2B4O7)0.17) | Ducel J.F., Videau J.J., Gonbeau D., Pfilster-Guillouzo G. | Phys. Chem. Glass. 36, 247 (1996) | Adequate |  |  | other | mixed Gaussian/Lorentzian | 1.42 |  |  | Yes | Al |  |  | Adventitious carbon | Reliable, with one-point correction of energy scale | amorphous, crushed, insulator | X-ray Photoelectron Spectroscopy |  | 300 | Adequate | The intensity ratio of the Gaussian/Lorentzian components was 80/20. The relativ An electron flood gun was used for charge compensation.
O | 1s | 533 | (NaPO3)0.83(Na2B4O7)0.17 | sodium phosphite sodium borate (bridging oxygen) ((NaPO3)0.83(Na2B4O7)0.17) | Ducel J.F., Videau J.J., Gonbeau D., Pfilster-Guillouzo G. | Phys. Chem. Glass. 36, 247 (1996) | Adequate |  |  | other | mixed Gaussian/Lorentzian | 1.44 |  |  | Yes | Al |  |  | Adventitious carbon | Reliable, with one-point correction of energy scale | amorphous, crushed, insulator | X-ray Photoelectron Spectroscopy |  | 300 | Adequate | The intensity ratio of the Gaussian/Lorentzian components was 80/20. The relativ An electron flood gun was used for charge compensation.
O | 1s | 532 | (NaPO3)0.90(Na2B4O7)0.10 | sodium phosphite sodium borate (bridging oxygen) ((NaPO3)0.90(Na2B4O7)0.10) | Ducel J.F., Videau J.J., Gonbeau D., Pfilster-Guillouzo G. | Phys. Chem. Glass. 36, 247 (1996) | Adequate |  |  | other | mixed Gaussian/Lorentzian | 1.42 |  |  | Yes | Al |  |  | Adventitious carbon | Reliable, with one-point correction of energy scale | amorphous, crushed, insulator | X-ray Photoelectron Spectroscopy |  | 300 | Adequate | The intensity ratio of the Gaussian/Lorentzian components was 80/20. The relativ An electron flood gun was used for charge compensation.
O | 1s | 532.9 | (NaPO3)0.90(Na2B4O7)0.10 | sodium phosphite sodium borate (bridging oxygen) ((NaPO3)0.90(Na2B4O7)0.10) | Ducel J.F., Videau J.J., Gonbeau D., Pfilster-Guillouzo G. | Phys. Chem. Glass. 36, 247 (1996) | Adequate |  |  | other | mixed Gaussian/Lorentzian | 1.42 |  |  | Yes | Al |  |  | Adventitious carbon | Reliable, with one-point correction of energy scale | amorphous, crushed, insulator | X-ray Photoelectron Spectroscopy |  | 300 | Adequate | The intensity ratio of the Gaussian/Lorentzian components was 80/20. The relativ An electron flood gun was used for charge compensation.
O | 1s | 532 | (NaPO3)0.95(Na2B4O7)0.05 | sodium phosphite sodium borate (bridging oxygen) ((NaPO3)0.95(Na2B4O7)0.05) | Ducel J.F., Videau J.J., Gonbeau D., Pfilster-Guillouzo G. | Phys. Chem. Glass. 36, 247 (1996) | Adequate |  |  | other | mixed Gaussian/Lorentzian | 1.42 |  |  | Yes | Al |  |  | Adventitious carbon | Reliable, with one-point correction of energy scale | amorphous, crushed, insulator | X-ray Photoelectron Spectroscopy |  | 300 | Adequate | The intensity ratio of the Gaussian/Lorentzian components was 80/20. The relativ An electron flood gun was used for charge compensation.
O | 1s | 533 | (NaPO3)0.95(Na2B4O7)0.05 | sodium phosphite sodium borate (bridging oxygen) ((NaPO3)0.95(Na2B4O7)0.05) | Ducel J.F., Videau J.J., Gonbeau D., Pfilster-Guillouzo G. | Phys. Chem. Glass. 36, 247 (1996) | Adequate |  |  | other | mixed Gaussian/Lorentzian | 1.43 |  |  | Yes | Al |  |  | Adventitious carbon | Reliable, with one-point correction of energy scale | amorphous, crushed, insulator | X-ray Photoelectron Spectroscopy |  | 300 | Adequate | The intensity ratio of the Gaussian/Lorentzian components was 80/20. The relativ An electron flood gun was used for charge compensation.
O | 1s | 532.1 | (NaPO3)0.75(Na2B4O7)0.25 | sodium phosphite sodium borate (bridging oxygen) ((NaPO3)0.75(Na2B4O7)0.25) | Ducel J.F., Videau J.J., Gonbeau D., Pfilster-Guillouzo G. | Phys. Chem. Glass. 36, 247 (1996) | Adequate |  |  | other | mixed Gaussian/Lorentzian | 1.42 |  |  | Yes | Al |  |  | Adventitious carbon | Reliable, with one-point correction of energy scale | amorphous, crushed, insulator | X-ray Photoelectron Spectroscopy |  | 300 | Adequate | The intensity ratio of the Gaussian/Lorentzian components was 80/20. The relativ An electron flood gun was used for charge compensation.
O | 1s | 532.9 | (NaPO3)0.75(Na2B4O7)0.25 | sodium phosphite sodium borate (bridging oxygen) ((NaPO3)0.75(Na2B4O7)0.25) | Ducel J.F., Videau J.J., Gonbeau D., Pfilster-Guillouzo G. | Phys. Chem. Glass. 36, 247 (1996) | Adequate |  |  | other | mixed Gaussian/Lorentzian | 1.42 |  |  | Yes | Al |  |  | Adventitious carbon | Reliable, with one-point correction of energy scale | amorphous, crushed, insulator | X-ray Photoelectron Spectroscopy |  | 300 | Adequate | The intensity ratio of the Gaussian/Lorentzian components was 80/20. The relativ An electron flood gun was used for charge compensation.
O | 1s | 530 | Ni0.75Co0.25Fe2O4 | nickel(II) cobalt(II) iron(III) tetraoxide (Ni0.75Co0.25Fe2O4) | Allen G.C., Hallam K.R. | Appl. Surf. Sci. 93, 25 (1996) | Adequate |  |  | Shirley | data |  |  |  | No | Al |  | Ag3d5 = 368.27 | Adventitious carbon | Reliable, with one-point correction of energy scale | pelletized | EDXA | X-ray Diffraction | 300 | Adequate | The oxide was prepared by solid state reaction of the appropriate single oxidesPrior to analysis, the powdered oxide samples were ground and pressed. FAT mode.
O | 1s | 529.8 | Ni0.5Co0.5Fe2O4 | nickel(II) cobalt(II) iron(III) tetraoxide (Ni0.5Co0.5Fe2O4) | Allen G.C., Hallam K.R. | Appl. Surf. Sci. 93, 25 (1996) | Adequate |  |  | Shirley | data |  |  |  | No | Al |  | Ag3d5 = 368.27 | Adventitious carbon | Reliable, with one-point correction of energy scale | pelletized | EDXA | X-ray Diffraction | 300 | Adequate | The oxide was prepared by solid state reaction of the appropriate single oxidesPrior to analysis, the powdered oxide samples were ground and pressed. FAT mode.
O | 1s | 530.6 | Mn0.75Co0.25Fe2O4 | manganese(II) cobalt(II) iron(III) tetraoxide (Mn0.75Co0.25Fe2O4) | Allen G.C., Hallam K.R. | Appl. Surf. Sci. 93, 25 (1996) | Adequate |  |  | Shirley | data |  |  |  | No | Al |  | Ag3d5 = 368.27 | Adventitious carbon | Reliable, with one-point correction of energy scale | pelletized | EDXA | X-ray Diffraction | 300 | Adequate | The oxide was prepared by solid state reaction of the appropriate single oxidesPrior to analysis, the powdered oxide samples were ground and pressed. FAT mode.
O | 1s | 530 | Mn0.5Co0.5Fe2O4 | manganese(II) cobalt(II) iron(III) tetraoxide (Mn0.5Co0.5Fe2O4) | Allen G.C., Hallam K.R. | Appl. Surf. Sci. 93, 25 (1996) | Adequate |  |  | Shirley | data |  |  |  | No | Al |  | Ag3d5 = 368.27 | Adventitious carbon | Reliable, with one-point correction of energy scale | pelletized | EDXA | X-ray Diffraction | 300 | Adequate | The oxide was prepared by solid state reaction of the appropriate single oxidesPrior to analysis, the powdered oxide samples were ground and pressed. FAT mode.
O | 1s | 530.62 | SnO1.65 | tin oxides (SnO1.65) | Choi W.-K., Jung H.-J., Koh S.-K. | J. Vac. Sci. Technol. A 14, 359 (1996) | Adequate |  |  |  | data |  |  |  | Yes | Al |  |  | Adventitious carbon | Reliable, with one-point correction of energy scale | insulator, sputter deposited, thin film | X-ray Photoelectron Spectroscopy |  | 300 | Good | The thin films were grown by a reactive ion assited deposition onto Si(100) andbyAr+ ion bombardment (Ep = 4 keV, Ip = ~ 5 mA, time = 60 s).An electron flo compensation.
O | 1s | 530.33 | SnO1.55 | tin oxides (SnO1.55) | Choi W.-K., Jung H.-J., Koh S.-K. | J. Vac. Sci. Technol. A 14, 359 (1996) | Adequate |  |  |  | data |  |  |  | Yes | Al |  |  | Adventitious carbon | Reliable, with one-point correction of energy scale | insulator, sputter deposited, thin film | X-ray Photoelectron Spectroscopy |  | 300 | Good | The thin films were grown by a reactive ion assited deposition onto Si(100) andbyAr+ ion bombardment (Ep = 4 keV, Ip = ~ 5 mA, time = 60 s).An electron flo compensation.
O | 1s | 529.27 | SnO1.39 | tin oxides (SnO1.39) | Choi W.-K., Jung H.-J., Koh S.-K. | J. Vac. Sci. Technol. A 14, 359 (1996) | Adequate |  |  |  | data |  |  |  | Yes | Al |  |  | Adventitious carbon | Reliable, with one-point correction of energy scale | insulator, sputter deposited, thin film | X-ray Photoelectron Spectroscopy |  | 300 | Good | The thin films were grown by a reactive ion assited deposition onto Si(100) andbyAr+ ion bombardment (Ep = 4 keV, Ip = ~ 5 mA, time = 60 s).An electron flo compensation.
O | 1s | 530.16 | SnO1.15 | tin oxides (SnO1.15) | Choi W.-K., Jung H.-J., Koh S.-K. | J. Vac. Sci. Technol. A 14, 359 (1996) | Adequate |  |  |  | data |  |  |  | Yes | Al |  |  | Adventitious carbon | Reliable, with one-point correction of energy scale | insulator, sputter deposited, thin film | X-ray Photoelectron Spectroscopy |  | 300 | Good | The thin films were grown by a reactive ion assited deposition onto Si(100) andbyAr+ ion bombardment (Ep = 4 keV, Ip = ~ 5 mA, time = 60 s).An electron flo compensation.
O | 1s | 530.35 | (CuO)0.37(V2O5)0.63 | copper(II) oxide divanadium(V) pentoxide ((CuO)0.37(V2O5)0.63) | Gopalakrishnan R., Chowdari B.V.R., Tan K.L., Radhakrishnan K. | Thin Solid Films 260, 161 (1995) | Adequate | 0.1 |  | other | Gaussian |  |  |  | No | Mg |  |  | Adventitious carbon | Reliable, with one-point correction of energy scale | amorphous, solid on double-sided tape, thin film |  | X-ray Diffraction | 295 | Adequate | The film was deposited by thermal evaporation of bulk sample, quenched from the melting of (CuO)0.4(V2O5)0.6 onto pre-cleaned glass substrates and polished silicon wafers at 423 K. FAT mode.
O | 1s | 532 | (CuO)0.37(V2O5)0.63 | copper(II) oxide divanadium(V) pentoxide ((CuO)0.37(V2O5)0.63) | Gopalakrishnan R., Chowdari B.V.R., Tan K.L., Radhakrishnan K. | Thin Solid Films 260, 161 (1995) | Adequate | 0.1 |  | other | Gaussian |  |  |  | No | Mg |  |  | Adventitious carbon | Reliable, with one-point correction of energy scale | amorphous, solid on double-sided tape, thin film |  | X-ray Diffraction | 295 | Adequate | The film was deposited by thermal evaporation of bulk sample, quenched from the melting of (CuO)0.4(V2O5)0.6 onto pre-cleaned glass substrates and polished silicon wafers at 423 K. FAT mode.
O | 1s | 530.6 | (CuO)0.30(V2O5)0.70 | copper(II) oxide divanadium(V) pentoxide ((CuO)0.30(V2O5)0.70) | Gopalakrishnan R., Chowdari B.V.R., Tan K.L., Radhakrishnan K. | Thin Solid Films 260, 161 (1995) | Adequate | 0.1 |  | other | Gaussian |  |  |  | No | Mg |  |  | Adventitious carbon | Reliable, with one-point correction of energy scale | amorphous, solid on double-sided tape, thin film |  | X-ray Diffraction | 295 | Adequate | The film was deposited by thermal evaporation of bulk sample, quenched from the melting of (CuO)0.4(V2O5)0.6 onto pre-cleaned glass substrates and polished silicon wafers at 373 K. FAT mode.
O | 1s | 532 | (CuO)0.30(V2O5)0.70 | copper(II) oxide divanadium(V) pentoxide ((CuO)0.30(V2O5)0.70) | Gopalakrishnan R., Chowdari B.V.R., Tan K.L., Radhakrishnan K. | Thin Solid Films 260, 161 (1995) | Adequate | 0.1 |  | other | Gaussian |  |  |  | No | Mg |  |  | Adventitious carbon | Reliable, with one-point correction of energy scale | amorphous, solid on double-sided tape, thin film |  | X-ray Diffraction | 295 | Adequate | The film was deposited by thermal evaporation of bulk sample, quenched from the melting of (CuO)0.4(V2O5)0.6 onto pre-cleaned glass substrates and polished silicon wafers at 373 K. FAT mode.
O | 1s | 533.1 | (Ag2O)0.50(TeO2)0.05(P2O5)0.45 | disilver(I) oxide tellurium(IV) dioxide diphosphorus(V) pentoxide (bridging oxygen) ((Ag2O)0.50(TeO2)0.05(P2O5)0.45) | Chowdari B.V.R., Kumari P.P. | J. Non-cryst. Solids 197, 31 (1996) | Adequate | 0.1 |  | other | Gaussian |  |  |  | No | Mg |  |  | Adventitious carbon | Reliable, with one-point correction of energy scale | amorphous, insulator |  | X-ray Diffraction | 300 | Adequate | The glass was prepared from the reagent grade AgNO3, TeO2 and NH4H2PO4. The intensity ratio of the non-bridging/bridging oxygen components was 0.53. FAT
O | 1s | 532.6 | (Ag2O)0.50(TeO2)0.10(P2O5)0.40 | disilver(I) oxide tellurium(IV) dioxide diphosphorus(V) pentoxide (bridging oxygen) ((Ag2O)0.50(TeO2)0.10(P2O5)0.40) | Chowdari B.V.R., Kumari P.P. | J. Non-cryst. Solids 197, 31 (1996) | Adequate | 0.1 |  | other | Gaussian |  |  |  | No | Mg |  |  | Adventitious carbon | Reliable, with one-point correction of energy scale | amorphous, insulator |  | X-ray Diffraction | 300 | Adequate | The glass was prepared from the reagent grade AgNO3, TeO2 and NH4H2PO4. The intensity ratio of the non-bridging/bridging oxygen components was 0.61. FAT
O | 1s | 532.7 | (Ag2O)0.50(TeO2)0.15(P2O5)0.35 | disilver(I) oxide tellurium(IV) dioxide diphosphorus(V) pentoxide (bridging oxygen) ((Ag2O)0.50(TeO2)0.15(P2O5)0.35) | Chowdari B.V.R., Kumari P.P. | J. Non-cryst. Solids 197, 31 (1996) | Adequate | 0.1 |  | other | Gaussian |  |  |  | No | Mg |  |  | Adventitious carbon | Reliable, with one-point correction of energy scale | amorphous, insulator |  | X-ray Diffraction | 300 | Adequate | The glass was prepared from the reagent grade AgNO3, TeO2 and NH4H2PO4. The intensity ratio of the non-bridging/bridging oxygen components was 0.72. FAT
O | 1s | 532.4 | (Ag2O)0.50(TeO2)0.20(P2O5)0.30 | disilver(I) oxide tellurium(IV) dioxide diphosphorus(V) pentoxide (bridging oxygen) ((Ag2O)0.50(TeO2)0.20(P2O5)0.30) | Chowdari B.V.R., Kumari P.P. | J. Non-cryst. Solids 197, 31 (1996) | Adequate | 0.1 |  | other | Gaussian |  |  |  | No | Mg |  |  | Adventitious carbon | Reliable, with one-point correction of energy scale | amorphous, insulator |  | X-ray Diffraction | 300 | Adequate | The glass was prepared from the reagent grade AgNO3, TeO2 and NH4H2PO4. The intensity ratio of the non-bridging/bridging oxygen components was 0.77. FAT
O | 1s | 532.5 | (Ag2O)0.50(TeO2)0.25(P2O5)0.25 | disilver(I) oxide tellurium(IV) dioxide diphosphorus(V) pentoxide (bridging oxygen) ((Ag2O)0.50(TeO2)0.25(P2O5)0.25) | Chowdari B.V.R., Kumari P.P. | J. Non-cryst. Solids 197, 31 (1996) | Adequate | 0.1 |  | other | Gaussian |  |  |  | No | Mg |  |  | Adventitious carbon | Reliable, with one-point correction of energy scale | amorphous, insulator |  | X-ray Diffraction | 300 | Adequate | The glass was prepared from the reagent grade AgNO3, TeO2 and NH4H2PO4. The intensity ratio of the non-bridging/bridging oxygen components was 0.83. FAT
O | 1s | 532.3 | (Ag2O)0.50(TeO2)0.30(P2O5)0.20 | disilver(I) oxide tellurium(IV) dioxide diphosphorus(V) pentoxide (bridging oxygen) ((Ag2O)0.50(TeO2)0.30(P2O5)0.20) | Chowdari B.V.R., Kumari P.P. | J. Non-cryst. Solids 197, 31 (1996) | Adequate | 0.1 |  | other | Gaussian |  |  |  | No | Mg |  |  | Adventitious carbon | Reliable, with one-point correction of energy scale | amorphous, insulator |  | X-ray Diffraction | 300 | Adequate | The glass was prepared from the reagent grade AgNO3, TeO2 and NH4H2PO4. The intensity ratio of the non-bridging/bridging oxygen components was 0.84. FAT
O | 1s | 532.6 | (Ag2O)0.50(TeO2)0.35(P2O5)0.15 | disilver(I) oxide tellurium(IV) dioxide diphosphorus(V) pentoxide (bridging oxygen) ((Ag2O)0.50(TeO2)0.35(P2O5)0.15) | Chowdari B.V.R., Kumari P.P. | J. Non-cryst. Solids 197, 31 (1996) | Adequate | 0.1 |  | other | Gaussian |  |  |  | No | Mg |  |  | Adventitious carbon | Reliable, with one-point correction of energy scale | amorphous, insulator |  | X-ray Diffraction | 300 | Adequate | The glass was prepared from the reagent grade AgNO3, TeO2 and NH4H2PO4. The intensity ratio of the non-bridging/bridging oxygen components was 0.79. FAT
O | 1s | 532.4 | (Ag2O)0.50(TeO2)0.40(P2O5)0.10 | disilver(I) oxide tellurium(IV) dioxide diphosphorus(V) pentoxide (bridging oxygen) ((Ag2O)0.50(TeO2)0.40(P2O5)0.10) | Chowdari B.V.R., Kumari P.P. | J. Non-cryst. Solids 197, 31 (1996) | Adequate | 0.1 |  | other | Gaussian |  |  |  | No | Mg |  |  | Adventitious carbon | Reliable, with one-point correction of energy scale | amorphous, insulator |  | X-ray Diffraction | 300 | Adequate | The glass was prepared from the reagent grade AgNO3, TeO2 and NH4H2PO4. The intensity ratio of the non-bridging/bridging oxygen components was 0.85. FAT
O | 1s | 532.5 | B33.8N6.6O59.5 | boron oxide nitride (B33.8N6.6O59.5) | Gouin X., Grange P., Bois L., L'Haridon P., Laurent Y. | J. Alloys and Compounds 224, 22 (1995) | Adequate |  |  | other | data | 2.1 |  |  | Yes | Al |  |  | Adventitious carbon | Reliable (reported energy within 300 eV of a reference energy) | solid sample mounted on tape |  |  | 300 | Adequate | The sample was prepared by the reaction of gaseous ammonia with boric acid at 428 K. An electron flood gun (Ep = 6eV) and a nickel grid placed 3mm above the sample surface were used for charge compensation. FAT mode.
O | 1s | 532.4 | B35.0N14.8O50.0 | boron oxide nitride (B35.0N14.8O50.0) | Gouin X., Grange P., Bois L., L'Haridon P., Laurent Y. | J. Alloys and Compounds 224, 22 (1995) | Adequate |  |  | other | data | 2.1 |  |  | Yes | Al |  |  | Adventitious carbon | Reliable (reported energy within 300 eV of a reference energy) | solid sample mounted on tape |  |  | 300 | Adequate | The sample was prepared by the reaction of gaseous ammonia with B33.8N6.6O59.5 at 873 K. An electron flood gun (Ep = 6eV) and a nickel grid placed 3mm above t sample surface were used for charge compensation. FAT mode.
O | 1s | 532.4 | B35.7N10.1O53.9 | boron oxide nitride (B35.7N10.1O53.9) | Gouin X., Grange P., Bois L., L'Haridon P., Laurent Y. | J. Alloys and Compounds 224, 22 (1995) | Adequate |  |  | other | data | 2.2 |  |  | Yes | Al |  |  | Adventitious carbon | Reliable (reported energy within 300 eV of a reference energy) | solid sample mounted on tape |  |  | 300 | Adequate | The sample was prepared by the reaction of gaseous ammonia with B33.8N6.6O59.5 at 673 K. An electron flood gun (Ep = 6eV) and a nickel grid placed 3mm above t sample surface were used for charge compensation. FAT mode.
O | 1s | 532.8 | B42.6N32.6O24.6 | boron oxide nitride (B42.6N32.6O24.6) | Gouin X., Grange P., Bois L., L'Haridon P., Laurent Y. | J. Alloys and Compounds 224, 22 (1995) | Adequate |  |  | other | data | 2 |  |  | Yes | Al |  |  | Adventitious carbon | Reliable (reported energy within 300 eV of a reference energy) | solid sample mounted on tape |  |  | 300 | Adequate | The sample was prepared by the reaction of gaseous ammonia with B33.8N6.6O59.5 at 1273 K. An electron flood gun (Ep = 6eV) and a nickel grid placed 3mm above sample surface were used for charge compensation. FAT mode.
O | 1s | 529.1 | (Ag2O)0.1(TeO2)0.9 | disilver(I) oxide tellurium(IV) dioxide (non-bridging oxygen) ((Ag2O)0.1(TeO2)0.9) | Chowdari B.V.R., Kumari P.P. | J. Non-cryst. Solids 197, 31 (1996) | Adequate | 0.1 |  | other | Gaussian |  |  |  | No | Mg |  |  | Adventitious carbon | Reliable, with one-point correction of energy scale | amorphous, insulator |  | X-ray Diffraction | 300 | Adequate | The glass was prepared from the reagent grade AgNO3 and TeO2. The intensity ratio of the non-bridging/bridging oxygen components was 0.13. FAT
O | 1s | 528.9 | (Ag2O)0.3(TeO2)0.7 | disilver(I) oxide tellurium(IV) dioxide (non-bridging oxygen) ((Ag2O)0.3(TeO2)0.7) | Chowdari B.V.R., Kumari P.P. | J. Non-cryst. Solids 197, 31 (1996) | Adequate | 0.1 |  | other | Gaussian |  |  |  | No | Mg |  |  | Adventitious carbon | Reliable, with one-point correction of energy scale | amorphous, insulator |  | X-ray Diffraction | 300 | Adequate | The glass was prepared from the reagent grade AgNO3 and TeO2. The intensity ratio of the non-bridging/bridging oxygen components was 0.27. FAT
O | 1s | 531.4 | (Ag2O)0.50(TeO2)0.05(P2O5)0.45 | silver oxide tellurium oxide phosphorus pentoxide (nonbridging oxygen) ((Ag2O)0.50(TeO2)0.05(P2O5)0.45) | Chowdari B.V.R., Kumari P.P. | J. Non-cryst. Solids 197, 31 (1996) | Adequate | 0.1 |  | other | Gaussian |  |  |  | No | Mg |  |  | Adventitious carbon | Reliable, with one-point correction of energy scale | amorphous, insulator |  | X-ray Diffraction | 300 | Adequate | The glass was prepared from the reagent grade AgNO3, TeO2 and NH4H2PO4. FAT mode.
O | 1s | 531 | (Ag2O)0.50(TeO2)0.10(P2O5)0.40 | silver oxide tellurium oxide phosphorus pentoxide (nonbridging oxygen) ((Ag2O)0.50(TeO2)0.10(P2O5)0.40) | Chowdari B.V.R., Kumari P.P. | J. Non-cryst. Solids 197, 31 (1996) | Adequate | 0.1 |  | other | Gaussian |  |  |  | No | Mg |  |  | Adventitious carbon | Reliable, with one-point correction of energy scale | amorphous, insulator |  | X-ray Diffraction | 300 | Adequate | The glass was prepared from the reagent grade AgNO3, TeO2 and NH4H2PO4. FAT mode.
O | 1s | 531 | (Ag2O)0.50(TeO2)0.15(P2O5)0.35 | silver oxide tellurium oxide phosphorus pentoxide (nonbridging oxygen) ((Ag2O)0.50(TeO2)0.15(P2O5)0.35) | Chowdari B.V.R., Kumari P.P. | J. Non-cryst. Solids 197, 31 (1996) | Adequate | 0.1 |  | other | Gaussian |  |  |  | No | Mg |  |  | Adventitious carbon | Reliable, with one-point correction of energy scale | amorphous, insulator |  | X-ray Diffraction | 300 | Adequate | The glass was prepared from the reagent grade AgNO3, TeO2 and NH4H2PO4. FAT mode.
O | 1s | 530.7 | (Ag2O)0.50(TeO2)0.20(P2O5)0.30 | silver oxide tellurium oxide phosphorus pentoxide (nonbridging oxygen) ((Ag2O)0.50(TeO2)0.20(P2O5)0.30) | Chowdari B.V.R., Kumari P.P. | J. Non-cryst. Solids 197, 31 (1996) | Adequate | 0.1 |  | other | Gaussian |  |  |  | No | Mg |  |  | Adventitious carbon | Reliable, with one-point correction of energy scale | amorphous, insulator |  | X-ray Diffraction | 300 | Adequate | The glass was prepared from the reagent grade AgNO3, TeO2 and NH4H2PO4. FAT mode.
O | 1s | 530.6 | (Ag2O)0.50(TeO2)0.25(P2O5)0.25 | silver oxide tellurium oxide phosphorus pentoxide (nonbridging oxygen) ((Ag2O)0.50(TeO2)0.25(P2O5)0.25) | Chowdari B.V.R., Kumari P.P. | J. Non-cryst. Solids 197, 31 (1996) | Adequate | 0.1 |  | other | Gaussian |  |  |  | No | Mg |  |  | Adventitious carbon | Reliable, with one-point correction of energy scale | amorphous, insulator |  | X-ray Diffraction | 300 | Adequate | The glass was prepared from the reagent grade AgNO3, TeO2 and NH4H2PO4. FAT mode.
O | 1s | 530.5 | (Ag2O)0.50(TeO2)0.30(P2O5)0.20 | silver oxide tellurium oxide phosphorus pentoxide (nonbridging oxygen) ((Ag2O)0.50(TeO2)0.30(P2O5)0.20) | Chowdari B.V.R., Kumari P.P. | J. Non-cryst. Solids 197, 31 (1996) | Adequate | 0.1 |  | other | Gaussian |  |  |  | No | Mg |  |  | Adventitious carbon | Reliable, with one-point correction of energy scale | amorphous, insulator |  | X-ray Diffraction | 300 | Adequate | The glass was prepared from the reagent grade AgNO3, TeO2 and NH4H2PO4. FAT mode.
O | 1s | 530.4 | (Ag2O)0.50(TeO2)0.35(P2O5)0.15 | silver oxide tellurium oxide phosphorus pentoxide (nonbridging oxygen) ((Ag2O)0.50(TeO2)0.35(P2O5)0.15) | Chowdari B.V.R., Kumari P.P. | J. Non-cryst. Solids 197, 31 (1996) | Adequate | 0.1 |  | other | Gaussian |  |  |  | No | Mg |  |  | Adventitious carbon | Reliable, with one-point correction of energy scale | amorphous, insulator |  | X-ray Diffraction | 300 | Adequate | The glass was prepared from the reagent grade AgNO3, TeO2 and NH4H2PO4. FAT mode.
O | 1s | 530.2 | (Ag2O)0.50(TeO2)0.40(P2O5)0.10 | silver oxide tellurium oxide phosphorus pentoxide (nonbridging oxygen) ((Ag2O)0.50(TeO2)0.40(P2O5)0.10) | Chowdari B.V.R., Kumari P.P. | J. Non-cryst. Solids 197, 31 (1996) | Adequate | 0.1 |  | other | Gaussian |  |  |  | No | Mg |  |  | Adventitious carbon | Reliable, with one-point correction of energy scale | amorphous, insulator |  | X-ray Diffraction | 300 | Adequate | The glass was prepared from the reagent grade AgNO3, TeO2 and NH4H2PO4. FAT mode.
O | 1s | 532.9 | Si0.314Zr0.012O0.655F0.019 | silicon zirconium oxide fluoride (Si0.314Zr0.012O0.655F0.019) | Bosman H.J.M., Pijpers A.P., Jaspers A.W.M.A. | J. Catal. 161, 551 (1996) | Adequate |  |  |  | data |  |  |  | No | Mg |  | Au,Ag,Cu = 84.00,368.27,932.67 | Adventitious carbon | Reliable, with one-point correction of energy scale | solid on double-sided tape |  | X-ray Photoelectron Spectroscopy | 300 | Good | The catalyst was prepared by hydrolysis of mixture of H2SiF6 and H2ZrF6 using am The resulting precipitate was subsequently filtered, washed, dried (T= 373 K), a
O | 1s | 533.7 | Si0.297Ge0.115O0.588 | silicon germanium oxide (Si0.297Ge0.115O0.588) | Kibel M.H., Leech P.W. | Surf. Interface Anal. 24, 605 (1996) | Adequate |  |  |  | data |  |  |  | No | Al |  |  | Adventitious carbon | Reliable (reported energy within 300 eV of a reference energy) | insulator, sputtered |  |  | 300 | Good | The Ge-doped layers were formed by flame PECVD. The sample was cleaned by Ar+ io (Ep = 5 keV, j =~ 2 microamperes cm-2, time = 2 min). FAT mode.
O | 1s | 533.1 | Si0.380Ge0.05O0.615 | silicon germanium oxide (Si0.380Ge0.05O0.615) | Kibel M.H., Leech P.W. | Surf. Interface Anal. 24, 605 (1996) | Adequate |  |  |  | data |  |  |  | No | Al |  |  | Adventitious carbon | Reliable (reported energy within 300 eV of a reference energy) | insulator, sputtered |  |  | 300 | Good | The Ge-doped layers were formed by flame hydrolysis deposition. The sample was c (Ep = 5 keV, j =~ 2 microamperes cm-2, time = 2 min). FAT mode.
O | 1s | 530.4 | (Ag2O)0.5(TeO2)0.5 | disilver(I) oxide tellurium(IV) dioxide (bridging oxygen) ((Ag2O)0.5(TeO2)0.5) | Chowdari B.V.R., Kumari P.P. | J. Non-cryst. Solids 197, 31 (1996) | Adequate | 0.1 |  | other | Gaussian |  |  |  | No | Mg |  |  | Adventitious carbon | Reliable, with one-point correction of energy scale | amorphous, insulator |  | X-ray Diffraction | 300 | Adequate | The glass was prepared from the reagent grade AgNO3 and TeO2. The intensity ratio of the non-bridging/bridging oxygen components was 0.15. FAT
O | 1s | 529.8 | (Ag2O)0.3(TeO2)0.7 | disilver(I) oxide tellurium(IV) dioxide (bridging oxygen) ((Ag2O)0.3(TeO2)0.7) | Chowdari B.V.R., Kumari P.P. | J. Non-cryst. Solids 197, 31 (1996) | Adequate | 0.1 |  | other | Gaussian |  |  |  | No | Mg |  |  | Adventitious carbon | Reliable, with one-point correction of energy scale | amorphous, insulator |  | X-ray Diffraction | 300 | Adequate | The glass was prepared from the reagent grade AgNO3 and TeO2. The intensity ratio of the non-bridging/bridging oxygen components was 0.27. FAT
O | 1s | 530 | Fe0.25Co0.75Fe2O4 | iron(II) cobalt(II) iron(III) tetraoxide (Fe0.25Co0.75Fe2O4) | Allen G.C., Hallam K.R. | Appl. Surf. Sci. 93, 25 (1996) | Adequate |  |  | Shirley | data |  |  |  | No | Al |  | Ag3d5 = 368.27 | Adventitious carbon | Reliable, with one-point correction of energy scale | pelletized | EDXA | X-ray Diffraction | 300 | Adequate | The oxide was prepared by solid state reaction of the appropriate single oxidesPrior to analysis, the powdered oxide samples were ground and pressed. FAT mode.
O | 1s | 530 | Fe0.75Co0.25Fe2O4 | iron(II) cobalt(II) iron(III) tetraoxide (Fe0.75Co0.25Fe2O4) | Allen G.C., Hallam K.R. | Appl. Surf. Sci. 93, 25 (1996) | Adequate |  |  | Shirley | data |  |  |  | No | Al |  | Ag3d5 = 368.27 | Adventitious carbon | Reliable, with one-point correction of energy scale | pelletized | EDXA | X-ray Diffraction | 300 | Adequate | The oxide was prepared by solid state reaction of the appropriate single oxidesPrior to analysis, the powdered oxide samples were ground and pressed. FAT mode.
O | 1s | 532.9 | B19.2Si15.3O65.4 | boron silicon oxide (B19.2Si15.3O65.4) | Bois L., L'Haridon P., Laurent Y., Gouin X., Grange P., Letard J.-F., et al. | J. Alloys and Compounds 232, 244 (1996) | Adequate |  |  | other | mixed Gaussian/Lorentzian |  |  |  | Yes | Al |  |  | Adventitious carbon | Reliable (reported energy within 300 eV of a reference energy) | solid sample mounted on tape |  |  | 300 | Adequate | The sample was prepared by the reaction of boric acid, dibutylether and chlorosilane. An electron flood gun (Ep = 6eV) and a nickel grid placed 3mm above the sample surface were used for charge compensation. FAT mode.
O | 1s | 532.7 | B15.2Si17.9O64.0N3.0 | boron silicon oxide nitride (B15.2Si17.9O64.0N3.0) | Bois L., L'Haridon P., Laurent Y., Gouin X., Grange P., Letard J.-F., et al. | J. Alloys and Compounds 232, 244 (1996) | Adequate |  |  | other | mixed Gaussian/Lorentzian |  |  |  | Yes | Al |  |  | Adventitious carbon | Reliable (reported energy within 300 eV of a reference energy) | solid sample mounted on tape |  |  | 300 | Adequate | The sample was prepared by the reaction of gaseous ammonia with B19.2Si15.3O65.4 at 873 K. An electron flood gun (Ep = 6eV) and a nickel grid placed 3mm above the sample surface were used for charge compensation. FAT mode.
O | 1s | 532.5 | B17.8Si17.0O47.5N19.1 | boron silicon oxide nitride (B17.8Si17.0O47.5N19.1) | Bois L., L'Haridon P., Laurent Y., Gouin X., Grange P., Letard J.-F., et al. | J. Alloys and Compounds 232, 244 (1996) | Adequate |  |  | other | mixed Gaussian/Lorentzian |  |  |  | Yes | Al |  |  | Adventitious carbon | Reliable (reported energy within 300 eV of a reference energy) | solid sample mounted on tape |  |  | 300 | Adequate | The sample was prepared by the reaction of gaseous ammonia with B19.2Si15.3O65.4 at 1273 K. An electron flood gun (Ep = 6eV) and a nickel grid placed 3mm above the sample surface were used for charge compensation. FAT mode.
O | 1s | 532.6 | B19.7Si15.2O57.2N7.8 | boron silicon oxide nitride (B19.7Si15.2O57.2N7.8) | Bois L., L'Haridon P., Laurent Y., Gouin X., Grange P., Letard J.-F., et al. | J. Alloys and Compounds 232, 244 (1996) | Adequate |  |  | other | mixed Gaussian/Lorentzian |  |  |  | Yes | Al |  |  | Adventitious carbon | Reliable (reported energy within 300 eV of a reference energy) | solid sample mounted on tape |  |  | 300 | Adequate | The sample was prepared by the reaction of gaseous ammonia with B19.2Si15.3O65.4 at 1073 K. An electron flood gun (Ep = 6eV) and a nickel grid placed 3mm above the sample surface were used for charge compensation. FAT mode.
O | 1s | 532.5 | B22.4Si16.7O24.1N36.5 | boron silicon oxide nitride (B22.4Si16.7O24.1N36.5) | Bois L., L'Haridon P., Laurent Y., Gouin X., Grange P., Letard J.-F., et al. | J. Alloys and Compounds 232, 244 (1996) | Adequate |  |  | other | mixed Gaussian/Lorentzian |  |  |  | Yes | Al |  |  | Adventitious carbon | Reliable (reported energy within 300 eV of a reference energy) | solid sample mounted on tape |  |  | 300 | Adequate | The sample was prepared by the reaction of gaseous ammonia with B19.2Si15.3O65.4 at 1423 K. An electron flood gun (Ep = 6eV) and a nickel grid placed 3mm above the sample surface were used for charge compensation. FAT mode.
O | 1s | 530.8 | (Na2O)0.25(B2O3)0.75 | disodium(I) oxide diboron(III) trioxide ((Na2O)0.25(B2O3)0.75) | Ducel J.F., Videau J.J., Gonbeau D., Pfilster-Guillouzo G. | Phys. Chem. Glass. 36, 247 (1996) | Adequate |  |  | other | mixed Gaussian/Lorentzian | 1.44 |  |  | Yes | Al |  |  | Adventitious carbon | Reliable, with one-point correction of energy scale | amorphous, crushed, insulator | X-ray Photoelectron Spectroscopy |  | 300 | Adequate | The sample was prepared from Na2CO3 and B2O3. The intensity ratio of the Gaussia The relative intensity was 0.158. An electron flood gun was used for charge comp
O | 1s | 531.7 | (Na2O)0.25(B2O3)0.75 | disodium(I) oxide diboron(III) trioxide ((Na2O)0.25(B2O3)0.75) | Ducel J.F., Videau J.J., Gonbeau D., Pfilster-Guillouzo G. | Phys. Chem. Glass. 36, 247 (1996) | Adequate |  |  | other | mixed Gaussian/Lorentzian | 1.39 |  |  | Yes | Al |  |  | Adventitious carbon | Reliable, with one-point correction of energy scale | amorphous, crushed, insulator | X-ray Photoelectron Spectroscopy |  | 300 | Adequate | The sample was prepared from Na2CO3 and B2O3. The intensity ratio of the Gaussia The relative intensity was 0.534. An electron flood gun was used for charge comp
O | 1s | 532.6 | (Na2O)0.25(B2O3)0.75 | disodium(I) oxide diboron(III) trioxide ((Na2O)0.25(B2O3)0.75) | Ducel J.F., Videau J.J., Gonbeau D., Pfilster-Guillouzo G. | Phys. Chem. Glass. 36, 247 (1996) | Adequate |  |  | other | mixed Gaussian/Lorentzian | 1.44 |  |  | Yes | Al |  |  | Adventitious carbon | Reliable, with one-point correction of energy scale | amorphous, crushed, insulator | X-ray Photoelectron Spectroscopy |  | 300 | Adequate | The sample was prepared from Na2CO3 and B2O3. The intensity ratio of the Gaussia The relative intensity was 0.308. An electron flood gun was used for charge comp
O | 1s | 533.2 | Si0.334O0.661F0.005 | silicon oxide fluoride (Si0.334O0.661F0.005) | Bosman H.J.M., Pijpers A.P., Jaspers A.W.M.A. | J. Catal. 161, 551 (1996) | Adequate |  |  |  | data |  |  |  | No | Mg |  | Au,Ag,Cu = 84.00,368.27,932.67 | Adventitious carbon | Reliable, with one-point correction of energy scale | solid on double-sided tape |  | X-ray Photoelectron Spectroscopy | 300 | Good | The catalyst was prepared by hydrolysis of mixture of H2SiF6 using ammonia at aThe resulting precipitate was subsequently filtered, washed, dried (T= 373 K), a
O | 1s | 532.8 | Si0.255Zr0.072O0.665F0.008 | silicon zirconium oxide fluoride (Si0.255Zr0.072O0.665F0.008) | Bosman H.J.M., Pijpers A.P., Jaspers A.W.M.A. | J. Catal. 161, 551 (1996) | Adequate |  |  | other | Gaussian |  |  |  | No | Mg |  | Au,Ag,Cu = 84.00,368.27,932.67 | Adventitious carbon | Reliable, with one-point correction of energy scale | solid on double-sided tape |  | X-ray Photoelectron Spectroscopy | 300 | Good | The catalyst was prepared by hydrolysis of mixture of H2SiF6 and H2ZrF6 using am The resulting precipitate was subsequently filtered, washed, dried (T= 373 K), a
O | 1s | 531.4 | Si0.255Zr0.072O0.665F0.008 | silicon zirconium oxide fluoride (Si0.255Zr0.072O0.665F0.008) | Bosman H.J.M., Pijpers A.P., Jaspers A.W.M.A. | J. Catal. 161, 551 (1996) | Adequate |  |  | other | Gaussian |  |  |  | No | Mg |  | Au,Ag,Cu = 84.00,368.27,932.67 | Adventitious carbon | Reliable, with one-point correction of energy scale | solid on double-sided tape |  | X-ray Photoelectron Spectroscopy | 300 | Good | The catalyst was prepared by hydrolysis of mixture of H2SiF6 and H2ZrF6 using am The resulting precipitate was subsequently filtered, washed, dried (T= 373 K), a
O | 1s | 533 | Si0.322Zr0.005O0.655F0.019 | silicon zirconium oxide fluoride (Si0.322Zr0.005O0.655F0.019) | Bosman H.J.M., Pijpers A.P., Jaspers A.W.M.A. | J. Catal. 161, 551 (1996) | Adequate |  |  |  | data |  |  |  | No | Mg |  | Au,Ag,Cu = 84.00,368.27,932.67 | Adventitious carbon | Reliable, with one-point correction of energy scale | solid on double-sided tape |  | X-ray Photoelectron Spectroscopy | 300 | Good | The catalyst was prepared by hydrolysis of mixture of H2SiF6 and H2ZrF6 using am The resulting precipitate was subsequently filtered, washed, dried (T= 373 K), a
O | 1s | 533.2 | Si0.328Zr0.001O0.665F0.007 | silicon zirconium oxide fluoride (Si0.328Zr0.001O0.665F0.007) | Bosman H.J.M., Pijpers A.P., Jaspers A.W.M.A. | J. Catal. 161, 551 (1996) | Adequate |  |  |  | data |  |  |  | No | Mg |  | Au,Ag,Cu = 84.00,368.27,932.67 | Adventitious carbon | Reliable, with one-point correction of energy scale | solid on double-sided tape |  | X-ray Photoelectron Spectroscopy | 300 | Good | The catalyst was prepared by hydrolysis of mixture of H2SiF6 and H2ZrF6 using am The resulting precipitate was subsequently filtered, washed, dried (T= 373 K), a
O | 1s | 529.2 | (Ni(OH)2)0.75(H2O)0.16(NiCO3)0.09 | nickel(II) hydroxide carbonate hydrate | Mansour A.N., Melendres C.A. | Surf. Sci. Spectra 3, 247 (1994) | Adequate |  |  | Shirley | mixed Gaussian/Lorentzian | 2 |  |  | No | Mg |  | Cu 3p3, 2p3 = 75.13, 932.67 | Adventitious carbon | Reliable, with one-point correction of energy scale | polycrystalline, solid on double-sided tape | X-ray Photoelectron Spectroscopy |  | 300 | Adequate | The composition was determined by thermogravimetry. The composition determined b FAT mode. Emission angle = 45 degrees. The relative intensity of the satellite c
O | 1s | 530.7 | (Ni(OH)2)0.75(H2O)0.16(NiCO3)0.09 | nickel(II) hydroxide carbonate hydrate | Mansour A.N., Melendres C.A. | Surf. Sci. Spectra 3, 247 (1994) | Adequate |  |  | Shirley | mixed Gaussian/Lorentzian | 1.76 |  |  | No | Mg |  | Cu 3p3, 2p3 = 75.13, 932.67 | Adventitious carbon | Reliable, with one-point correction of energy scale | polycrystalline, solid on double-sided tape | X-ray Photoelectron Spectroscopy |  | 300 | Adequate | The composition was determined by thermogravimetry. The composition determined b FAT mode. Emission angle = 45 degrees. The relative intensity of the satellite c
O | 1s | 532 | (Ni(OH)2)0.75(H2O)0.16(NiCO3)0.09 | nickel(II) hydroxide carbonate hydrate | Mansour A.N., Melendres C.A. | Surf. Sci. Spectra 3, 247 (1994) | Adequate |  |  | Shirley | mixed Gaussian/Lorentzian | 2 |  |  | No | Mg |  | Cu 3p3, 2p3 = 75.13, 932.67 | Adventitious carbon | Reliable, with one-point correction of energy scale | polycrystalline, solid on double-sided tape | X-ray Photoelectron Spectroscopy |  | 300 | Adequate | The composition was determined by thermogravimetry. The composition determined b FAT mode. Emission angle = 45 degrees. The relative intensity of the satellite c
O | 1s | 529.9 | Ni0.25Co0.75Fe2O4 | nickel(II) cobalt(II) iron(III) tetraoxide (Ni0.25Co0.75Fe2O4) | Allen G.C., Hallam K.R. | Appl. Surf. Sci. 93, 25 (1996) | Adequate |  |  | Shirley | data |  |  |  | No | Al |  | Ag3d5 = 368.27 | Adventitious carbon | Reliable, with one-point correction of energy scale | pelletized | EDXA | X-ray Diffraction | 300 | Adequate | The oxide was prepared by solid state reaction of the appropriate single oxidesPrior to analysis, the powdered oxide samples were ground and pressed. FAT mode.
O | 1s | 533.04 | HS(CH2)11OC3H7/Au | 11-propoxy 1-undecanethiol/gold | Laibinis P.E., Bain C.D., Nuzzo R.G., Whitesides G.M. | J. Phys. Chem. 99, 7663 (1995) | Adequate | 0.05 |  |  | data |  |  |  | Yes | Al |  | Au,Ag = 84.00,368.27 | Conductor | Reliable, with one-point correction of energy scale | thin layer |  |  | 300 | Adequate | Self-assembled monolayer. The thickness measured by ellipsometry was 19.5 A. An electron flood gun (Ep = 2 eV) was used for charge compensation.
O | 1s | 531.5 | MgAl2O4 | magnesium(II) aluminum(III) oxide | Strohmeier B.R. | Surf. Sci. Spectra 3, 121 (1994) | Good | 0.2 |  | Linear | data | 2.65 |  |  | No | Mg |  | Au,Ag,Cu = 84.00,368.27,932.67 | Adventitious carbon | Reliable, with two-point correction of energy scale | insulator, polycrystalline, solid on double-sided tape | X-ray Photoelectron Spectroscopy |  | 295 | Good | The composition determined by XPS was Mg0.154Al0.293O0.553. FAT mode. The spectra were recorded at normal emission.
O | 1s | 531.3 | La2LiMnO5.67 | dilanthanum lithium manganese oxides | Demazeau G., Oh-Kim E.O., Choy J.-H., Hagenmuller P. | J. Solid State Chem. 101, 221 (1992) | Adequate |  |  |  | data |  |  |  | No | Mg |  |  | Adventitious carbon | Reliable, with one-point correction of energy scale | crystal |  | X-ray Diffraction | 300 | Adequate | Perovskite structure with cubic symmetry.
O | 1s | 530 | (Ag2O)0.50(TeO2)0.45(P2O5)0.05 | silver oxide tellurium oxide phosphorus pentoxide (nonbridging oxygen) ((Ag2O)0.50(TeO2)0.45(P2O5)0.05) | Chowdari B.V.R., Kumari P.P. | J. Non-cryst. Solids 197, 31 (1996) | Adequate | 0.1 |  | other | Gaussian |  |  |  | No | Mg |  |  | Adventitious carbon | Reliable, with one-point correction of energy scale | amorphous, insulator |  | X-ray Diffraction | 300 | Adequate | The glass was prepared from the reagent grade AgNO3, TeO2 and NH4H2PO4. FAT mode.
O | 1s | 530.5 | MoO3 | molybdenum(III) trioxide | Ballarin B., Brescacin E., Rizzi G.A., Tondello E. | J. Phys. IV 5, c5-509 (1995) | Adequate | 0.1 |  | Shirley | mixed Gaussian/Lorentzian |  |  |  | Yes | Al |  | Au4f7 = 84.00 | Adventitious carbon | Reliable (reported energy within 300 eV of a reference energy) | annealed, chemical vapor deposition, insulator, thin film |  |  | 300 | Adequate | The sample was annealed (T = 723 K, time = 2 h). The composition determined by X
O | 1s | 532.16 | CH3Si((C6H5)2)OSi(CH3)(C6H5)OSi((C6H5)2)CH3 | pentaphenyltrimethylsiloxane | Beamson G., Clark D.T., Hayes N.W., Law D.S.-L. | Surf. Sci. Spectra 3, 366 (1994) | Adequate |  |  | Linear | mixed Gaussian/Lorentzian | 0.97 |  |  | Yes | Al |  | Ag3d5 = 368.27 | Internal hydrocarbon | Reliable, with one-point correction of energy scale | liquid | X-ray Photoelectron Spectroscopy |  | 300 | Good | FAT mode. The spectra were recorded at normal emission. Peak locations: Voigt fu The composition determined by XPS was Si0.083C0.856O0.061. The relative intensit
O | 1s | 531.5 | Na52(NH4)30Al82Si110O384 | sodium ammonium aluminum silicon oxide (Na52(NH4)30Al82Si110O384 - zeolite) | Grunert W., Muhler M., Karge H.G. | J. Chem. Soc. Faraday Trans. 92, 701 (1996) | Adequate | 0.15 |  |  | data |  |  |  | No | Al |  |  | Adventitious carbon | Reliable, with one-point correction of energy scale | crystal, exchangable, insulator, solid sample mounted on tape | AAS |  | 300 | Adequate | (NH4)NaX - zeolite. FAT mode. The Al/Si bulk and surface composition ratios were The Na/(Al+Si) composition ratio determined by XPS was 0.22. The bulk compositio spectroscopy.
O | 1s | 532.6 | B22.5Si18.2O18.5N40.5 | boron silicon oxide nitride (B22.5Si18.2O18.5N40.5) | Bois L., L'Haridon P., Laurent Y., Gouin X., Grange P., Letard J.-F., et al. | J. Alloys and Compounds 232, 244 (1996) | Adequate |  |  | other | mixed Gaussian/Lorentzian |  |  |  | Yes | Al |  |  | Adventitious carbon | Reliable (reported energy within 300 eV of a reference energy) | solid sample mounted on tape |  |  | 300 | Adequate | The sample was prepared by the reaction of gaseous ammonia with B19.2Si15.3O65.4 at 1573 K. An electron flood gun (Ep = 6eV) and a nickel grid placed 3mm above the sample surface were used for charge compensation. FAT mode.
O | 1s | 532.4 | C10H4N2O4/Ag | pyromellitic diimide/silver | Timbrell P.Y., Than-Trong N., Lamb R.N. | Colloids Surf. A 93, 181 (1994) | Adequate |  |  | Shirley | data | 1.4 |  |  | No | Mg |  | Ag3d5 = 368.27 | Conductor | Reliable (reported energy within 300 eV of a reference energy) | thin film, vapor deposited |  |  | 300 | Adequate | The composition determined by XPS was C0.637O0.229N0.134. FAT mode. Emission ang The intensity ratio of the Gaussian/Lorentzian components was 50/50. The film th The relative intensity was 0.209.
O | 1s | 533.2 | CH3OH/Ag | methanol/silver | Jenniskens H.G., Dorlandt P.W.F., Kadodwala M.F., Kleyn A.W. | Surf. Sci. 357, 624 (1996) | Adequate |  |  | other | Gaussian |  |  |  | No | Al |  | Ag3d5 = 368.27 | Conductor | Reliable, with one-point correction of energy scale | surface coverage from 1ML to 2ML (1ML <= coverage < 2ML), adsorbed, cooled, thin layer | X-ray Photoelectron Spectroscopy | Low-energy Electron Diffraction | 110 | Adequate | CH3OH was adsorbed onto Ag(111)-(1x1) at 110 K. The Ag(111) substrate was cleaned by cycles of Ar+ ion bombardment (Ep = 600 eV, time = 20 min) and annealing (T = 800 K, time = 15 min).
O | 1s | 530 | SmCrO3 | samarium chromium trioxide | Kang Z., Li L., Wei Q. | Chem. Res. Chin. Univ. 12, 281 (1996) | Adequate |  |  |  | data |  |  |  | No | Al |  |  | Adventitious carbon | Reliable, with one-point correction of energy scale | crystal, insulator, solid on double-sided tape |  | X-ray Diffraction | 300 | Adequate
O | 1s | 532.1 | C20H43ClSi/Au | dimethyl octadecyl chlorosilane/gold | Iiimura K., Suzuki N., Kato K. | Bull. Chem. Soc. Jpn. 69, 1201 (1996) | Adequate | 0.04 |  |  | data |  |  |  | Yes | Al |  |  | Internal hydrocarbon | Reliable, with one-point correction of energy scale | insulator, thick film |  |  | 300 | Adequate | Langmuir-Blodgett film. Emission angle = 15 degrees. An electron flood gun was u
O | 1s | 533.1 | Si0.316Zr0.013O0.664F0.008 | silicon zirconium oxide fluoride (Si0.316Zr0.013O0.664F0.008) | Bosman H.J.M., Pijpers A.P., Jaspers A.W.M.A. | J. Catal. 161, 551 (1996) | Adequate |  |  |  | data |  |  |  | No | Mg |  | Au,Ag,Cu = 84.00,368.27,932.67 | Adventitious carbon | Reliable, with one-point correction of energy scale | solid on double-sided tape |  | X-ray Photoelectron Spectroscopy | 300 | Good | The catalyst was prepared by hydrolysis of mixture of H2SiF6 and H2ZrF6 using am The resulting precipitate was subsequently filtered, washed, dried (T= 373 K), a
O | 1s | 533.1 | CH3COCOCH3/Ag | biacetyl/silver | Pylant E.D., Hubbard M.J., White J.M. | J. Phys. Chem. 100, 15890 (1996) | Adequate | 0.3 |  | other | other type of curve fit |  |  |  | No | Mg |  | Ag3d5 = 368.27 | Conductor | Reliable, with one-point correction of energy scale | surface coverage from 1ML to 2ML (1ML <= coverage < 2ML), surface coverage from 2ML to 3ML (2ML <= coverage < 3ML), cooled, thin layer |  |  | 110 | Adequate | 1 and 2.5 ML CH3COCOCH3/Ag(111). The sample was cleaned by cycles of Ar+ ion bom FAT mode.
O | 1s | 531.2 | H-(N(H)C(H)(C(H)2C(H)((CH3)2)C(O))n-OH | poly(L-leucine) | Lhoest J.-B., Bartiaux S., Gerin P.A., Genet M.J., Bertrand P., and Rouxhet P.G. | Surf. Sci. Spectra 3, 348 (1994) | Adequate |  |  | Shirley | mixed Gaussian/Lorentzian | 1.74 |  |  | Yes | Al |  | Au,Cu = 84.00,932.67 | Internal hydrocarbon | Reliable (reported energy within 300 eV of a reference energy) | insulator, pelletized | X-ray Photoelectron Spectroscopy |  | 300 | Good | The composition determined by XPS was C0.75O0.13N0.12. The relative intensity wa Emission angle = 55 degrees. The intensity ratio of the Gaussian/Lorentzian comp An electron flood gun (Ep = 6 eV, Ip = 55 microamperes) and a Ni mesh were usedThe sample p
O | 1s | 533 | H-(N(H)C(H)(C(H)2C(H)((CH3)2)C(O))n-OH | poly(L-leucine) | Lhoest J.-B., Bartiaux S., Gerin P.A., Genet M.J., Bertrand P., and Rouxhet P.G. | Surf. Sci. Spectra 3, 348 (1994) | Adequate |  |  | Shirley | mixed Gaussian/Lorentzian | 1.72 |  |  | Yes | Al |  | Au,Cu = 84.00,932.67 | Internal hydrocarbon | Reliable (reported energy within 300 eV of a reference energy) | insulator, pelletized | X-ray Photoelectron Spectroscopy |  | 300 | Good | The composition determined by XPS was C0.75O0.13N0.12. The relative intensity wa Emission angle = 55 degrees. The intensity ratio of the Gaussian/Lorentzian comp An electron flood gun (Ep = 6 eV, Ip = 55 microamperes) and a Ni mesh were usedThe sample p
O | 1s | 531.3 | H-(N(H)C(H)(C(H)2C(H)((CH3)2)C(O))n-OH | poly(L-leucine) | Lhoest J.-B., Bartiaux S., Gerin P.A., Genet M.J., Bertrand P., and Rouxhet P.G. | Surf. Sci. Spectra 3, 348 (1994) | Adequate |  |  | Shirley | mixed Gaussian/Lorentzian | 1.65 |  |  | Yes | Al |  | Au,Cu = 84.00,932.67 | Internal hydrocarbon | Reliable (reported energy within 300 eV of a reference energy) | insulator, pelletized | X-ray Photoelectron Spectroscopy |  | 300 | Good | The composition determined by XPS was C0.75O0.13N0.12. The relative intensity wa Emission angle = 55 degrees. The intensity ratio of the Gaussian/Lorentzian comp An electron flood gun (Ep = 6 eV, Ip = 55 microamperes) and a Ni mesh were usedThe sample p
O | 1s | 533 | H-(N(H)C(H)(C(H)2C(H)((CH3)2)C(O))n-OH | poly(L-leucine) | Lhoest J.-B., Bartiaux S., Gerin P.A., Genet M.J., Bertrand P., and Rouxhet P.G. | Surf. Sci. Spectra 3, 348 (1994) | Adequate |  |  | Shirley | mixed Gaussian/Lorentzian | 1.65 |  |  | Yes | Al |  | Au,Cu = 84.00,932.67 | Internal hydrocarbon | Reliable (reported energy within 300 eV of a reference energy) | insulator, pelletized | X-ray Photoelectron Spectroscopy |  | 300 | Good | The composition determined by XPS was C0.75O0.13N0.12. The relative intensity wa Emission angle = 55 degrees. The intensity ratio of the Gaussian/Lorentzian comp An electron flood gun (Ep = 6 eV, Ip = 55 microamperes) and a Ni mesh were usedThe sample p
O | 1s | 532.4 | (CH3(CH2)17Si(Cl3)-)n/Au | poly(octadecyl trichlorosilane)/gold | Iiimura K., Suzuki N., Kato K. | Bull. Chem. Soc. Jpn. 69, 1201 (1996) | Adequate | 0.08 |  |  | data |  |  |  | Yes | Al |  |  | Internal hydrocarbon | Reliable, with one-point correction of energy scale | insulator, thick film |  |  | 300 | Adequate | Emission angle = 15 degrees. An electron flood gun was used for charge compensat
O | 1s | 531.1 | (NaPO3)0.98(Na2B4O7)0.02 | sodium phosphite sodium borate (non-bridging oxygen) ((NaPO3)0.98(Na2B4O7)0.02) | Ducel J.F., Videau J.J., Gonbeau D., Pfilster-Guillouzo G. | Phys. Chem. Glass. 36, 247 (1996) | Adequate |  |  | other | mixed Gaussian/Lorentzian | 1.45 |  |  | Yes | Al |  |  | Adventitious carbon | Reliable, with one-point correction of energy scale | amorphous, crushed, insulator | X-ray Photoelectron Spectroscopy |  | 300 | Adequate | The intensity ratio of the Gaussian/Lorentzian components was 80/20. The relativ An electron flood gun was used for charge compensation.
O | 1s | 531.7 | Na15(NH4)66Al82Si110O384 | sodium ammonium aluminum silicon oxide (Na15(NH4)66Al82Si110O384 - zeolite) | Grunert W., Muhler M., Karge H.G. | J. Chem. Soc. Faraday Trans. 92, 701 (1996) | Adequate | 0.15 |  |  | data |  |  |  | No | Al |  |  | Adventitious carbon | Reliable, with one-point correction of energy scale | crystal, exchangable, insulator, solid sample mounted on tape | AAS |  | 300 | Adequate | (NH4)NaX - zeolite. FAT mode. The Al/Si bulk and surface composition ratios were The Na/(Al+Si) composition ratio determined by XPS was 0.013. The bulk compositi spectroscopy.
O | 1s | 533.2 | (Ag2O)0.5(P2O5)0.5 | disilver(I) oxide diphosphorus(V) pentoxide (bridging oxygen) | Chowdari B.V.R., Kumari P.P. | J. Non-cryst. Solids 197, 31 (1996) | Adequate | 0.1 |  | other | Gaussian |  |  |  | No | Mg |  |  | Adventitious carbon | Reliable, with one-point correction of energy scale | amorphous, insulator |  | X-ray Diffraction | 300 | Adequate | The glass was prepared from the reagent grade AgNO3 and NH4H2PO4. The intensity ratio of the non-bridging/bridging oxygen components was 0.56. FAT
O | 1s | 529.2 | LaMnO3 | lanthanum manganese trioxide | Gunasekaran N., Rajadurai S., Carberry J.J., Bakshi N., Alcock C.B. | Solid State Ionics 73, 289 (1994) | Adequate |  |  | other | Gaussian |  |  |  | No | Mg |  |  | Adventitious carbon | Reliable, with one-point correction of energy scale | crystal, solid sample mounted on tape |  | X-ray Diffraction | 300 | Adequate
O | 1s | 531.9 | LaMnO3 | lanthanum manganese trioxide | Gunasekaran N., Rajadurai S., Carberry J.J., Bakshi N., Alcock C.B. | Solid State Ionics 73, 289 (1994) | Adequate |  |  | other | Gaussian |  |  |  | No | Mg |  |  | Adventitious carbon | Reliable, with one-point correction of energy scale | crystal, solid sample mounted on tape |  | X-ray Diffraction | 300 | Adequate
O | 1s | 531.4 | Ca10(PO4)6F2 | fluoroapatite | Layrolle P., Lebugle A. | Chem. Mater. 8, 134 (1996) | Good | 0.1 |  | other | mixed Gaussian/Lorentzian | 1.96 |  |  | No | Al |  |  | Adventitious carbon | Reliable, with one-point correction of energy scale | crystal, solid sample mounted on tape | X-ray Photoelectron Spectroscopy | X-ray Diffraction | 300 | Good | FAT mode.
O | 1s | 531.6 | LaPO4 | lanthanum(III) phosphate | Ivanova O.P., Naumkin A.V., Vasilyev L.A. | Vacuum 47, 67 (1996) | Adequate |  |  | Shirley | data | 2.3 |  |  | No | Mg |  | Au,Ag,Cu = 84.00,368.27,932.67 | Adventitious carbon | Reliable, with one-point correction of energy scale | insulator, pelletized |  |  | 300 | Adequate | FAT mode.
O | 1s | 528.6 | YBa2Cu3O6.1 | yttrium dibarium tricopper oxides | Hartmann A., Russell G.J., Matthews D.N., Cochrane J.W. | Surf. Interface Anal. 24, 657 (1996) | Adequate | 0.2 |  |  | data |  |  |  | No | Al |  |  | Adventitious carbon | Reliable (reported energy within 300 eV of a reference energy) | cleaved crystal, crystal, heated and cooled, oxygen pressure, oxidizing atmosphere |  | X-ray Diffraction | 300 | Adequate | The crystal was vacuum annealed (T = 823 K, time = 24 h). FAT mode.
O | 1s | 530.8 | Sr2CuO2F2.6 | strontium copper oxide fluoride | Kurmaev E.Z., Galakhov V.R., Fedorenko V.V., Elokhina L.V., Bartkowski S., Neumann M., et al. | Phys. Rev. B 52, 2390 (1995) | Adequate |  |  |  | data |  |  |  | Yes | Al |  |  | Adventitious carbon | Reliable, with one-point correction of energy scale | cleaved crystal, crystal, polycrystalline, vacuum cleaved |  |  | 300 | Adequate | Mixture of SrCO3 and CuO was annealed in air (T = 1223 K time = 16 h), in dry N2 F2/N2 atmosphere for 15 min. The resulting sample was annealed in N2 atmosphere
O | 1s | 532.6 | Na5P3O10 | sodium(I) triphosphate (bridging oxygen) | Ducel J.F., Videau J.J., Gonbeau D., Pfilster-Guillouzo G. | Phys. Chem. Glass. 36, 247 (1996) | Adequate |  |  | other | mixed Gaussian/Lorentzian | 1.58 |  |  | Yes | Al |  |  | Adventitious carbon | Reliable, with one-point correction of energy scale | crystal, insulator, pelletized | X-ray Photoelectron Spectroscopy |  | 300 | Adequate | The sample was prepared by heating an appropriate mixture of NaPO3 and Na2CO3 at over several hours. The intensity ratio of the Gaussian/Lorentzian components wa 0.213. An electron flood gun was used for charge compensation.
O | 1s | 532.5 | SiOx/Si | silicon oxides/silicon | Hollinger G. | Appl. Surf. Sci. 8, 318 (1981) | [8 empty] | No |  |  |  | Gold |  | reacted film
O | 1s | 532 | C10H4N2O4/Ag | pyromellitic diimide/silver | Timbrell P.Y., Than-Trong N., Lamb R.N. | Colloids Surf. A 93, 181 (1994) | Adequate |  |  | Shirley | data | 1.8 |  |  | No | Mg |  | Ag3d5 = 368.27 | Conductor | Reliable (reported energy within 300 eV of a reference energy) | thin film, vapor deposited |  |  | 300 | Adequate | FAT mode. Emission angle = 60 degrees. The intensity ratio of the Gaussian/Loren The film thickness determined by XPS was ~7 A. The relative intensity was 0.18.
O | 1s | 532.9 | C10H4N2O4/Ag | pyromellitic diimide/silver | Timbrell P.Y., Than-Trong N., Lamb R.N. | Colloids Surf. A 93, 181 (1994) | Adequate |  |  | Shirley | data |  |  |  | No | Mg |  | Ag3d5 = 368.27 | Conductor | Reliable (reported energy within 300 eV of a reference energy) | thin film, vapor deposited |  |  | 300 | Adequate | FAT mode. Emission angle = 60 degrees. The intensity ratio of the Gaussian/Loren The film thickness determined by XPS was ~7 A. The relative intensity was 0.067.
O | 1s, sat | 538.2 | C10H4N2O4/Ag | pyromellitic diimide/silver | Timbrell P.Y., Than-Trong N., Lamb R.N. | Colloids Surf. A 93, 181 (1994) | Adequate |  |  | Shirley | data |  |  |  | No | Mg |  | Ag3d5 = 368.27 | Conductor | Reliable (reported energy within 300 eV of a reference energy) | thin film, vapor deposited |  |  | 300 | Adequate | FAT mode. Emission angle = 60 degrees. The intensity ratio of the Gaussian/Loren The film thickness determined by XPS was ~7 A. The relative intensity was 0.019.
O | 1s, sat | 538.4 | C10H4N2O4/Ag | pyromellitic diimide/silver | Timbrell P.Y., Than-Trong N., Lamb R.N. | Colloids Surf. A 93, 181 (1994) | Adequate |  |  | Shirley | data |  |  |  | No | Mg |  | Ag3d5 = 368.27 | Conductor | Reliable (reported energy within 300 eV of a reference energy) | thin film, vapor deposited |  |  | 300 | Adequate | The composition determined by XPS was C0.637O0.229N0.134. FAT mode. Emission ang The intensity ratio of the Gaussian/Lorentzian components was 50/50. The film th The relative intensity was 0.002.
O | 1s, sat | 538.8 | CH3Si((C6H5)2)OSi(CH3)(C6H5)OSi((C6H5)2)CH3 | pentaphenyltrimethylsiloxane | Beamson G., Clark D.T., Hayes N.W., Law D.S.-L. | Surf. Sci. Spectra 3, 366 (1994) | Adequate |  |  | Linear | mixed Gaussian/Lorentzian | 1.67 |  |  | Yes | Al |  | Ag3d5 = 368.27 | Internal hydrocarbon | Reliable, with one-point correction of energy scale | liquid | X-ray Photoelectron Spectroscopy |  | 300 | Good | FAT mode. The spectra were recorded at normal emission. Peak locations: Voigt fu The composition determined by XPS was Si0.083C0.856O0.061. The relative intensit
O | 1s, sat | 539 | C20H12O5 | 3',6'-dihydroxyspiro(isobenzofuran-1(3H),9'-(9H)xanthen-3-one) | Mansour A.N., Beard B.C., Cronce D.T., Brown R.P. | Surf. Sci. Spectra 1, 301 (1992) | Adequate |  |  | Shirley | mixed Gaussian/Lorentzian | 2.5 |  |  | No | Mg |  | Cu 3p3, 2p3 = 75.13, 932.67 | Internal hydrocarbon | Reliable, with one-point correction of energy scale | cooled, insulator, polycrystalline, solid on double-sided tape | X-ray Photoelectron Spectroscopy |  | 77 | Adequate | Fluorescein. FAT mode. Emission angle = 45 degrees. The composition determined by XPS was C79.3O20.2. The relative intensity was 0.0
O | 1s, sat | 531.9 | K2MnO4 | potassium manganate | Oku M. | J. Electron Spectrosc. Relat. Phenom. 74, 135 (1995) | Adequate |  |  |  | data |  |  |  | Yes | Al |  |  | Adventitious carbon | Reliable (reported energy within 300 eV of a reference energy) | cleaved crystal, polycrystalline |  | X-ray Diffraction | 300 | Good | FAT mode.
O | 1s, sat | 538.2 | (-O-C(O)-C6H4-C(O)-O-CH2-CH2-)n | poly(ethylene terephtalate) | Calderone A., Lazzaroni R., Bredas J. L., Le Q. T., Pireaux J. J. | Synth. Met. 67, 97 (1994) | Adequate |  |  | other | Gaussian |  |  |  | Yes | Al |  |  | Internal hydrocarbon | Reliable, with one-point correction of energy scale | thick film |  |  | 300 | Adequate
O | 1s, sat | 540.5 | C6H5(OC6H4)3OC6H5 | pentaphenyl ether | Beamson G., Clark D.T., Hayes N.W., Law D.S.-L. | Surf. Sci. Spectra 3, 366 (1994) | Adequate |  |  | Linear | mixed Gaussian/Lorentzian | 1.83 |  |  | Yes | Al |  | Ag3d5 = 368.27 | Internal hydrocarbon | Reliable, with one-point correction of energy scale | liquid | X-ray Photoelectron Spectroscopy |  | 300 | Good | FAT mode. The spectra were recorded at normal emission. Peak locations: Voigt fu The composition determined by XPS was C0.886O0.114. The relative intensity was 0
O | 1s, sat | 535.7 | (-O-C(O)-C6H4-C(O)-O-CH2-CH2-)n | poly(ethylene terephthalate) | Beamson G., Clark D.T., Hayes N.W., Law D.S.-L. | Surf. Sci. Spectra 3, 357 (1994) | Adequate |  |  | Linear | mixed Gaussian/Lorentzian | 1.04 |  |  | Yes | Al |  | Ag3d5 = 368.27 | Internal hydrocarbon | Reliable, with one-point correction of energy scale | insulator, polycrystalline, thick film | X-ray Photoelectron Spectroscopy |  | 300 | Good | FAT mode. Emission angle = 45 degrees. Peak locations: Voigt function. The composition determined by XPS was C0.718O0.282. The relative intensity was 0 An electron flood gun was used for charge compensation.
O | 1s, sat | 538.3 | (-O-C(O)-C6H4-C(O)-O-CH2-CH2-)n | poly(ethylene terephthalate) | Beamson G., Clark D.T., Hayes N.W., Law D.S.-L. | Surf. Sci. Spectra 3, 357 (1994) | Adequate |  |  | Linear | mixed Gaussian/Lorentzian | 1.53 |  |  | Yes | Al |  | Ag3d5 = 368.27 | Internal hydrocarbon | Reliable, with one-point correction of energy scale | insulator, polycrystalline, thick film | X-ray Photoelectron Spectroscopy |  | 300 | Good | FAT mode. Emission angle = 45 degrees. Peak locations: Voigt function. The composition determined by XPS was C0.718O0.282. The relative intensity was 0 An electron flood gun was used for charge compensation.
O | 1s, sat | 540.1 | (-O-C(O)-C6H4-C(O)-O-CH2-CH2-)n | poly(ethylene terephthalate) | Beamson G., Clark D.T., Hayes N.W., Law D.S.-L. | Surf. Sci. Spectra 3, 357 (1994) | Adequate |  |  | Linear | mixed Gaussian/Lorentzian | 1.75 |  |  | Yes | Al |  | Ag3d5 = 368.27 | Internal hydrocarbon | Reliable, with one-point correction of energy scale | insulator, polycrystalline, thick film | X-ray Photoelectron Spectroscopy |  | 300 | Good | FAT mode. Emission angle = 45 degrees. Peak locations: Voigt function. The composition determined by XPS was C0.718O0.282. The relative intensity was 0 An electron flood gun was used for charge compensation.
O | 1s, sat | 535.7 | (-O-C(O)-C6H4-C(O)-O-CH2-CH2-)n | poly(ethylene terephthalate) | Beamson G., Clark D.T., Hayes N.W., Law D.S.-L. | Surf. Sci. Spectra 3, 357 (1994) | Adequate |  |  | Linear | mixed Gaussian/Lorentzian | 0.93 |  |  | Yes | Al |  | Ag3d5 = 368.27 | Internal hydrocarbon | Reliable, with one-point correction of energy scale | liquid | X-ray Photoelectron Spectroscopy |  | 550 | Good | FAT mode. Emission angle = 45 degrees. Peak locations: Voigt function. The composition determined by XPS was C0.722O0.278. The relative intensity was 0
O | 1s, sat | 538.2 | (-O-C(O)-C6H4-C(O)-O-CH2-CH2-)n | poly(ethylene terephthalate) | Beamson G., Clark D.T., Hayes N.W., Law D.S.-L. | Surf. Sci. Spectra 3, 357 (1994) | Adequate |  |  | Linear | mixed Gaussian/Lorentzian | 1.53 |  |  | Yes | Al |  | Ag3d5 = 368.27 | Internal hydrocarbon | Reliable, with one-point correction of energy scale | liquid | X-ray Photoelectron Spectroscopy |  | 550 | Good | FAT mode. Emission angle = 45 degrees. Peak locations: Voigt function. The composition determined by XPS was C0.722O0.278. The relative intensity was 0
O | 1s, sat | 539.7 | (-O-C(O)-C6H4-C(O)-O-CH2-CH2-)n | poly(ethylene terephthalate) | Beamson G., Clark D.T., Hayes N.W., Law D.S.-L. | Surf. Sci. Spectra 3, 357 (1994) | Adequate |  |  | Linear | mixed Gaussian/Lorentzian | 2.21 |  |  | Yes | Al |  | Ag3d5 = 368.27 | Internal hydrocarbon | Reliable, with one-point correction of energy scale | liquid | X-ray Photoelectron Spectroscopy |  | 550 | Good | FAT mode. Emission angle = 45 degrees. Peak locations: Voigt function. The composition determined by XPS was C0.722O0.278. The relative intensity was 0
O | 1s, sat | 538.18 | (-O-C(O)-C6H4-C(O)-O-CH2-CH2-)n | poly(ethylene terephthalate) | Doren A., Genet M.G., Rouxlet P.G. | Surf. Sci. Spectra 3, 337 (1994) | Adequate |  |  | Linear | mixed Gaussian/Lorentzian | 4.78 |  |  | Yes | Al |  | Au,Cu = 84.00,932.67 | Internal hydrocarbon | Reliable (reported energy within 300 eV of a reference energy) | thin film | X-ray Photoelectron Spectroscopy |  | 300 | Good | FAT mode. Emission angle = 55 degrees. The intensity ratio of the Gaussian/Loren The composition determined by XPS was C0.722O0.278. The relative intensity was 0 An electron flood gun (Ep = 6 eV, Ip = 50 microamperes) and a Ni mesh were used
O | 1s, sat | 535.7 | (-O-C(O)-C6H4-C(O)-O-CH2-CH2-)n | poly(ethylene terephthalate) | Beamson G., Clark D.T., Hayes N.W., Law D.S.-L. | Surf. Sci. Spectra 3, 357 (1994) | Adequate |  |  | Linear | mixed Gaussian/Lorentzian | 1.04 |  |  | Yes | Al |  | Ag3d5 = 368.27 | Internal hydrocarbon | Reliable, with one-point correction of energy scale | insulator, polycrystalline, thick film | X-ray Photoelectron Spectroscopy |  | 300 | Good | FAT mode. Emission angle = 45 degrees. Peak locations: Voigt function. The composition determined by XPS was C0.718O0.282. The relative intensity was 0 An electron flood gun was used for charge compensation.
O | 1s, sat | 538.3 | (-O-C(O)-C6H4-C(O)-O-CH2-CH2-)n | poly(ethylene terephthalate) | Beamson G., Clark D.T., Hayes N.W., Law D.S.-L. | Surf. Sci. Spectra 3, 357 (1994) | Adequate |  |  | Linear | mixed Gaussian/Lorentzian | 1.53 |  |  | Yes | Al |  | Ag3d5 = 368.27 | Internal hydrocarbon | Reliable, with one-point correction of energy scale | insulator, polycrystalline, thick film | X-ray Photoelectron Spectroscopy |  | 300 | Good | FAT mode. Emission angle = 45 degrees. Peak locations: Voigt function. The composition determined by XPS was C0.718O0.282. The relative intensity was 0 An electron flood gun was used for charge compensation.
O | 1s, sat | 535.7 | (-O-C(O)-C6H4-C(O)-O-CH2-CH2-)n | poly(ethylene terephthalate) | Beamson G., Clark D.T., Hayes N.W., Law D.S.-L. | Surf. Sci. Spectra 3, 357 (1994) | Adequate |  |  | Linear | mixed Gaussian/Lorentzian | 0.93 |  |  | Yes | Al |  | Ag3d5 = 368.27 | Internal hydrocarbon | Reliable, with one-point correction of energy scale | liquid | X-ray Photoelectron Spectroscopy |  | 550 | Good | FAT mode. Emission angle = 45 degrees. Peak locations: Voigt function. The composition determined by XPS was C0.722O0.278. The relative intensity was 0
O | 1s, sat | 538.2 | (-O-C(O)-C6H4-C(O)-O-CH2-CH2-)n | poly(ethylene terephthalate) | Beamson G., Clark D.T., Hayes N.W., Law D.S.-L. | Surf. Sci. Spectra 3, 357 (1994) | Adequate |  |  | Linear | mixed Gaussian/Lorentzian | 1.53 |  |  | Yes | Al |  | Ag3d5 = 368.27 | Internal hydrocarbon | Reliable, with one-point correction of energy scale | liquid | X-ray Photoelectron Spectroscopy |  | 550 | Good | FAT mode. Emission angle = 45 degrees. Peak locations: Voigt function. The composition determined by XPS was C0.722O0.278. The relative intensity was 0
O | 1s, sat | 539.7 | (-O-C(O)-C6H4-C(O)-O-CH2-CH2-)n | poly(ethylene terephthalate) | Beamson G., Clark D.T., Hayes N.W., Law D.S.-L. | Surf. Sci. Spectra 3, 357 (1994) | Adequate |  |  | Linear | mixed Gaussian/Lorentzian | 2.21 |  |  | Yes | Al |  | Ag3d5 = 368.27 | Internal hydrocarbon | Reliable, with one-point correction of energy scale | liquid | X-ray Photoelectron Spectroscopy |  | 550 | Good | FAT mode. Emission angle = 45 degrees. Peak locations: Voigt function. The composition determined by XPS was C0.722O0.278. The relative intensity was 0
O | 1s, sat | 540.1 | (-O-C(O)-C6H4-C(O)-O-CH2-CH2-)n | poly(ethylene terephthalate) | Beamson G., Clark D.T., Hayes N.W., Law D.S.-L. | Surf. Sci. Spectra 3, 357 (1994) | Adequate |  |  | Linear | mixed Gaussian/Lorentzian | 1.75 |  |  | Yes | Al |  | Ag3d5 = 368.27 | Internal hydrocarbon | Reliable, with one-point correction of energy scale | insulator, polycrystalline, thick film | X-ray Photoelectron Spectroscopy |  | 300 | Good | FAT mode. Emission angle = 45 degrees. Peak locations: Voigt function. The composition determined by XPS was C0.718O0.282. The relative intensity was 0 An electron flood gun was used for charge compensation.
O | 1s, sat | 538.18 | (-O-C(O)-C6H4-C(O)-O-CH2-CH2-)n | poly(ethylene terephthalate) | Doren A., Genet M.G., Rouxlet P.G. | Surf. Sci. Spectra 3, 337 (1994) | Adequate |  |  | Linear | mixed Gaussian/Lorentzian | 4.78 |  |  | Yes | Al |  | Au,Cu = 84.00,932.67 | Internal hydrocarbon | Reliable (reported energy within 300 eV of a reference energy) | thin film | X-ray Photoelectron Spectroscopy |  | 300 | Good | FAT mode. Emission angle = 55 degrees. The intensity ratio of the Gaussian/Loren The composition determined by XPS was C0.722O0.278. The relative intensity was 0 An electron flood gun (Ep = 6 eV, Ip = 50 microamperes) and a Ni mesh were used
O | 1s, sat | 533.3 | KMnO4 | potassium permanganate | Oku M. | J. Electron Spectrosc. Relat. Phenom. 74, 135 (1995) | Adequate |  |  |  | data |  |  |  | Yes | Al |  |  | Adventitious carbon | Reliable (reported energy within 300 eV of a reference energy) | cleaved crystal, polycrystalline |  | X-ray Diffraction | 300 | Good | FAT mode.
O | 1s, sat | 535.6 | KMnO4 | potassium permanganate | Oku M. | J. Electron Spectrosc. Relat. Phenom. 74, 135 (1995) | Adequate |  |  |  | data |  |  |  | Yes | Al |  |  | Adventitious carbon | Reliable (reported energy within 300 eV of a reference energy) | cleaved crystal, polycrystalline |  | X-ray Diffraction | 300 | Good | FAT mode.
O | 1s,sat | 538.7 | (-O-C(O)-C6H4-C(O)-O-CH2-CH2-)n | poly(ethylene terephthalate) | Gerenser L.J. | J. Vac. Sci. Technol. A 8, 3682 (1990) | Adequate | 0.1 |  | other | mixed Gaussian/Lorentzian |  |  |  | Yes | Al |  |  | Internal hydrocarbon | Reliable, with one-point correction of energy scale | annealed, thick film | X-ray Photoelectron Spectroscopy |  | 293 | Adequate | The sample was cleaned in a series of solvents and dried in a dry N2 atmosphere, and was annealed at~ 363 K for several hours in the preparation chamber. No x-ray-induced damage to the sample was detected during analysis. Emission angle = 52 degrees.
O | 1s,sat | 538.7 | (-O-C(O)-C6H4-C(O)-O-CH2-CH2-)n | poly(ethylene terephthalate) | Gerenser L.J. | J. Vac. Sci. Technol. A 8, 3682 (1990) | Adequate | 0.1 |  | other | mixed Gaussian/Lorentzian |  |  |  | Yes | Al |  |  | Internal hydrocarbon | Reliable, with one-point correction of energy scale | annealed, thick film | X-ray Photoelectron Spectroscopy |  | 293 | Adequate | The sample was cleaned in a series of solvents and dried in a dry N2 atmosphere, and was annealed at~ 363 K for several hours in the preparation chamber. No x-ray-induced damage to the sample was detected during analysis. Emission angle = 52 degrees.
O | 1s,sat | 538.4 | (-O-C(O)-C6H4-C(O)-O-CH2-CH2-)n | poly(ethylene terephthalate) | Gardella J.A., Jr, Ferguson S.A., Chin R.L. | Appl. Spectrosc. 40, 224 (1986) | Adequate | 0.3 |  | other | Gaussian |  |  |  | No | Mg |  |  | Internal hydrocarbon | Reliable, with one-point correction of energy scale | cast film, thin film |  |  | 293 | Good | Films were thick enough so that no peaks were observed from substrate metal.
O | 1s,sat | 538.4 | (-O-C(O)-C6H4-C(O)-O-CH2-CH2-)n | poly(ethylene terephthalate) | Gardella J.A., Jr, Ferguson S.A., Chin R.L. | Appl. Spectrosc. 40, 224 (1986) | Adequate | 0.3 |  | other | Gaussian |  |  |  | No | Mg |  |  | Internal hydrocarbon | Reliable, with one-point correction of energy scale | cast film, thin film |  |  | 293 | Good | Films were thick enough so that no peaks were observed from substrate metal.
O | 1s,sat | 539.1 | (-C6H4C(CH3)2C6H4OC6H4S(O)2C6H4O-)n | poly(sulfone) | Gardella J.A., Jr, Ferguson S.A., Chin R.L. | Appl. Spectrosc. 40, 224 (1986) | Adequate | 0.3 |  | other | Gaussian |  |  |  | No | Mg |  |  | Internal hydrocarbon | Reliable, with one-point correction of energy scale | cast film, thin film |  |  | 293 | Good | The films were thick enough so that no peaks were observed from substrate metal.
O | 1s,sat | 539.1 | (-O-C6H10-O-C(O)-C6H10-C(O)-)x-(-C(O)-C6H4-C(O)-O-C6H3(CH3)-O-)y | cyclohexane-1,4-dicarboxylic acid 4-hydroxy-cyclohexyl ester copolymer with terephthalic acid 3-hydroxy-2-methyl-phenyl ester | Lopez L.C., Dwight D.W., Polk M.B. | Surf. Interface Anal. 9, 405 (1986) | Good | 0.2 |  | other | Gaussian |  |  |  | No |  |  |  | Internal hydrocarbon | Reliable, with one-point correction of energy scale | cast film |  |  | 300 | Adequate | FRR mode. Copopolyester. Poly(oxy-trans-1,4-cyclohexylene oxycarbonyl-trans-1,4-cyclohexylene carbonyl-b-oxy(2-methyl-1,3-phenylene) oxyterephtaloyl).
O | 1s,sat | 537.9 | (=(C10H2O4)=N-(C6H4)-O-(C6H4)-N=)n | poly(N,N'-(p,p'-oxydiphenylene)pyromellitimide) | Salem J.R., Sequeda F.O., Duran J., Lee W.Y., Yang R.M. | J. Vac. Sci. Technol. A 4, 369 (1986) | Adequate | 0.2 |  | other | Gaussian | 4.63 |  |  | No |  |  |  | Internal hydrocarbon | Reliable, with one-point correction of energy scale | mixture, vapor deposited |  |  | 300 | Adequate | Coevaporation of pyromellitic dianhydride and oxydianiline.
O | 1s,sat | 539.2 | (-C(O)-C6H4-C(O)-O-C6H3(CH3)-O-)n | poly(isophthalic acid 3-hydroxy-2-methyl-phenyl ester) | Lopez L.C., Dwight D.W., Polk M.B. | Surf. Interface Anal. 9, 405 (1986) | Good | 0.2 |  | other | Gaussian |  |  |  | No |  |  |  | Internal hydrocarbon | Reliable, with one-point correction of energy scale | solid on double-sided tape |  |  | 300 | Adequate | FRR mode. Homopolyester.
O | 1s,sat | 539 | (-C(O)-C6H4-C(O)-O-C6H3(CH3)-O-)x-(-C(O)-C6H4-C(O)-O-C6H3(CH3)-O-)y | isophthalic acid 3-hydroxy-2-methyl-phenyl ester copolymer with terephthalic acid 3-hydroxy-2-methyl-phenyl ester | Lopez L.C., Dwight D.W., Polk M.B. | Surf. Interface Anal. 9, 405 (1986) | Good | 0.2 |  | other | Gaussian |  |  |  | No |  |  |  | Internal hydrocarbon | Reliable, with one-point correction of energy scale | cast film |  |  | 300 | Adequate | FRR mode. Copopolyester. The copolyester was solution cast from chloroform onto the sample probe.
O | 1s,sat | 539.9 | ((-OC(O)NHC6H4CH2C6H4NHC(O)OCH2(CF2)3CH2-)n | poly(oxycarbonylamino-1,4-phenylenemethylene-1,4-phenyleneaminocarbonyloxy(2,2,3,3,4,4-hexafluoropentane-1,4-diyl)) | Yoon S.C., Ratner B.D. | Macromolecules 19, 1068 (1986) | Adequate |  |  | other | Gaussian |  |  |  | Yes | Al |  | Au4f7= 84.00 | Internal hydrocarbon | Reliable, with one-point correction of energy scale | cast film, insulator, thin film, thick film | X-ray Photoelectron Spectroscopy |  | 300 | Adequate | An electron flood gun(Ep=10-15 eV) was used for charge compensation. The films were 200 - 800 A in thickness.
O | 1s,sat | 538.7 | (-OC(O)NHC6H4CH2C6H4NHC(O)OCH2(CF2)2CH2-)n | poly(oxycarbonylamino-1,4-phenylenemethylene-1,4-phenyleneaminocarbonyloxy(2,2,3,3-tetrafluorobutane-diyl)) | Yoon S.C., Ratner B.D. | Macromolecules 19, 1068 (1986) | Adequate |  |  | other | Gaussian |  |  |  | Yes | Al |  | Au4f7= 84.00 | Internal hydrocarbon | Reliable, with one-point correction of energy scale | cast film, insulator, thin film, thick film | X-ray Photoelectron Spectroscopy |  | 300 | Adequate | An electron flood gun(Ep=10-15 eV) was used for charge compensation. The films were 200 - 800 A in thickness. The composition determined by XPS was C65.31O13.76N7.21F13.71
O | 1s,sat | 538.1 | (=(C10H2O4)=N-(C6H4)-O-(C6H4)-N=)n | poly(N,N'-(p,p'-oxydiphenylene)pyromellitimide)/chromium/gold | Meyer W., Grunze M., Lamb R., Ortega-Vilamil A., Schrepp W., and Braun W. | Surf. Sci. 273, 205 (1992) | Adequate |  |  | other | Gaussian |  |  |  | No |  |  |  | Internal hydrocarbon | Reliable, with one-point correction of energy scale | multilayer structure, thin layer |  |  | 300 | Adequate | 5 ML polyimide/50 A Cr/Au. pyromellitic dianhydride-oxydianiline polyimide
O | 1s,sat | 540.3 | (-C6H4OC6H4OC6H4C(O)-)n | poly(oxy-1,4-phenyleneoxy-1,4-phenylenecarbonyl-1,4-phenylene) | Matienzo L.J. | Polymer 32, 3057 (1991) | Adequate |  |  | other | Gaussian |  |  |  | No | Al |  |  | Internal hydrocarbon | Reliable, with one-point correction of energy scale | thick film |  |  | 300 | Adequate | The film (75 micrometer thick) was cleaned in methanol and acetone and dried in vacuum. The degree of crystallinity of this film was estimated to be 15% by differential scanning calorimetry. Polyetheretherketone (PEEK).
O | 1s,sat | 539.3 | (-NHC(O)NHC6H4CH2C6H4NHC(O)NHC6F4C6F4-)n | poly(aminocarbonylamino-1,4-phenylenemethylene-1,4-phenyleneaminocarbonylamino(2,2',3,3',5,5'6,6'-octafluorobiphenyl)-4,4'-diyl) | Yoon S.C., Ratner B.D. | Macromolecules 19, 1068 (1986) | Adequate |  |  | other | Gaussian |  |  |  | Yes | Al |  | Au4f7= 84.00 | Internal hydrocarbon | Reliable, with one-point correction of energy scale | cast film, insulator, thin film, thick film | X-ray Photoelectron Spectroscopy |  | 300 | Adequate | An electron flood gun(Ep=10-15 eV) was used for charge compensation. The films were 200 - 800 A in thickness.
O | 1s,sat | 539.4 | (-NHC(O)NHC6H4CH2C6H4NHC(O)NHC6F4-)n | poly(aminocarbonylamino-1,4-phenylenemethylene-1,4-phenyleneaminocarbonylamino-1,4-(2,3,5,6-tetrafluorophenylene)) | Yoon S.C., Ratner B.D. | Macromolecules 19, 1068 (1986) | Adequate |  |  | other | Gaussian |  |  |  | Yes | Al |  | Au4f7= 84.00 | Internal hydrocarbon | Reliable, with one-point correction of energy scale | cast film, insulator, thin film, thick film | X-ray Photoelectron Spectroscopy |  | 300 | Adequate | An electron flood gun(Ep=10-15 eV) was used for charge compensation. The films were 200 - 800 A in thickness.
O | 1s,sat | 539.3 | (-C6H4C(CH3)2C6H4OC(O)O-)n | poly(bisphenol-A carbonate) | Gardella J.A., Jr, Ferguson S.A., Chin R.L. | Appl. Spectrosc. 40, 224 (1986) | Adequate |  |  | other | Gaussian |  |  |  | No | Mg |  |  | Internal hydrocarbon | Reliable, with one-point correction of energy scale | cast film, thin film |  |  | 293 | Good | The films were thick enough so that no peaks were observed from substrate metal.
O | 1s,sat | 538.7 | Ag/(-CH2CH2OC(O)C6H4C(O)O-)n | silver/poly(ethylene terephthalate) | Gerenser L.J. | ACS Symposium Series 440, 433 (1990) | Adequate |  |  | other | Gaussian |  |  |  | Yes | Al |  |  | Internal hydrocarbon | Reliable, with one-point correction of energy scale | reacted film, surface coverage from 0ML to 1ML (0ML < coverage < 1ML), thin layer |  |  | 293 | Good | 0.6 A Ag/poly(ethylene terephtalate)
O | 1s,sat | 538.7 | (-Si(C6H5)2O-)n | poly(diphenyl siloxane) | Gardella J.A., Jr, Ferguson S.A., Chin R.L. | Appl. Spectrosc. 40, 224 (1986) | Adequate | 0.3 |  | other | Gaussian |  |  |  | No | Mg |  |  | Internal hydrocarbon | Reliable, with one-point correction of energy scale | cast film, thin film |  |  | 293 | Good | Films were thick enough so that no peaks were observed from substrate metal.
O | 1s,sat | 539 | (-Si(C6H5)(CH3)O-)n | poly(methyl phenyl siloxane) | Gardella J.A., Jr, Ferguson S.A., Chin R.L. | Appl. Spectrosc. 40, 224 (1986) | Adequate | 0.3 |  | other | Gaussian |  |  |  | No | Mg |  |  | Internal hydrocarbon | Reliable, with one-point correction of energy scale | cast film, thin film |  |  | 293 | Good | Films were thick enough so that no peaks were observed from substrate metal.
O | 1s,sat | 538.9 | (-C6H4S(O)2-)n | poly(phenyl sulfone) | Gardella J.A., Jr, Ferguson S.A., Chin R.L. | Appl. Spectrosc. 40, 224 (1986) | Adequate | 0.3 |  | other | Gaussian |  |  |  | No | Mg |  |  | Internal hydrocarbon | Reliable, with one-point correction of energy scale | cast film, thin film |  |  | 293 | Good | Films were thick enough so that no peaks were observed from substrate metal.
O | 1s,sat | 538.7 | (-Si(CH3)2-C6H4-Si(CH3)2-O-)n | poly(tetramethyl-p-silphenylenesiloxane) | Gardella J.A., Jr, Ferguson S.A., Chin R.L. | Appl. Spectrosc. 40, 224 (1986) | Adequate | 0.3 |  | other | Gaussian |  |  |  | No | Mg |  |  | Internal hydrocarbon | Reliable, with one-point correction of energy scale | cast film, thin film |  |  | 293 | Good | Films were thick enough so that no peaks were observed from substrate metal.
O | 1s,sat | 538.7 | (-Si(CH3)2-C6H4-Si(CH3)2-O-)n | poly(tetramethyl-p-silphenylenesiloxane) | Schmitt R.L., Cardella J.A., Magill J.H., Chin R.L. | Polymer 28, 1462 (1987) | Adequate | 0.2 |  |  | data |  |  |  | No | Mg |  |  | Internal hydrocarbon | Reliable, with one-point correction of energy scale | crystal, precipitate |  |  | 300 | Good | The single crystals were sedimented from dilute solution onto Pt foil.
O | 1s,sat | 539 | (-O-C6H10-O-C(O)-C6H10-C(O)-)x-(-C(O)-C6H4-C(O)-O-C6H3(CH3)-O-)y | cyclohexane-1,4-dicarboxylic acid 4-hydroxy-cyclohexyl ester copolymer with terephthalic acid 4-hydroxy-2-methyl-phenyl ester | Lopez L.C., Dwight D.W., Polk M.B. | Surf. Interface Anal. 9, 405 (1986) | Good | 0.2 |  | other | Gaussian |  |  |  | No |  |  |  | Internal hydrocarbon | Reliable, with one-point correction of energy scale | cast film |  |  | 300 | Adequate | FRR mode. Copopolyester. Poly(oxy-trans-1,4-cyclohexylene oxycarbonyl-trans-1,4-cyclohexylene carbonyl-b-oxy(2-methyl-1,4-phenylene) oxyterephtaloyl).
O | 1s,sat | 539 | (-C(O)-C6H4-C(O)-O-C6H3(CH3)-O-)n | poly(terephthalic acid 4-hydroxy-2-methyl-phenyl ester) | Lopez L.C., Dwight D.W., Polk M.B. | Surf. Interface Anal. 9, 405 (1986) | Good | 0.2 |  | other | Gaussian |  |  |  | No |  |  |  | Internal hydrocarbon | Reliable, with one-point correction of energy scale | solid on double-sided tape |  |  | 300 | Adequate | FRR mode. Homopolyester.
O | 1s,sat | 539.1 | (-C(O)-C6H4-C(O)-O-C6H3(CH3)-O-)n | poly(terephthalic acid 3-hydroxy-2-methyl-phenyl ester) | Lopez L.C., Dwight D.W., Polk M.B. | Surf. Interface Anal. 9, 405 (1986) | Good | 0.2 |  | other | Gaussian |  |  |  | No |  |  |  | Internal hydrocarbon | Reliable, with one-point correction of energy scale | solid on double-sided tape |  |  | 300 | Adequate | FRR mode. Homopolyester.
O | 1s,sat | 538.6 | (-C6H4S(O)2C6H4O-)n | poly(oxy-1,4-phenylenesulfonyl-1,4-phenylene) | Gardella J.A., Jr, Ferguson S.A., Chin R.L. | Appl. Spectrosc. 40, 224 (1986) | Adequate | 0.3 |  | other | Gaussian |  |  |  | No | Mg |  |  | Internal hydrocarbon | Reliable, with one-point correction of energy scale | cast film, thin film |  |  | 293 | Good | The films were thick enough so that no peaks were observed from substrate metal.
O | 1s,sat | 540 | (=(C10H2O4)=N-(C6H4)-O-(C6H4)-N=)n | poly(N,N'-(p,p'-oxydiphenylene)pyromellitimide) | Salem J.R., Sequeda F.O., Duran J., Lee W.Y., Yang R.M. | J. Vac. Sci. Technol. A 4, 369 (1986) | Adequate | 0.2 |  | other | Gaussian | 2.28 |  |  | No |  |  |  | Internal hydrocarbon | Reliable, with one-point correction of energy scale | mixture, vapor deposited |  |  | 300 | Adequate | Coevaporation of pyromellitic dianhydride and oxydianiline.
O | 2s | 24.1 | Co(((CH3)2N)3PO)2(NO3)2 | bis(tris(dimethylamino)phosphine oxide)cobalt(II) dinitrate | Strydom C.A., Strydom H.J. | Inorg. Chim. Acta 159, 191 (1989) | Adequate |  |  |  | data |  |  |  | No | Mg |  | Au4f7= 84.00 | Gold | Reliable (reported energy within 300 eV of a reference energy) | powder (when a special point is made in the article) |  |  | 77 | Adequate
O | 2s | 22.8 | O2/U | oxygen/uranium | Winer K., Colmenares C.A., Smith R.L., Wooten F. | Surf. Sci. 183, 67 (1987) | Adequate |  |  | other | mixed Gaussian/Lorentzian | 4 |  |  | No | Mg |  | Au,Cu= 84.00,932.67 | Conductor | Reliable, with one-point correction of energy scale | oxygen pressure, oxidizing atmosphere |  |  | 298 | Good | 1800 L O2/U, polycrystalline.
O | 2s | 22.8 | D2O/O2/U | water/oxygen/uranium | Winer K., Colmenares C.A., Smith R.L., Wooten F. | Surf. Sci. 183, 67 (1987) | Adequate |  |  | other | mixed Gaussian/Lorentzian | 4.2 |  |  | No | Mg |  | Au,Cu= 84.00,932.67 | Conductor | Reliable, with one-point correction of energy scale | oxygen pressure, oxidizing atmosphere |  |  | 298 | Good | 40 L D2O/1800 L O2/U, polycrystalline.
O | 2s | 23.7 | D2O/O2/U | water/oxygen/uranium | Winer K., Colmenares C.A., Smith R.L., Wooten F. | Surf. Sci. 183, 67 (1987) | Adequate |  |  | other | mixed Gaussian/Lorentzian |  |  |  | No | Mg |  | Au,Cu= 84.00,932.67 | Conductor | One-point correction of energy scale | cooled, oxygen pressure, oxidizing atmosphere |  |  | 220 | Good | 70 L D2O/40 L O2/U, polycrystalline. Exposure to D2O was at 85 K.
O | 2s | 22.3 | D2O/O2/U | water/oxygen/uranium | Winer K., Colmenares C.A., Smith R.L., Wooten F. | Surf. Sci. 183, 67 (1987) | Adequate |  |  | other | mixed Gaussian/Lorentzian |  |  |  | No | Mg |  | Au,Cu= 84.00,932.67 | Conductor | One-point correction of energy scale | cooled, oxygen pressure, oxidizing atmosphere |  |  | 197 | Good | 70 L D2O/40 L O2/U, polycrystalline. Exposure to D2O was at 85 K. Binding energy value refers to one component of a doublet
O | 2s | 23.5 | D2O/O2/U | water/oxygen/uranium | Winer K., Colmenares C.A., Smith R.L., Wooten F. | Surf. Sci. 183, 67 (1987) | Adequate |  |  | other | mixed Gaussian/Lorentzian |  |  |  | No | Mg |  | Au,Cu= 84.00,932.67 | Conductor | One-point correction of energy scale | cooled, oxygen pressure, oxidizing atmosphere |  |  | 197 | Good | 70 L D2O/40 L O2/U, polycrystalline. Exposure to D2O was at 85 K. Binding energy value refers to one component of a doublet
O | 2s | 21.3 | Zr0.85Ti1.15O4 | zirconium titanium oxide(Zr0.85Ti1.15O4) | Ikawa H., Yamada T., Kojima K., Matsumoto S. | J. Am. Ceram. Soc. 74, 1459 (1991) | Adequate |  |  |  | data |  |  |  | No | Mg |  |  | Adventitious carbon | Reliable, with one-point correction of energy scale | annealed, crystal, heated and cooled |  | X-ray Diffraction | 300 | Adequate | The samples were prepared by a coprecipitation method from a sulfate solutions and shaped into pellets which were heated at 1773 K for 5 h and then annealed at 973 K for 5 h.
O | 2s | 20.6 | O2/Ba | oxygen/barium | Jacobi K., Astaldi C., Frick B., Geng P. | Phys. Rev. B 36, 3079 (1987) | Adequate | 0.2 | 0.5 | other | other type of curve fit |  |  |  | Yes | other source | 120 | Other, Al2p = 72.87 | Conductor | Reliable, with one-point correction of energy scale | oxygen pressure |  |  | 300 | Good | 2.4 L O2/Ba.
O | 2s | 20.5 | O2/Ba | oxygen/barium | Jacobi K., Astaldi C., Frick B., Geng P. | Phys. Rev. B 36, 3079 (1987) | Adequate | 0.2 | 0.5 | other | other type of curve fit |  |  |  | Yes | other source | 120 | Other, Al2p = 72.87 | Conductor | Reliable, with one-point correction of energy scale | oxygen pressure |  |  | 300 | Good | 8.4 L O2/Ba.
O | 2s | 24.2 | Co((C4H8N)3PO)2(NO3)2 | bis(tris(1-pyrrolidinyl)phosphine oxide)cobalt(II) dinitrate | Strydom C.A., Strydom H.J. | Inorg. Chim. Acta 159, 191 (1989) | Adequate |  |  |  | data |  |  |  | No | Mg |  | Au4f7= 84.00 | Gold | Reliable (reported energy within 300 eV of a reference energy) | powder (when a special point is made in the article) |  |  | 77 | Adequate
O | 2s | 24.8 | Co((C6H5)3PO)2(NO3)2 | bis(triphenylphosphine oxide)cobalt(II) dinitrate | Strydom C.A., Strydom H.J. | Inorg. Chim. Acta 159, 191 (1989) | Adequate |  |  |  | data |  |  |  | No | Mg |  | Au4f7= 84.00 | Gold | Reliable (reported energy within 300 eV of a reference energy) | powder (when a special point is made in the article) |  |  | 77 | Adequate
O | 2s | 20.6 | Al2O3 | dialuminum trioxide | Gillet E., Ealet B. | Surf. Sci. 273, 427 (1992) | Adequate |  |  |  | data |  |  |  | No | Al |  | FL = Fermi level | Valence band minimum | Reliable (reported energy within 300 eV of a reference energy) | alpha phase, crystal |  | Low-energy Electron Diffraction | 300 | Adequate | Sapphire. Alpha-Al2O3(0001) and alpha-Al2O3(-1012). LEED patterns were (1x1). The crystals were heated to 2040 K and cleaned by Ar+ ion bombardment (Ep = 1keV, Ip = 10 microamperes) combined with heating in O2 (T = 750 K, p = 1.3E-4 Pa) and annealing (T =
O | 2s | 23.5 | D2O/U | water/uranium | Winer K., Colmenares C.A., Smith R.L., Wooten F. | Surf. Sci. 183, 67 (1987) | Adequate |  |  | other | mixed Gaussian/Lorentzian | 4.4 |  |  | No | Mg |  | Au,Cu= 84.00,932.67 | Conductor | Reliable, with one-point correction of energy scale | reacted |  |  | 298 | Good | 40 L D2O/U, polycrystalline.
O | 2s | 29.6 | D2O/U | water/uranium | Winer K., Colmenares C.A., Smith R.L., Wooten F. | Surf. Sci. 183, 67 (1987) | Adequate |  |  | other | mixed Gaussian/Lorentzian | 5 |  |  | No | Mg |  | Au,Cu= 84.00,932.67 | Conductor | Reliable, with one-point correction of energy scale | reacted |  |  | 197 | Good | 40 L D2O/U, polycrystalline. Exposure to D2O was at 85 K.
O | 2s | 28.9 | D2O/U | water/uranium | Winer K., Colmenares C.A., Smith R.L., Wooten F. | Surf. Sci. 183, 67 (1987) | Adequate |  |  | other | mixed Gaussian/Lorentzian | 4 |  |  | No | Mg |  | Au,Cu= 84.00,932.67 | Conductor | Reliable, with one-point correction of energy scale | reacted |  |  | 85 | Good | 40 L D2O/U, polycrystalline. Exposure to D2O was at 85 K.
O | 2s | 24.6 | Co(NO3)2 | cobalt(II) nitrate | Strydom C.A., Strydom H.J. | Inorg. Chim. Acta 159, 191 (1989) | Adequate |  |  |  | data |  |  |  | No | Mg |  | Au4f7= 84.00 | Gold | Reliable (reported energy within 300 eV of a reference energy) | powder (when a special point is made in the article) |  |  | 77 | Adequate
O | 2s | 29 | NO/Si | nitrogen oxide/silicon | Glachant A., Soukiassian P., Mangat P.S., Peng J., Kim S.T. | Appl. Surf. Sci. 56, 802 (1992) | Adequate |  | 0.4 | other | data | 3.68 |  |  | Yes | other source | 130 | Si2p=99.34 | Conductor | Reliable, with one-point correction of energy scale | adsorbed, native oxide |  |  | 300 | Adequate | 1E3 L NO/Si.
O | 2s | 24.1 | GeO2 | germanium dioxide | Barr T.L., Mohsenian M., Chen L.M. | Appl. Surf. Sci. 51, 71 (1991) | Adequate | 0.2 |  |  | data |  |  |  | Yes | Al |  |  | Adventitious carbon | Reliable, with one-point correction of energy scale | sputter deposited, thin film |  |  | 300 | Adequate
O | 2s | 19.4 | Bi2Sr2CaCu2O8+x | dibismuth distrontium calcium dicopper oxides (Bi2Sr2CaCu2O8+x) | Gopinath C.S., Subramanian S., Huth M., Adrian H. | J. Electron Spectrosc. Relat. Phenom. 70, 61 (1994) | Good | 0.1 | 0.7 | Linear | data |  |  |  | No | Mg |  | FL = Fermi level | Conductor | Reliable (reported energy within 300 eV of a reference energy) | crystal, scraped |  | X-ray Diffraction | 300 | Good | The sample was prepared by solid state reaction from constituent oxides and carbonates. Tc = 85 K. The Ca/O and Sr/O intensity ratios were 0.121 and 0.235, respectively.
O | 2s | 20.8 | BaZr0.5Ti0.5O3 | barium zirconium titanium oxide | Ikawa H., Yamada T., Kojima K., Matsumoto S. | J. Am. Ceram. Soc. 74, 1459 (1991) | Adequate |  |  |  | data |  |  |  | No | Mg |  |  | Adventitious carbon | Reliable, with one-point correction of energy scale | annealed, crystal, heated and cooled |  | X-ray Diffraction | 300 | Adequate | The pellets were prepared by mixing extra-fine-grade reagents, BaCO3, ZrO2 and TiO2, and were fired two times (T = 1873 K, time = 10 h).
O | 2s | 24.5 | GeO2/Ge | germanium dioxide/germanium | Barr T.L., Mohsenian M., Chen L.M. | Appl. Surf. Sci. 51, 71 (1991) | Adequate | 0.2 |  |  | data |  |  |  | Yes | Al |  |  | Adventitious carbon | Reliable, with one-point correction of energy scale | native oxide, thin layer |  |  | 300 | Adequate
O | 2s | 21.6 | Zr1.09Ti0.91O4 | zirconium titanium oxide(Zr1.09Ti0.91O4) | Ikawa H., Yamada T., Kojima K., Matsumoto S. | J. Am. Ceram. Soc. 74, 1459 (1991) | Adequate |  |  |  | data |  |  |  | No | Mg |  |  | Adventitious carbon | Reliable, with one-point correction of energy scale | annealed, crystal, heated and cooled |  | X-ray Diffraction | 300 | Adequate | The samples were prepared by a coprecipitation method from a sulfate solutions and shaped into pellets which were heated at 1773 K for 5 h and then annealed at 1273 K for 5 h.
O | 2s | 21.8 | Zr0.85Ti1.15O4 | zirconium titanium oxide(Zr0.85Ti1.15O4) | Ikawa H., Yamada T., Kojima K., Matsumoto S. | J. Am. Ceram. Soc. 74, 1459 (1991) | Adequate |  |  |  | data |  |  |  | No | Mg |  |  | Adventitious carbon | Reliable, with one-point correction of energy scale | annealed, crystal, heated and cooled |  | X-ray Diffraction | 300 | Adequate | The samples were prepared by a coprecipitation method from a sulfate solutions and shaped into pellets which were heated at 1773 K for 5 h and then annealed at 1473 K for 5 h.
O | 2s | 21.3 | Zr1.09Ti0.91O4 | zirconium titanium oxide(Zr1.09Ti0.91O4) | Ikawa H., Yamada T., Kojima K., Matsumoto S. | J. Am. Ceram. Soc. 74, 1459 (1991) | Adequate |  |  |  | data |  |  |  | No | Mg |  |  | Adventitious carbon | Reliable, with one-point correction of energy scale | annealed, crystal, heated and cooled |  | X-ray Diffraction | 300 | Adequate | The samples were prepared by a coprecipitation method from a sulfate solutions and shaped into pellets which were heated at 1773 K for 5 h and then annealed at 973 K for 5 h.
O | 2s | 23.3 | Ni(OH)2 | nickel(II) hydroxide | Mansour A.N. | Surf. Sci. Spectra 3, 239 (1994) | Adequate |  |  | Shirley | mixed Gaussian/Lorentzian | 4.21 |  |  | No | Mg |  | Cu 3p3, 2p3 = 75.13, 932.67 | Adventitious carbon | Reliable, with two-point correction of energy scale | beta phase, insulator, polycrystalline, solid on double-sided tape | X-ray Photoelectron Spectroscopy |  | 300 | Adequate | The composition determined by XPS was Ni38.2O53.6. FAT mode. Emission angle = 45
O | 2s | 21.9 | O2/BaO/W | oxygen/barium(II) oxide/tungsten | Mueller D., Shih A. | J. Vac. Sci. Technol. A 6, 1067 (1988) | Adequate |  |  | other | Gaussian |  |  |  | Yes | other source | 50 | FL | Conductor | Reliable (reported energy within 300 eV of a reference energy) | adsorbed, multilayer structure, oxygen pressure, oxidizing atmosphere, reacted film |  | Low-energy Electron Diffraction | 300 | Good | 1 ML O2/(R2xR2)R45 BaO/W(001).
O | 2s | 23.12 | Pt/Al2O3 | platinum/aluminum oxide | Legare P., Fritsch A. | Surf. Interface Anal. 15, 698 (1990) | [8 empty] | No |  |  | FL | Pt FL | Reliable | crystal
O | 2s | 23.12 | Pd/Al2O3 | palladium/aluminun oxide | Legare P., Fritsch A. | Surf. Interface Anal. 15, 698 (1990) | [8 empty] | No |  |  | FL | Pd FL | Reliable | crystal
O | 2s | 22.9 | O2/W | oxygen/tungsten | Mueller D., Shih A. | J. Vac. Sci. Technol. A 6, 1067 (1988) | Adequate |  |  | other | Gaussian |  |  |  | Yes | other source | 50 | FL | Conductor | Reliable (reported energy within 300 eV of a reference energy) | adsorbed, oxygen pressure |  | Low-energy Electron Diffraction | 300 | Good | 100 L O2/W(100).
O | 2s | 22.5 | Co3O4 | cobalt(II) dicobalt(III) tetraoxide | Strydom C.A., Strydom H.J. | Inorg. Chim. Acta 159, 191 (1989) | Adequate |  |  |  | data |  |  |  | No | Mg |  | Au4f7= 84.00 | Gold | Reliable (reported energy within 300 eV of a reference energy) | powder (when a special point is made in the article) |  |  | 77 | Adequate
O | 2s | 23.2 | H2O/BaO/W | water/barium(II) oxide/tungsten | Mueller D., Shih A. | J. Vac. Sci. Technol. A 6, 1067 (1988) | Adequate |  |  | other | Gaussian |  |  |  | Yes | other source | 50 | FL | Conductor | Reliable (reported energy within 300 eV of a reference energy) | adsorbed, multilayer structure, reacted film |  | Low-energy Electron Diffraction | 300 | Good | 3 L H2O/(R2xR2)R45 BaO/W(001).
O | 2s | 27.85 | Gd2(SO4)3.8H2O | gadolinium(III) sulfate octahydrate | Raiser D., Deville J.P. | J. Electron Spectrosc. Relat. Phemon. 57, 91 (1991) | [8 empty] | No |  |  | C1s=284.6 | Adventitious carbon | Two-point correction of energy scale | powder (when a special point is made in the article)
O | 2s | 28.2 | Gd(NO3)3.5H2O | gadolinium(III) nitrate pentahydrate | Raiser D., Deville J.P. | J. Electron Spectrosc. Relat. Phemon. 57, 91 (1991) | [8 empty] | No |  |  | C1s=284.6 | Adventitious carbon | Two-point correction of energy scale | powder (when a special point is made in the article)
O | 2s | 24.6 | CO2/BaO/W | carbon dioxide/barium(II) oxide/tungsten | Mueller D., Shih A. | J. Vac. Sci. Technol. A 6, 1067 (1988) | Adequate |  |  | other | Gaussian |  |  |  | Yes | other source | 50 | FL | Conductor | Reliable (reported energy within 300 eV of a reference energy) | adsorbed, multilayer structure, reacted film |  | Low-energy Electron Diffraction | 300 | Good | 100 L CO2/(R2xR2)R45 BaO/W(001).
O | 2s | 22.2 | CO2/BaO/W | carbon dioxide/barium(II) oxide/tungsten | Mueller D., Shih A. | J. Vac. Sci. Technol. A 6, 1067 (1988) | Adequate |  |  | other | Gaussian |  |  |  | Yes | other source | 50 | FL | Conductor | Reliable (reported energy within 300 eV of a reference energy) | adsorbed, multilayer structure, reacted film |  | Low-energy Electron Diffraction | 300 | Good | 100 L CO2/(R2xR2)R45 BaO/W(001).
O | 2s | 28.25 | GdCl3.H2O | gadolinium trichloride hydrate | Raiser D., Deville J.P. | J. Electron Spectrosc. Relat. Phemon. 57, 91 (1991) | [8 empty] | No |  |  | C1s=284.6 | Adventitious carbon | Two-point correction of energy scale | powder (when a special point is made in the article)
O | 2s | 21.9 | BaO/W | barium(II) oxide/tungsten | Mueller D., Shih A. | J. Vac. Sci. Technol. A 6, 1067 (1988) | Adequate |  |  | other | Gaussian |  |  |  | Yes | other source | 50 | FL | Conductor | Reliable (reported energy within 300 eV of a reference energy) | adsorbed, crystal |  | Low-energy Electron Diffraction | 300 | Good | (R2xR2)R45 BaO/W(001).
O | 2s | 16.6 | BaO/W | barium(II) oxide/tungsten | Mueller D., Shih A. | J. Vac. Sci. Technol. A 6, 1067 (1988) | Adequate |  |  | other | Gaussian |  |  |  | Yes | other source | 50 | FL | Conductor | Reliable (reported energy within 300 eV of a reference energy) | adsorbed, crystal, multilayer structure, reacted film |  | Low-energy Electron Diffraction | 300 | Good | (R2xR2)R45 BaO/W(001).
O | 2s | 28.3 | O in GdF3 | oxygen impurity in gadolinium(III) trifluoride | Raiser D., Deville J.P. | J. Electron Spectrosc. Relat. Phemon. 57, 91 (1991) | [8 empty] | No |  |  | C1s=284.6 | Adventitious carbon | Two-point correction of energy scale | powder (when a special point is made in the article)
O | 2s | 20.2 | CaO | calcium oxide | Sosulnikov M.I., Teterin Y.A. | Doklady AN SSSR 317, 418 (1991) | Adequate | 0.1 |  |  | data | 2.6 |  |  | Yes | Al |  | Au4f7 = 84.00 | Adventitious carbon | Reliable, with one-point correction of energy scale | annealed, scraped, solid sample mounted on tape, thermal oxide |  |  | 300 | Adequate | The sample was annealed at 600 K.
O | 2s | 19.3 | BaO | barium oxide | Sosulnikov M.I., Teterin Y.A. | Doklady AN SSSR 317, 418 (1991) | Adequate | 0.1 |  |  | data | 2 |  |  | Yes | Al |  | Au4f7 = 84.00 | Adventitious carbon | Reliable, with one-point correction of energy scale | annealed, scraped, solid sample mounted on tape, thermal oxide |  |  | 300 | Adequate | The sample was annealed at 600 K.
O | 2s | 27.2 | Gd2O3 | gadolinium(III) trioxide | Raiser D., Deville J.P. | J. Electron Spectrosc. Relat. Phemon. 57, 91 (1991) | [8 empty] | No |  |  | C1s=284.6 | Adventitious carbon | Two-point correction of energy scale | powder (when a special point is made in the article)
O | 2s | 23.1 | Al2O3 | aluminum(III) oxide | Strohmeier B.R. | Surf. Sci. Spectra 3, 135 (1994) | Good | 0.1 |  | Linear | data | 3.66 |  |  | No | Mg |  | Au,Ag,Cu = 84.00,368.27,932.67 | Adventitious carbon | Reliable, with one-point correction of energy scale | amorphous, gamma phase, insulator, solid on double-sided tape | X-ray Photoelectron Spectroscopy |  | 295 | Good | The composition determined by XPS was Al0.453O0.547. FAT mode. The spectra were recorded at normal emission.
O | 2s | 25.5 | BaCO3 | barium carbonate | Sosulnikov M.I., Teterin Y.A. | Doklady AN SSSR 10, 418 (1991) | Adequate | 0.1 |  |  | data |  |  |  | Yes | Al |  | Au4f7 = 84.00 | Adventitious carbon | Reliable, with one-point correction of energy scale | annealed, scraped, thin film |  |  | 300 | Adequate | The sample was annealed at 600 K.
O | 2s | 23.8 | Ni/Al2O3 | nickel/aluminum oxide | Legare P., Fritsch A. | Surf. Interface Anal. 15, 698 (1990) | [8 empty] | No |  |  | FL | Ni FL | Reliable | crystal
O | 2s | 22 | PdO | palladium(II) oxide | Militello M.C., Simko S.J. | Surf. Sci. Spectra 3, 395 (1994) | Adequate |  |  | Shirley | mixed Gaussian/Lorentzian | 2 |  |  | Yes | Al |  | Au,Cu = 84.00,932.67 | Adventitious carbon | Reliable (reported energy within 300 eV of a reference energy) | polycrystalline, pelletized | X-ray Photoelectron Spectroscopy | X-ray Diffraction | 300 | Good | FAT mode. Emission angle = 55 degrees. An electron flood gun (Ep = 8 eV) and a N compensation.
O | 2s | 21.24 | HgO | mercury(II) oxide | Humbert P. | Solid State Commun. 60, 21 (1986) | Adequate | 0.1 |  |  | data |  |  |  | No | Al |  | Au,Ag,Cu = 84.00,368.27,932.67 | Adventitious carbon | Reliable, with one-point correction of energy scale | crystal | X-ray Diffraction | X-ray Diffraction | 300 | Good | The metal oxygen/ratio derived from the Hg4f7/2 and O1s peak areas using the tabulated atomic sensitivity factors, was found to be 1.18.
O | 2s | 27.2 | Gd2O3 | gadolinium(III) trioxide | Raiser D., Deville J.P. | J. Electron Spectrosc. Relat. Phemon. 57, 91 (1991) | [8 empty] | No |  |  | C1s=284.6 | Adventitious carbon | Two-point correction of energy scale | powder (when a special point is made in the article)
O | 2s | 22.5 | Cr2O3 | chromium trioxide | Howng W.Y., Thorn R.J. | J. Chem. Phys. Solids 41, 75 (1980) | [8 empty] | No |  |  |  | Adventitious carbon | Reliable
O | 2s | 21.2 | BaO | barium oxide | Van Doveren H., Verhoeven J.A.Th. | J. Electron Spectrosc. Relat. Phenom. 21, 265 (1980) | [8 empty] | No |  |  | Au | Conductor | Reliable, with two-point correction of energy scale | reacted film
O | 2s | 23.2 | Al2O3 | aluminum(III) oxide | Strohmeier B.R. | Surf. Sci. Spectra 3, 141 (1994) | Good | 0.2 |  | Linear | data | 4.34 |  |  | No | Mg |  | Au,Ag,Cu = 84.00,368.27,932.67 | Adventitious carbon | Reliable, with one-point correction of energy scale | amorphous, insulator, solid on double-sided tape | X-ray Photoelectron Spectroscopy |  | 295 | Good | The composition determined by XPS was Al0.43O0.57. FAT mode. The spectra were recorded at normal emission.
O | 2s | 22.4 | TiO2 | titanium(IV) dioxide | Riga J., Tenret-Noel C., Pireaux J.J., Caudano R., Verbist J.J., Gbillon | Phys. Scripta 16, 35 (1977) | [8 empty] | No |  |  |  | Gold | Reliable
O | 2s | 22.4 | TiO2 | titanium(IV) dioxide | Riga J., Tenret-Noel C., Pireaux J.J., Caudano R., Verbist J.J., Gbillon | Phys. Scripta 16, 35 (1977) | [8 empty] | No |  |  |  | Gold | Reliable
O | 2s | 24.2 | BeO | beryllium oxide | Hamrin K., Johansson G., Gelius U., Nordling C., Siegbahn K. | Phys. Scripta 1, 277 (1970) | [8 empty] | No |  |  | Graphite=284.3 | Adventitious carbon | Reliable, with two-point correction of energy scale
O | 2s | 22.4 | TiO2 | titanium(IV) dioxide | Riga J., Tenret-Noel C., Pireaux J.J., Caudano R., Verbist J.J., Gbillon | Phys. Scripta 16, 35 (1977) | [8 empty] | No |  |  |  | Gold | Reliable
O | 2s | 21.1 | RuO2 | ruthenium(IV) dioxide | McEvoy A.J., Gissler W. | Phys. Status Solidi A 69, K91 (1982) | [8 empty] | No |  |  | FL | Conductor | Reliable | sputter deposited
O | 2s | 21.1 | RuO2 | ruthenium(IV) dioxide | Riga J., Tenret-Noel C., Pireaux J.J., Caudano R., Verbist J.J., Gbillon | Phys. Scripta 16, 35 (1977) | [8 empty] | No |  |  |  | Gold | Reliable
O | 2s | 23.4 | BaCO3 | barium carbonate | Sosulnikov M.I., Teterin Y.A. | Doklady AN SSSR 10, 418 (1991) | Adequate | 0.1 |  |  | data |  |  |  | Yes | Al |  | Au4f7 = 84.00 | Adventitious carbon | Reliable, with one-point correction of energy scale | annealed, scraped, thin film |  |  | 300 | Adequate | The sample was annealed at 600 K.
O | 2s | 22 | IrO2 | iridium(IV) dioxide | Riga J., Tenret-Noel C., Pireaux J.J., Caudano R., Verbist J.J., Gbillon | Phys. Scripta 16, 35 (1977) | [8 empty] | No |  |  |  | Gold | Reliable
O | 2s | 21.4 | LiNbO3 | lithium niobate(V) | Steiner P., Hoechst H. | Z. Physik B 35, 51 (1979) | [8 empty] | No |  |  | AuFL | Conductor |  | vapor deposited
O | 2s | 25.8 | H2O | water | Martensson N., Malmquist P.A., Svensson S., Basilier E., Pireaux J.J., Gelius U., Siegbahn K. | Nouveau, J. Chim. 1, 191 (1977) | [8 empty] | No |  |  | Au | Conductor | Reliable | vapor deposited
O | 2s | 24 | SrCO3 | strontium carbonate | Sosulnikov M.I., Teterin Y.A. | Doklady AN SSSR 317, 418 (1991) | Adequate | 0.1 |  |  | data |  |  |  | Yes | Al |  | Au4f7 = 84.00 | Adventitious carbon | Reliable, with one-point correction of energy scale | annealed, scraped, thin film |  |  | 300 | Adequate | The sample was annealed at 600 K.
O | 2s | 22.8 | ZnAl2O4 | zinc(II) aluminum(III) oxide | Strohmeier B.R. | Surf. Sci. Spectra 3, 128 (1994) | Good | 0.2 |  | Linear | data | 3.27 |  |  | No | Mg |  | Au,Ag,Cu = 84.00,368.27,932.67 | Adventitious carbon | Reliable, with one-point correction of energy scale | insulator, polycrystalline, solid on double-sided tape | X-ray Photoelectron Spectroscopy |  | 295 | Good | The composition determined by XPS was Zn0.151Al0.306O0.543. FAT mode. The spectra were recorded at normal emission.
O | 2s | 22.1 | BaTiO3 | barium titanate | Hudson L.T., Kurtz R.L., Robey S.W., Temple D., Stockbauer R.L. | Phys. Rev. B 47, 1174 (1993) | Good | 0.2 |  | other | Gaussian |  |  |  | No | other source | 130 | Au4f7 = 84.00 | Conductor | Reliable (reported energy within 300 eV of a reference energy) | annealed, cleaved crystal, crystal, heated, vacuum cleaved |  | X-ray Diffraction | 300, 440 | Good | Cubic BaTiO3 and tetragonal BaTiO3, the sample temperatures were 440 K and 300 K, respectively. The samples were annealed (T = 900 K, time = 5 min) and had a carrier concentration of 1E17 cm-3.
O | 2s | 21.8 | ZrTiO4 | zirconium titanium tetraoxide | Ikawa H., Yamada T., Kojima K., Matsumoto S. | J. Am. Ceram. Soc. 74, 1459 (1991) | Adequate |  |  |  | data |  |  |  | No | Mg |  |  | Adventitious carbon | Reliable, with one-point correction of energy scale | annealed, crystal, heated and cooled |  | X-ray Diffraction | 300 | Adequate | The samples were prepared by a coprecipitation method from a sulfate solutions and shaped into pellets which were heated at 1773 K for 5 h and then annealed at 1273 K for 5 h.
O | 2s | 25.5 | C96.8O3.2 | carbon (pitch-based carbon fiber) (C96.8O3.2) | Xie Y., Sherwood P.M.A. | Surf. Sci. Spectra 1, 204 (1992) | Adequate |  |  |  | data |  |  |  | No | Mg |  | Cu L3VV, 2p3 = 334.95, 932.67 | Conductor | Reliable, with one-point correction of energy scale | crushed, polycrystalline | X-ray Photoelectron Spectroscopy |  | 298 | Adequate | FAT mode.
O | 2s | 31.6 | C96.8O3.2 | carbon (pitch-based carbon fiber) (C96.8O3.2) | Xie Y., Sherwood P.M.A. | Surf. Sci. Spectra 1, 204 (1992) | Adequate |  |  |  | data |  |  |  | No | Mg |  | Cu L3VV, 2p3 = 334.95, 932.67 | Conductor | Reliable, with one-point correction of energy scale | crushed, polycrystalline | X-ray Photoelectron Spectroscopy |  | 298 | Adequate | FAT mode.
O | 2s | 23.42 | Gd(OH)3 | gadolinium(III) trihydroxide | Mullica D.F., Lok C.K.C., Perkins H.O., Benesh G.A., Young V. | J. Electron Spectrosc. Relat. Phenom. 71, 1 (1995) | Good | 0.2 | 0.8 | other | other type of curve fit | 4.21 |  |  | Yes | Al |  |  | Adventitious carbon | Reliable, with one-point correction of energy scale | chemically etched, crystal, insulator, pelletized |  | X-ray Diffraction | 300 | Adequate | An electron flood gun (Ep = 0.5 eV, Ip = 0.03 mA) was used for charge compensation.
O | 1s | 532.5 | Na2SiO3.5H2O | sodium metasilicate(IV) pentahydrate | Clarke T.A., Rizkalla E.N. | Chem. Phys. Lett. 37, 523 (1976) | [8 empty] | No |  |  |  | Gold
O | 2s | 26.3 | C93.1O6.9 | carbon (pitch-based carbon fiber) (C93.1O6.9) | Xie Y., Sherwood P.M.A. | Surf. Sci. Spectra 1, 198 (1992) | Adequate |  |  |  | data |  |  |  | No | Mg |  | Cu L3VV, 2p3 = 334.95, 932.67 | Conductor | Reliable, with one-point correction of energy scale | crushed, polycrystalline | X-ray Photoelectron Spectroscopy |  | 298 | Adequate | FAT mode.
O | 2s | 31.3 | C93.1O6.9 | carbon (pitch-based carbon fiber) (C93.1O6.9) | Xie Y., Sherwood P.M.A. | Surf. Sci. Spectra 1, 198 (1992) | Adequate |  |  |  | data |  |  |  | No | Mg |  | Cu L3VV, 2p3 = 334.95, 932.67 | Conductor | Reliable, with one-point correction of energy scale | crushed, polycrystalline | X-ray Photoelectron Spectroscopy |  | 298 | Adequate | FAT mode.
O | 2s | 21.6 | KNiIO6 | potassium nickel(IV) hexaoxidoiodate | Mansour A.N., Melendres C.A. | Surf. Sci. Spectra 3, 287 (1994) | Adequate |  |  | Shirley | mixed Gaussian/Lorentzian | 3.56 |  |  | No | Mg |  | Cu 3p3, 2p3 = 75.13, 932.67 | Adventitious carbon | Reliable, with two-point correction of energy scale | insulator, polycrystalline, solid on double-sided tape | X-ray Photoelectron Spectroscopy |  | 300 | Adequate | The composition determined by XPS was K12.0Ni12.1I12.2O44.8. FAT mode. Emission
O | 2s | 20.8 | ZrTiO4 | zirconium titanium tetraoxide | Ikawa H., Yamada T., Kojima K., Matsumoto S. | J. Am. Ceram. Soc. 74, 1459 (1991) | Adequate |  |  |  | data |  |  |  | No | Mg |  |  | Adventitious carbon | Reliable, with one-point correction of energy scale | annealed, crystal, heated and cooled |  | X-ray Diffraction | 300 | Adequate | The samples were prepared by a coprecipitation method from a sulfate solutions and shaped into pellets which were heated at 1773 K for 5 h and then annealed at 973 K for 5 h.
O | 2s | 23.6 | (Ni(OH)2)3.2H2O | nickel hydroxide hydrate | Mansour A.N., Melendres C.A. | Surf. Sci. Spectra 3, 255 (1994) | Adequate |  |  | Shirley | mixed Gaussian/Lorentzian | 3.76 |  |  | No | Mg |  | Cu 3p3, 2p3 = 75.13, 932.67 | Adventitious carbon | Reliable, with two-point correction of energy scale | alpha phase, insulator, polycrystalline, solid on double-sided tape | X-ray Photoelectron Spectroscopy |  | 300 | Adequate | The composition determined by XPS was Ni18.2O39.6. FAT mode. Emission angle = 45 The relative intensity was 0.74.
O | 2s | 27.6 | (Ni(OH)2)3.2H2O | nickel hydroxide hydrate | Mansour A.N., Melendres C.A. | Surf. Sci. Spectra 3, 255 (1994) | Adequate |  |  | Shirley | mixed Gaussian/Lorentzian | 4.5 |  |  | No | Mg |  | Cu 3p3, 2p3 = 75.13, 932.67 | Adventitious carbon | Reliable, with two-point correction of energy scale | alpha phase, insulator, polycrystalline, solid on double-sided tape | X-ray Photoelectron Spectroscopy |  | 300 | Adequate | The composition determined by XPS was Ni18.2O39.6. FAT mode. Emission angle = 45 The relative intensity was 0.26.
O | 2s | 25.9 | C94.0O6.0 | carbon (pitch-based carbon fiber) (C94.0O6.0) | Xie Y., Sherwood P.M.A. | Surf. Sci. Spectra 1, 192 (1992) | Adequate |  |  |  | data |  |  |  | No | Mg |  | Cu L3VV, 2p3 = 334.95, 932.67 | Conductor | Reliable, with one-point correction of energy scale | crushed, polycrystalline | X-ray Photoelectron Spectroscopy |  | 298 | Adequate | FAT mode.
O | 2s | 31.2 | C94.0O6.0 | carbon (pitch-based carbon fiber) (C94.0O6.0) | Xie Y., Sherwood P.M.A. | Surf. Sci. Spectra 1, 192 (1992) | Adequate |  |  |  | data |  |  |  | No | Mg |  | Cu L3VV, 2p3 = 334.95, 932.67 | Conductor | Reliable, with one-point correction of energy scale | crushed, polycrystalline | X-ray Photoelectron Spectroscopy |  | 298 | Adequate | FAT mode.
O | 2s | 20.4 | NiOOH | nickel hydroxide oxide | Mansour A.N., Melendres C.A. | Surf. Sci. Spectra 3, 271 (1994) | Adequate |  |  | Shirley | mixed Gaussian/Lorentzian | 1.97 |  |  | No | Mg |  | Cu 3p3, 2p3 = 75.13, 932.67 | Adventitious carbon | Reliable, with two-point correction of energy scale | gamma phase, insulator, polycrystalline, solid on double-sided tape | X-ray Photoelectron Spectroscopy |  | 300 | Adequate | The composition determined by XPS was Ni16.89O42.34. FAT mode. Emission angle =
O | 2s | 23.2 | NiOOH | nickel hydroxide oxide | Mansour A.N., Melendres C.A. | Surf. Sci. Spectra 3, 271 (1994) | Adequate |  |  | Shirley | mixed Gaussian/Lorentzian | 3.94 |  |  | No | Mg |  | Cu 3p3, 2p3 = 75.13, 932.67 | Adventitious carbon | Reliable, with two-point correction of energy scale | gamma phase, insulator, polycrystalline, solid on double-sided tape | X-ray Photoelectron Spectroscopy |  | 300 | Adequate | The composition determined by XPS was Ni16.89O42.34. FAT mode. Emission angle =
O | 2s | 22.81 | Sm(OH)3 | samarium(III) trihydroxide | Mullica D.F., Lok C.K.C., Perkins H.O., Benesh G.A., Young V. | J. Electron Spectrosc. Relat. Phenom. 71, 1 (1995) | Good | 0.2 | 0.8 | other | other type of curve fit | 3.13 |  |  | Yes | Al |  |  | Adventitious carbon | Reliable, with one-point correction of energy scale | chemically etched, crystal, insulator, pelletized |  | X-ray Diffraction | 300 | Adequate | An electron flood gun (Ep = 0.5 eV, Ip = 0.03 mA) was used for charge compensation.
O | 2s | 22.78 | Nd(OH)3 | neodymium(III) trihydroxide | Mullica D.F., Lok C.K.C., Perkins H.O., Benesh G.A., Young V. | J. Electron Spectrosc. Relat. Phenom. 71, 1 (1995) | Good | 0.2 | 0.8 | other | other type of curve fit | 4.04 |  |  | Yes | Al |  |  | Adventitious carbon | Reliable, with one-point correction of energy scale | chemically etched, crystal, insulator, pelletized |  | X-ray Diffraction | 300 | Adequate | An electron flood gun (Ep = 0.5 eV, Ip = 0.03 mA) was used for charge compensation.
O | 2s | 20.2 | Bi1.7Pb0.4Sr2Ca2Cu3O10+x | bismuth lead strontium calcium copper oxides (Bi1.7Pb0.4Sr2Ca2Cu3O10+x) | Gopinath C.S., Subramanian S., Huth M., Adrian H. | J. Electron Spectrosc. Relat. Phenom. 70, 61 (1994) | Good | 0.1 | 0.7 | Linear | data |  |  |  | No | Mg |  | FL = Fermi level | Conductor | Reliable (reported energy within 300 eV of a reference energy) | crystal, scraped |  | X-ray Diffraction | 300 | Good | The sample was prepared by solid state reaction from constituent oxides and carbonates. Tc = 85 K. The Ca/O and Sr/O intensity ratios were 0.188 and 0.203, respectively.
O | 2s | 20.2 | Bi1.55Pb0.6Sr2Ca2Cu3.5O10+x | bismuth lead strontium calcium copper oxides (Bi1.55Pb0.6Sr2Ca2Cu3.5O10+x) | Gopinath C.S., Subramanian S., Huth M., Adrian H. | J. Electron Spectrosc. Relat. Phenom. 70, 61 (1994) | Good | 0.1 | 0.7 | Linear | data |  |  |  | No | Mg |  | FL = Fermi level | Conductor | Reliable (reported energy within 300 eV of a reference energy) | crystal, scraped |  | X-ray Diffraction | 300 | Good | The sample was prepared by solid state reaction from constituent oxides and carbonates. Tc = 85 K. The Ca/O and Sr/O intensity ratios were 0.188 and 0.203, respectively.
O | 2s | 21 | O2/Rh | oxygen/rhodium | Zacchigna M., Astaldi C., Prince K.C., Sastry M., Comicioli C., Rosei R., et al. | Surf. Sci. 347, 53 (1996) | Good | 0.2 | 0.15 | Linear | data |  |  |  | Yes | other source | 390 | FL = Fermi level | Conductor | Reliable (reported energy within 300 eV of a reference energy) | crystal, oxygen pressure, oxidizing atmosphere, reacted, sputtered and heated |  | Low-energy Electron Diffraction | 300 | Good | 3 L O2/Rh(100). (2x2) p4g LEED pattern. The sample was cleaned by cycles of Ar+oxidation-reduction cycles in O2. FAT mode. Peak locations: Doniach - Sunjic & G The spectra were recorded at normal emission.
O | 2s | 21 | O2/Rh | oxygen/rhodium | Zacchigna M., Astaldi C., Prince K.C., Sastry M., Comicioli C., Rosei R., et al. | Surf. Sci. 347, 53 (1996) | Good | 0.2 | 0.15 | Linear | data |  |  |  | Yes | other source | 390 | FL = Fermi level | Conductor | Reliable (reported energy within 300 eV of a reference energy) | crystal, oxygen pressure, oxidizing atmosphere, reacted, sputtered and heated |  | Low-energy Electron Diffraction | 300 | Good | 3 L O2/Rh(100). (2x2) p4g LEED pattern. The sample was cleaned by cycles of Ar+oxidation-reduction cycles in O2. FAT mode. Peak locations: Doniach - Sunjic & G The spectra were recorded at normal emission.
O | 2s | 22.5 | MgAl2O4 | magnesium(II) aluminum(III) oxide | Strohmeier B.R. | Surf. Sci. Spectra 3, 121 (1994) | Good | 0.2 |  | Linear | data | 3.53 |  |  | No | Mg |  | Au,Ag,Cu = 84.00,368.27,932.67 | Adventitious carbon | Reliable, with one-point correction of energy scale | insulator, polycrystalline, solid on double-sided tape | X-ray Photoelectron Spectroscopy |  | 295 | Good | The composition determined by XPS was Mg0.154Al0.293O0.553. FAT mode. The spectra were recorded at normal emission.
O | 2s | 20.4 | (Ni(OH)2)0.75(H2O)0.16(NiCO3)0.09 | nickel(II) hydroxide carbonate hydrate | Mansour A.N., Melendres C.A. | Surf. Sci. Spectra 3, 247 (1994) | Adequate |  |  | Shirley | mixed Gaussian/Lorentzian |  |  |  | No | Mg |  | Cu 3p3, 2p3 = 75.13, 932.67 | Adventitious carbon | Reliable, with two-point correction of energy scale | polycrystalline, solid on double-sided tape | X-ray Photoelectron Spectroscopy |  | 300 | Adequate | The composition was determined by thermogravimetry. The composition determined b FAT mode. Emission angle = 45 degrees.
O | 2s | 23.2 | (Ni(OH)2)0.75(H2O)0.16(NiCO3)0.09 | nickel(II) hydroxide carbonate hydrate | Mansour A.N., Melendres C.A. | Surf. Sci. Spectra 3, 247 (1994) | Adequate |  |  | Shirley | mixed Gaussian/Lorentzian |  |  |  | No | Mg |  | Cu 3p3, 2p3 = 75.13, 932.67 | Adventitious carbon | Reliable, with two-point correction of energy scale | polycrystalline, solid on double-sided tape | X-ray Photoelectron Spectroscopy |  | 300 | Adequate | The composition was determined by thermogravimetry. The composition determined b FAT mode. Emission angle = 45 degrees.
O | 2s | 26.3 | (Ni(OH)2)0.75(H2O)0.16(NiCO3)0.09 | nickel(II) hydroxide carbonate hydrate | Mansour A.N., Melendres C.A. | Surf. Sci. Spectra 3, 247 (1994) | Adequate |  |  | Shirley | mixed Gaussian/Lorentzian |  |  |  | No | Mg |  | Cu 3p3, 2p3 = 75.13, 932.67 | Adventitious carbon | Reliable, with two-point correction of energy scale | polycrystalline, solid on double-sided tape | X-ray Photoelectron Spectroscopy |  | 300 | Adequate | The composition was determined by thermogravimetry. The composition determined b FAT mode. Emission angle = 45 degrees.
O | 2s | 22.72 | Eu(OH)3 | europium(III) trihydroxide | Mullica D.F., Lok C.K.C., Perkins H.O., Benesh G.A., Young V. | J. Electron Spectrosc. Relat. Phenom. 71, 1 (1995) | Good | 0.2 | 0.8 | other | other type of curve fit | 4.53 |  |  | Yes | Al |  |  | Adventitious carbon | Reliable, with one-point correction of energy scale | chemically etched, crystal, insulator, pelletized |  | X-ray Diffraction | 300 | Adequate | An electron flood gun (Ep = 0.5 eV, Ip = 0.03 mA) was used for charge compensation.
Os | 4d5/2 | 280.9 | [OsBr(CO)2(SCH3)2] | bromodicarbonyldi(methylsulfide)osmium | Ohyoshi A., Goetzfried F., Beck W. | Chem. Lett. 1537 (1980) | [8 empty] | No |  |  |  | Internal hydrocarbon | Reliable, with two-point correction of energy scale
Os | 4d5/2 | 279.9 | [Os(CO)2(SCH3)2] | dicarbonyldi(methylsulfide)osmium | Ohyoshi A., Goetzfried F., Beck W. | Chem. Lett. 1537 (1980) | [8 empty] | No |  |  |  | Internal hydrocarbon | Reliable, with two-point correction of energy scale
Os | 4d5/2 | 280.1 | OsO2 | osmiun(IV) dioxide | Sarma D.D., Rao C.N.R. | J. Electron Spectrosc. Relat. Phenom. 20, 25 (1980) | [8 empty] | No |  |  | Au | Gold | Reliable, with two-point correction of energy scale
Os | 4d5/2 | 278.5 | Os | osmiun | Berndsson A., Nyholm R., Martensson N., Nilsson R., Hedman J. | Phys. Status Solidi B 93, K103 (1979) | [8 empty] | No |  |  | Au | Conductor | Calibration study
Os | 4d5/2 | 283.6 | K2OsO4 | potassium osmate(VI) | Ohyoshi A., Goetzfried F., Beck W. | Chem. Lett. 1537 (1980) | [8 empty] | No |  |  |  | Adventitious carbon | Reliable, with two-point correction of energy scale
Os | 4f5/2 | 54.4 | Os | osmium | Siedle A.R., Newmark R.A., Korba G.A., Pignolet L.H., Boyle P.D. | Inorg. Chem. 27, 1593 (1988) | Adequate | 0.1 |  |  | data |  |  |  | Yes | Al |  | Au4f7= 84.00 | Conductor | Reliable, with one-point correction of energy scale |  |  |  | 300 | Adequate
Os | 4f5/2 | 56 | OsCl3 | osmium(III) trichloride | Siedle A.R., Newmark R.A., Korba G.A., Pignolet L.H., Boyle P.D. | Inorg. Chem. 27, 1593 (1988) | Adequate | 0.1 |  |  | data |  |  |  | Yes | Al |  | Au4f7= 84.00 | Adventitious carbon | Reliable, with one-point correction of energy scale | solid sample mounted on tape |  |  | 300 | Adequate | Surface charging was compensated by use of flood gun operated at 0.4 mA current and 2 eV voltage.
Os | 4f5/2 | 56.3 | OsO2 | osmium(IV) dioxide | Siedle A.R., Newmark R.A., Korba G.A., Pignolet L.H., Boyle P.D. | Inorg. Chem. 27, 1593 (1988) | Adequate | 0.1 |  |  | data |  |  |  | Yes | Al |  | Au4f7= 84.00 | Adventitious carbon | Reliable, with one-point correction of energy scale | solid sample mounted on tape |  |  | 300 | Adequate | Surface charging was compensated by use of flood gun operated at 0.4 mA current and 2 eV voltage.
Os | 4f5/2 | 59.8 | Os2NCl5 | pentachloro-mu-nitridodiosmium(IV) | Siedle A.R., Newmark R.A., Korba G.A., Pignolet L.H., Boyle P.D. | Inorg. Chem. 27, 1593 (1988) | Adequate | 0.1 |  |  | data |  |  |  | Yes | Al |  | Au4f7= 84.00 | Adventitious carbon | Reliable, with one-point correction of energy scale | solid sample mounted on tape |  |  | 300 | Adequate | Surface charging was compensated by use of flood gun operated at 0.4 mA current and 2 eV voltage.
Os | 4f5/2 | 59.9 | KOsO3N | potassium nitridotrioxoosmate(VIII) | Siedle A.R., Newmark R.A., Korba G.A., Pignolet L.H., Boyle P.D. | Inorg. Chem. 27, 1593 (1988) | Adequate | 0.1 |  |  | data |  |  |  | Yes | Al |  | Au4f7= 84.00 | Adventitious carbon | Reliable, with one-point correction of energy scale | solid sample mounted on tape |  |  | 300 | Adequate | Surface charging was compensated by use of flood gun operated at 0.4 mA current and 2 eV voltage.
Os | 4f5/2 | 53.8 | [((C6H5)3P)4OsH3][HC(SO2CF3)2] | tetrakis(triphenylphosphine)(bis((trifluoromethyl)sulfonyl)methyl)trihydroosmium | Siedle A.R., Newmark R.A., Korba G.A., Pignolet L.H., Boyle P.D. | Inorg. Chem. 27, 1593 (1988) | Adequate | 0.1 |  |  | data |  |  |  | Yes | Al |  | Au4f7= 84.00 | Adventitious carbon | Reliable, with one-point correction of energy scale | solid sample mounted on tape |  |  | 300 | Adequate | Surface charging was compensated by use of flood gun operated at 0.4 mA current and 2 eV voltage.
Os | 4f5/2 | 53.2 | ((C6H5)3P)3OsH4 | tris(triphenylphosphine)tetrahydroosmium | Siedle A.R., Newmark R.A., Korba G.A., Pignolet L.H., Boyle P.D. | Inorg. Chem. 27, 1593 (1988) | Adequate | 0.1 |  |  | data |  |  |  | Yes | Al |  | Au4f7= 84.00 | Adventitious carbon | Reliable, with one-point correction of energy scale | solid sample mounted on tape |  |  | 300 | Adequate | Surface charging was compensated by use of flood gun operated at 0.4 mA current and 2 eV voltage.
Os | 4f5/2 | 54.2 | [((C6H5)3P)3Os(CH3C(O)O)H2][HC(SO2CF3)2] | tris(triphenylphosphine)(bis((trifluoromethyl)sulfonyl)methyl)acetatodihydroosmium | Siedle A.R., Newmark R.A., Korba G.A., Pignolet L.H., Boyle P.D. | Inorg. Chem. 27, 1593 (1988) | Adequate | 0.1 |  |  | data |  |  |  | Yes | Al |  | Au4f7= 84.00 | Internal hydrocarbon | Reliable, with one-point correction of energy scale | solid sample mounted on tape |  |  | 300 | Adequate | Surface charging was controlled by use of flood gun operated at 0.4 mA current and 2 eV voltage.
Os | 4f5/2 | 53.8 | ((C6H5)3P)3OsHBrCO | tris(triphenylphosphine)bromocarbonylhydroosmium | Siedle A.R., Newmark R.A., Korba G.A., Pignolet L.H., Boyle P.D. | Inorg. Chem. 27, 1593 (1988) | Adequate | 0.1 |  |  | data |  |  |  | Yes | Al |  | Au4f7= 84.00 | Adventitious carbon | Reliable, with one-point correction of energy scale | solid sample mounted on tape |  |  | 300 | Adequate | Surface charging was compensated by use of flood gun operated at 0.4 mA current and 2 eV voltage.
Os | 4f7/2 | 50.5 | ((C6H5)3P)3OsH4 | tris(triphenylphosphine)tetrahydroosmium | Siedle A.R., Newmark R.A., Korba G.A., Pignolet L.H., Boyle P.D. | Inorg. Chem. 27, 1593 (1988) | Adequate | 0.1 |  |  | data |  |  |  | Yes | Al |  | Au4f7= 84.00 | Adventitious carbon | Reliable, with one-point correction of energy scale | solid sample mounted on tape |  |  | 300 | Adequate | Surface charging was compensated by use of flood gun operated at 0.4 mA current and 2 eV voltage.
Os | 4f7/2 | 51.1 | ((C6H5)3P)3OsHBrCO | tris(triphenylphosphine)bromocarbonylhydroosmium | Siedle A.R., Newmark R.A., Korba G.A., Pignolet L.H., Boyle P.D. | Inorg. Chem. 27, 1593 (1988) | Adequate | 0.1 |  |  | data |  |  |  | Yes | Al |  | Au4f7= 84.00 | Adventitious carbon | Reliable, with one-point correction of energy scale | solid sample mounted on tape |  |  | 300 | Adequate | Surface charging was compensated by use of flood gun operated at 0.4 mA current and 2 eV voltage.
Os | 4f7/2 | 52.8 | K2[OsCl6] | dipotassium hexachloroosmium | Edwards C.F., Griffith W.P. | Polyhedron 10, 61 (1991) | Adequate |  |  |  | data |  |  |  | No | Mg |  |  | Adventitious carbon | Reliable, with one-point correction of energy scale | crystal, solid sample mounted on tape |  | X-ray Diffraction | 300 | Adequate
Os | 4f7/2 | 54.4 | OsO2(C5H5N)2(C7H10O6) | dioxobis(pyridine)osmium quinate | Edwards C.F., Griffith W.P. | Polyhedron 10, 61 (1991) | Adequate |  |  |  | data |  |  |  | No | Mg |  |  | Internal hydrocarbon | Reliable, with one-point correction of energy scale | crystal, solid sample mounted on tape |  | X-ray Diffraction | 300 | Adequate
Os | 4f7/2 | 51.8 | Os3(CO)12 | cyclo-tris(tetracarbonylosmium)(3 Os-Os) | Romanovsky B.V., Gabrielov A.G. | J. Mol. Catal. 74, 293 (1992) | Adequate |  |  |  | data |  |  |  | No |  |  |  | Adventitious carbon | Reliable, with one-point correction of energy scale |  |  |  | 300 | Adequate
Os | 4f7/2 | 54.5 | OsO2(C5H5N)2(OC(O)C(O)O) | dioxobis(pyridine)osmium oxalate | Edwards C.F., Griffith W.P. | Polyhedron 10, 61 (1991) | Adequate |  |  |  | data |  |  |  | No | Mg |  |  | Internal hydrocarbon | Reliable, with one-point correction of energy scale | crystal, solid sample mounted on tape |  | X-ray Diffraction | 300 | Adequate
Os | 4f7/2 | 54.3 | K2[OsO2(OH)4] | dipotassium tetrahydroxodioxoosmium | Edwards C.F., Griffith W.P. | Polyhedron 10, 61 (1991) | Adequate |  |  |  | data |  |  |  | No | Mg |  |  | Adventitious carbon | Reliable, with one-point correction of energy scale | crystal, solid sample mounted on tape |  | X-ray Diffraction | 300 | Adequate
Os | 4f7/2 | 54.4 | OsO2(C5H5N)2(OC(C(O)O)(CH2C(O)OH)2) | dioxobis(pyridine)osmium citrate | Edwards C.F., Griffith W.P. | Polyhedron 10, 61 (1991) | Adequate |  |  |  | data |  |  |  | No | Mg |  |  | Internal hydrocarbon | Reliable, with one-point correction of energy scale | crystal, solid sample mounted on tape |  | X-ray Diffraction | 300 | Adequate
Os | 4f7/2 | 51.7 | OsCl2(CH3C(O)CHC(O)CH3)(P(C6H5)3)2 | dichlorobis(triphenylphospine)osmium acetylacetonate | Edwards C.F., Griffith W.P. | Polyhedron 10, 61 (1991) | Adequate |  |  |  | data |  |  |  | No | Mg |  |  | Internal hydrocarbon | Reliable, with one-point correction of energy scale | crystal, solid sample mounted on tape |  | X-ray Diffraction | 300 | Adequate
Os | 4f7/2 | 54.7 | K2[OsO2(OCH2C(O)O)2] | dipotassium dioxoosmium diglycolate | Edwards C.F., Griffith W.P. | Polyhedron 10, 61 (1991) | Adequate |  |  |  | data |  |  |  | No | Mg |  |  | Internal hydrocarbon | Reliable, with one-point correction of energy scale | crystal, solid sample mounted on tape |  | X-ray Diffraction | 300 | Adequate
Os | 4f7/2 | 54.2 | [P(C6H5)4]2[OsO2(S2O3)2(C9H13N)2] | bis(tetraphenylphosphonium) bis(4-tert-butylpyridine)dioxobis(thiosulfato)osmate | Edwards C.F., Griffith W.P., Williams D.J. | J. Chem. Soc. Dalton Trans. 145 (1992) | Adequate |  |  |  | data |  |  |  | No | Mg |  |  | Internal hydrocarbon | Reliable, with one-point correction of energy scale | crystal, precipitate |  | X-ray Diffraction | 300 | Adequate | 4Bu+ -py = 4-tert-butylpyridine.
Os | 4f7/2 | 53.9 | [P(C6H5)4]2[OsO2(S2O3)2(C6H5N)2] | bis(tetraphenylphosphonium) dioxobis(pyridine)bis(thiosulfato)osmate | Edwards C.F., Griffith W.P., Williams D.J. | J. Chem. Soc. Dalton Trans. 145 (1992) | Adequate |  |  |  | data |  |  |  | No | Mg |  |  | Internal hydrocarbon | Reliable, with one-point correction of energy scale | crystal, precipitate |  | X-ray Diffraction | 300 | Adequate
Os | 4f7/2 | 53.9 | [N(C4H9)4]2[OsO2(S2O3)2] | bis(tetrabutylammonium) dioxobis(thiosulfato)osmate(VI) | Edwards C.F., Griffith W.P., Williams D.J. | J. Chem. Soc. Dalton Trans. 145 (1992) | Adequate |  |  |  | data |  |  |  | No | Mg |  |  | Internal hydrocarbon | Reliable, with one-point correction of energy scale | crystal, precipitate |  | X-ray Diffraction | 300 | Adequate
Os | 4f7/2 | 53.9 | [N(C4H9)4]2[OsO2(S2O3)2(C6H16N2)] | bis(tetrabutylammonium) dioxo(N,N,N',N'-tetramethylethylenediamine)bis(thiosulfato)osmate | Edwards C.F., Griffith W.P., Williams D.J. | J. Chem. Soc. Dalton Trans. 145 (1992) | Adequate |  |  |  | data |  |  |  | No | Mg |  |  | Internal hydrocarbon | Reliable, with one-point correction of energy scale | crystal, precipitate |  | X-ray Diffraction | 300 | Adequate | tmen = N,N.N',N'-tetramethylenediamine.
Os | 4f7/2 | 51.2 | [N(C4H9)4][Os(H2O)(S2O3)2(P(CH3)2C6H5)3] | bis(tetrabutylammonium) aquotris(dimethylphenylphosphino)bis(thiosulfato)osmate | Edwards C.F., Griffith W.P., Williams D.J. | J. Chem. Soc. Dalton Trans. 145 (1992) | Adequate |  |  |  | data |  |  |  | No | Mg |  |  | Internal hydrocarbon | Reliable, with one-point correction of energy scale | crystal, precipitate |  | X-ray Diffraction | 300 | Adequate
Os | 4f7/2 | 53.6 | [N(C4H9)4]2[OsO2(S2O3)2(C8H20N2)] | bis(tetrabutylammonium) (N,N',-diisopropylethylenediamine)dioxobis(thiosulfato)osmate | Edwards C.F., Griffith W.P., Williams D.J. | J. Chem. Soc. Dalton Trans. 145 (1992) | Adequate |  |  |  | data |  |  |  | No | Mg |  |  | Internal hydrocarbon | Reliable, with one-point correction of energy scale | crystal, precipitate |  | X-ray Diffraction | 300 | Adequate | dipen = N,N'-diisopropylethylenediamine.
Os | 4f7/2 | 53 | [Os2OCH3CO2Cl5(C5H5N)4] | diosmium(IV) mu-oxo acetate pentachloride tetrapyridine | Imbe I., Umakoshi K., Matsunami C., Sasaki Y. | Inorg. Chem. 34, 813 (1995) | Adequate |  |  |  | data |  |  |  | No | Mg |  |  | Internal hydrocarbon | Reliable, with one-point correction of energy scale | crystal |  | X-ray Diffraction | 300 | Adequate | [Os2(mu-O)CH3CO2Cl5(C6H5N)4]. Monoclinic structure. The sample was pressed into
Os | 4f7/2 | 56.4 | [OsO2Cl2(C5H5N)2] | dioxy(dichloro)dipyridineosmium | Imbe I., Umakoshi K., Matsunami C., Sasaki Y. | Inorg. Chem. 34, 813 (1995) | Adequate |  |  |  | data |  |  |  | No | Mg |  |  | Internal hydrocarbon | Reliable, with one-point correction of energy scale | crystal |  | X-ray Diffraction | 300 | Adequate | Tetragonal structure. The sample was pressed into indium foil.
Os | 4f7/2 | 51.2 | ((C2H5)4N)[Os2OCH3CO2Cl5(C5H5N)4]((C2H5)4N) | ditetraethylammonium diosmium(IV) mu-oxo acetate pentachloride tetrapyridine | Imbe I., Umakoshi K., Matsunami C., Sasaki Y. | Inorg. Chem. 34, 813 (1995) | Adequate |  |  |  | data |  |  |  | No | Mg |  |  | Internal hydrocarbon | Reliable, with one-point correction of energy scale | crystal |  | X-ray Diffraction | 300 | Adequate | ((C2H5)4N)[Os2(mu-O)CH3CO2Cl5(C6H5N)4]((C2H5)4N). Orthorhombic structure. The sa
Os | 4f7/2 | 51.9 | [H3Os4(CO)12I] | tri-mu-hydrido-mu-iodo-cyclo-tetrakis(tricarbonylosmium)-(4Os-Os) | Zanoni R., Puga J. | J. Mol. Struct. 240, 89 (1990) | Adequate | 0.2 |  |  | data |  |  |  | No | Al |  |  | Adventitious carbon | Reliable, with one-point correction of energy scale | cooled, crystal, pelletized |  |  | 77 | Adequate
Os | 4f7/2 | 51.6 | [((C6H5)3P)3Os(CH3C(O)O)H2][HC(SO2CF3)2] | tris(triphenylphosphine)(bis((trifluoromethyl)sulfonyl)methyl)acetatodihydroosmium | Siedle A.R., Newmark R.A., Korba G.A., Pignolet L.H., Boyle P.D. | Inorg. Chem. 27, 1593 (1988) | Adequate | 0.1 |  |  | data |  |  |  | Yes | Al |  | Au4f7= 84.00 | Internal hydrocarbon | Reliable, with one-point correction of energy scale | solid sample mounted on tape |  |  | 300 | Adequate | Surface charging was controlled by use of flood gun operated at 0.4 mA current and 2 eV voltage.
Os | 4f7/2 | 51.8 | [H4Os4(CO)12] | tetra-mu-hydrido-tetrahedro-tetrakis(tricarbonylosmium) | Zanoni R., Puga J. | J. Mol. Struct. 240, 89 (1990) | Adequate | 0.2 |  |  | data |  |  |  | No | Al |  |  | Adventitious carbon | Reliable, with one-point correction of energy scale | cooled, crystal, pelletized |  |  | 77 | Adequate
Os | 4f7/2 | 51.2 | [((C6H5)3P)4OsH3][HC(SO2CF3)2] | tetrakis(triphenylphosphine)(bis((trifluoromethyl)sulfonyl)methyl)trihydroosmium | Siedle A.R., Newmark R.A., Korba G.A., Pignolet L.H., Boyle P.D. | Inorg. Chem. 27, 1593 (1988) | Adequate | 0.1 |  |  | data |  |  |  | Yes | Al |  | Au4f7= 84.00 | Adventitious carbon | Reliable, with one-point correction of energy scale | solid sample mounted on tape |  |  | 300 | Adequate | Surface charging was compensated by use of flood gun operated at 0.4 mA current and 2 eV voltage.
Os | 4f7/2 | 56.1 | KOsO3N | potassium nitridotrioxoosmate(VIII) | Siedle A.R., Newmark R.A., Korba G.A., Pignolet L.H., Boyle P.D. | Inorg. Chem. 27, 1593 (1988) | Adequate | 0.1 |  |  | data |  |  |  | Yes | Al |  | Au4f7= 84.00 | Adventitious carbon | Reliable, with one-point correction of energy scale | solid sample mounted on tape |  |  | 300 | Adequate | Surface charging was compensated by use of flood gun operated at 0.4 mA current and 2 eV voltage.
Os | 4f7/2 | 57.1 | Os2NCl5 | pentachloro-mu-nitridodiosmium(IV) | Siedle A.R., Newmark R.A., Korba G.A., Pignolet L.H., Boyle P.D. | Inorg. Chem. 27, 1593 (1988) | Adequate | 0.1 |  |  | data |  |  |  | Yes | Al |  | Au4f7= 84.00 | Adventitious carbon | Reliable, with one-point correction of energy scale | solid sample mounted on tape |  |  | 300 | Adequate | Surface charging was compensated by use of flood gun operated at 0.4 mA current and 2 eV voltage.
Os | 4f7/2 | 53.8 | OsO2 | osmium(IV) dioxide | Siedle A.R., Newmark R.A., Korba G.A., Pignolet L.H., Boyle P.D. | Inorg. Chem. 27, 1593 (1988) | Adequate | 0.1 |  |  | data |  |  |  | Yes | Al |  | Au4f7= 84.00 | Adventitious carbon | Reliable, with one-point correction of energy scale | solid sample mounted on tape |  |  | 300 | Adequate | Surface charging was compensated by use of flood gun operated at 0.4 mA current and 2 eV voltage.
Os | 4f7/2 | 53.4 | OsCl3 | osmium(III) trichloride | Siedle A.R., Newmark R.A., Korba G.A., Pignolet L.H., Boyle P.D. | Inorg. Chem. 27, 1593 (1988) | Adequate | 0.1 |  |  | data |  |  |  | Yes | Al |  | Au4f7= 84.00 | Adventitious carbon | Reliable, with one-point correction of energy scale | solid sample mounted on tape |  |  | 300 | Adequate | Surface charging was compensated by use of flood gun operated at 0.4 mA current and 2 eV voltage.
Os | 4f7/2 | 50.66 | Os | osmiun | Powell C.J. | J. Electron Spectrosc. Relat. Phenom. 185, 1 (2012) | Good | 0.06 | [17 empty] | Recommended binding energy based on an analysis of at least two independent measurements in four Handbooks. Where necessary, the binding-energy scale was recalibrated using reference values from the U.K. National Physical Laboratory.
Os | 4f7/2 | 51.4 | [(C6H5)3P=N=P(C6H5)3][H2Os4(CO)12I] | bis(triphenylphosphine)iminium 1,2;2,3-di-mu-hydrido-1-iodo-tetrahedro-tetrakis(tricarbonylosmate) | Zanoni R., Puga J. | J. Mol. Struct. 240, 89 (1990) | Adequate | 0.2 |  |  | data |  |  |  | No | Al |  |  | Adventitious carbon | Reliable, with one-point correction of energy scale | cooled, crystal, pelletized |  |  | 77 | Adequate
Os | 4f7/2 | 51.4 | [(C6H5)3P=N=P(C6H5)3][H3Os4(CO)12] | bis(triphenylphosphine)iminium tri-mu-hydrido-tetrakis(tricarbonylosmium) | Zanoni R., Puga J. | J. Mol. Struct. 240, 89 (1990) | Adequate | 0.2 |  |  | data |  |  |  | No | Al |  |  | Adventitious carbon | Reliable, with one-point correction of energy scale | cooled, crystal, pelletized |  |  | 77 | Adequate
Os | 4f7/2 | 51.7 | Os | osmium | Siedle A.R., Newmark R.A., Korba G.A., Pignolet L.H., Boyle P.D. | Inorg. Chem. 27, 1593 (1988) | Adequate | 0.1 |  |  | data |  |  |  | Yes | Al |  | Au4f7= 84.00 | Conductor | Reliable, with one-point correction of energy scale |  |  |  | 300 | Adequate
Os | 4f7/2 | 50.6 | Os | osmiun | Folkesson B. | Acta Chem. Scand. 27, 287 (1973) | [8 empty] | No |  |  | Pt=71.1 | Conductor | Reliable
Os | 4f7/2 | 50.7 | Os | osmiun | Link'o I.V., Zaitsev B.E., Molodkin A.K., Ivanova T.M., Linko R.V. | Zh. Neorg. Khimii 28, 1520 (1983) | [8 empty] | No |  |  |  | Adventitious carbon | Reliable, with two-point correction of energy scale
Os | 4f7/2 | 50.7 | Os | osmiun | Berndsson A., Nyholm R., Martensson N., Nilsson R., Hedman J. | Phys. Status Solidi B 93, K103 (1979) | [8 empty] | No |  |  | Au | Conductor | Calibration study
Os | 4f7/2 | 50.2 | Os | osmiun | Baer Y., Heden P.F., Hedman J., Klasson M., Nordling C., Siegbahn K. | Phys. Scripta 1, 55 (1970) | [8 empty] | No |  |  | Au,Ag | Conductor | Reliable, with two-point correction of energy scale
Os | 4f7/2 | 52.7 | OsO2 | osmiun(IV) dioxide | Folkesson B. | Acta Chem. Scand. 27, 287 (1973) | [8 empty] | No |  |  | Pt=71.1 | Conductor |  | thin film
Os | 4f7/2 | 52 | OsO2 | osmiun(IV) dioxide | Sarma D.D., Rao C.N.R. | J. Electron Spectrosc. Relat. Phenom. 20, 25 (1980) | [8 empty] | No |  |  | Au | Gold | Reliable, with two-point correction of energy scale
Os | 4f7/2 | 52.9 | K2OsBr6 | potassium hexabromoosmate(IV) | Nefedov V.I. | Koord. Khim. 4, 1285 (1978) | [8 empty] | No |  |  |  | Adventitious carbon | Reliable, with two-point correction of energy scale
Os | 4f7/2 | 51.9 | K2OsI6 | potassium hexaiodoosmate(IV) | Nefedov V.I. | Koord. Khim. 4, 1285 (1978) | [8 empty] | No |  |  |  | Adventitious carbon | Reliable, with two-point correction of energy scale
Os | 4f7/2 | 56.1 | K[Os(NO3)] | potassium nitratoosmate(VIII) | Link'o I.V., Zaitsev B.E., Molodkin A.K., Ivanova T.M., Linko R.V. | Zh. Neorg. Khimii 28, 1520 (1983) | [8 empty] | No |  |  |  | Adventitious carbon | Reliable, with two-point correction of energy scale
Os | 4f7/2 | 53.4 | K2[Os(NO)Cl5] | potassium pentachloronitrosylosmate(III) | Nefedov V.I. | Koord. Khim. 4, 1285 (1978) | [8 empty] | No |  |  |  | Adventitious carbon | Reliable, with two-point correction of energy scale
Os | 4f7/2 | 53.3 | K2[Os(NO)Br5] | potassium pentabromonitrosylosmate(III) | Nefedov V.I. | Koord. Khim. 4, 1285 (1978) | [8 empty] | No |  |  |  | Adventitious carbon | Reliable, with two-point correction of energy scale
Os | 4f7/2 | 55 | K2[Os(O2)Cl4] | dipotassium tetrachlorodioxoosmate | Link'o I.V., Zaitsev B.E., Molodkin A.K., Ivanova T.M., Linko R.V. | Zh. Neorg. Khimii 28, 1520 (1983) | [8 empty] | No |  |  |  | Adventitious carbon | Reliable, with two-point correction of energy scale
Os | 4f7/2 | 51.7 | [OsCl3(P(CH3)2C6H5)3] | trichlorotris(dimethylphenylphosphine)osmium | Leigh G.J., Bremser W. | J. Chem. Soc. Dalton Trans. 1217 (1972) | [8 empty] | No |  |  |  | Internal hydrocarbon | Reliable, with two-point correction of energy scale
Os | 4f7/2 | 50.5 | [OsCl2(P(CH3)2(C6H5))4] | trans-dichlorotetrakis(dimethylphenylphosphine)osmium | Leigh G.J., Bremser W. | J. Chem. Soc. Dalton Trans. 1217 (1972) | [8 empty] | No |  |  |  | Internal hydrocarbon | Reliable, with two-point correction of energy scale
Os | 4f7/2 | 53 | [OsCl4(P(CH3)2(C6H5))2] | trans-tetrachlorobis(dimethylphenylphosphine)osmium | Leigh G.J., Bremser W. | J. Chem. Soc. Dalton Trans. 1217 (1972) | [8 empty] | No |  |  |  | Internal hydrocarbon | Reliable, with two-point correction of energy scale
Os | 4f7/2 | 54.1 | K2[(Os(O2)(OH)(H2O))2O2] | dipotassium bis(aquahydridodioxoosmate) dioxide | Link'o I.V., Zaitsev B.E., Molodkin A.K., Ivanova T.M., Linko R.V. | Zh. Neorg. Khimii 28, 1520 (1983) | [8 empty] | No |  |  |  | Adventitious carbon | Reliable, with two-point correction of energy scale
Os | 4f7/2 | 55.3 | K2[Os(O2)(C2O4)2] | dipotassium bis(oxalato)dioxoosmate | Link'o I.V., Zaitsev B.E., Molodkin A.K., Ivanova T.M., Linko R.V. | Zh. Neorg. Khimii 28, 1520 (1983) | [8 empty] | No |  |  |  | Adventitious carbon | Reliable, with two-point correction of energy scale
Os | 4f7/2 | 54.3 | K4[(Os(O2)(NO2)2)2O2].6H2O | tetrapotassium bis(dinitritodioxoosmate) dioxide hexahydrate | Link'o I.V., Zaitsev B.E., Molodkin A.K., Ivanova T.M., Linko R.V. | Zh. Neorg. Khimii 28, 1520 (1983) | [8 empty] | No |  |  |  | Adventitious carbon | Reliable, with two-point correction of energy scale
Os | 4f7/2 | 52.6 | [OsCl4(P(C2H5)3)2] | tetrachlorobis(triethylphosphine)osmium | Leigh G.J., Bremser W. | J. Chem. Soc. Dalton Trans. 1217 (1972) | [8 empty] | No |  |  |  | Internal hydrocarbon | Reliable, with two-point correction of energy scale
Os | 4f7/2 | 53.1 | OsCl3 | osmium(III) chloride | Nefedov V.I. | Koord. Khim. 4, 1285 (1978) | [8 empty] | No |  |  |  | Adventitious carbon | Reliable, with two-point correction of energy scale
Os | 4f7/2 | 53.2 | K2[OsCl6] | potassium hexachloroosmate(IV) | Cox L.E., Hercules D.M. | J. Electron Spectrosc. Relat. Phenom. 1, 193 (1972) | [8 empty] | No |  |  |  | Gold | Reliable, with two-point correction of energy scale
Os | 4f7/2 | 53.5 | K2[OsCl6] | potassium hexachloroosmate(IV) | Leigh G.J., Bremser W. | J. Chem. Soc. Dalton Trans. 1217 (1972) | [8 empty] | No |  |  |  | Adventitious carbon | Reliable, with two-point correction of energy scale
Os | 4f7/2 | 53.9 | K2[OsCl6] | potassium hexachloroosmate(IV) | Nefedov V.I. | Koord. Khim. 4, 1285 (1978) | [8 empty] | No |  |  |  | Adventitious carbon | Reliable, with two-point correction of energy scale
Os | 4f7/2 | 53 | K2[OsCl6] | potassium hexachloroosmate(IV) | Folkesson B. | Acta Chem. Scand. 27, 287 (1973) | [8 empty] | No |  |  | Pt=71.1 | Conductor |  | thin film
Os | 4f7/2 | 53.2 | K2[OsCl6] | potassium hexachloroosmate(IV) | Link'o I.V., Zaitsev B.E., Molodkin A.K., Ivanova T.M., Linko R.V. | Zh. Neorg. Khimii 28, 1520 (1983) | [8 empty] | No |  |  |  | Adventitious carbon | Reliable, with two-point correction of energy scale
Os | 4f7/2 | 55 | [Os(O2)(NH3)4]Br2 | tetraamminedioxoosmiun dibromide | Link'o I.V., Zaitsev B.E., Molodkin A.K., Ivanova T.M., Linko R.V. | Zh. Neorg. Khimii 28, 1520 (1983) | [8 empty] | No |  |  |  | Adventitious carbon | Reliable, with two-point correction of energy scale
Os | 4f7/2 | 55 | [Os(O2)(NH3)4]Cl2 | tetraamminedioxoosmium dichloride | Link'o I.V., Zaitsev B.E., Molodkin A.K., Ivanova T.M., Linko R.V. | Zh. Neorg. Khimii 28, 1520 (1983) | [8 empty] | No |  |  |  | Adventitious carbon | Reliable, with two-point correction of energy scale
Os | 4f7/2 | 54.9 | [Os(O2)(NH3)4]I2 | tetraamminedioxoosmium diiodide | Link'o I.V., Zaitsev B.E., Molodkin A.K., Ivanova T.M., Linko R.V. | Zh. Neorg. Khimii 28, 1520 (1983) | [8 empty] | No |  |  |  | Adventitious carbon | Reliable, with two-point correction of energy scale
Os | 4f7/2 | 51.6 | [Os(NH3)4(N2)2]Br2 | tetraammine(tetranitrogen)osmium dibromide | Folkesson B. | Acta Chem. Scand. 27, 287 (1973) | [8 empty] | No |  |  | Pt=71.1 | Conductor |  | thin film
Os | 4f7/2 | 52 | [Os(NH3)5(N2)]Br2 | pentaammine(dinitrogen)osmium dibromide | Folkesson B. | Acta Chem. Scand. 27, 287 (1973) | [8 empty] | No |  |  | Pt=71.1 | Conductor |  | thin film
Os | 4f7/2 | 52.2 | [Os(NH3)5(N2)]Cl2 | pentaammine(dinitrogen)osmium dichloride | Folkesson B. | Acta Chem. Scand. 27, 287 (1973) | [8 empty] | No |  |  | Pt=71.1 | Conductor |  | thin film
Os | 4f7/2 | 50.9 | [Os(NH3)5(N2)]I2 | pentaammine(dinitrogen)osmium diiodide | Folkesson B. | Acta Chem. Scand. 27, 287 (1973) | [8 empty] | No |  |  | Pt=71.1 | Conductor |  | thin film
Os | 4f7/2 | 53.8 | [OsO6(C5H5N)4] | hexaoxotetrakis(pyridine)osmium | Link'o I.V., Zaitsev B.E., Molodkin A.K., Ivanova T.M., Linko R.V. | Zh. Neorg. Khimii 28, 1520 (1983) | [8 empty] | No |  |  |  | Internal hydrocarbon | Reliable, with two-point correction of energy scale
Os | 4f7/2 | 54.2 | K[(N)OsCl4(H2O)] | potassium aqua(nitrido)tetrachloroosmate(VI) | Link'o I.V., Zaitsev B.E., Molodkin A.K., Ivanova T.M., Linko R.V. | Zh. Neorg. Khimii 28, 1520 (1983) | [8 empty] | No |  |  |  | Adventitious carbon | Reliable, with two-point correction of energy scale
Os | 4f7/2 | 52.2 | Os(HSO3)2 | osmiun hydrogen sulfite | Nefedov V.I. | Koord. Khim. 4, 1285 (1978) | [8 empty] | No |  |  |  | Adventitious carbon | Reliable, with two-point correction of energy scale
Os | 4f7/2 | 54.1 | [OsCl2(O)2((C2H5)2P(C6H5))2] | dichlorobis(diethylphenylphosphine)dioxoosmium | Armstrong J.E., Walton R.A. | Inorg. Chem. 22, 1545 (1983) | [8 empty] | No |  |  |  | Internal hydrocarbon | Reliable, with two-point correction of energy scale
Os | 4f7/2 | 51.9 | [OsBr3(NO)(P(C6H5)3)2] | tribromonitrosylbis(triphenylphosphine)osmium | Clark D.T., Woolsey I.S., Robinson S.D., Laing K.R., Wingfield J.N. | Inorg. Chem. 16, 1201 (1977) | [8 empty] | No |  |  |  | Internal hydrocarbon | Reliable, with two-point correction of energy scale
Os | 4f7/2 | 54.2 | [OsBr2(O)2(P(C6H5)3)2] | dibromodioxobis(triphenylphosphine)osmium | Armstrong J.E., Walton R.A. | Inorg. Chem. 22, 1545 (1983) | [8 empty] | No |  |  |  | Internal hydrocarbon | Reliable, with two-point correction of energy scale
Os | 4f7/2 | 51.6 | [OsBr4(P(C6H5)3)2] | tetrabromobis(triphenylphosphine)osmium | Armstrong J.E., Walton R.A. | Inorg. Chem. 22, 1545 (1983) | [8 empty] | No |  |  |  | Internal hydrocarbon | Reliable, with two-point correction of energy scale
Os | 4f7/2 | 51.8 | [OsBr2(P(C6H5)3)2(C5H4NCOO)] | dibromo(2-pyridinecarboxylato-N1,O2)bis(triphenylphosphine)osmium | Armstrong J.E., Walton R.A. | Inorg. Chem. 22, 1545 (1983) | [8 empty] | No |  |  |  | Internal hydrocarbon | Reliable, with two-point correction of energy scale
Os | 4f7/2 | 51.9 | [OsCl2(P(C6H5)3)2(C5H4NCOO)] | dichloro(2-pyridinecarboxylato-N1,O2)bis(triphenylphosphine)osmium | Armstrong J.E., Walton R.A. | Inorg. Chem. 22, 1545 (1983) | [8 empty] | No |  |  |  | Internal hydrocarbon | Reliable, with two-point correction of energy scale
Os | 4f7/2 | 51.7 | [OsBr2(P(C6H5)3)2(C5H4NO)] | dibromo(2(1H)-pyridinonato-N1,O2)bis(triphenylphosphine)osmium | Armstrong J.E., Walton R.A. | Inorg. Chem. 22, 1545 (1983) | [8 empty] | No |  |  |  | Internal hydrocarbon | Reliable, with two-point correction of energy scale
Os | 4f7/2 | 51.4 | [OsCl2(P(C6H5)3)2(C5H4NO)] | dichloro(2(1H)-pyridinonato-N1,O2)bis(triphenylphosphine)osmium | Armstrong J.E., Walton R.A. | Inorg. Chem. 22, 1545 (1983) | [8 empty] | No |  |  |  | Internal hydrocarbon | Reliable, with two-point correction of energy scale
Os | 4f7/2 | 51.5 | [OsBr2(P(C6H5)3)2(C5H3NOCH3)] | dibromo(6-methyl-2(1H)-pyridinonato-N1,O2)bis(triphenylphosphine)osmium | Armstrong J.E., Walton R.A. | Inorg. Chem. 22, 1545 (1983) | [8 empty] | No |  |  |  | Internal hydrocarbon | Reliable, with two-point correction of energy scale
Os | 4f7/2 | 51.3 | [OsCl2(P(C6H5)3)2(C5H3NOCH3)] | dichloro(6-methyl-2(1H)-pyridinonato-N1,O2)bis(triphenylphosphine)osmium | Armstrong J.E., Walton R.A. | Inorg. Chem. 22, 1545 (1983) | [8 empty] | No |  |  |  | Internal hydrocarbon | Reliable, with two-point correction of energy scale
Os | 4f7/2 | 51.4 | [OsBr3(CH3C6H4NN)(P(C6H5)3)2] | tribromo((4-methylphenyl)azo)bis(triphenylphosphine)osmium | Clark D.T., Woolsey I.S., Robinson S.D., Laing K.R., Wingfield J.N. | Inorg. Chem. 16, 1201 (1977) | [8 empty] | No |  |  |  | Internal hydrocarbon | Reliable, with two-point correction of energy scale
Os | 4f7/2 | 51.2 | [Os(CO)Br(P(C6H5)3)2(C5H3NOCH3)] | bromocarbonyl(6-methyl-2(1H)-pyridinonato-N1,O2)bis(triphenylphosphine)osmium | Armstrong J.E., Walton R.A. | Inorg. Chem. 22, 1545 (1983) | [8 empty] | No |  |  |  | Internal hydrocarbon | Reliable, with two-point correction of energy scale
Os | 4f7/2 | 51.5 | [Os(CO)Cl(P(C6H5)3)2(C5H3NOCH3)] | carbonylchloro(6-methyl-2(1H)-pyridinonato-N1,O2)bis(triphenylphosphine)osmium | Armstrong J.E., Walton R.A. | Inorg. Chem. 22, 1545 (1983) | [8 empty] | No |  |  |  | Internal hydrocarbon | Reliable, with two-point correction of energy scale
Os | 4f7/2 | 51.1 | [OsCl(CO)H((C6H5)3P)3] | carbonyl(chloro)hydridotris(triphenylphosphine)osmium | Nefedov V.I. | Koord. Khim. 4, 1285 (1978) | [8 empty] | No |  |  |  | Internal hydrocarbon | Reliable, with two-point correction of energy scale
Os | 4f7/2 | 55.2 | K2[Os(O2)(OH)4] | dipotassium tetrahydroxydioxoosmate (VII) | Nefedov V.I. | Koord. Khim. 4, 1285 (1978) | [8 empty] | No |  |  |  | Adventitious carbon | Reliable, with two-point correction of energy scale
Os | 4f7/2 | 54.9 | K2[Os(O2)(OH)4] | dipotassium tetrahydroxydioxoosmate (VII) | Link'o I.V., Zaitsev B.E., Molodkin A.K., Ivanova T.M., Linko R.V. | Zh. Neorg. Khimii 28, 1520 (1983) | [8 empty] | No |  |  |  | Adventitious carbon | Reliable, with two-point correction of energy scale
Os | 4p3/2 | 472.9 | OsO2 | osmiun(IV) dioxide | Sarma D.D., Rao C.N.R. | J. Electron Spectrosc. Relat. Phenom. 20, 25 (1980) | [8 empty] | No |  |  | Au | Gold | Two-point correction of energy scale
Os | 4p3/2 | 470.7 | Os | osmiun | Berndsson A., Nyholm R., Martensson N., Nilsson R., Hedman J. | Phys. Status Solidi B 93, K103 (1979) | [8 empty] | No |  |  | Au | Conductor | Calibration study
Os | 4s | 658.2 | Os | osmiun | Berndsson A., Nyholm R., Martensson N., Nilsson R., Hedman J. | Phys. Status Solidi B 93, K103 (1979) | [8 empty] | No |  |  | Au | Conductor | Calibration study
Os | 4s | 661 | OsO2 | osmiun(IV) dioxide | Sarma D.D., Rao C.N.R. | J. Electron Spectrosc. Relat. Phenom. 20, 25 (1980) | [8 empty] | No |  |  | Au | Gold | Two-point correction of energy scale
Os | 5p3/2 | 45.7 | OsO2 | osmiun(IV) dioxide | Sarma D.D., Rao C.N.R. | J. Electron Spectrosc. Relat. Phenom. 20, 25 (1980) | [8 empty] | No |  |  | Au | Gold | Reliable, with two-point correction of energy scale
Os | 5s | 94.6 | OsO2 | osmiun(IV) dioxide | Sarma D.D., Rao C.N.R. | J. Electron Spectrosc. Relat. Phenom. 20, 25 (1980) | [8 empty] | No |  |  | Au | Gold | Reliable, with two-point correction of energy scale
P | 1s | 2152.3 | [NH4]PF6 | ammonium hexafluorophosphate | Franke R., Chasse Th., StreubelP., Meisel A. | J. Electron Spectrosc. Relat. Phemon. 56, 381 (1991) | [8 empty] | No |  |  | Au 4f, Cu 2p | Adventitious carbon | Two-point correction of energy scale | powder (when a special point is made in the article)
P | 1s | 2152.41 | [PCl2(C6H5)] | dichlorophenylphosphine | Yan C.X., Cavell R.G. | J. Electron Spectrosc. Relat. Phemon. 42, 49 (1987) | [8 empty] | No |  |  | PH3 P1s=2150.84 |  |  | resistive heating of I2 to 500 C to produce monoatomic iodine
P | 1s | 2150.05 | P4O10 | tetraphosphorous decaoxide | Franke R., Chasse Th., StreubelP., Meisel A. | J. Electron Spectrosc. Relat. Phemon. 56, 381 (1991) | [8 empty] | No |  |  | Au 4f, Cu 2p | Adventitious carbon | Two-point correction of energy scale | powder (when a special point is made in the article)
P | 1s | 2148.35 | Na2PFO3 | disodium trioxofluorophosphate | Franke R., Chasse Th., StreubelP., Meisel A. | J. Electron Spectrosc. Relat. Phemon. 56, 381 (1991) | [8 empty] | No |  |  | Au 4f, Cu 2p | Adventitious carbon | Two-point correction of energy scale | powder (when a special point is made in the article)
P | 1s | 2146.65 | Na3SPO3 | sodium thiotrioxophosphate | Franke R., Chasse Th., StreubelP., Meisel A. | J. Electron Spectrosc. Relat. Phemon. 56, 381 (1991) | [8 empty] | No |  |  | Au 4f, Cu 2p | Adventitious carbon | Two-point correction of energy scale | powder (when a special point is made in the article)
P | 1s | 2148.8 | NaPO3 | sodium metaphosphate | Franke R., Chasse Th., StreubelP., Meisel A. | J. Electron Spectrosc. Relat. Phemon. 56, 381 (1991) | [8 empty] | No |  |  | Au 4f, Cu 2p | Adventitious carbon | Two-point correction of energy scale | powder (when a special point is made in the article)
P | 1s | 2146.85 | Na3PO4 | sodium phosphate | Franke R., Chasse Th., StreubelP., Meisel A. | J. Electron Spectrosc. Relat. Phemon. 56, 381 (1991) | [8 empty] | No |  |  | Au 4f, Cu 2p | Adventitious carbon | Two-point correction of energy scale | powder (when a special point is made in the article)
P | 1s | 2148.15 | FePO4 | iron(III) phosphate | Franke R., Chasse Th., StreubelP., Meisel A. | J. Electron Spectrosc. Relat. Phemon. 56, 381 (1991) | [8 empty] | No |  |  | Au 4f, Cu 2p | Adventitious carbon | Two-point correction of energy scale | powder (when a special point is made in the article)
P | 1s | 2147.7 | Na4P2O7 | sodium diphosphate | Franke R., Chasse Th., StreubelP., Meisel A. | J. Electron Spectrosc. Relat. Phemon. 56, 381 (1991) | [8 empty] | No |  |  | Au 4f, Cu 2p | Adventitious carbon | Two-point correction of energy scale | powder (when a special point is made in the article)
P | 1s | 2144 | P | red phosphorous | Franke R., Chasse Th., StreubelP., Meisel A. | J. Electron Spectrosc. Relat. Phemon. 56, 381 (1991) | [8 empty] | No |  |  | Au 4f, Cu 2p | Adventitious carbon | Two-point correction of energy scale | powder (when a special point is made in the article)
P | 1s | 2142.05 | Zn3P2 | zinc(II) diphosphide | Franke R., Chasse Th., StreubelP., Meisel A. | J. Electron Spectrosc. Relat. Phemon. 56, 381 (1991) | [8 empty] | No |  |  | Au 4f, Cu 2p | Adventitious carbon | Two-point correction of energy scale | crystal
P | 1s | 2146.95 | P4S10 | tetraphosphorous decasulfide | Franke R., Chasse Th., StreubelP., Meisel A. | J. Electron Spectrosc. Relat. Phemon. 56, 381 (1991) | [8 empty] | No |  |  | Au 4f, Cu 2p | Adventitious carbon | Two-point correction of energy scale | powder (when a special point is made in the article)
P | 1s | 2142.55 | GaP | gallium phosphide | Franke R., Chasse Th., StreubelP., Meisel A. | J. Electron Spectrosc. Relat. Phemon. 56, 381 (1991) | [8 empty] | No |  |  | Au 4f, Cu 2p | Adventitious carbon | Two-point correction of energy scale | crystal
P | 1s | 2143.05 | ZnP2 | zinc diphosphide | Franke R., Chasse Th., StreubelP., Meisel A. | J. Electron Spectrosc. Relat. Phemon. 56, 381 (1991) | [8 empty] | No |  |  | Au 4f, Cu 2p | Adventitious carbon | Two-point correction of energy scale | crystal
P | 1s | 2142 | InP | indium phosphide | Franke R., Chasse Th., StreubelP., Meisel A. | J. Electron Spectrosc. Relat. Phemon. 56, 381 (1991) | [8 empty] | No |  |  | Au 4f, Cu 2p | Adventitious carbon | Two-point correction of energy scale | crystal
P | 1s | 2143.8 | P | phosphorous (black) | Franke R., Chasse Th., StreubelP., Meisel A. | J. Electron Spectrosc. Relat. Phemon. 56, 381 (1991) | [8 empty] | No |  |  | Au 4f, Cu 2p | Adventitious carbon | Two-point correction of energy scale | crystal
P | 1s | 2143.9 | Fe40Ni40P14B8 | 40-iron 40-nickel 14-phosphorous 8-boron glass | Franke R., Chasse Th., StreubelP., Meisel A. | J. Electron Spectrosc. Relat. Phemon. 56, 381 (1991) | [8 empty] | No |  |  | Au 4f, Cu 2p | Adventitious carbon | Two-point correction of energy scale | amorphous
P | 1s | 2142.45 | Cd(3-x)Zn(x)P2 | tricadmium (zinc) diphosphide | Franke R., Chasse Th., StreubelP., Meisel A. | J. Electron Spectrosc. Relat. Phemon. 56, 381 (1991) | [8 empty] | No |  |  | Au 4f, Cu 2p | Adventitious carbon | Two-point correction of energy scale | crystal
P | 1s | 2142.9 | CdP2 | cadmium diphosphide | Franke R., Chasse Th., StreubelP., Meisel A. | J. Electron Spectrosc. Relat. Phemon. 56, 381 (1991) | [8 empty] | No |  |  | Au 4f, Cu 2p | Adventitious carbon | Two-point correction of energy scale | crystal
P | 1s | 2142.4 | Cd3P2 | tricadmium diphosphide | Franke R., Chasse Th., StreubelP., Meisel A. | J. Electron Spectrosc. Relat. Phemon. 56, 381 (1991) | [8 empty] | No |  |  | Au 4f, Cu 2p | Adventitious carbon | Two-point correction of energy scale | crystal
P | 1s | 2143.35 | CdGeP2 | cadmium germanium diphosphide | Franke R., Chasse Th., StreubelP., Meisel A. | J. Electron Spectrosc. Relat. Phemon. 56, 381 (1991) | [8 empty] | No |  |  | Au 4f, Cu 2p | Adventitious carbon | Two-point correction of energy scale | crystal
P | 1s | 2142.35 | ZnSiP2 | zinc silicon diphosphide | Franke R., Chasse Th., StreubelP., Meisel A. | J. Electron Spectrosc. Relat. Phemon. 56, 381 (1991) | [8 empty] | No |  |  | Au 4f, Cu 2p | Adventitious carbon | Two-point correction of energy scale | crystal
P | 1s | 2148.8 | PON | phosphoryl nitride | Franke R., Chasse Th., StreubelP., Meisel A. | J. Electron Spectrosc. Relat. Phemon. 56, 381 (1991) | [8 empty] | No |  |  | Au 4f, Cu 2p | Adventitious carbon | Two-point correction of energy scale | powder (when a special point is made in the article)
P | 1s | 2147.1 | Ca3(PO4)2 | calcium phosphate | Franke R., Chasse Th., StreubelP., Meisel A. | J. Electron Spectrosc. Relat. Phemon. 56, 381 (1991) | [8 empty] | No |  |  | Au 4f, Cu 2p | Adventitious carbon | Two-point correction of energy scale | powder (when a special point is made in the article)
P | 1s | 2149.35 | BPO4 | boron phosphate | Franke R., Chasse Th., StreubelP., Meisel A. | J. Electron Spectrosc. Relat. Phemon. 56, 381 (1991) | [8 empty] | No |  |  | Au 4f, Cu 2p | Adventitious carbon | Two-point correction of energy scale | powder (when a special point is made in the article)
P | 1s | 2148.6 | GaPO4 | gallium orthophosphate | Franke R., Chasse Th., StreubelP., Meisel A. | J. Electron Spectrosc. Relat. Phemon. 56, 381 (1991) | [8 empty] | No |  |  | Au 4f, Cu 2p | Adventitious carbon | Two-point correction of energy scale | powder (when a special point is made in the article)
P | 1s | 2148.2 | InPO4 | indium orthophosphate | Franke R., Chasse Th., StreubelP., Meisel A. | J. Electron Spectrosc. Relat. Phemon. 56, 381 (1991) | [8 empty] | No |  |  | Au 4f, Cu 2p | Adventitious carbon | Two-point correction of energy scale | powder (when a special point is made in the article)
P | 1s | 2148 | Mn3(PO4)2 | manganese(II) phosphate | Franke R., Chasse Th., StreubelP., Meisel A. | J. Electron Spectrosc. Relat. Phemon. 56, 381 (1991) | [8 empty] | No |  |  | Au 4f, Cu 2p | Adventitious carbon | Two-point correction of energy scale | powder (when a special point is made in the article)
P | 1s | 2147.5 | Ni3(PO4)2 | nickel(II) phosphate | Franke R., Chasse Th., StreubelP., Meisel A. | J. Electron Spectrosc. Relat. Phemon. 56, 381 (1991) | [8 empty] | No |  |  | Au 4f, Cu 2p | Adventitious carbon | Two-point correction of energy scale | powder (when a special point is made in the article)
P | 1s | 2152.59 | [PCl(CH3)2] | chlorodimethylphosphine | Yan C.X., Cavell R.G. | J. Electron Spectrosc. Relat. Phemon. 42, 49 (1987) | [8 empty] | No |  |  | PH3 P1s=2150.84 |  |  | resistive heating of I2 to 500 C to produce monoatomic iodine
P | 1s | 2153.7 | [PCl2(CH3O)] | dichloromethoxyphosphine | Yan C.X., Cavell R.G. | J. Electron Spectrosc. Relat. Phemon. 42, 49 (1987) | [8 empty] | No |  |  | PH3 P1s=2150.84 |  |  | resistive heating of I2 to 500 C to produce monoatomic iodine
P | 1s | 2150.41 | [(CH3)P(N(CH3)2)2] | bis(dimethylamine)methylphosphine | Yan C.X., Cavell R.G. | J. Electron Spectrosc. Relat. Phemon. 42, 49 (1987) | [8 empty] | No |  |  | PH3 P1s=2150.84 |  |  | resistive heating of I2 to 500 C to produce monoatomic iodine
P | 1s | 2155.17 | [PSF2(N(CH3)2)] | difluoro(dimethylamine)thiophosphorane | Yan C.X., Cavell R.G. | J. Electron Spectrosc. Relat. Phemon. 42, 49 (1987) | [8 empty] | No |  |  | PH3 P1s=2150.84 |  |  | resistive heating of I2 to 500 C to produce monoatomic iodine
P | 1s | 2153.8 | [PF(N(CH3)2)] | difluoro(dimethylamine)phosphine | Yan C.X., Cavell R.G. | J. Electron Spectrosc. Relat. Phemon. 42, 49 (1987) | [8 empty] | No |  |  | PH3 P1s=2150.84 |  |  | resistive heating of I2 to 500 C to produce monoatomic iodine
P | 1s | 2152.85 | [PCl2(N(CH3)2)] | dichloro(dimethylamine)phosphine | Yan C.X., Cavell R.G. | J. Electron Spectrosc. Relat. Phemon. 42, 49 (1987) | [8 empty] | No |  |  | PH3 P1s=2150.84 |  |  | resistive heating of I2 to 500 C to produce monoatomic iodine
P | 1s | 2156.35 | [PF2N]5 | pentakis(difluoronitridophosphorane) | Yan C.X., Cavell R.G. | J. Electron Spectrosc. Relat. Phemon. 42, 49 (1987) | [8 empty] | No |  |  | PH3 P1s=2150.84 |  |  | resistive heating of I2 to 500 C to produce monoatomic iodine
P | 1s | 2155.11 | [P(O)Cl2(CH3O)] | dichloromethoxyoxophosphorane | Yan C.X., Cavell R.G. | J. Electron Spectrosc. Relat. Phemon. 42, 49 (1987) | [8 empty] | No |  |  | PH3 P1s=2150.84 |  |  | resistive heating of I2 to 500 C to produce monoatomic iodine
P | 1s | 2153.5 | [P(O)(CH3O)(CH3)] | methyldimethoxy(oxo)phosphorane | Yan C.X., Cavell R.G. | J. Electron Spectrosc. Relat. Phemon. 42, 49 (1987) | [8 empty] | No |  |  | PH3 P1s=2150.84 |  |  | resistive heating of I2 to 500 C to produce monoatomic iodine
P | 2p | 131.3 | Pt(P(C6H5)3)4 | tetrakis(triphenylphosphine)platinum(0) | Shul'ga Y.M., Bulatov A.V., Gould R.A.T., Konze W.V., Pignolet L.H. | Inorg. Chem. 31, 4704 (1992) | Adequate |  |  |  | data |  |  |  | No | Mg |  | Au4f7 = 84.00 | Internal hydrocarbon | Reliable, with two-point correction of energy scale | solid sample mounted on tape |  |  | 300 | Adequate
P | 2p | 132.3 | (C6H5)3P(C5H4) | triphenylphosphonium cyclopentadienide | Dake L.S., Baer D.R., Friedrich D.M. | J. Vac. Sci. Technol. A 7, 1634 (1989) | Adequate |  |  |  | data |  |  |  | No | Mg |  | Au,Cu= 84.00,932.67 | Adventitious carbon | Reliable (reported energy within 300 eV of a reference energy) | cooled, powder (when a special point is made in the article) |  |  | 77 | Adequate
P | 2p | 134.1 | (NH4)H2PO4 | ammonium dihydrogen phosphate | Dake L.S., Baer D.R., Friedrich D.M. | J. Vac. Sci. Technol. A 7, 1634 (1989) | Adequate |  |  |  | data |  |  |  | No | Mg |  | Au,Cu= 84.00,932.67 | Adventitious carbon | Reliable (reported energy within 300 eV of a reference energy) | cooled, solid sample mounted on tape |  |  | 77 | Adequate
P | 2p | 128.1 | Zn3P2 | trizinc diphosphide | Elrod U., Lux-Steiner M.Ch., Obergfell M., Bucher E. | Appl. Phys. B 43, 197 (1987) | Adequate |  |  |  | data |  |  |  | No | Al |  | Au4f7= 84.00 | Adventitious carbon | Reliable, with one-point correction of energy scale | crystal, scraped, vapor deposited | X-ray Photoelectron Spectroscopy |  | 293 | Good | Single crystals of Zn3P2 were grown from polycrystalline material by a recrystallization/vapour phase transport tecnique with excess phosphorus in sealed quartz ampoulles.
P | 2p | 133.4 | P3N5 | diphosphorus pentanitride | Dake L.S., Baer D.R., Friedrich D.M. | J. Vac. Sci. Technol. A 7, 1634 (1989) | Adequate |  |  |  | data |  |  |  | No | Mg |  | Au,Cu= 84.00,932.67 | Adventitious carbon | Reliable (reported energy within 300 eV of a reference energy) | cooled, powder (when a special point is made in the article) |  |  | 77 | Adequate
P | 2p | 128.6 | InPOx | indium phosphorus oxides | Thomas III J.H., Kaganowicz G., Robinson J.W. | J. Electrochem. Soc. 135, 1201 (1988) | Adequate |  |  |  | data |  |  |  | No | Mg |  | Au4f7= 84.00 | Adventitious carbon | Reliable, with one-point correction of energy scale | crystal, native oxide |  |  | 300 | Good | InP native oxide.
P | 2p | 129 | InPOx | indium phosphorus oxides | Zemek J., Baschenko O.A., Tyzykhov M.A. | Thin Solid Films 224, 141 (1993) | Adequate |  |  |  | data |  |  |  | No | Mg |  | Au4f7 = 84.00 | Conductor | Reliable, with one-point correction of energy scale | native oxide, thin layer, wafer |  |  | 300 | Adequate | Sn-doped InP(100). The spectra were recorded at normal emission and 65 degrees.
P | 2p | 133.6 | InPOx | indium phosphorus oxides | Zemek J., Baschenko O.A., Tyzykhov M.A. | Thin Solid Films 224, 141 (1993) | Adequate |  |  |  | data |  |  |  | No | Mg |  | Au4f7 = 84.00 | Conductor | Reliable, with one-point correction of energy scale | native oxide, thin layer, wafer |  |  | 300 | Adequate | Sn-doped InP(100). The spectra were recorded at normal emission and 65 degrees.
P | 2p | 133.8 | P3N5Ox | phosphorus oxynitride | Quan D.T., Le Bloa A., Hbib H., Bonnaud O., Meinel J., Quemerais A., et al. | Revue Phys. Appl. 24, 545 (1989) | Adequate |  |  |  | data |  |  |  | No |  |  |  | Adventitious carbon | Reliable, with one-point correction of energy scale |  |  |  | 300 | Adequate
P | 2p | 134.3 | HS(CH2)15C(O)OCH2CH(OC(O)(CH2)15SH)CH2OP(O)2OCH2CH2N(CH3)3/Au | 1,2-bis(16-mercaptohexadecanoyl)-sn-glycero-3-phosphocholine/gold | Fabianowski W., Coyle L.C., Weber B.A., Granata R.D., Gastner D.G., Sadownik A., et al. | Langmuir 5, 35 (1989) | Adequate |  |  | other | Gaussian |  |  |  | Yes | Al |  | Au,Cu= 84.00,932.67 | Conductor | Reliable, with two-point correction of energy scale | thin film |  |  | 300 | Adequate | The film thickness is 22 A.
P | 2p | 133.5 | Co(((CH3)2N)3PO)2(NO3)2 | bis(tris(dimethylamino)phosphine oxide)cobalt(II) dinitrate | Strydom C.A., Strydom H.J. | Inorg. Chim. Acta 159, 191 (1989) | Adequate |  |  |  | data |  |  |  | No | Mg |  | Au4f7= 84.00 | Gold | Reliable (reported energy within 300 eV of a reference energy) | cooled, powder (when a special point is made in the article) |  |  | 77 | Adequate
P | 2p | 135.2 | P2O5 | diphosphorus pentaoxide | Dake L.S., Baer D.R., Friedrich D.M. | J. Vac. Sci. Technol. A 7, 1634 (1989) | Adequate |  |  |  | data |  |  |  | No | Mg |  | Au,Cu= 84.00,932.67 | Adventitious carbon | Reliable (reported energy within 300 eV of a reference energy) | cooled, powder (when a special point is made in the article) |  |  | 77 | Adequate
P | 2p | 134.9 | Al0.55Si0.10P0.35O2.2 | aluminum silicon phosphorus oxide (Al0.55Si0.10P0.35O2.2) | Hasha D., de Saldarriaga L, Saldarriaga C., Hathway P.E., Cox D.F., and Davis M. | J. Am. Chem. Soc. 110, 2127 (1988) | Adequate |  |  |  | data |  |  |  | No | Mg |  | Au4f7= 84.00 | Gold | Reliable, with one-point correction of energy scale | crystal |  | X-ray Diffraction | 300 | Adequate | Molecular sieve, SAPO-20A.
P | 2p | 132.45 | Co((C6H5)3PO)2(NO3)2 | bis(triphenylphosphine oxide)cobalt(II) dinitrate | Strydom C.A., Strydom H.J. | Inorg. Chim. Acta 159, 191 (1989) | Adequate |  |  |  | data |  |  |  | No | Mg |  | Au4f7= 84.00 | Gold | Reliable (reported energy within 300 eV of a reference energy) | cooled, powder (when a special point is made in the article) |  |  | 77 | Adequate
P | 2p | 132.8 | (C6H5)4PBr | tetraphenylphosphonium bromide | Dake L.S., Baer D.R., Friedrich D.M. | J. Vac. Sci. Technol. A 7, 1634 (1989) | Adequate |  |  |  | data |  |  |  | No | Mg |  | Au,Cu= 84.00,932.67 | Adventitious carbon | Reliable (reported energy within 300 eV of a reference energy) | cooled, powder (when a special point is made in the article) |  |  | 77 | Adequate
P | 2p | 133.1 | PCl3 | phosphorus trichloride | Dake L.S., Baer D.R., Friedrich D.M. | J. Vac. Sci. Technol. A 7, 1634 (1989) | Adequate |  |  |  | data |  |  |  | No | Mg |  | Au,Cu= 84.00,932.67 | Adventitious carbon | Reliable (reported energy within 300 eV of a reference energy) | cooled, liquid |  |  | 77 | Adequate
P | 2p | 134.3 | (C3H5S2)(CH2)4C(O)O(CH2)11C(O)OCH2CH(OC(O)(CH2)11OC(O)(CH2)4(C3H5S2)CH2OP(O)2OCH2CH2N(CH3)3/Au | 1,2-bis(12-(lipoyloxy)dodecanoyl)-sn-glycero-3-phosphocholine/gold | Fabianowski W., Coyle L.C., Weber B.A., Granata R.D., Gastner D.G., Sadownik A., et al. | Langmuir 5, 35 (1989) | Adequate |  |  | other | Gaussian |  |  |  | Yes | Al |  | Au,Cu= 84.00,932.67 | Conductor | Reliable, with two-point correction of energy scale | thin film |  |  | 300 | Adequate | The film thickness is 22 A.
P | 2p | 133.85 | Co((C4H8N)3PO)2(NO3)2 | bis(tris(1-pyrrolidinyl)phosphine oxide)cobalt(II) dinitrate | Strydom C.A., Strydom H.J. | Inorg. Chim. Acta 159, 191 (1989) | Adequate |  |  |  | data |  |  |  | No | Mg |  | Au4f7= 84.00 | Gold | Reliable (reported energy within 300 eV of a reference energy) | cooled, powder (when a special point is made in the article) |  |  | 77 | Adequate
P | 2p | 133 | ((C6H5)4P)2[W2O2S2(S4)2] | bis(tetraphenylphosphonium) bis-mu-thio-bis(tetrapolysulfido)-bis(oxotungstate) | Bhattacharyya R., Chakrabarty P.K., Ghosh P.N., Mukherjee A.K., Podder D., and Mukherjee M. | Inorg. Chem. 30, 3948 (1991) | Adequate |  |  |  | data |  |  |  | No | Al |  |  | Adventitious carbon | Reliable, with one-point correction of energy scale | crystal |  | X-ray Diffraction | 300 | Adequate
P | 2p | 131.5 | Pt3(SnF3)2((C6H5)2PCH2P(C6H5)2)3[PF6] | bis-mu3-trifluorostannatetris-mu-([(diphenylphosphino)methyl]diphenylphosphine)triplatinum | Jennings M.C., Schoettel G., Roy S., Puddephatt R.J., Douglas G., et al. | Organometallics 10, 580 (1991) | Adequate |  |  | other | Gaussian |  |  |  | No | Mg |  |  | Internal hydrocarbon | Reliable, with one-point correction of energy scale | crystal |  | X-ray Diffraction | 300 | Adequate
P | 2p | 135.8 | (-(C34H20N4O)(PF6).mH2O)-)n | oxidized poly(phenylquinoxaline) hexafluorophosphate hydrate | Zhang C., Lai Z., Lu F. | Polymer 32, 3075 (1991) | Adequate |  |  |  | data |  |  |  | No | Mg |  |  | Adventitious carbon | Reliable, with one-point correction of energy scale | electrolytic oxidation, solid sample mounted on tape |  |  | 300 | Adequate | Electrochemical oxidation was carried out for poly(phenylquinoxaline) in 1,1,2,2- tetrachloroethane in the presence of (C4H9)4NPF6 by means of controlled potential electrolysis.
P | 2p | 131.8 | Au(P(C6H5)3)Cl | chloro(triphenylphosphine)gold(I) | Shul'ga Y.M., Bulatov A.V., Gould R.A.T., Konze W.V., Pignolet L.H. | Inorg. Chem. 31, 4704 (1992) | Adequate |  |  |  | data |  |  |  | No | Mg |  | Au4f7 = 84.00 | Internal hydrocarbon | Reliable, with two-point correction of energy scale | solid sample mounted on tape |  |  | 300 | Adequate
P | 2p | 130.6 | Cr(CO)5(C5H4P(C6H5)2)2Fe | eta1-1,1'-bis(diphenylphosphino)ferrocene-pentacarbonylchromium | Chan H.S.O., Hor T.S.A., Phang L.-T., Tan K.L. | J. Organometal. Chem. 407, 353 (1991) | Adequate | 0.3 |  | other | Gaussian | 1.8 |  |  | No | Mg |  |  | Internal hydrocarbon | Reliable, with one-point correction of energy scale | solid on double-sided tape |  |  | 300 | Adequate
P | 2p | 131.8 | Cr(CO)5(C5H4P(C6H5)2)2Fe | eta1-1,1'-bis(diphenylphosphino)ferrocene-pentacarbonylchromium | Chan H.S.O., Hor T.S.A., Phang L.-T., Tan K.L. | J. Organometal. Chem. 407, 353 (1991) | Adequate | 0.3 |  | other | Gaussian | 1.8 |  |  | No | Mg |  |  | Internal hydrocarbon | Reliable, with one-point correction of energy scale | solid on double-sided tape |  |  | 300 | Adequate
P | 2p | 134 | V0.78PS3 | vanadium(II) vanadium(III) phosphorus sulfide | Ichimura K., Sano M. | Synthetic Metals 45, 203 (1991) | Adequate |  |  |  | data |  |  |  | No | Mg |  | Au4f7 = 84.00 | Adventitious carbon | Reliable, with one-point correction of energy scale | crystal | Electron-Probe Microanalysis | X-ray Diffraction | 300 | Adequate | The crystal was synthesized from elemental mixture of metal, phosphorus and sulfur. The conductivity was ~ 1E-1 S cm-1. The relative intensity of the V(II)/V(III) components was 3/7.
P | 2p | 133.1 | V0.78PS3 | vanadium(II) vanadium(III) phosphorus sulfide | Ichimura K., Sano M. | Synthetic Metals 45, 203 (1991) | Adequate |  |  |  | data |  |  |  | No | Mg |  | Au4f7 = 84.00 | Adventitious carbon | Reliable, with one-point correction of energy scale | crystal | Electron-Probe Microanalysis | X-ray Diffraction | 300 | Adequate | The crystal was synthesized from elemental mixture of metal, phosphorus and sulfur. The conductivity was ~ 1E-1 S cm-1. The relative intensity of the V(II)/V(III) components was 3/7.
P | 2p | 131.5 | [P(C6H5)3Pt(AuP(C6H5)3)6](NO3)2 | (triphenylphosphine)hexakis(triphenylphosphinegold)platinum dinitrate | Shul'ga Y.M., Bulatov A.V., Gould R.A.T., Konze W.V., Pignolet L.H. | Inorg. Chem. 31, 4704 (1992) | Adequate |  |  |  | data |  |  |  | No | Mg |  | Au4f7 = 84.00 | Internal hydrocarbon | Reliable, with two-point correction of energy scale | solid sample mounted on tape |  |  | 300 | Adequate | The Pt4f7/2/Au4f7/2 intensity ratio was 0.24.
P | 2p | 131.7 | Re2(CO)9(mu-(C6H5)2PC5H4FeC5H4P(C6H5)2)Re2(CO)9.(CH2Cl2)0.5(C6H14)0.5 | bis(dirhenium nonacarbonyl)-mu-1,1'-bis(diphenylphosphino)ferrocene dichloromethane-hexane solvate | Hor T.S.A., Chan H.S.O., Tan K.-L., Phang L.-T., Yan Y.K., Liu L.-K., and Wen Y.-S | Polyhedron 10, 2437 (1991) | Adequate | 0.2 |  | other | other type of curve fit | 2.05 |  |  | No | Mg |  |  | Internal hydrocarbon | Reliable, with one-point correction of energy scale | solid on double-sided tape |  |  | 300 | Adequate | dppf = 1, 1'-bis(diphenylphosphino)ferrocene.
P | 2p | 132.6 | VPS3 | vanadium phosphorus trisulfide | Ichimura K., Sano M. | Synthetic Metals 45, 203 (1991) | Adequate |  |  |  | data |  |  |  | No | Mg |  | Au4f7 = 84.00 | Adventitious carbon | Reliable, with one-point correction of energy scale | crystal | Electron-Probe Microanalysis | X-ray Diffraction | 300 | Adequate | The crystal was synthesized from elemental mixture of metal, phosphorus and sulfur prepared with atomic ratios 1:1:3. The conductivity was ~ 1E-2 S cm-1. vanadium(II) thiohypophosphate
P | 2p | 133.6 | VPS3 | vanadium phosphorus trisulfide | Ichimura K., Sano M. | Synthetic Metals 45, 203 (1991) | Adequate |  |  |  | data |  |  |  | No | Mg |  | Au4f7 = 84.00 | Adventitious carbon | Reliable, with one-point correction of energy scale | crystal | Electron-Probe Microanalysis | X-ray Diffraction | 300 | Adequate | The crystal was synthesized from elemental mixture of metal, phosphorus and sulfur prepared with atomic ratios 1:1:3. The conductivity was ~ 1E-2 S cm-1. vanadium(II) thiohypophosphate
P | 2p | 133.4 | Ca3(PO4)2 | tricalcium bis(phosphate) | Barbaux Y., Dekiouk M., Le Maguer D., Gengembre L., Huchette D., and Grimblot J. | Appl. Catalysis A 90, 51 (1992) | Adequate |  |  |  | data | 2.3 |  |  | No | Al |  |  | Adventitious carbon | Reliable, with one-point correction of energy scale | crystal | X-ray Photoelectron Spectroscopy |  | 300 | Adequate | The composition determined by XPS was Ca3P2.4O8.3.
P | 2p | 133.2 | ZrH1.56[Co0.22(C12H8N2)0.5](PO4)2.3H2O | zirconium hydrogen bis(phosphate) trihydrate-cobalt(II)-1,10-phenanthroline(1/0.22/0.5) | Arfelli M., Mattogno G., Ferragina C., Massucci M.A. | J. Inclusion Phenom. Mol. Recogn. Chem. 11, 15 (1991) | Adequate | 0.2 |  |  | data |  |  |  | No | Al |  | Au4f7 = 84.00 | Adventitious carbon | Reliable, with one-point correction of energy scale | cooled, crystal, gamma phase, thin film |  | X-ray Diffraction | 77 | Adequate | Gamma-ZrH1.56[Co0.22(phen)0.5](PO4)2.3H2O,phen = phenanthroline. Intercalation of gamma-Zr(HPO4)2.2H2O with Co2+ - phenanthroline. FAT mode.
P | 2p | 133 | NiPS3 | nickel phosphorus trisulfide | Ichimura K., Sano M. | Synthetic Metals 45, 203 (1991) | Adequate |  |  |  | data |  |  |  | No | Mg |  | Au4f7 = 84.00 | Adventitious carbon | Reliable, with one-point correction of energy scale | crystal | Electron-Probe Microanalysis | X-ray Diffraction | 300 | Adequate | The crystal was synthesized from elemental mixture of metal, phosphorus and sulfur prepared with atomic ratios 1:1:3. The conductivity was < 1E-9 S cm-1. nickel(II) thiohypophosphate
P | 2p | 130.95 | (Re2(CO)9)(C6H5)2PC5H4FeC5H4P(C6H5)2) | (1,1'-bis(diphenylphosphino)ferrocene)nonacarbonyldirhenium | Hor T.S.A., Chan H.S.O., Tan K.-L., Phang L.-T., Yan Y.K., Liu L.-K., and Wen Y.-S | Polyhedron 10, 2437 (1991) | Adequate | 0.2 |  | other | other type of curve fit | 1.9 |  |  | No | Mg |  |  | Internal hydrocarbon | Reliable, with one-point correction of energy scale | solid on double-sided tape |  |  | 300 | Adequate | dppf = 1, 1'-bis(diphenylphosphino)ferrocene.
P | 2p | 131.85 | (Re2(CO)9)(C6H5)2PC5H4FeC5H4P(C6H5)2) | (1,1'-bis(diphenylphosphino)ferrocene)nonacarbonyldirhenium | Hor T.S.A., Chan H.S.O., Tan K.-L., Phang L.-T., Yan Y.K., Liu L.-K., and Wen Y.-S | Polyhedron 10, 2437 (1991) | Adequate | 0.2 |  | other | other type of curve fit | 1.9 |  |  | No | Mg |  |  | Internal hydrocarbon | Reliable, with one-point correction of energy scale | solid on double-sided tape |  |  | 300 | Adequate | dppf = 1, 1'-bis(diphenylphosphino)ferrocene.
P | 2p | 133 | Ca10(PO4)6(OH)2 | decacalcium hexakis(phosphate) dihydroxide | Hanawa T., Ota M. | Biomaterials 12, 767 (1991) | Adequate |  |  |  | data |  |  |  | No | Mg |  |  | Adventitious carbon | Reliable, with one-point correction of energy scale | insulator, solid sample mounted on tape |  |  | 300 | Adequate
P | 2p | 131.4 | Pt3(CO)(SnF3)((C6H5)2PCH2P(C6H5)2)3[PF6] | mu3-carbonylmu3-trifluorostannatetris-mu-([(diphenylphosphino)methyl]diphenylphosphine)triplatinum hexafluorophosphate | Jennings M.C., Schoettel G., Roy S., Puddephatt R.J., Douglas G., et al. | Organometallics 10, 580 (1991) | Adequate |  |  | other | Gaussian |  |  |  | No | Mg |  |  | Internal hydrocarbon | Reliable, with one-point correction of energy scale | crystal |  | X-ray Diffraction | 300 | Adequate
P | 2p | 132.5 | ZnPS3 | zinc phosphorus trisulfide | Ichimura K., Sano M. | Synthetic Metals 45, 203 (1991) | Adequate |  |  |  | data |  |  |  | No | Mg |  | Au4f7 = 84.00 | Adventitious carbon | Reliable, with one-point correction of energy scale | crystal | Electron-Probe Microanalysis | X-ray Diffraction | 300 | Adequate | The crystal was synthesized from elemental mixture of metal, phosphorus and sulfur prepared with atomic ratios 1:1:3. The conductivity was < 1E-9 S cm-1. zinc thiohypophosphate
P | 2p | 131.6 | [(C6H5)2PCH2CH2P(C6H5)2Pt(AuP(C6H5)3)4](PF6)2 | (1,2-bis(diphenylphosphino)ethane)tetrakis(triphenylphosphinegold)platinum bis(hexafluorophosphate) | Shul'ga Y.M., Bulatov A.V., Gould R.A.T., Konze W.V., Pignolet L.H. | Inorg. Chem. 31, 4704 (1992) | Adequate |  |  |  | data |  |  |  | No | Mg |  | Au4f7 = 84.00 | Internal hydrocarbon | Reliable, with two-point correction of energy scale | solid sample mounted on tape |  |  | 300 | Adequate | The Pt4f7/2/Au4f7/2 intensity ratio was 0.29.
P | 2p | 136.2 | [(C6H5)2PCH2CH2P(C6H5)2Pt(AuP(C6H5)3)4](PF6)2 | (1,2-bis(diphenylphosphino)ethane)tetrakis(triphenylphosphinegold)platinum bis(hexafluorophosphate) | Shul'ga Y.M., Bulatov A.V., Gould R.A.T., Konze W.V., Pignolet L.H. | Inorg. Chem. 31, 4704 (1992) | Adequate |  |  |  | data |  |  |  | No | Mg |  | Au4f7 = 84.00 | Internal hydrocarbon | Reliable, with two-point correction of energy scale | solid sample mounted on tape |  |  | 300 | Adequate | The Pt4f7/2/Au4f7/2 intensity ratio was 0.29.
P | 2p | 133.2 | Zr(HPO4)2.H2O | zirconium bis(hydrogen phosphate) monohydrate | Arfelli M., Cossu G., Mattogno G., Ferragina C., Massucci M.A. | J. Inclusion Phenom. Mol. Recogn. Chem. 9, 161 (1990) | Adequate | 0.2 |  |  | data |  |  |  | No | Al |  | Au4f7 = 84.00 | Adventitious carbon | Reliable, with one-point correction of energy scale | alpha phase, cooled, crystal, thin film |  | X-ray Diffraction | 77 | Adequate
P | 2p | 131.4 | [CNPt(AuP(C6H5)3)8AuCN]NO3 | dicyanooctakis(triphenylphosphinegold)gold platinum nitrate | Shul'ga Y.M., Bulatov A.V., Gould R.A.T., Konze W.V., Pignolet L.H. | Inorg. Chem. 31, 4704 (1992) | Adequate |  |  |  | data |  |  |  | No | Mg |  | Au4f7 = 84.00 | Internal hydrocarbon | Reliable, with two-point correction of energy scale | solid sample mounted on tape |  |  | 300 | Adequate | The Pt4f7/2/Au4f7/2 intensity ratio was 0.19.
P | 2p | 133.6 | ZrH[Cu0.5(C12H8N2)0.5](PO4)2.3H2O | zirconium hydrogen bis(phosphate) trihydrate-copper(II)-1,10-phenanthroline(1/0.5/0.5) | Arfelli M., Mattogno G., Ferragina C., Massucci M.A. | J. Inclusion Phenom. Mol. Recogn. Chem. 11, 15 (1991) | Adequate | 0.2 |  |  | data |  |  |  | No | Al |  | Au4f7 = 84.00 | Adventitious carbon | Reliable, with one-point correction of energy scale | alpha phase, cooled, crystal, thin film |  | X-ray Diffraction | 77 | Adequate | Alpha-ZrH[Cu0.5(phen)0.5](PO4)2.3H2O,phen = phenanthroline. Intercalation of alpha-Zr(HPO4)2.2H2O with Cu2+ - phenanthroline. FAT mode.
P | 2p | 131.4 | [P(C6H5)3COPt(AuP(C6H5)3)5]Cl | carbonyl(triphenylphosphine)pentakis(triphenylphosphinegold)platinum chloride | Shul'ga Y.M., Bulatov A.V., Gould R.A.T., Konze W.V., Pignolet L.H. | Inorg. Chem. 31, 4704 (1992) | Adequate |  |  |  | data |  |  |  | No | Mg |  | Au4f7 = 84.00 | Internal hydrocarbon | Reliable, with two-point correction of energy scale | solid sample mounted on tape |  |  | 300 | Adequate | The Pt4f7/2/Au4f7/2 intensity ratio was 0.26.
P | 2p | 133.3 | Na4P2O7 | tetrasodium diphosphate | Klimov V.D., Vashman A.A., Pronin I.S. | Zh. Obshch. Khim. 61, 2166 (1991) | Adequate | 0.1 |  |  | data |  |  |  | Yes | Al |  |  | Adventitious carbon | Reliable, with one-point correction of energy scale | pelletized |  |  | 300 | Adequate | An electron flood gun was used for charge compensation.
P | 2p | 130.9 | (C5H4P(C6H5)2)2Fe | 1,1'-bis(diphenylphosphino)ferrocene | Chan H.S.O., Hor T.S.A., Phang L.-T., Tan K.L. | J. Organometal. Chem. 407, 353 (1991) | Adequate | 0.3 |  | other | Gaussian | 1.8 |  |  | No | Mg |  |  | Internal hydrocarbon | Reliable, with one-point correction of energy scale | solid on double-sided tape |  |  | 300 | Adequate
P | 2p | 130.9 | (C5H4P(C6H5)2)2Fe | 1,1'-bis(diphenylphosphino)ferrocene | Hor T.S.A., Chan H.S.O., Tan K.-L., Phang L.-T., Yan Y.K., Liu L.-K., and Wen Y.-S | Polyhedron 10, 2437 (1991) | Adequate | 0.2 |  | other | other type of curve fit | 1.8 |  |  | No | Mg |  |  | Internal hydrocarbon | Reliable, with one-point correction of energy scale | solid on double-sided tape |  |  | 300 | Adequate
P | 2p | 131.3 | Pt3(CO)((C6H5)2PCH2P(C6H5)2)3[PF6]2 | mu3-carbonyltris-mu-([(diphenylphosphino)methyl]diphenylphosphine)triplatinum bis(hexafluorophosphate) | Jennings M.C., Schoettel G., Roy S., Puddephatt R.J., Douglas G., et al. | Organometallics 10, 580 (1991) | Adequate |  |  | other | Gaussian |  |  |  | No | Mg |  |  | Internal hydrocarbon | Reliable, with one-point correction of energy scale | crystal |  | X-ray Diffraction | 300 | Adequate
P | 2p | 134.2 | ZrO(H2PO4)2.H2O/C | zirconium bis(dihydrogenphosphate) oxide hydrate/carbon | Kubota T., Okutani T., Inamoto I., Takimoto K. | Bunseki Kagaku 41, 57 (1992) | Adequate |  |  |  | data |  |  |  | No | Mg |  | Other, C1s = 284.44 | Conductor | Reliable, with one-point correction of energy scale | crystal |  | X-ray Diffraction | 300 | Adequate
P | 2p | 133.2 | ZrHCu0.5(PO4)2.4H2O | zirconium hydrogen bis(phosphate) tetrahydrate-copper(II)-(1/0.5) | Arfelli M., Cossu G., Mattogno G., Ferragina C., Massucci M.A. | J. Inclusion Phenom. Mol. Recogn. Chem. 9, 161 (1990) | Adequate | 0.2 |  |  | data |  |  |  | No | Al |  | Au4f7 = 84.00 | Adventitious carbon | Reliable, with one-point correction of energy scale | alpha phase, cooled, crystal, exchangable, thin film |  | X-ray Diffraction | 77 | Adequate
P | 2p | 131.5 | Cr(CO)5(C5H4P(C6H5)2)2FeCr(CO)5 | mu-1,1'-bis(diphenylphosphino)ferrocene-bis(pentacarbonylchromium) | Chan H.S.O., Hor T.S.A., Phang L.-T., Tan K.L. | J. Organometal. Chem. 407, 353 (1991) | Adequate | 0.3 |  | other | Gaussian | 2.2 |  |  | No | Mg |  |  | Internal hydrocarbon | Reliable, with one-point correction of energy scale | solid on double-sided tape |  |  | 300 | Adequate
P | 2p | 134.4 | (Li2O)50(P2O5)50 | lithium(I) oxide phosphorus(V) oxide((Li2O)50(P2O5)50) | Chowdari B.V.R., Tan K.L., Chia W.T., Gopalakrishnan R. | J. Non-cryst. Solids 128, 18 (1991) | Adequate | 0.1 |  |  | data |  |  |  | No | Al |  |  | Adventitious carbon | Reliable, with one-point correction of energy scale | amorphous, solid sample mounted on tape | ICPS | X-ray Diffraction | 300 | Good | The composition was determined by inductively coupled plasma spectroscopy. The sample was prepared from reag. grade Li2CO3 and NH4H2PO4 by mixing reagents in appropriate proportion and heating.
P | 2p | 133.3 | InPO4 | indium phosphate | Sundararaman C.S., Lafontaine H., Poulin S., Mouton A., Currie J.F. | J. Vac. Sci. Technol. B 9, 1433 (1991) | Adequate |  |  |  | data |  |  |  | No |  |  |  | Adventitious carbon | Reliable, with one-point correction of energy scale | crystal |  |  | 300 | Adequate | p-type Cd-doped InP(100). An electron flood gun was used for charge compensation.
P | 2p | 132 | FePS3 | iron phosphorus trisulfide | Ichimura K., Sano M. | Synthetic Metals 45, 203 (1991) | Adequate |  |  |  | data |  |  |  | No | Mg |  | Au4f7 = 84.00 | Adventitious carbon | Reliable, with one-point correction of energy scale | crystal | Electron-Probe Microanalysis | X-ray Diffraction | 300 | Adequate | The crystal was synthesized from elemental mixture of metal, phosphorus and sulfur prepared with atomic ratios 1:1:3. The conductivity was ~ 1E-5 S cm-1. iron(II) thiohypophosphate
P | 2p | 132.7 | FePS3 | iron phosphorus trisulfide | Ichimura K., Sano M. | Synthetic Metals 45, 203 (1991) | Adequate |  |  |  | data |  |  |  | No | Mg |  | Au4f7 = 84.00 | Adventitious carbon | Reliable, with one-point correction of energy scale | crystal | Electron-Probe Microanalysis | X-ray Diffraction | 300 | Adequate | The crystal was synthesized from elemental mixture of metal, phosphorus and sulfur prepared with atomic ratios 1:1:3. The conductivity was ~ 1E-5 S cm-1. iron(II) thiohypophosphate
P | 2p | 131.4 | [Pt(AuP(C6H5)3)8](NO3)2 | octakis(triphenylphosphinegold)platinum dinitrate | Shul'ga Y.M., Bulatov A.V., Gould R.A.T., Konze W.V., Pignolet L.H. | Inorg. Chem. 31, 4704 (1992) | Adequate |  |  |  | data |  |  |  | No | Mg |  | Au4f7 = 84.00 | Internal hydrocarbon | Reliable, with two-point correction of energy scale | solid sample mounted on tape |  |  | 300 | Adequate | The Pt4f7/2/Au4f7/2 intensity ratio was 0.20.
P | 2p | 131.8 | Au(P(C6H5)3)NO3 | (nitrato)triphenylphosphinegold(I) | Shul'ga Y.M., Bulatov A.V., Gould R.A.T., Konze W.V., Pignolet L.H. | Inorg. Chem. 31, 4704 (1992) | Adequate |  |  |  | data |  |  |  | No | Mg |  | Au4f7 = 84.00 | Internal hydrocarbon | Reliable, with two-point correction of energy scale | solid sample mounted on tape |  |  | 300 | Adequate
P | 2p | 131.5 | [Au8(P(C6H5)3)8](NO3)2 | octakis(triphenylphosphine)octagold dinitrate | Shul'ga Y.M., Bulatov A.V., Gould R.A.T., Konze W.V., Pignolet L.H. | Inorg. Chem. 31, 4704 (1992) | Adequate |  |  |  | data |  |  |  | No | Mg |  | Au4f7 = 84.00 | Internal hydrocarbon | Reliable, with two-point correction of energy scale | solid sample mounted on tape |  |  | 300 | Adequate
P | 2p | 133.4 | ZrH0.9[Co0.55(C12H8N2)0.5](PO4)2.3H2O | zirconium hydrogen bis(phosphate) trihydrate-cobalt(II)-1,10-phenanthroline(1/0.55/0.5) | Arfelli M., Mattogno G., Ferragina C., Massucci M.A. | J. Inclusion Phenom. Mol. Recogn. Chem. 11, 15 (1991) | Adequate | 0.2 |  |  | data |  |  |  | No | Al |  | Au4f7 = 84.00 | Adventitious carbon | Reliable, with one-point correction of energy scale | alpha phase, cooled, crystal, thin film |  | X-ray Diffraction | 77 | Adequate | Alpha-ZrH0.9[Co0.55(phen)0.5](PO4)2.3H2O,phen = phenanthroline. Intercalation of alpha-Zr(HPO4)2.2H2O with Co2+ - phenanthroline. FAT mode.
P | 2p | 131.5 | W(CO)5(C5H4P(C6H5)2)2FeW(CO)5 | mu-1,1'-bis(diphenylphosphino)ferrocene-bis(pentacarbonyltungsten) | Chan H.S.O., Hor T.S.A., Phang L.-T., Tan K.L. | J. Organometal. Chem. 407, 353 (1991) | Adequate | 0.3 |  | other | Gaussian | 2 |  |  | No | Mg |  |  | Internal hydrocarbon | Reliable, with one-point correction of energy scale | solid on double-sided tape |  |  | 300 | Adequate
P | 2p | 137.7 | NaF.PF5 | sodium fluoride - phosphorus pentafluoride | Klimov V.D., Vashman A.A., Pronin I.S. | Zh. Obshch. Khim. 61, 2166 (1991) | Adequate | 0.1 |  |  | data |  |  |  | Yes | Al |  |  | Adventitious carbon | Reliable, with one-point correction of energy scale | pelletized |  |  | 300 | Adequate | An electron flood gun was used for charge compensation.
P | 2p | 133.4 | (Li2O)0.50(P2O5)0.05(WO3)0.45 | lithium(I) oxide phosphorus(V) oxide tungsten(VI) oxide((Li2O)0.50(P2O5)0.05(WO3)0.45) | Chowdari B.V.R., Tan K.L., Chia W.T. | Solid State Ionics 53, 1172 (1992) | Adequate | 0.1 |  |  | data |  |  |  | No | Al |  |  | Adventitious carbon | Reliable, with one-point correction of energy scale | amorphous, pelletized |  |  | 300 | Adequate | The glass was prepared fromLi2CO3, NH4H2PO4 and WO3. Rapidly quenched glass. FAT mode.
P | 2p | 133.3 | Na5P3O10 | sodium catena-triphosphate | Barbaux Y., Dekiouk M., Le Maguer D., Gengembre L., Huchette D., and Grimblot J. | Appl. Catalysis A 90, 51 (1992) | Adequate |  |  |  | data | 2.4 |  |  | No | Al |  |  | Adventitious carbon | Reliable, with one-point correction of energy scale | crystal | X-ray Photoelectron Spectroscopy |  | 300 | Adequate | The composition determined by XPS was Na5P3O10. sodium tripolyphosphate
P | 2p | 131.5 | [CN(CH3)2C6H3Pt(AuP(C6H5)3)8](NO3)2 | (2,6-dimethylphenyl)cyanooctakis(triphenylphosphinegold)platinum dinitrate | Shul'ga Y.M., Bulatov A.V., Gould R.A.T., Konze W.V., Pignolet L.H. | Inorg. Chem. 31, 4704 (1992) | Adequate |  |  |  | data |  |  |  | No | Mg |  | Au4f7 = 84.00 | Internal hydrocarbon | Reliable, with two-point correction of energy scale | solid sample mounted on tape |  |  | 300 | Adequate | The Pt4f7/2/Au4f7/2 intensity ratio was 0.20.
P | 2p | 132.9 | ((C6H5)4P)2[Mo2O2S2(S2)(S4)] | bis(tetraphenylphosphonium) bis-mu-thio-dipolysulfido-tetrapolysulfido-bis(oxomolybdate) | Bhattacharyya R., Chakrabarty P.K., Ghosh P.N., Mukherjee A.K., Podder D., and Mukherjee M. | Inorg. Chem. 30, 3948 (1991) | Adequate |  |  |  | data |  |  |  | No | Al |  |  | Adventitious carbon | Reliable, with one-point correction of energy scale | crystal |  | X-ray Diffraction | 300 | Adequate
P | 2p | 133.45 | (Ag2O)53(P2O5)47 | disilver oxide diphosphorus pentoxide((Ag2O)53(P2O5)47) | Gopalakrishnan R., Chowdari B.V.R., Tan K.L. | Mater. Res. Bull. 26, 1371 (1991) | Adequate |  |  | other | Gaussian |  |  |  | No | Al |  |  | Adventitious carbon | Reliable, with one-point correction of energy scale | amorphous, insulator |  | X-ray Diffraction | 300 | Adequate | The sample was synthesized by melting of ammonium dihydrogen phosphate and silver nitrate.
P | 2p | 133.25 | (Ag2O)62(P2O5)38 | disilver oxide diphosphorus pentoxide((Ag2O)62(P2O5)38) | Gopalakrishnan R., Chowdari B.V.R., Tan K.L. | Mater. Res. Bull. 26, 1371 (1991) | Adequate |  |  | other | Gaussian |  |  |  | No | Al |  |  | Adventitious carbon | Reliable, with one-point correction of energy scale | amorphous, insulator |  | X-ray Diffraction | 300 | Adequate | The sample was synthesized by melting of ammonium dihydrogen phosphate and silver nitrate. The Ag/P intensity ratio was 1.02.
P | 2p | 133.05 | (Ag2O)66.1(P2O5)33.9 | disilver oxide diphosphorus pentoxide((Ag2O)66.1(P2O5)33.9) | Gopalakrishnan R., Chowdari B.V.R., Tan K.L. | Mater. Res. Bull. 26, 1371 (1991) | Adequate |  |  | other | Gaussian |  |  |  | No | Al |  |  | Adventitious carbon | Reliable, with one-point correction of energy scale | amorphous, insulator |  | X-ray Diffraction | 300 | Adequate | The sample was synthesized by melting of ammonium dihydrogen phosphate and silver nitrate. The Ag/P intensity ratio was 1.39.
P | 2p | 132.8 | (Ag2O)69.7(P2O5)30.3 | disilver oxide diphosphorus pentoxide((Ag2O)69.7(P2O5)30.3) | Gopalakrishnan R., Chowdari B.V.R., Tan K.L. | Mater. Res. Bull. 26, 1371 (1991) | Adequate |  |  | other | Gaussian |  |  |  | No | Al |  |  | Adventitious carbon | Reliable, with one-point correction of energy scale | amorphous, insulator |  | X-ray Diffraction | 300 | Adequate | The sample was synthesized by melting of ammonium dihydrogen phosphate and silver nitrate. The Ag/P intensity ratio was 1.49.
P | 2p | 134.4 | (Li2O)0.50(P2O5)0.50 | lithium(I) oxide phosphorus(V) oxide((Li2O)0.50(P2O5)0.50) | Chowdari B.V.R., Tan K.L., Chia W.T. | Solid State Ionics 53, 1172 (1992) | Adequate | 0.1 |  |  | data |  |  |  | No | Al |  |  | Adventitious carbon | Reliable, with one-point correction of energy scale | amorphous, pelletized |  |  | 300 | Adequate | The glass was prepared fromLi2CO3 and NH4H2PO4. FAT mode.
P | 2p | 134.7 | (Li2O)40(P2O5)60 | lithium(I) oxide phosphorus(V) oxide((Li2O)40(P2O5)60) | Chowdari B.V.R., Tan K.L., Chia W.T., Gopalakrishnan R. | J. Non-cryst. Solids 128, 18 (1991) | Adequate | 0.1 |  |  | data |  |  |  | No | Al |  |  | Adventitious carbon | Reliable, with one-point correction of energy scale | amorphous, solid sample mounted on tape | ICPS | X-ray Diffraction | 300 | Good | The composition was determined by inductively coupled plasma spectroscopy. The sample was prepared from reag. grade Li2CO3 and NH4H2PO4 by mixing reagents in appropriate proportion and heating.
P | 2p | 133.9 | (Li2O)60(P2O5)40 | lithium(I) oxide phosphorus(V) oxide((Li2O)60(P2O5)40) | Chowdari B.V.R., Tan K.L., Chia W.T., Gopalakrishnan R. | J. Non-cryst. Solids 128, 18 (1991) | Adequate | 0.1 |  |  | data |  |  |  | No | Al |  |  | Adventitious carbon | Reliable, with one-point correction of energy scale | amorphous, solid sample mounted on tape | ICPS | X-ray Diffraction | 300 | Good | The composition was determined by inductively coupled plasma spectroscopy. The sample was prepared from reag. grade Li2CO3 and NH4H2PO4 by mixing reagents in appropriate proportion and heating.
P | 2p | 133.4 | (Li2O)40(P2O5)24(MoO3)36 | lithium(I) oxide phosphorus(V) oxide molybdenum(VI) oxide((Li2O)40(P2O5)24(MoO3)36) | Chowdari B.V.R., Tan K.L., Chia W.T., Gopalakrishnan R. | J. Non-cryst. Solids 128, 18 (1991) | Adequate | 0.1 |  |  | data |  |  |  | No | Al |  |  | Adventitious carbon | Reliable, with one-point correction of energy scale | amorphous, solid sample mounted on tape | ICPS | X-ray Diffraction | 300 | Good | The composition was determined by inductively coupled plasma spectroscopy. The sample was prepared from reagent grade Li2CO3, MoO3 and NH4H2PO4 by mixing reagents in appropriate proportion and heating.
P | 2p | 133.5 | (Li2O)40(P2O5)30(MoO3)30 | lithium(I) oxide phosphorus(V) oxide molybdenum(VI) oxide((Li2O)40(P2O5)30(MoO3)30) | Chowdari B.V.R., Tan K.L., Chia W.T., Gopalakrishnan R. | J. Non-cryst. Solids 128, 18 (1991) | Adequate | 0.1 |  |  | data |  |  |  | No | Al |  |  | Adventitious carbon | Reliable, with one-point correction of energy scale | amorphous, solid sample mounted on tape | ICPS | X-ray Diffraction | 300 | Good | The composition was determined by inductively coupled plasma spectroscopy. The sample was prepared from reagent grade Li2CO3, MoO3 and NH4H2PO4 by mixing reagents in appropriate proportion and heating.
P | 2p | 133.8 | (Li2O)40(P2O5)36(MoO3)24 | lithium(I) oxide phosphorus(V) oxide molybdenum(VI) oxide((Li2O)40(P2O5)36(MoO3)24) | Chowdari B.V.R., Tan K.L., Chia W.T., Gopalakrishnan R. | J. Non-cryst. Solids 128, 18 (1991) | Adequate | 0.1 |  |  | data |  |  |  | No | Al |  |  | Adventitious carbon | Reliable, with one-point correction of energy scale | amorphous, solid sample mounted on tape | ICPS | X-ray Diffraction | 300 | Good | The composition was determined by inductively coupled plasma spectroscopy. The sample was prepared from reagent grade Li2CO3, MoO3 and NH4H2PO4 by mixing reagents in appropriate proportion and heating.
P | 2p | 133.8 | (Li2O)40(P2O5)42(MoO3)18 | lithium(I) oxide phosphorus(V) oxide molybdenum(VI) oxide((Li2O)40(P2O5)42(MoO3)18) | Chowdari B.V.R., Tan K.L., Chia W.T., Gopalakrishnan R. | J. Non-cryst. Solids 128, 18 (1991) | Adequate | 0.1 |  |  | data |  |  |  | No | Al |  |  | Adventitious carbon | Reliable, with one-point correction of energy scale | amorphous, solid sample mounted on tape | ICPS | X-ray Diffraction | 300 | Good | The composition was determined by inductively coupled plasma spectroscopy. The sample was prepared from reagent grade Li2CO3, MoO3 and NH4H2PO4 by mixing reagents in appropriate proportion and heating.
P | 2p | 134.4 | (Li2O)40(P2O5)48(MoO3)12 | lithium(I) oxide phosphorus(V) oxide molybdenum(VI) oxide((Li2O)40(P2O5)48(MoO3)12) | Chowdari B.V.R., Tan K.L., Chia W.T., Gopalakrishnan R. | J. Non-cryst. Solids 128, 18 (1991) | Adequate | 0.1 |  |  | data |  |  |  | No | Al |  |  | Adventitious carbon | Reliable, with one-point correction of energy scale | amorphous, solid sample mounted on tape | ICPS | X-ray Diffraction | 300 | Good | The composition was determined by inductively coupled plasma spectroscopy. The sample was prepared from reagent grade Li2CO3, MoO3 and NH4H2PO4 by mixing reagents in appropriate proportion and heating.
P | 2p | 134.1 | (Li2O)40(P2O5)54(MoO3)6 | lithium(I) oxide phosphorus(V) oxide molybdenum(VI) oxide((Li2O)40(P2O5)54(MoO3)6) | Chowdari B.V.R., Tan K.L., Chia W.T., Gopalakrishnan R. | J. Non-cryst. Solids 128, 18 (1991) | Adequate | 0.1 |  |  | data |  |  |  | No | Al |  |  | Adventitious carbon | Reliable, with one-point correction of energy scale | amorphous, solid sample mounted on tape | ICPS | X-ray Diffraction | 300 | Good | The composition was determined by inductively coupled plasma spectroscopy. The sample was prepared from reagent grade Li2CO3, MoO3 and NH4H2PO4 by mixing reagents in appropriate proportion and heating.
P | 2p | 133.3 | (Li2O)50(P2O5)25(MoO3)25 | lithium(I) oxide phosphorus(V) oxide molybdenum(VI) oxide((Li2O)50(P2O5)25(MoO3)25) | Chowdari B.V.R., Tan K.L., Chia W.T., Gopalakrishnan R. | J. Non-cryst. Solids 128, 18 (1991) | Adequate | 0.1 |  |  | data |  |  |  | No | Al |  |  | Adventitious carbon | Reliable, with one-point correction of energy scale | amorphous, solid sample mounted on tape | ICPS | X-ray Diffraction | 300 | Good | The composition was determined by inductively coupled plasma spectroscopy. The sample was prepared from reagent grade Li2CO3, MoO3 and NH4H2PO4 by mixing reagents in appropriate proportion and heating.
P | 2p | 133.4 | (Li2O)50(P2O5)30(MoO3)20 | lithium(I) oxide phosphorus(V) oxide molybdenum(VI) oxide((Li2O)50(P2O5)30(MoO3)20) | Chowdari B.V.R., Tan K.L., Chia W.T., Gopalakrishnan R. | J. Non-cryst. Solids 128, 18 (1991) | Adequate | 0.1 |  |  | data |  |  |  | No | Al |  |  | Adventitious carbon | Reliable, with one-point correction of energy scale | amorphous, solid sample mounted on tape | ICPS | X-ray Diffraction | 300 | Good | The composition was determined by inductively coupled plasma spectroscopy. The sample was prepared from reagent grade Li2CO3, MoO3 and NH4H2PO4 by mixing reagents in appropriate proportion and heating.
P | 2p | 133.6 | (Li2O)50(P2O5)35(MoO3)15 | lithium(I) oxide phosphorus(V) oxide molybdenum(VI) oxide((Li2O)50(P2O5)35(MoO3)15) | Chowdari B.V.R., Tan K.L., Chia W.T., Gopalakrishnan R. | J. Non-cryst. Solids 128, 18 (1991) | Adequate | 0.1 |  |  | data |  |  |  | No | Al |  |  | Adventitious carbon | Reliable, with one-point correction of energy scale | amorphous, solid sample mounted on tape | ICPS | X-ray Diffraction | 300 | Good | The composition was determined by inductively coupled plasma spectroscopy. The sample was prepared from reagent grade Li2CO3, MoO3 and NH4H2PO4 by mixing reagents in appropriate proportion and heating.
P | 2p | 134 | (Li2O)50(P2O5)40(MoO3)10 | lithium(I) oxide phosphorus(V) oxide molybdenum(VI) oxide((Li2O)50(P2O5)40(MoO3)10) | Chowdari B.V.R., Tan K.L., Chia W.T., Gopalakrishnan R. | J. Non-cryst. Solids 128, 18 (1991) | Adequate | 0.1 |  |  | data |  |  |  | No | Al |  |  | Adventitious carbon | Reliable, with one-point correction of energy scale | amorphous, solid sample mounted on tape | ICPS | X-ray Diffraction | 300 | Good | The composition was determined by inductively coupled plasma spectroscopy. The sample was prepared from reagent grade Li2CO3, MoO3 and NH4H2PO4 by mixing reagents in appropriate proportion and heating.
P | 2p | 134.2 | (Li2O)50(P2O5)45(MoO3)5 | lithium(I) oxide phosphorus(V) oxide molybdenum(VI) oxide((Li2O)50(P2O5)45(MoO3)5) | Chowdari B.V.R., Tan K.L., Chia W.T., Gopalakrishnan R. | J. Non-cryst. Solids 128, 18 (1991) | Adequate | 0.1 |  |  | data |  |  |  | No | Al |  |  | Adventitious carbon | Reliable, with one-point correction of energy scale | amorphous, solid sample mounted on tape | ICPS | X-ray Diffraction | 300 | Good | The composition was determined by inductively coupled plasma spectroscopy. The sample was prepared from reagent grade Li2CO3, MoO3 and NH4H2PO4 by mixing reagents in appropriate proportion and heating.
P | 2p | 133.8 | (Li2O)60(P2O5)36(MoO3)4 | lithium(I) oxide phosphorus(V) oxide molybdenum(VI) oxide((Li2O)60(P2O5)36(MoO3)4) | Chowdari B.V.R., Tan K.L., Chia W.T., Gopalakrishnan R. | J. Non-cryst. Solids 128, 18 (1991) | Adequate | 0.1 |  |  | data |  |  |  | No | Al |  |  | Adventitious carbon | Reliable, with one-point correction of energy scale | amorphous, solid sample mounted on tape | ICPS | X-ray Diffraction | 300 | Good | The composition was determined by inductively coupled plasma spectroscopy. The sample was prepared from reagent grade Li2CO3, MoO3 and NH4H2PO4 by mixing reagents in appropriate proportion and heating.
P | 2p | 133.4 | (Li2O)0.50(P2O5)0.10(WO3)0.40 | lithium(I) oxide phosphorus(V) oxide tungsten(VI) oxide((Li2O)0.50(P2O5)0.10(WO3)0.40) | Chowdari B.V.R., Tan K.L., Chia W.T. | Solid State Ionics 53, 1172 (1992) | Adequate | 0.1 |  |  | data |  |  |  | No | Al |  |  | Adventitious carbon | Reliable, with one-point correction of energy scale | amorphous, pelletized |  |  | 300 | Adequate | The glass was prepared fromLi2CO3, NH4H2PO4 and WO3. Rapidly quenched glass. FAT mode.
P | 2p | 133.5 | (Li2O)0.50(P2O5)0.15(WO3)0.35 | lithium(I) oxide phosphorus(V) oxide tungsten(VI) oxide((Li2O)0.50(P2O5)0.15(WO3)0.35) | Chowdari B.V.R., Tan K.L., Chia W.T. | Solid State Ionics 53, 1172 (1992) | Adequate | 0.1 |  |  | data |  |  |  | No | Al |  |  | Adventitious carbon | Reliable, with one-point correction of energy scale | amorphous, pelletized |  |  | 300 | Adequate | The glass was prepared fromLi2CO3, NH4H2PO4 and WO3. Rapidly quenched glass. FAT mode.
P | 2p | 133.5 | (Li2O)0.50(P2O5)0.20(WO3)0.30 | lithium(I) oxide phosphorus(V) oxide tungsten(VI) oxide((Li2O)0.50(P2O5)0.20(WO3)0.30) | Chowdari B.V.R., Tan K.L., Chia W.T. | Solid State Ionics 53, 1172 (1992) | Adequate | 0.1 |  |  | data |  |  |  | No | Al |  |  | Adventitious carbon | Reliable, with one-point correction of energy scale | amorphous, pelletized |  |  | 300 | Adequate | The glass was prepared fromLi2CO3, NH4H2PO4 and WO3. FAT mode.
P | 2p | 133.6 | (Li2O)0.50(P2O5)0.20(WO3)0.30 | lithium(I) oxide phosphorus(V) oxide tungsten(VI) oxide((Li2O)0.50(P2O5)0.20(WO3)0.30) | Chowdari B.V.R., Tan K.L., Chia W.T. | Solid State Ionics 53, 1172 (1992) | Adequate | 0.1 |  |  | data |  |  |  | No | Al |  |  | Adventitious carbon | Reliable, with one-point correction of energy scale | amorphous, pelletized |  |  | 300 | Adequate | The glass was prepared fromLi2CO3, NH4H2PO4 and WO3. Rapidly quenched glass. FAT mode.
P | 2p | 133.7 | (Li2O)0.50(P2O5)0.25(WO3)0.25 | lithium(I) oxide phosphorus(V) oxide tungsten(VI) oxide((Li2O)0.50(P2O5)0.25(WO3)0.25) | Chowdari B.V.R., Tan K.L., Chia W.T. | Solid State Ionics 53, 1172 (1992) | Adequate | 0.1 |  |  | data |  |  |  | No | Al |  |  | Adventitious carbon | Reliable, with one-point correction of energy scale | amorphous, pelletized |  |  | 300 | Adequate | The glass was prepared fromLi2CO3, NH4H2PO4 and WO3. FAT mode.
P | 2p | 133.8 | (Li2O)0.50(P2O5)0.30(WO3)0.20 | lithium(I) oxide phosphorus(V) oxide tungsten(VI) oxide((Li2O)0.50(P2O5)0.30(WO3)0.20) | Chowdari B.V.R., Tan K.L., Chia W.T. | Solid State Ionics 53, 1172 (1992) | Adequate | 0.1 |  |  | data |  |  |  | No | Al |  |  | Adventitious carbon | Reliable, with one-point correction of energy scale | amorphous, pelletized |  |  | 300 | Adequate | The glass was prepared fromLi2CO3, NH4H2PO4 and WO3. FAT mode.
P | 2p | 133.8 | (Li2O)0.50(P2O5)0.35(WO3)0.15 | lithium(I) oxide phosphorus(V) oxide tungsten(VI) oxide((Li2O)0.50(P2O5)0.35(WO3)0.15) | Chowdari B.V.R., Tan K.L., Chia W.T. | Solid State Ionics 53, 1172 (1992) | Adequate | 0.1 |  |  | data |  |  |  | No | Al |  |  | Adventitious carbon | Reliable, with one-point correction of energy scale | amorphous, pelletized |  |  | 300 | Adequate | The glass was prepared fromLi2CO3, NH4H2PO4 and WO3. FAT mode.
P | 2p | 134 | (Li2O)0.50(P2O5)0.40(WO3)0.10 | lithium(I) oxide phosphorus(V) oxide tungsten(VI) oxide((Li2O)0.50(P2O5)0.40(WO3)0.10) | Chowdari B.V.R., Tan K.L., Chia W.T. | Solid State Ionics 53, 1172 (1992) | Adequate | 0.1 |  |  | data |  |  |  | No | Al |  |  | Adventitious carbon | Reliable, with one-point correction of energy scale | amorphous, pelletized |  |  | 300 | Adequate | The glass was prepared fromLi2CO3, NH4H2PO4 and WO3. FAT mode.
P | 2p | 134 | (Li2O)0.50(P2O5)0.45(WO3)0.05 | lithium(I) oxide phosphorus(V) oxide tungsten(VI) oxide((Li2O)0.50(P2O5)0.45(WO3)0.05) | Chowdari B.V.R., Tan K.L., Chia W.T. | Solid State Ionics 53, 1172 (1992) | Adequate | 0.1 |  |  | data |  |  |  | No | Al |  |  | Adventitious carbon | Reliable, with one-point correction of energy scale | amorphous, pelletized |  |  | 300 | Adequate | The glass was prepared fromLi2CO3, NH4H2PO4 and WO3. FAT mode.
P | 2p | 133.4 | Zr(HPO4)2(C12H8N2)0.5.2H2O | zirconium bis(hydrogen phosphate) dihydrate-1,10-phenanthroline(1/0.5)(Zr(HPO4)2(C12H8N2)0.5.2H2O) | Arfelli M., Mattogno G., Ferragina C., Massucci M.A. | J. Inclusion Phenom. Mol. Recogn. Chem. 11, 15 (1991) | Adequate | 0.2 |  |  | data |  |  |  | No | Al |  | Au4f7 = 84.00 | Adventitious carbon | Reliable, with one-point correction of energy scale | alpha phase, cooled, crystal, thin film |  | X-ray Diffraction | 77 | Adequate | Alpha-Zr(HPO4)2(phen)0.5.2H2O,phen = phenanthroline. Intercalation of alpha-Zr(HPO4)2.2H2O with 1,10 - phenanthroline. FAT mode.
P | 2p | 133.1 | Zr(HPO4)2(C12H8N2)0.5.2H2O | zirconium bis(hydrogen phosphate) dihydrate-1,10-phenanthroline(1/0.5)(Zr(HPO4)2(C12H8N2)0.5.2H2O) | Arfelli M., Cossu G., Mattogno G., Ferragina C., Massucci M.A. | J. Inclusion Phenom. Mol. Recogn. Chem. 9, 161 (1990) | Adequate | 0.2 |  |  | data |  |  |  | No | Al |  | Au4f7 = 84.00 | Adventitious carbon | Reliable, with one-point correction of energy scale | alpha phase, cooled, crystal, thin film |  | X-ray Diffraction | 77 | Adequate | Alpha - Zr(HPO4)2(phen)0.5.2H2O,phen = phenanthroline.
P | 2p | 133.74 | (-C5HxN0.54O1.44P0.066-)n | poly(((7-oxo-7,10 H-benz[de]-imidazo[4',5':5,6]benzimidazo[2,1-a]isoquinoline-3,4:10,11-tetrayl)-10-carbonyl)-co-phosphoric acid) | Nalwa H.S. | Polymer 32, 802 (1991) | Adequate |  |  | other | mixed Gaussian/Lorentzian |  |  |  | No | Mg |  |  | Internal hydrocarbon | Reliable, with one-point correction of energy scale | cast film, thin film | X-ray Photoelectron Spectroscopy |  | 300 | Adequate | The composition determined by XPS was C5HxN0.54O1.44P0.066. The film was grown from methanesulfonic acid solution. Polyphosphonic acid is incorporated in polymer. The total FWHM is 1.82 eV. The relative intensity was 0.65.
P | 2p | 135.01 | (-C5HxN0.54O1.44P0.066-)n | poly(((7-oxo-7,10 H-benz[de]-imidazo[4',5':5,6]benzimidazo[2,1-a]isoquinoline-3,4:10,11-tetrayl)-10-carbonyl)-co-phosphoric acid) | Nalwa H.S. | Polymer 32, 802 (1991) | Adequate |  |  | other | mixed Gaussian/Lorentzian |  |  |  | No | Mg |  |  | Internal hydrocarbon | Reliable, with one-point correction of energy scale | cast film, thin film | X-ray Photoelectron Spectroscopy |  | 300 | Adequate | The composition determined by XPS was C5HxN0.54O1.44P0.066. The film was grown from methanesulfonic acid solution. Polyphosphonic acid is incorporated in polymer. The total FWHM is 2.21 eV. The relative intensity was 0.35.
P | 2p | 134.5 | LiPO3 | lithium metaphosphate | Chowdari B.V.R., Tan K.L., Chia W.T. | Solid State Ionics 53, 1172 (1992) | Adequate | 0.1 |  |  | data |  |  |  | No | Al |  |  | Adventitious carbon | Reliable, with one-point correction of energy scale | crystal, pelletized |  |  | 300 | Adequate | FAT mode.
P | 2p | 131.6 | [P(C6H5)3HPt(AuP(C6H5)3)7](NO3)2 | hydrido(triphenylhosphine)heptakis(triphenylphosphinegold)platinum dinitrate | Shul'ga Y.M., Bulatov A.V., Gould R.A.T., Konze W.V., Pignolet L.H. | Inorg. Chem. 31, 4704 (1992) | Adequate |  |  |  | data |  |  |  | No | Mg |  | Au4f7 = 84.00 | Internal hydrocarbon | Reliable, with two-point correction of energy scale | solid sample mounted on tape |  |  | 300 | Adequate | The Pt4f7/2/Au4f7/2 intensity ratio was 0.23.
P | 2p | 133.4 | Zr(HPO4)2(C12H8N2)0.5.3H2O | zirconium bis(hydrogen phosphate) trihydrate-1,10-phenanthroline(1/0.5) | Arfelli M., Mattogno G., Ferragina C., Massucci M.A. | J. Inclusion Phenom. Mol. Recogn. Chem. 11, 15 (1991) | Adequate | 0.2 |  |  | data |  |  |  | No | Al |  | Au4f7 = 84.00 | Adventitious carbon | Reliable, with one-point correction of energy scale | cooled, crystal, gamma phase, thin film |  | X-ray Diffraction | 77 | Adequate | Gamma-Zr(HPO4)2(phen)0.5.3H2O,phen = phenanthroline. Intercalation of gamma-Zr(HPO4)2.2H2O with 1,10 - phenanthroline. FAT mode.
P | 2p | 131.4 | Mo(CO)5(C5H4P(C6H5)2)2FeMo(CO)5 | mu-1,1'-bis(diphenylphosphino)ferrocene-bis(pentacarbonylmolybdenum) | Chan H.S.O., Hor T.S.A., Phang L.-T., Tan K.L. | J. Organometal. Chem. 407, 353 (1991) | Adequate | 0.3 |  | other | Gaussian | 2.1 |  |  | No | Mg |  |  | Internal hydrocarbon | Reliable, with one-point correction of energy scale | solid on double-sided tape |  |  | 300 | Adequate
P | 2p | 134 | Ca(H2PO4)2 | calcium bis(dihydrogen phosphate) | Barbaux Y., Dekiouk M., Le Maguer D., Gengembre L., Huchette D., and Grimblot J. | Appl. Catalysis A 90, 51 (1992) | Adequate |  |  |  | data | 2.2 |  |  | No | Al |  |  | Adventitious carbon | Reliable, with one-point correction of energy scale | crystal | X-ray Photoelectron Spectroscopy |  | 300 | Adequate | The composition determined by XPS was CaP2.2O8.1.
P | 2p | 130.6 | Mo(CO)5(C5H4P(C6H5)2)2Fe | eta1-1,1'-bis(diphenylphosphino)ferrocene-pentacarbonylmolybdenum | Chan H.S.O., Hor T.S.A., Phang L.-T., Tan K.L. | J. Organometal. Chem. 407, 353 (1991) | Adequate | 0.3 |  | other | Gaussian | 1.8 |  |  | No | Mg |  |  | Internal hydrocarbon | Reliable, with one-point correction of energy scale | solid on double-sided tape |  |  | 300 | Adequate
P | 2p | 131.7 | Mo(CO)5(C5H4P(C6H5)2)2Fe | eta1-1,1'-bis(diphenylphosphino)ferrocene-pentacarbonylmolybdenum | Chan H.S.O., Hor T.S.A., Phang L.-T., Tan K.L. | J. Organometal. Chem. 407, 353 (1991) | Adequate | 0.3 |  | other | Gaussian | 1.8 |  |  | No | Mg |  |  | Internal hydrocarbon | Reliable, with one-point correction of energy scale | solid on double-sided tape |  |  | 300 | Adequate
P | 2p | 133.3 | ZrH1.6[Cu(C12H8N2)2]0.2(PO4)2.3H2O | zirconium hydrogen bis(phosphate) trihydrate-bis(1,10-phenanthroline)copper(II)-(1/0.2) | Arfelli M., Cossu G., Mattogno G., Ferragina C., Massucci M.A. | J. Inclusion Phenom. Mol. Recogn. Chem. 9, 161 (1990) | Adequate | 0.2 |  |  | data |  |  |  | No | Al |  | Au4f7 = 84.00 | Adventitious carbon | Reliable, with one-point correction of energy scale | alpha phase, cooled, crystal, exchangable, thin film |  | X-ray Diffraction | 77 | Adequate | Alpha-ZrH1.6[Cu(phen)2]0.2(PO4)2.3H2O,phen = phenanthroline. Intercalation of alpha-Zr(HPO4)2.2H2O with Cu2+ - phenanthroline.
P | 2p | 130.7 | W(CO)5(C5H4P(C6H5)2)2Fe | eta1-1,1'-bis(diphenylphosphino)ferrocene-pentacarbonyltungsten | Chan H.S.O., Hor T.S.A., Phang L.-T., Tan K.L. | J. Organometal. Chem. 407, 353 (1991) | Adequate | 0.3 |  | other | Gaussian | 1.8 |  |  | No | Mg |  |  | Internal hydrocarbon | Reliable, with one-point correction of energy scale | solid on double-sided tape |  |  | 300 | Adequate
P | 2p | 131.6 | W(CO)5(C5H4P(C6H5)2)2Fe | eta1-1,1'-bis(diphenylphosphino)ferrocene-pentacarbonyltungsten | Chan H.S.O., Hor T.S.A., Phang L.-T., Tan K.L. | J. Organometal. Chem. 407, 353 (1991) | Adequate | 0.3 |  | other | Gaussian | 1.8 |  |  | No | Mg |  |  | Internal hydrocarbon | Reliable, with one-point correction of energy scale | solid on double-sided tape |  |  | 300 | Adequate
P | 2p | 133 | MnPS3 | manganese phosphorus trisulfide | Ichimura K., Sano M. | Synthetic Metals 45, 203 (1991) | Adequate |  |  |  | data |  |  |  | No | Mg |  | Au4f7 = 84.00 | Adventitious carbon | Reliable, with one-point correction of energy scale | crystal | Electron-Probe Microanalysis | X-ray Diffraction | 300 | Adequate | The crystal was synthesized from elemental mixture of metal, phosphorus and sulfur prepared with atomic ratios 1:1:3. The conductivity was < 1E-9 S cm-1. manganese(II) thiohypophosphate
P | 2p | 131.5 | [IP(C6H5)3Pt(AuP(C6H5)3)4]BF4 | iodo(triphenylphosphine)tetrakis(triphenylphosphinegold)platinum tetrafluoroborate | Shul'ga Y.M., Bulatov A.V., Gould R.A.T., Konze W.V., Pignolet L.H. | Inorg. Chem. 31, 4704 (1992) | Adequate |  |  |  | data |  |  |  | No | Mg |  | Au4f7 = 84.00 | Internal hydrocarbon | Reliable, with two-point correction of energy scale | solid sample mounted on tape |  |  | 300 | Adequate | The Pt4f7/2/Au4f7/2 intensity ratio was 0.29.
P | 2p | 131.6 | [P(C6H5)3CNPt(AuP(C6H5)3)6]NO3 | cyano(triphenylphosphine)hexakis(triphenylphosphinegold)platinum nitrate | Shul'ga Y.M., Bulatov A.V., Gould R.A.T., Konze W.V., Pignolet L.H. | Inorg. Chem. 31, 4704 (1992) | Adequate |  |  |  | data |  |  |  | No | Mg |  | Au4f7 = 84.00 | Internal hydrocarbon | Reliable, with two-point correction of energy scale | solid sample mounted on tape |  |  | 300 | Adequate | The Pt4f7/2/Au4f7/2 intensity ratio was 0.24.
P | 2p | 132.35 | Fe(C5H4P(O)(C6H5)2)2.(CH2Cl2)0.5 | 1,1'-bis(diphenyloxophosphino)ferrocene dichloromethane solvate | Hor T.S.A., Chan H.S.O., Tan K.-L., Phang L.-T., Yan Y.K., Liu L.-K., and Wen Y.-S | Polyhedron 10, 2437 (1991) | Adequate | 0.2 |  | other | other type of curve fit | 1.95 |  |  | No | Mg |  |  | Internal hydrocarbon | Reliable, with one-point correction of energy scale | solid on double-sided tape |  |  | 300 | Adequate
P | 2p | 134.13 | (-C5HxN0.56O1.76P0.07-)n | poly((6,9-dihydro-6,9-dioxobisbenzimidazo[2,1-b:1',2'-j]benzo[1mn][3,8]-phenanthroline-2,13-diyl)-co-phosphoric acid) | Nalwa H.S. | Polymer 32, 802 (1991) | Adequate |  |  | other | mixed Gaussian/Lorentzian |  |  |  | No | Mg |  |  | Internal hydrocarbon | Reliable, with one-point correction of energy scale | cast film, thin film | X-ray Photoelectron Spectroscopy |  | 300 | Adequate | The composition determined by XPS was C5HxN0.56O1.76P0.07. The film was grown from methanesulfonic acid solution. Polyphosphonic acid is incorporated in polymer. The total FWHM is 2.39 eV. The relative intensity was 0.99.
P | 2p | 137.19 | (-C5HxN0.56O1.76P0.07-)n | poly((6,9-dihydro-6,9-dioxobisbenzimidazo[2,1-b:1',2'-j]benzo[1mn][3,8]-phenanthroline-2,13-diyl)-co-phosphoric acid) | Nalwa H.S. | Polymer 32, 802 (1991) | Adequate |  |  | other | mixed Gaussian/Lorentzian |  |  |  | No | Mg |  |  | Internal hydrocarbon | Reliable, with one-point correction of energy scale | cast film, thin film | X-ray Photoelectron Spectroscopy |  | 300 | Adequate | The composition determined by XPS was C5HxN0.56O1.76P0.07. The film was grown from methanesulfonic acid solution. Polyphosphonic acid is incorporated in polymer. The relative intensity was 0.01.
P | 2p | 133.1 | (Li2O)40(P2O5)18(MoO3)42 | lithium(I) oxide phosphorus(V) oxide molybdenum(VI) oxide((Li2O)40(P2O5)18(MoO3)42) | Chowdari B.V.R., Tan K.L., Chia W.T., Gopalakrishnan R. | J. Non-cryst. Solids 128, 18 (1991) | Adequate | 0.1 |  |  | data |  |  |  | No | Al |  |  | Adventitious carbon | Reliable, with one-point correction of energy scale | amorphous, solid sample mounted on tape | ICPS | X-ray Diffraction | 300 | Good | The composition was determined by inductively coupled plasma spectroscopy. The sample was prepared from reagent grade Li2CO3, MoO3 and NH4H2PO4 by mixing reagents in appropriate proportion and heating.
P | 2p | 133.6 | ZrP/C | zirconium phosphide/carbon | Kubota T., Okutani T., Inamoto I., Takimoto K. | Bunseki Kagaku 41, 57 (1992) | Adequate |  |  |  | data |  |  |  | No | Mg |  | Other, C1s = 284.44 | Conductor | Reliable, with one-point correction of energy scale | crystal |  | X-ray Diffraction | 300 | Adequate
P | 2p | 128.2 | ZrP/C | zirconium phosphide/carbon | Kubota T., Okutani T., Inamoto I., Takimoto K. | Bunseki Kagaku 41, 57 (1992) | Adequate |  |  |  | data |  |  |  | No | Mg |  | Other, C1s = 284.44 | Conductor | Reliable, with one-point correction of energy scale | crystal |  | X-ray Diffraction | 300 | Adequate
P | 2p | 131.6 | [(P(C6H5)3)2Pt(AuP(C6H5)3)3]PF6 | bis(triphenylphosphine)tris(triphenylphosphinegold)platinum hexafluorophosphate | Shul'ga Y.M., Bulatov A.V., Gould R.A.T., Konze W.V., Pignolet L.H. | Inorg. Chem. 31, 4704 (1992) | Adequate |  |  |  | data |  |  |  | No | Mg |  | Au4f7 = 84.00 | Internal hydrocarbon | Reliable, with two-point correction of energy scale | solid sample mounted on tape |  |  | 300 | Adequate | The Pt4f7/2/Au4f7/2 intensity ratio was 0.36.
P | 2p | 136.2 | [(P(C6H5)3)2Pt(AuP(C6H5)3)3]PF6 | bis(triphenylphosphine)tris(triphenylphosphinegold)platinum hexafluorophosphate | Shul'ga Y.M., Bulatov A.V., Gould R.A.T., Konze W.V., Pignolet L.H. | Inorg. Chem. 31, 4704 (1992) | Adequate |  |  |  | data |  |  |  | No | Mg |  | Au4f7 = 84.00 | Internal hydrocarbon | Reliable, with two-point correction of energy scale | solid sample mounted on tape |  |  | 300 | Adequate | The Pt4f7/2/Au4f7/2 intensity ratio was 0.36.
P | 2p | 131.65 | Re2(CO)9((C6H5)2P(C5H4)Fe(C5H4)P(O)(C6H5)2).H2O | (1-(diphenylphosphino)-1'-(diphenyloxophosphino)ferrocene)nonacarbonyldirhenium | Hor T.S.A., Chan H.S.O., Tan K.-L., Phang L.-T., Yan Y.K., Liu L.-K., and Wen Y.-S | Polyhedron 10, 2437 (1991) | Adequate | 0.2 |  | other | other type of curve fit | 2 |  |  | No | Mg |  |  | Internal hydrocarbon | Reliable, with one-point correction of energy scale | solid on double-sided tape |  |  | 300 | Adequate
P | 2p | 132.4 | Re2(CO)9((C6H5)2P(C5H4)Fe(C5H4)P(O)(C6H5)2).H2O | (1-(diphenylphosphino)-1'-(diphenyloxophosphino)ferrocene)nonacarbonyldirhenium | Hor T.S.A., Chan H.S.O., Tan K.-L., Phang L.-T., Yan Y.K., Liu L.-K., and Wen Y.-S | Polyhedron 10, 2437 (1991) | Adequate | 0.2 |  | other | other type of curve fit | 2 |  |  | No | Mg |  |  | Internal hydrocarbon | Reliable, with one-point correction of energy scale | solid on double-sided tape |  |  | 300 | Adequate
P | 2p | 130.9 | Fe(CO)4(C5H4P(C6H5)2)2FeMo(CO)5 | tetracarbonyliron-mu-1,1'-bis(diphenylphosphino)ferrocene-pentacarbonylmolybdenum | Chan H.S.O., Hor T.S.A., Phang L.-T., Tan K.L. | J. Organometal. Chem. 407, 353 (1991) | Adequate | 0.3 |  | other | Gaussian | 1.8 |  |  | No | Mg |  |  | Internal hydrocarbon | Reliable, with one-point correction of energy scale | solid on double-sided tape |  |  | 300 | Adequate
P | 2p | 131.9 | Fe(CO)4(C5H4P(C6H5)2)2FeMo(CO)5 | tetracarbonyliron-mu-1,1'-bis(diphenylphosphino)ferrocene-pentacarbonylmolybdenum | Chan H.S.O., Hor T.S.A., Phang L.-T., Tan K.L. | J. Organometal. Chem. 407, 353 (1991) | Adequate | 0.3 |  | other | Gaussian | 1.8 |  |  | No | Mg |  |  | Internal hydrocarbon | Reliable, with one-point correction of energy scale | solid on double-sided tape |  |  | 300 | Adequate
P | 2p | 131.9 | PtCl2((C6H5)2PCH2P(C6H5)2) | dichloro([(diphenylphosphino)methyl]diphenylphosphine)platinum | Jennings M.C., Schoettel G., Roy S., Puddephatt R.J., Douglas G., et al. | Organometallics 10, 580 (1991) | Adequate |  |  | other | Gaussian |  |  |  | No | Mg |  |  | Internal hydrocarbon | Reliable, with one-point correction of energy scale | crystal |  | X-ray Diffraction | 300 | Adequate
P | 2p | 130.9 | (C6H5)2PCH2P(C6H5)2 | [(diphenylphosphino)methyl]diphenylphosphine | Jennings M.C., Schoettel G., Roy S., Puddephatt R.J., Douglas G., et al. | Organometallics 10, 580 (1991) | Adequate | 0.1 |  | other | Gaussian |  |  |  | No | Mg |  |  | Internal hydrocarbon | Reliable, with one-point correction of energy scale | crystal |  | X-ray Diffraction | 300 | Adequate
P | 2p | 131.3 | Pt3(CO)Cl((C6H5)2PCH2P(C6H5)2)3[PF6] | mu3-carbonylmu3-chlorotris-mu-([(diphenylphosphino)methyl]diphenylphosphine)triplatinum hexafluorophosphate | Jennings M.C., Schoettel G., Roy S., Puddephatt R.J., Douglas G., et al. | Organometallics 10, 580 (1991) | Adequate |  |  | other | Gaussian |  |  |  | No | Mg |  |  | Internal hydrocarbon | Reliable, with one-point correction of energy scale | crystal |  | X-ray Diffraction | 300 | Adequate
P | 2p | 133.9 | Mn2(CO)9[P(OC6H5)3] | nonacarbonyl(triphenylphosphite)dimanganese | Chan H.S.O., Hor T.S.A., Tan K.-L., Leong Y.-P. | Inorg. Chim. Acta 184, 23 (1991) | Adequate | 0.3 |  | other | other type of curve fit | 2.1 |  |  | No | Mg |  |  | Internal hydrocarbon | Reliable, with one-point correction of energy scale | solid on double-sided tape | X-ray Photoelectron Spectroscopy |  | 300 | Adequate | FRR mode.
P | 2p | 135 | (AgPO3)0.70S0.30 | silver phosphite sulfur ((AgPO3)0.70S0.30) | Chowdari B.V.R., Mok K.F., Xie J.M., Gopalakrishnan R. | J. Non-cryst. Solids 160, 73 (1993) | Adequate | 0.1 |  |  | data |  |  |  | No | Mg |  |  | Adventitious carbon | Reliable, with one-point correction of energy scale | annealed, amorphous |  | X-ray Diffraction | 300 | Adequate | Powder samples of AgPO3 were intimately mixed with sulfur and melted (T = 873-963 K, time = 15-45 min). The samples were annealed for 2 h.
P | 2p | 135.5 | P2O5 | diphosphorus pentoxide | He H., Alberti K., Barr T.L., Klinowski J. | J. Phys. Chem. 97, 13703 (1993) | Adequate |  |  |  | data |  |  |  | No |  |  |  | Adventitious carbon | Reliable, with one-point correction of energy scale | insulator, pelletized |  |  | 300 | Adequate | The sample was pressed into an indium foil.
P | 2p | 133.8 | (P2O5)29.7(SnO)55.3(ZnO)15 | diphosphorus pentoxide tin oxide zinc oxide ((P2O5)29.7(SnO)55.3(ZnO)15) | Onyiriuka E.C. | J. Non-cryst. Solids 163, 268 (1993) | Adequate |  |  | other | mixed Gaussian/Lorentzian |  |  |  | No | Mg |  |  | Adventitious carbon | Reliable, with one-point correction of energy scale | annealed, amorphous, crushed, insulator, solid on double-sided tape |  |  | 300 | Adequate | The sample was prepared from ZnO, SnO, and NH4H2PO4 batch materials which were melted at 1273 K for 3 h and annealed at 573 K.
P | 2p | 133.3 | CuZr2(PO4)3 | copper dizirconium triphosphate | Serghini A., Brochu R., Ziyad M., Loukah M., Vedrine J.C. | J. Chem. Soc. Faraday Trans. 87, 2487 (1991) | Adequate |  |  |  | data |  |  |  | No | Al |  |  | Adventitious carbon | Reliable, with one-point correction of energy scale | crystal |  | X-ray Diffraction | 300 | Adequate | The intensity ratios of Cu/Zr, Cu/P, Zr/P, O/P and O/Zrdetermined by XPS were 1.6, 0.8, 0.5, 4.7 and 8.7, respectively.
P | 2p | 133.5 | Ca5(PO4)3F | pentacalcium tris(phosphate) fluoride | Barbaux Y., Dekiouk M., Le Maguer D., Gengembre L., Huchette D., and Grimblot J. | Appl. Catalysis A 90, 51 (1992) | Adequate |  |  |  | data | 2.3 |  |  | No | Al |  |  | Adventitious carbon | Reliable, with one-point correction of energy scale | crystal | X-ray Photoelectron Spectroscopy |  | 300 | Adequate | The composition determined by XPS was Ca5P3.5O15F 1.1.
P | 2p | 131.4 | [P(C6H5)3Pt(AuP(C6H5)3)6(HgNO3)]NO3 | nitrato(triphenylhosphine)hexakis(triphenylphosphinegold)mercury platinum nitrate | Shul'ga Y.M., Bulatov A.V., Gould R.A.T., Konze W.V., Pignolet L.H. | Inorg. Chem. 31, 4704 (1992) | Adequate |  |  |  | data |  |  |  | No | Mg |  | Au4f7 = 84.00 | Internal hydrocarbon | Reliable, with two-point correction of energy scale | solid sample mounted on tape |  |  | 300 | Adequate | The Pt4f7/2/Au4f7/2 intensity ratio was 0.23.
P | 2p | 133.1 | (Ag2O)51(P2O5)49 | disilver oxide diphosphorus pentoxide((Ag2O)51(P2O5)49) | Gopalakrishnan R., Chowdari B.V.R., Tan K.L. | Mater. Res. Bull. 26, 1371 (1991) | Adequate |  |  | other | Gaussian |  |  |  | No | Al |  |  | Adventitious carbon | Reliable, with one-point correction of energy scale | amorphous, insulator |  | X-ray Diffraction | 300 | Adequate | The sample was synthesized by melting of ammonium dihydrogen phosphate and silver nitrate.
P | 2p | 135.3 | ZrP2O7/C | zirconium diphosphate/carbon | Kubota T., Okutani T., Inamoto I., Takimoto K. | Bunseki Kagaku 41, 57 (1992) | Adequate |  |  |  | data |  |  |  | No | Mg |  | Other, C1s = 284.44 | Conductor | Reliable, with one-point correction of energy scale | crystal |  | X-ray Diffraction | 300 | Adequate
P | 2p | 133.2 | Ca10(PO4)6(OH)2 | calcium phosphate hydroxide | Tanizawa Y., Tsuchikane H., Sawamura K., Suzuki T. | J. Chem. Soc. Faraday Trans. 87, 2235 (1991) | Adequate |  |  |  | data |  |  |  | No | Mg |  |  | Adventitious carbon | Reliable, with one-point correction of energy scale | crystal |  |  | 300 | Adequate | hydroxylapatite
P | 2p | 131.4 | [(CO)3(P(C6H5)3)4Pt3(AuP(C6H5)3)]NO3 | (mu-tricarbonyl)tetrakis(triphenylphosphine)(triphenylphosphinegold)triplatinum nitrate | Shul'ga Y.M., Bulatov A.V., Gould R.A.T., Konze W.V., Pignolet L.H. | Inorg. Chem. 31, 4704 (1992) | Adequate |  |  |  | data |  |  |  | No | Mg |  | Au4f7 = 84.00 | Internal hydrocarbon | Reliable, with two-point correction of energy scale | solid sample mounted on tape |  |  | 300 | Adequate | The Pt4f7/2/Au4f7/2 intensity ratio was 2.12.
P | 2p | 134.3 | Zr(HPO4)2.H2O | zirconium bis(hydrogen phosphate) hydrate | Arfelli M., Mattogno G., Ferragina C., Massucci M.A. | J. Inclusion Phenom. Mol. Recogn. Chem. 11, 15 (1991) | Adequate | 0.2 |  |  | data | 2.3 |  |  | No | Al |  | Au4f7 = 84.00 | Adventitious carbon | Reliable, with one-point correction of energy scale | alpha phase, cooled, crystal, thin film |  | X-ray Diffraction | 77 | Adequate | FAT mode.
P | 2p | 130.7 | Fe(CO)4(C5H4P(C6H5)2)2Fe | eta1-1,1'-bis(diphenylphosphino)ferrocene-tetracarbonyliron | Chan H.S.O., Hor T.S.A., Phang L.-T., Tan K.L. | J. Organometal. Chem. 407, 353 (1991) | Adequate | 0.3 |  | other | Gaussian | 1.8 |  |  | No | Mg |  |  | Internal hydrocarbon | Reliable, with one-point correction of energy scale | solid on double-sided tape |  |  | 300 | Adequate
P | 2p | 131.8 | Fe(CO)4(C5H4P(C6H5)2)2Fe | eta1-1,1'-bis(diphenylphosphino)ferrocene-tetracarbonyliron | Chan H.S.O., Hor T.S.A., Phang L.-T., Tan K.L. | J. Organometal. Chem. 407, 353 (1991) | Adequate | 0.3 |  | other | Gaussian | 1.8 |  |  | No | Mg |  |  | Internal hydrocarbon | Reliable, with one-point correction of energy scale | solid on double-sided tape |  |  | 300 | Adequate
P | 2p | 133.4 | ZrH1.2[Cu0.4(C12H8N2)0.5](PO4)2.2H2O | zirconium hydrogen bis(phosphate) dihydrate-copper(II)-1,10-phenanthroline(1/0.4/0.5) | Arfelli M., Mattogno G., Ferragina C., Massucci M.A. | J. Inclusion Phenom. Mol. Recogn. Chem. 11, 15 (1991) | Adequate | 0.2 |  |  | data |  |  |  | No | Al |  | Au4f7 = 84.00 | Adventitious carbon | Reliable, with one-point correction of energy scale | cooled, crystal, gamma phase, thin film |  | X-ray Diffraction | 77 | Adequate | Gamma-ZrH1.2[Cu0.4(phen)0.5](PO4)2.2H2O,phen = phenanthroline. Intercalation of gamma-Zr(HPO4)2.2H2O with Cu2+ - phenanthroline. FAT mode.
P | 2p | 131.5 | [P(C6H5)3Pt(AuP(C6H5)3)5(HgNO3)2]NO3 | dinitrato(triphenylhosphine)pentakis(triphenylphosphinegold)dimercury platinum nitrate | Shul'ga Y.M., Bulatov A.V., Gould R.A.T., Konze W.V., Pignolet L.H. | Inorg. Chem. 31, 4704 (1992) | Adequate |  |  |  | data |  |  |  | No | Mg |  | Au4f7 = 84.00 | Internal hydrocarbon | Reliable, with two-point correction of energy scale | solid sample mounted on tape |  |  | 300 | Adequate | The Pt4f7/2/Au4f7/2 intensity ratio was 0.26.
P | 2p | 131.65 | [Re(CO)3(C6H5)2P(C5H4)Fe(C5H4)P(C6H5)2]Br | tricarbonyl(1,1'-bis(diphenylphosphino)ferrocene)rhenium bromide | Hor T.S.A., Chan H.S.O., Tan K.-L., Phang L.-T., Yan Y.K., Liu L.-K., and Wen Y.-S | Polyhedron 10, 2437 (1991) | Adequate | 0.2 |  | other | other type of curve fit | 1.85 |  |  | No | Mg |  |  | Internal hydrocarbon | Reliable, with one-point correction of energy scale | solid on double-sided tape |  |  | 300 | Adequate | dppf = 1, 1'-bis(diphenylphosphino)ferrocene.
P | 2p | 131.5 | Pd(P(C6H5)3)2Cl2 | trans-dichlorobis(triphenylphosphine)palladium(II) | Kukushkin Y.N., Vorob'ev-Desyatovskii, Vlasova R.A., Adamov V.M., Lukin Y.N., and Barinov A.A. | Zh. Obshch. Khim. 62, 241 (1992) | Adequate |  |  |  | data |  |  |  | No |  |  |  | Internal hydrocarbon | Reliable, with one-point correction of energy scale | solid sample mounted on tape |  |  | 300 | Adequate
P | 2p | 133 | Na3PO4 | trisodium phosphate | Klimov V.D., Vashman A.A., Pronin I.S. | Zh. Obshch. Khim. 61, 2166 (1991) | Adequate | 0.1 |  |  | data |  |  |  | Yes | Al |  |  | Adventitious carbon | Reliable, with one-point correction of energy scale | pelletized |  |  | 300 | Adequate | An electron flood gun was used for charge compensation.
P | 2p | 136 | Na3PO4 | trisodium phosphate | Lo P.-H., Tsai W.-T., Lee J.-T., Hung M.-P. | Surf. Coat. Technol. 67, 27 (1994) | Adequate |  |  |  | data |  |  |  | No | Mg |  | Au4f7 = 84.00 | Adventitious carbon | Reliable, with one-point correction of energy scale | insulator |  |  | 300 | Adequate
P | 2p | 133.4 | InAl6.5P0.4O13 | indium aluminum phosphorus oxide | Bouchikhi B., Michel C., Boutrite C., Lepley B. | Revue Phys. Appl. 22, 881 (1987) | Adequate |  |  |  | data | 2.06 |  |  | Yes | Al |  |  | Adventitious carbon | Reliable (reported energy within 300 eV of a reference energy) | native oxide | X-ray Photoelectron Spectroscopy |  | 300 | Good | Native plasma oxide grown on InP by using the alumina cathode.
P | 2p | 134.6 | (-NPCl2-)n | poly(phosphonitrilic chloride) | Dake L.S., Baer D.R., Friedrich D.M. | J. Vac. Sci. Technol. A 7, 1634 (1989) | Adequate |  |  |  | data |  |  |  | No | Mg |  | Au,Cu= 84.00,932.67 | Adventitious carbon | Reliable (reported energy within 300 eV of a reference energy) | cooled, powder (when a special point is made in the article) |  |  | 77 | Adequate
P | 2p | 134.6 | [NPCl2]3 | phosphonitrilic chloride trimer | Dake L.S., Baer D.R., Friedrich D.M. | J. Vac. Sci. Technol. A 7, 1634 (1989) | Adequate |  |  |  | data |  |  |  | No | Mg |  | Au,Cu= 84.00,932.67 | Adventitious carbon | Reliable (reported energy within 300 eV of a reference energy) | cooled, powder (when a special point is made in the article) |  |  | 77 | Adequate
P | 2p | 133.4 | InP0.5O2.8 | indium phosphorus oxide (InP0.5O2.8) | Bouchikhi B., Michel C., Boutrite C., Lepley B. | Revue Phys. Appl. 22, 881 (1987) | Adequate |  |  |  | data | 2.04 |  |  | Yes | Al |  |  | Adventitious carbon | Reliable, with one-point correction of energy scale | thermal oxide | X-ray Photoelectron Spectroscopy |  | 300 | Good | Thermal oxide.
P | 2p | 128.6 | InP0.5O2.8 | indium phosphorus oxide (InP0.5O2.8) | Bouchikhi B., Michel C., Boutrite C., Lepley B. | Revue Phys. Appl. 22, 881 (1987) | Adequate |  |  |  | data | 1.47 |  |  | Yes | Al |  |  | Adventitious carbon | Reliable, with one-point correction of energy scale | thermal oxide | X-ray Photoelectron Spectroscopy |  | 300 | Good | Thermal oxide.
P | 2p | 134.1 | Zr(O3PC10H20PO3)/Si | zirconium decanediylbis(phosphonate)/silicon | Lee H., Kepley L.J., Hong H.-G., Akhter S., Mallouk T.E. | J. Phys. Chem. 92, 2597 (1988) | Adequate |  |  |  | data |  |  |  | No | Mg |  | Ag3d5= 368.27 | Conductor | Reliable, with one-point correction of energy scale | thin layer, vapor deposited |  |  | 300 | Adequate | 4 ML Zr(O3PC10H20PO3)/Si(100). The thickness of film was determined by ellipsometry.
P | 2p | 135.1 | Al0.35Si0.48P0.16O2.2 | aluminum silicon phosphorus oxide (Al0.35Si0.48P0.16O2.2) | Hasha D., de Saldarriaga L, Saldarriaga C., Hathway P.E., Cox D.F., and Davis M. | J. Am. Chem. Soc. 110, 2127 (1988) | Adequate |  |  |  | data |  |  |  | No | Mg |  | Au4f7= 84.00 | Gold | Reliable, with one-point correction of energy scale | crystal |  | X-ray Diffraction | 300 | Adequate | SAPO-20B.
P | 2p | 134.8 | Al0.44Si0.41P0.13O2.1 | aluminum silicon phosphorus oxide (Al0.44Si0.41P0.13O2.1) | Hasha D., de Saldarriaga L, Saldarriaga C., Hathway P.E., Cox D.F., and Davis M. | J. Am. Chem. Soc. 110, 2127 (1988) | Adequate |  |  |  | data |  |  |  | No | Mg |  | Au4f7= 84.00 | Gold | Reliable, with one-point correction of energy scale | crystal |  | X-ray Diffraction | 300 | Adequate | SAPO-20C.
P | 2p | 133.3 | InP0.23O2.6 | indium phosphorus oxide (InP0.23O2.6) | Bouchikhi B., Michel C., Boutrite C., Lepley B. | Revue Phys. Appl. 22, 881 (1987) | Adequate |  |  |  | data | 1.71 |  |  | Yes | Al |  |  | Adventitious carbon | Reliable, with one-point correction of energy scale | native oxide | X-ray Photoelectron Spectroscopy |  | 300 | Good | Native plasma oxide realized by using the InP-cathode.
P | 2p | 135 | Al0.52P0.48O2.2 | aluminum phosphorus oxide | Hasha D., de Saldarriaga L, Saldarriaga C., Hathway P.E., Cox D.F., and Davis M. | J. Am. Chem. Soc. 110, 2127 (1988) | Adequate |  |  |  | data |  |  |  | No | Mg |  | Au4f7= 84.00 | Gold | Reliable, with one-point correction of energy scale | crystal |  | X-ray Diffraction | 300 | Adequate
P | 2p | 133.4 | CrPO4 | chromium(III) phosphate | Watson I.M., Connor J.A., Whyman R. | Thin Solid Films 201, 337 (1991) | Adequate |  |  |  | data |  |  |  | No | Mg |  |  | Adventitious carbon | Reliable, with one-point correction of energy scale | beta phase, crystal |  | X-ray Diffraction | 300 | Adequate | An electron flood gun was used for charge compensation.
P | 2p | 133.3 | ZrH[Cu(C12H8N2)]0.5(PO4)2.3H2O | zirconium hydrogen bis(phosphate) trihydrate-1,10-phenanthrolinecopper(II)-(1/0.5) | Arfelli M., Cossu G., Mattogno G., Ferragina C., Massucci M.A. | J. Inclusion Phenom. Mol. Recogn. Chem. 9, 161 (1990) | Adequate | 0.2 |  |  | data |  |  |  | No | Al |  | Au4f7 = 84.00 | Adventitious carbon | Reliable, with one-point correction of energy scale | alpha phase, cooled, crystal, exchangable, thin film |  | X-ray Diffraction | 77 | Adequate | Alpha-ZrH[Cu(phen)0.5](PO4)2.3H2O,phen = phenanthroline. Intercalation of alpha-Zr(HPO4)2.2H2O with Cu2+ - phenanthroline.
P | 2p | 131.5 | [((C6H5)2P(CH2)3P(C6H5)2)2Pd](CF3COO)2 | bis(1,3-bis(diphenylphosphino)propane)palladium bis(trifluoroacetate) | Makhaev V.D., Shul'ga Y.M., Djabieva Z.M., Belov G.P., Chernushevich I.V., et al. | Koord. Khim. 20, 383 (1994) | Adequate |  |  |  | data |  |  |  | No | Mg |  |  | Internal hydrocarbon | Reliable, with one-point correction of energy scale | solid sample mounted on tape |  |  | 300 | Adequate | The P/Pd composition ratio determined by XPS was 4.4. The sample was placed on AlOx surface.
P | 2p | 134.9 | (N(C4H9)4)3PMo12O39 | tris(tetrabutylammonium) deoxododecamolybdophosphate | Kawafune I., Matsubayashi G. | Inorg. Chim. Acta 188, 33 (1991) | Adequate |  |  |  | data |  |  |  | No | Mg |  |  | Internal hydrocarbon | Reliable, with one-point correction of energy scale | crystal, precipitate, reducing atmosphere |  | X-ray Diffraction | 300 | Adequate | The sample was prepared by reaction of (N(C4H9)4)3PMo12O40 with P(C6H5)3 in acetonitrile.
P | 2p | 134.3 | [(C7H14NF)24Ga96P96O372(OH)24(H2O)n]8 | quinuclidine hydrofluoride gallium phosphate hydroxide hydrate | He H., Alberti K., Barr T.L., Klinowski J. | J. Phys. Chem. 97, 13703 (1993) | Adequate |  |  |  | data | 2.3 |  |  | No |  |  |  | Adventitious carbon | Reliable, with one-point correction of energy scale | insulator, pelletized |  |  | 300 | Adequate | cloverite, GaPO4-based molecular sieve The sample was pressed into an indium foil.
P | 2p | 129.6 | Ni85P15 | nickel phosphorus alloy (8515) | Hu Z., Shen J., Chen Y., Lu M., Hsia Y. | J. Non-cryst. Solids 159, 88 (1993) | Adequate | 0.1 |  |  | data |  |  |  | No |  |  |  | Adventitious carbon | Reliable, with one-point correction of energy scale | amorphous, powder (when a special point is made in the article) |  | X-ray Diffraction | 300 | Adequate | Ultrafine amorphous alloy particles with uniform size (about 100 nm) and spherical shape. The composition was determined by inductively coupled plasma method.
P | 2p | 134.1 | (Al2O3)2.0(K2O)7.0(Li2O)6.0(Na2O)7.0(P2O5)33(SiO2)2.0(ZnO)43 | dialuminum trioxide dilithium oxide diphosphorus pentoxidedipotassium oxide silicon dioxide disodium oxide zinc oxide | Onyiriuka E.C. | J. Non-cryst. Solids 163, 268 (1993) | Adequate |  |  | other | mixed Gaussian/Lorentzian |  |  |  | No | Mg |  |  | Adventitious carbon | Reliable, with one-point correction of energy scale | annealed, amorphous, crushed, insulator, solid on double-sided tape |  |  | 300 | Adequate | The sample was prepared from Al(PO3)3, NaPO3, Li2CO3, K2CO3, ZnO, SiO2, and NH4H2PO4 batch materials which were melted at 1273 K for 3 h and annealed at 573 K.
P | 2p | 131.2 | [((C6H5)2P(CH2)6P(C6H5)2)Cu](BH4) | 1,6-bis(diphenylphosphino)hexanecopper tetrahydridoborate | Shul'ga Y.M., Makhaev V.D. | Koord. Khim. 19, 809 (1993) | Adequate |  |  |  | data |  |  |  | No | Mg |  |  | Internal hydrocarbon | Reliable, with one-point correction of energy scale |  |  |  | 300 | Adequate | The P/Cu composition ratio determined by XPS was 2.2.
P | 2p | 135 | (B2O3)30(Zn(PO3)2)70 | diboron trioxide zinc metaphosphate ((B2O3)30(Zn(PO3)2)70) | Brow R.K. | J. Non-cryst. Solids 194, 267 (1996) | Good | 0.2 |  | Linear | data |  |  |  | No | Mg |  |  | Adventitious carbon | Reliable (reported energy within 300 eV of a reference energy) | amorphous, crushed |  |  | 300 | Adequate | The glass was prepared from mixture ofZn(PO3)2 glass powder and reagent grade H3BO3 melted in air (T = 1273 - 1373 K, time = 1 h). The glass was quenched on stell plate and annealed for 30 min near the glass transition temperature.
P | 2p | 134.7 | (Li2O)40.7(P2O5)59.3 | dilithium oxide diphosphorus pentoxide ((Li2O)40.7(P2O5)59.3) | Chia W.T., Chowdari B.V.R., Tan K.L. | J. Mater. Sci. 28, 3594 (1993) | Adequate | 0.1 |  |  | data |  |  |  | No | Al |  |  | Adventitious carbon | Reliable, with one-point correction of energy scale | amorphous, insulator, pelletized | ICPS | X-ray Diffraction | 300 | Good | Reagent grade Li2CO3, NH4H2PO4 and Cr2O3 were mixed in the appropriate proportions and melted (T = 1273 K, time = 15 min). The chemical composition was determined by inductively coupled plasma spectroscopy.
P | 2p | 133.4 | Ca5(PO4)3Cl | pentacalcium tris(phosphate) chloride | Nishikawa H., Ikeda S., Monma H. | Bull. Chem. Soc. Jpn. 66, 2570 (1993) | Adequate |  |  |  | data |  |  |  | No | Mg |  |  | Adventitious carbon | Reliable, with one-point correction of energy scale | crystal |  | X-ray Diffraction | 300 | Adequate | chloroapatite
P | 2p | 134.1 | Ca(H2PO4)2.H2O | calcium bis(dihyrogen phosphate) hydrate | Hanawa T., Ota M. | Biomaterials 12, 767 (1991) | Adequate |  |  |  | data |  |  |  | No | Mg |  |  | Adventitious carbon | Reliable, with one-point correction of energy scale | insulator, solid sample mounted on tape |  |  | 300 | Adequate
P | 2p | 133.9 | (CxH(2x+1)O)2P(S)S)2Zn | zinc dialkyl dithiophosphate | Yang D.H., Xue Q.J., Zhang X.S., Wang H.Q., Lin W.L., and Ding X.J. | Wear 173, 129 (1994) | Adequate |  |  |  | data |  |  |  | No | Mg |  |  | Internal hydrocarbon | Reliable, with one-point correction of energy scale | cooled |  |  | 77 | Adequate | FAT mode.
P | 2p | 133.3 | Ca9.24(HPO4)0.76(PO4)5.24(OH)1.24.nH2O | calcium hydrogen phosphate hydroxide hydrate | Nishikawa H., Ikeda S., Monma H. | Bull. Chem. Soc. Jpn. 66, 2570 (1993) | Adequate |  |  |  | data |  |  |  | No | Mg |  |  | Adventitious carbon | Reliable, with one-point correction of energy scale | crystal |  | X-ray Diffraction | 300 | Adequate | calcium-deficient hydroxyapatite
P | 2p | 131.1 | [((C6H5)2PC5H4FeC5H4P(C6H5)2)Cu](BH4) | 1,1'-bis(diphenylphosphino)ferrocenecopper tetrahydridoborate | Shul'ga Y.M., Makhaev V.D. | Koord. Khim. 19, 809 (1993) | Adequate |  |  |  | data |  |  |  | No | Mg |  |  | Internal hydrocarbon | Reliable, with one-point correction of energy scale |  |  |  | 300 | Adequate | The P/Cu composition ratio determined by XPS was 2.1.
P | 2p | 134.1 | Zr(HPO4)2[(CuC12H8N2)0.5].2H2O | zirconium bis( hydrogenphosphate) dihydrate 1,10-phenanthrolinecopper(II) (1/0.5) | Parmigiani F., Depero L.E. | Struct. Chem. 5, 117 (1994) | Adequate |  | 0.4 |  | data | 1.8 |  |  | Yes | Al |  | Au,Ag,Cu = 84.00,368.27,932.67 | Internal hydrocarbon | Reliable, with two-point correction of energy scale | alpha phase, cooled, pelletized |  |  | 77 | Adequate | Zr(HPO4)2(Cuphen)0.50.2H2O,phen = phenanthroline. An electron flood gun (Ep = 2 - 5 eV) was used for charge compensation.
P | 2p | 133.6 | Mn2(CO)8[P(OC6H5)3]2 | octacarbonylbis(triphenylphosphite)dimanganese | Chan H.S.O., Hor T.S.A., Tan K.-L., Leong Y.-P. | Inorg. Chim. Acta 184, 23 (1991) | Adequate | 0.3 |  |  | other type of curve fit | 2.2 |  |  | No | Mg |  |  | Internal hydrocarbon | Reliable, with one-point correction of energy scale | solid on double-sided tape | X-ray Photoelectron Spectroscopy |  | 300 | Adequate | FRR mode.
P | 2p | 134.6 | AlPO4.2H2O | aluminum phosphate dihydrate | Hanawa T., Ota M. | Biomaterials 12, 767 (1991) | Adequate |  |  |  | data |  |  |  | No | Mg |  |  | Adventitious carbon | Reliable, with one-point correction of energy scale | insulator, solid sample mounted on tape |  |  | 300 | Adequate
P | 2p | 131.2 | [((C6H5)3P)2Cu](BH4) | bis(triphenylphosphino)copper tetrahydridoborate | Shul'ga Y.M., Makhaev V.D. | Koord. Khim. 19, 809 (1993) | Adequate |  |  |  | data |  |  |  | No | Mg |  |  | Internal hydrocarbon | Reliable, with one-point correction of energy scale |  |  |  | 300 | Adequate | The P/Cu composition ratio determined by XPS was 2.0.
P | 2p | 134 | (P2O5)33(ZnO)67 | diphosphorus pentoxide zinc oxide ((P2O5)33(ZnO)67) | Onyiriuka E.C. | J. Non-cryst. Solids 163, 268 (1993) | Adequate |  |  | other | mixed Gaussian/Lorentzian |  |  |  | No | Mg |  |  | Adventitious carbon | Reliable, with one-point correction of energy scale | annealed, amorphous, crushed, insulator, solid on double-sided tape |  |  | 300 | Adequate | The sample was prepared by the reaction of analytical grade ZnO and phosphoric acid, calcining at 673 K overnight and then melted at 1373 K for 3 h. The sample was annealed at 573 K.
P | 2p | 134.1 | Zr(HPO4)2[(C12H8N2)0.5].2H2O | zirconium bis(hydrogen phosphate) dihydrate 1,10-phenanthroline(1/0.5) | Parmigiani F., Depero L.E. | Struct. Chem. 5, 117 (1994) | Adequate | 0.2 | 0.4 |  | data | 1.8 |  |  | Yes | Al |  | Au,Ag,Cu = 84.00,368.27,932.67 | Internal hydrocarbon | Reliable, with two-point correction of energy scale | alpha phase, cooled, pelletized |  |  | 77 | Adequate | Zr(HPO4)2(phen)0.50.2H2O,phen = phenanthroline. An electron flood gun (Ep = 2 - 5 eV) was used for charge compensation.
P | 2p | 134 | [N(C4H9)4]3PMo3W9O39 | tris(tetrabutylammonium) dimolybdo(V)molybdo(VI)nonatungstophosphate | Kawafune I., Matsubayashi G. | Bull. Chem. Soc. Jpn. 67, 694 (1994) | Adequate |  |  | other | other type of curve fit | 2.3 |  |  | No |  |  |  | Internal hydrocarbon | Reliable, with one-point correction of energy scale | crystal, exchangable, precipitate, reducing atmosphere |  |  | 300 | Adequate
P | 2p | 133.8 | VOPO4 | vanadyl phosphate | Cornaglia L.M., Lombardo E.A. | Appl. Catalysis A 127, 125 (1995) | Adequate |  |  | Linear | mixed Gaussian/Lorentzian |  |  |  | No | Mg |  |  | Adventitious carbon | Reliable, with one-point correction of energy scale | beta phase, crystal |  | X-ray Diffraction | 295 | Adequate | The total FWHM is 1.9 eV. The P/V composition ratio determined by EPMA was 1.0. The sample was mounted using silver painting.
P | 2p | 133.8 | VOPO4 | vanadyl phosphate | Cornaglia L.M., Lombardo E.A. | Appl. Catalysis A 127, 125 (1995) | Adequate |  |  | Linear | mixed Gaussian/Lorentzian |  |  |  | No | Mg |  |  | Adventitious carbon | Reliable, with one-point correction of energy scale | crystal |  | X-ray Diffraction | 295 | Adequate | The total FWHM is 2.3 eV. The P/V composition ratio determined by EPMA was 1.26. The sample was mounted using silver painting.
P | 2p | 133.7 | VOPO4 | vanadyl phosphate | Cornaglia L.M., Lombardo E.A. | Appl. Catalysis A 127, 125 (1995) | Adequate |  |  | Linear | mixed Gaussian/Lorentzian |  |  |  | No | Mg |  |  | Adventitious carbon | Reliable, with one-point correction of energy scale | alpha phase, crystal |  | X-ray Diffraction | 295 | Adequate | Alpha (ii) - phase. The total FWHM is 2.3 eV. The P/V composition ratio The sample was mounted using silver painting.
P | 2p | 133.8 | VOPO4 | vanadyl phosphate | Cornaglia L.M., Lombardo E.A. | Appl. Catalysis A 127, 125 (1995) | Adequate |  |  | Linear | mixed Gaussian/Lorentzian |  |  |  | No | Mg |  |  | Adventitious carbon | Reliable, with one-point correction of energy scale | beta phase, crystal |  | X-ray Diffraction | 295 | Adequate | The total FWHM is 1.9 eV. The P/V composition ratio determined by EPMA was 1.0. The sample was mounted using silver painting.
P | 2p | 133.8 | VOPO4 | vanadyl phosphate | Cornaglia L.M., Lombardo E.A. | Appl. Catalysis A 127, 125 (1995) | Adequate |  |  | Linear | mixed Gaussian/Lorentzian |  |  |  | No | Mg |  |  | Adventitious carbon | Reliable, with one-point correction of energy scale | crystal |  | X-ray Diffraction | 295 | Adequate | The total FWHM is 2.3 eV. The P/V composition ratio determined by EPMA was 1.26. The sample was mounted using silver painting.
P | 2p | 133.7 | VOPO4 | vanadyl phosphate | Cornaglia L.M., Lombardo E.A. | Appl. Catalysis A 127, 125 (1995) | Adequate |  |  | Linear | mixed Gaussian/Lorentzian |  |  |  | No | Mg |  |  | Adventitious carbon | Reliable, with one-point correction of energy scale | alpha phase, crystal |  | X-ray Diffraction | 295 | Adequate | Alpha (ii) - phase. The total FWHM is 2.3 eV. The P/V composition ratio The sample was mounted using silver painting.
P | 2p | 131.3 | [((C6H5)2P(CH2)3P(C6H5)2)PdCl2] | dichloro(1,3-bis(diphenylphosphino)propane)palladium | Makhaev V.D., Shul'ga Y.M., Djabieva Z.M., Belov G.P., Chernushevich I.V., et al. | Koord. Khim. 20, 383 (1994) | Adequate |  |  |  | data |  |  |  | No | Mg |  |  | Internal hydrocarbon | Reliable, with one-point correction of energy scale | solid sample mounted on tape |  |  | 300 | Adequate | The P/Pd composition ratio determined by XPS was 2.5. The sample was placed on AlOx surface.
P | 2p | 133.6 | Zn3(PO4)2.xH2O | trizinc bis(phosphate) hydrate | Onyiriuka E.C. | J. Non-cryst. Solids 163, 268 (1993) | Adequate |  |  | other | mixed Gaussian/Lorentzian |  |  |  | No | Mg |  |  | Adventitious carbon | Reliable, with one-point correction of energy scale | insulator, solid sample mounted on tape, solid on double-sided tape |  |  | 300 | Adequate
P | 2p | 133.4 | Ti3(PO4)4.nH2O | titanium phosphate hydrate | Hanawa T., Ota M. | Biomaterials 12, 767 (1991) | Adequate |  |  |  | data |  |  |  | No | Mg |  |  | Adventitious carbon | Reliable, with one-point correction of energy scale | insulator, solid sample mounted on tape |  |  | 300 | Adequate
P | 2p | 134.1 | [N(C4H9)4]3PMo3W9O40 | tris(tetrabutylammonium) trimolybdononatungstophosphate | Kawafune I., Matsubayashi G. | Bull. Chem. Soc. Jpn. 67, 694 (1994) | Adequate |  |  | other | other type of curve fit | 2 |  |  | No |  |  |  | Internal hydrocarbon | Reliable, with one-point correction of energy scale | crystal, exchangable, precipitate |  |  | 300 | Adequate
P | 2p | 134.2 | (N(C4H9)4)3PMo12O40 | tris(tetrabutylammonium) dodecamolybdophosphate | Kawafune I., Matsubayashi G. | Inorg. Chim. Acta 188, 33 (1991) | Adequate |  |  |  | data |  |  |  | No | Mg |  |  | Internal hydrocarbon | Reliable, with one-point correction of energy scale | crystal, precipitate |  | X-ray Diffraction | 300 | Adequate
P | 2p | 131 | [((C6H5)2P(CH2)4P(C6H5)2)Cu](BH4) | 1,4-bis(diphenylphosphino)butanecopper tetrahydridoborate | Shul'ga Y.M., Makhaev V.D. | Koord. Khim. 19, 809 (1993) | Adequate |  |  |  | data |  |  |  | No | Mg |  |  | Internal hydrocarbon | Reliable, with one-point correction of energy scale |  |  |  | 300 | Adequate | The P/Cu composition ratio determined by XPS was 2.0.
P | 2p | 131.3 | [((C6H5)2PCH2P(C6H5)2)Cu](BH4) | bis(diphenylphosphino)methanecopper tetrahydridoborate | Shul'ga Y.M., Makhaev V.D. | Koord. Khim. 19, 809 (1993) | Adequate |  |  |  | data |  |  |  | No | Mg |  |  | Internal hydrocarbon | Reliable, with one-point correction of energy scale |  |  |  | 300 | Adequate | The P/Cu composition ratio determined by XPS was 2.2.
P | 2p | 131.5 | Ni(P(C6H5)3)2(NCS)2 | bis(triphenylphosphine)nickel dithiocyanate | Russo M.V., Iucci G., Furlani A., Polzonetti G. | Polymer 36, 4867 (1995) | Adequate |  |  |  | data | 2 |  |  | No | Mg |  |  | Internal hydrocarbon | Reliable, with one-point correction of energy scale |  |  |  | 300 | Adequate | The composition determined by XPS was C36.8N2.1S2.3P2.0Ni1.0.
P | 2p | 134.2 | (Al2O3)10(MgO)10(Na2O)10(P2O5)70 | dialuminum trioxide magnesium oxide diphosphorus pentoxide disodium oxide | Onyiriuka E.C. | J. Non-cryst. Solids 163, 268 (1993) | Adequate |  |  | other | mixed Gaussian/Lorentzian |  |  |  | No | Mg |  |  | Adventitious carbon | Reliable, with one-point correction of energy scale | annealed, amorphous, crushed, insulator, solid on double-sided tape |  |  | 300 | Adequate | 70, 10, 10, and 10 are weight % in the formula.
P | 2p | 134.3 | (Li2O)40.5(P2O5)47.4(Cr2O3)12.1 | dilithium oxide diphosphorus pentoxide dichromium trioxide ((Li2O)40.5(P2O5)47.4(Cr2O3)12.1) | Chia W.T., Chowdari B.V.R., Tan K.L. | J. Mater. Sci. 28, 3594 (1993) | Adequate | 0.1 |  |  | data |  |  |  | No | Al |  |  | Adventitious carbon | Reliable, with one-point correction of energy scale | amorphous, insulator, pelletized | ICPS | X-ray Diffraction | 300 | Good | Reagent grade Li2CO3, NH4H2PO4 and Cr2O3 were mixed in the appropriate proportions and melted (T = 1673 K, time = 15 min). The chemical composition was determined by inductively coupled plasma spectroscopy.
P | 2p | 134.7 | (Fe2O3)0.372(P2O5)0.638 | diiron trioxide diphosphorus pentoxide | Brow R.K., Arens C.M., Yu X., Day E. | Phys. Chem. Glass. 35, 132 (1994) | Adequate |  |  | Shirley | data |  |  |  | No | Mg |  |  | Adventitious carbon | Reliable (reported energy within 300 eV of a reference energy) | amorphous, crushed, insulator | Auger Electron Spectroscopy |  | 300 | Adequate | The glass was prepared from mixture of Fe4(P2O7)3, NH4H2PO4, and Fe2O3. The portions of bridging oxygen and Fe(II) state were 0.19 and 0.13, respectively. The Na2O content was determined from the Na KLL peak intensity. FRR mode. The Fe/P ratio was determi
P | 2p | 135.3 | (Fe2O3)0.252(P2O5)0.748 | diiron trioxide diphosphorus pentoxide | Brow R.K., Arens C.M., Yu X., Day E. | Phys. Chem. Glass. 35, 132 (1994) | Adequate |  |  | Shirley | data |  |  |  | No | Mg |  |  | Adventitious carbon | Reliable (reported energy within 300 eV of a reference energy) | amorphous, crushed, insulator |  |  | 300 | Adequate | The glass was prepared from mixture of Fe4(P2O7)3, NH4H2PO4, and Fe2O3. The portions of bridging oxygen and Fe(II) state were 0.41 and 0.66, respectively. FRR mode. The Fe/P ratio was determined by X-ray fluorescence analysis. No x-ray induced damage to t
P | 2p | 134.1 | (Li2O)40.1(P2O5)41.9(Cr2O3)18.0 | dilithium oxide diphosphorus pentoxide dichromium trioxide | Chia W.T., Chowdari B.V.R., Tan K.L. | J. Mater. Sci. 28, 3594 (1993) | Adequate | 0.1 |  |  | data |  |  |  | No | Al |  |  | Adventitious carbon | Reliable, with one-point correction of energy scale | amorphous, insulator, pelletized | ICPS | X-ray Diffraction | 300 | Good | Reagent grade Li2CO3, NH4H2PO4 and Cr2O3 were mixed in the appropriate proportions and melted (T = 1773 K, time = 15 min). The chemical composition was determined by inductively coupled plasma spectroscopy.
P | 2p | 135.1 | (Fe2O3)0.202(P2O5)0.760(Na2O)0.038 | diiron trioxide diphosphorus pentoxide sodium oxide ((Fe2O3)0.202(P2O5)0.760(Na2O)0.038) | Brow R.K., Arens C.M., Yu X., Day E. | Phys. Chem. Glass. 35, 132 (1994) | Adequate |  |  | Shirley | data |  |  |  | No | Mg |  |  | Adventitious carbon | Reliable (reported energy within 300 eV of a reference energy) | amorphous, crushed, insulator |  |  | 300 | Adequate | The glass was prepared from mixture of Fe4(P2O7)3, NH4H2PO4, and Fe2O3. The portions of bridging oxygen and Fe(II) state were 0.40 and 0.65, respectively. FRR mode. The Fe/P ratio was determined by X-ray fluorescence analysis. No x-ray induced damage to t
P | 2p | 134.5 | (AgPO3)0.95S0.05 | silver phosphite sulfur ((AgPO3)0.95S0.05) | Chowdari B.V.R., Mok K.F., Xie J.M., Gopalakrishnan R. | J. Non-cryst. Solids 160, 73 (1993) | Adequate | 0.1 |  |  | data |  |  |  | No | Mg |  |  | Adventitious carbon | Reliable, with one-point correction of energy scale | annealed, amorphous |  | X-ray Diffraction | 300 | Adequate | Powder samples of AgPO3 were intimately mixed with sulfur and melted (T = 873-963 K, time = 15-45 min). The samples were annealed for 2 h.
P | 2p | 134.5 | (AgPO3)0.90S0.10 | silver phosphite sulfur ((AgPO3)0.90S0.10) | Chowdari B.V.R., Mok K.F., Xie J.M., Gopalakrishnan R. | J. Non-cryst. Solids 160, 73 (1993) | Adequate | 0.1 |  |  | data |  |  |  | No | Mg |  |  | Adventitious carbon | Reliable, with one-point correction of energy scale | annealed, amorphous |  | X-ray Diffraction | 300 | Adequate | Powder samples of AgPO3 were intimately mixed with sulfur and melted (T = 873-963 K, time = 15-45 min). The samples were annealed for 2 h.
P | 2p | 134.8 | (AgPO3)0.85S0.15 | silver phosphite sulfur ((AgPO3)0.85S0.15) | Chowdari B.V.R., Mok K.F., Xie J.M., Gopalakrishnan R. | J. Non-cryst. Solids 160, 73 (1993) | Adequate | 0.1 |  |  | data |  |  |  | No | Mg |  |  | Adventitious carbon | Reliable, with one-point correction of energy scale | annealed, amorphous |  | X-ray Diffraction | 300 | Adequate | Powder samples of AgPO3 were intimately mixed with sulfur and melted (T = 873-963 K, time = 15-45 min). The samples were annealed for 2 h.
P | 2p | 134.8 | (AgPO3)0.80S0.20 | silver phosphite sulfur ((AgPO3)0.80S0.20) | Chowdari B.V.R., Mok K.F., Xie J.M., Gopalakrishnan R. | J. Non-cryst. Solids 160, 73 (1993) | Adequate | 0.1 |  |  | data |  |  |  | No | Mg |  |  | Adventitious carbon | Reliable, with one-point correction of energy scale | annealed, amorphous |  | X-ray Diffraction | 300 | Adequate | Powder samples of AgPO3 were intimately mixed with sulfur and melted (T = 873-963 K, time = 15-45 min). The samples were annealed for 2 h.
P | 2p | 134.8 | (AgPO3)0.75S0.25 | silver phosphite sulfur ((AgPO3)0.75S0.25) | Chowdari B.V.R., Mok K.F., Xie J.M., Gopalakrishnan R. | J. Non-cryst. Solids 160, 73 (1993) | Adequate | 0.1 |  |  | data |  |  |  | No | Mg |  |  | Adventitious carbon | Reliable, with one-point correction of energy scale | annealed, amorphous |  | X-ray Diffraction | 300 | Adequate | Powder samples of AgPO3 were intimately mixed with sulfur and melted (T = 873-963 K, time = 15-45 min). The samples were annealed for 2 h.
P | 2p | 133.8 | (Li2O)40.2(P2O5)35.3(Cr2O3)24.6 | dilithium oxide diphosphorus pentoxide dichromium trioxide ((Li2O)40.2(P2O5)35.3(Cr2O3)24.6) | Chia W.T., Chowdari B.V.R., Tan K.L. | J. Mater. Sci. 28, 3594 (1993) | Adequate | 0.1 |  |  | data |  |  |  | No | Al |  |  | Adventitious carbon | Reliable, with one-point correction of energy scale | amorphous, insulator, pelletized | ICPS | X-ray Diffraction | 300 | Good | Reagent grade Li2CO3, NH4H2PO4 and Cr2O3 were mixed in the appropriate proportions and melted (T = 1773 K, time = 15 min). The chemical composition was determined by inductively coupled plasma spectroscopy.
P | 2p | 133.9 | (Li2O)58.8(P2O5)37.1(Cr2O3)4.2 | dilithium oxide diphosphorus pentoxide dichromium trioxide ((Li2O)58.8(P2O5)37.1(Cr2O3)4.2) | Chia W.T., Chowdari B.V.R., Tan K.L. | J. Mater. Sci. 28, 3594 (1993) | Adequate | 0.1 |  |  | data |  |  |  | No | Al |  |  | Adventitious carbon | Reliable, with one-point correction of energy scale | amorphous, insulator, pelletized | ICPS | X-ray Diffraction | 300 | Good | Reagent grade Li2CO3, NH4H2PO4 and Cr2O3 were mixed in the appropriate proportions and melted (T = 1473 K, time = 15 min). The chemical composition was determined by inductively coupled plasma spectroscopy.
P | 2p | 133.8 | (Li2O)60.4(P2O5)32.0(Cr2O3)7.6 | dilithium oxide diphosphorus pentoxide dichromium trioxide ((Li2O)60.4(P2O5)32.0(Cr2O3)7.6) | Chia W.T., Chowdari B.V.R., Tan K.L. | J. Mater. Sci. 28, 3594 (1993) | Adequate | 0.1 |  |  | data |  |  |  | No | Al |  |  | Adventitious carbon | Reliable, with one-point correction of energy scale | amorphous, insulator, pelletized | ICPS | X-ray Diffraction | 300 | Good | Reagent grade Li2CO3, NH4H2PO4 and Cr2O3 were mixed in the appropriate proportions and melted (T = 1473 K, time = 15 min). The chemical composition was determined by inductively coupled plasma spectroscopy.
P | 2p | 134.3 | (Li2O)49.5(P2O5)45.5(Cr2O3)5.0 | dilithium oxide diphosphorus pentoxide dichromium trioxide ((Li2O)49.5(P2O5)45.5(Cr2O3)5.0) | Chia W.T., Chowdari B.V.R., Tan K.L. | J. Mater. Sci. 28, 3594 (1993) | Adequate | 0.1 |  |  | data |  |  |  | No | Al |  |  | Adventitious carbon | Reliable, with one-point correction of energy scale | amorphous, insulator, pelletized | ICPS | X-ray Diffraction | 300 | Good | Reagent grade Li2CO3, NH4H2PO4 and Cr2O3 were mixed in the appropriate proportions and melted (T = 1473 K, time = 15 min). The chemical composition was determined by inductively coupled plasma spectroscopy.
P | 2p | 134.2 | (Li2O)51.0(P2O5)39.4(Cr2O3)9.7 | dilithium oxide diphosphorus pentoxide dichromium trioxide ((Li2O)51.0(P2O5)39.4(Cr2O3)9.7) | Chia W.T., Chowdari B.V.R., Tan K.L. | J. Mater. Sci. 28, 3594 (1993) | Adequate | 0.1 |  |  | data |  |  |  | No | Al |  |  | Adventitious carbon | Reliable, with one-point correction of energy scale | amorphous, insulator, pelletized | ICPS | X-ray Diffraction | 300 | Good | Reagent grade Li2CO3, NH4H2PO4 and Cr2O3 were mixed in the appropriate proportions and melted (T = 1573 K, time = 15 min). The chemical composition was determined by inductively coupled plasma spectroscopy.
P | 2p | 133.9 | (Li2O)51.1(P2O5)36.9(Cr2O3)12.0 | dilithium oxide diphosphorus pentoxide dichromium trioxide ((Li2O)51.1(P2O5)36.9(Cr2O3)12.0) | Chia W.T., Chowdari B.V.R., Tan K.L. | J. Mater. Sci. 28, 3594 (1993) | Adequate | 0.1 |  |  | data |  |  |  | No | Al |  |  | Adventitious carbon | Reliable, with one-point correction of energy scale | amorphous, insulator, pelletized | ICPS | X-ray Diffraction | 300 | Good | Reagent grade Li2CO3, NH4H2PO4 and Cr2O3 were mixed in the appropriate proportions and melted (T = 1573 K, time = 15 min). The chemical composition was determined by inductively coupled plasma spectroscopy.
P | 2p | 133.7 | (Li2O)50.5(P2O5)30.4(Cr2O3)19.1 | dilithium oxide diphosphorus pentoxide dichromium trioxide ((Li2O)50.5(P2O5)30.4(Cr2O3)19.1) | Chia W.T., Chowdari B.V.R., Tan K.L. | J. Mater. Sci. 28, 3594 (1993) | Adequate | 0.1 |  |  | data |  |  |  | No | Al |  |  | Adventitious carbon | Reliable, with one-point correction of energy scale | amorphous, insulator, pelletized | ICPS | X-ray Diffraction | 300 | Good | Reagent grade Li2CO3, NH4H2PO4 and Cr2O3 were mixed in the appropriate proportions and melted (T = 1673 K, time = 15 min). The chemical composition was determined by inductively coupled plasma spectroscopy.
P | 2p | 134.3 | (Li2O)41.3(P2O5)53.1(Cr2O3)5.6 | dilithium oxide diphosphorus pentoxide dichromium trioxide ((Li2O)41.3(P2O5)53.1(Cr2O3)5.6) | Chia W.T., Chowdari B.V.R., Tan K.L. | J. Mater. Sci. 28, 3594 (1993) | Adequate | 0.1 |  |  | data |  |  |  | No | Al |  |  | Adventitious carbon | Reliable, with one-point correction of energy scale | amorphous, insulator, pelletized | ICPS | X-ray Diffraction | 300 | Good | Reagent grade Li2CO3, NH4H2PO4 and Cr2O3 were mixed in the appropriate proportions and melted (T = 1573 K, time = 15 min). The chemical composition was determined by inductively coupled plasma spectroscopy.
P | 2p | 131.2 | [(C6H5P(CH2CH2P(C6H5)2)2)Cu](BH4) | bis(2-diphenylphosphinoethyl)phenylphosphinecopper tetrahydridoborate | Shul'ga Y.M., Makhaev V.D. | Koord. Khim. 19, 809 (1993) | Adequate |  |  |  | data |  |  |  | No | Mg |  |  | Internal hydrocarbon | Reliable, with one-point correction of energy scale |  |  |  | 300 | Adequate | The P/Cu composition ratio determined by XPS was 3.2.
P | 2p | 134.3 | AgPO3 | silver phosphite | Chowdari B.V.R., Mok K.F., Xie J.M., Gopalakrishnan R. | J. Non-cryst. Solids 160, 73 (1993) | Adequate | 0.1 |  |  | data |  |  |  | No | Mg |  |  | Adventitious carbon | Reliable, with one-point correction of energy scale | annealed, amorphous |  | X-ray Diffraction | 300 | Adequate | A mixture of reagent-grade AgNO3 and NH4H2PO4 in appropriate proportions was preheated (T = 573 K, time = 30 min) and then melted (T = ~ 873 K, quenched.
P | 2p | 133.5 | (Al2O3)2.0(K2O)5.0(Li2O)7.0(Na2O)8.0(P2O5)33(SnO)5.0(ZnO)40 | dialuminum trioxide dilithium oxide diphosphorus pentoxide dipotassium oxide disodium oxide tin oxide zinc oxide | Onyiriuka E.C. | J. Non-cryst. Solids 163, 268 (1993) | Adequate |  |  | other | mixed Gaussian/Lorentzian |  |  |  | No | Mg |  |  | Adventitious carbon | Reliable, with one-point correction of energy scale | annealed, amorphous, crushed, insulator, solid on double-sided tape |  |  | 300 | Adequate | The sample was prepared from Al(PO3)3, NaPO3, Li2CO3, K2CO3, ZnO, SnO, and NH4H2PO4 batch materials which were melted at 1273 K for 3 h and annealed at 573 K. The intensity ratio of the non-bridging/bridging oxygen components was 76.1/23.9.
P | 2p | 134 | (Al2O3)2.0(K2O)5.0(Li2O)7.0(Na2O)8.0(P2O5)33(SnO)5.0(ZnO)40 | dialuminum trioxide dilithium oxide diphosphorus pentoxide dipotassium oxide disodium oxide tin oxide zinc oxide | Onyiriuka E.C. | J. Non-cryst. Solids 163, 268 (1993) | Adequate |  |  | other | mixed Gaussian/Lorentzian |  |  |  | No | Mg |  |  | Adventitious carbon | Reliable, with one-point correction of energy scale | annealed, amorphous, crushed, insulator, solid on double-sided tape |  |  | 300 | Adequate | The sample was prepared from Al(PO3)3, NaPO3, Li2CO3, K2CO3, ZnO, SnO, and NH4H2PO4 batch materials which were melted at 1273 K for 3 h and annealed at 573 K. The intensity ratio of the non-bridging/bridging oxygen components was 80.4/19.6.
P | 2p | 133.9 | AlPO4 | aluminum phosphate | Lindblad T., Rebenstorf B., Yan Z.-G., Andersson S.L.T. | Appl. Catalysis A 112, 187 (1994) | Adequate |  |  | other | Gaussian |  |  |  | No | Al |  |  | Adventitious carbon | Reliable, with one-point correction of energy scale | amorphous | X-ray Photoelectron Spectroscopy | X-ray Diffraction | 300 | Adequate | The P/Al composition ratio determined by XPS was 0.90. FAT mode.
P | 2p | 135.3 | (B2O3)15(Zn(PO3)2)85 | diboron trioxide zinc metaphosphate ((B2O3)15(Zn(PO3)2)85) | Brow R.K. | J. Non-cryst. Solids 194, 267 (1996) | Good | 0.2 |  | Linear | data |  |  |  | No | Mg |  |  | Adventitious carbon | Reliable (reported energy within 300 eV of a reference energy) | amorphous, crushed |  |  | 300 | Adequate | The glass was prepared from mixture ofZn(PO3)2 glass powder and reagent grade H3BO3 melted in air (T = 1273 - 1373 K, time = 1 h). The glass was quenched on stell plate and annealed for 30 min near the glass transition temperature.
P | 2p | 135.2 | (B2O3)25(Zn(PO3)2)75 | diboron trioxide zinc metaphosphate ((B2O3)25(Zn(PO3)2)75) | Brow R.K. | J. Non-cryst. Solids 194, 267 (1996) | Good | 0.2 |  | Linear | data |  |  |  | No | Mg |  |  | Adventitious carbon | Reliable (reported energy within 300 eV of a reference energy) | amorphous, crushed |  |  | 300 | Adequate | The glass was prepared from mixture ofZn(PO3)2 glass powder and reagent grade H3BO3 melted in air (T = 1273 - 1373 K, time = 1 h). The glass was quenched on stell plate and annealed for 30 min near the glass transition temperature.
P | 2p | 134.4 | (P2O5)50(ZnO)50 | diphosphorus pentoxide zinc oxide ((P2O5)50(ZnO)50) | Onyiriuka E.C. | J. Non-cryst. Solids 163, 268 (1993) | Adequate |  |  | other | mixed Gaussian/Lorentzian |  |  |  | No | Mg |  |  | Adventitious carbon | Reliable, with one-point correction of energy scale | annealed, amorphous, crushed, insulator, solid on double-sided tape |  |  | 300 | Adequate | The sample was prepared by the reaction of analytical grade ZnO and phosphoric acid, calcining at 673 K overnight and then melted at 1373 K for 3 h. The sample was annealed at 573 K and was H2O soaked and oven-dried at 403 K for 2 h. The intensity ratio o
P | 2p | 134.9 | (P2O5)50(ZnO)50 | diphosphorus pentoxide zinc oxide ((P2O5)50(ZnO)50) | Brow R.K. | J. Non-cryst. Solids 194, 267 (1996) | Good | 0.2 |  | Linear | data |  |  |  | No | Mg |  |  | Adventitious carbon | Reliable (reported energy within 300 eV of a reference energy) | amorphous, crushed |  |  | 300 | Adequate | The glass was prepared from mixture of reagent grade ZnO and NH4H2PO4 melted in air (T = 1273 K, time = 1 h). The glass was quenched on stell plate and annealed for 30 min near the glass transition temperature. The P2O5 content was determined by inductive
P | 2p | 134.9 | (P2O5)45(ZnO)55 | diphosphorus pentoxide zinc oxide ((P2O5)45(ZnO)55) | Brow R.K. | J. Non-cryst. Solids 194, 267 (1996) | Good | 0.2 |  | Linear | data |  |  |  | No | Mg |  |  | Adventitious carbon | Reliable (reported energy within 300 eV of a reference energy) | amorphous, crushed |  |  | 300 | Adequate | The glass was prepared from mixture of reagent grade ZnO and NH4H2PO4 melted in air (T = 1273 K, time = 1 h). The glass was quenched on stell plate and annealed for 30 min near the glass transition temperature. The P2O5 content was determined by inductive
P | 2p | 134.4 | (P2O5)40(ZnO)60 | diphosphorus pentoxide zinc oxide ((P2O5)40(ZnO)60) | Onyiriuka E.C. | J. Non-cryst. Solids 163, 268 (1993) | Adequate |  |  | other | mixed Gaussian/Lorentzian |  |  |  | No | Mg |  |  | Adventitious carbon | Reliable, with one-point correction of energy scale | annealed, amorphous, crushed, insulator, solid on double-sided tape |  |  | 300 | Adequate | The sample was prepared by the reaction of analytical grade ZnO and phosphoric acid, calcining at 673 K overnight and then melted at 1373 K for 3 h. The sample was annealed at 573 K.
P | 2p | 134.9 | (P2O5)40(ZnO)60 | diphosphorus pentoxide zinc oxide ((P2O5)40(ZnO)60) | Brow R.K. | J. Non-cryst. Solids 194, 267 (1996) | Good | 0.2 |  | Linear | data |  |  |  | No | Mg |  |  | Adventitious carbon | Reliable (reported energy within 300 eV of a reference energy) | amorphous, crushed |  |  | 300 | Adequate | The glass was prepared from mixture of reagent grade ZnO and NH4H2PO4 melted in air (T = 1273 K, time = 1 h). The glass was quenched on stell plate and annealed for 30 min near the glass transition temperature. The P2O5 content was determined by inductive
P | 2p | 134.8 | (P2O5)35(ZnO)65 | diphosphorus pentoxide zinc oxide ((P2O5)35(ZnO)65) | Brow R.K. | J. Non-cryst. Solids 194, 267 (1996) | Good | 0.2 |  | Linear | data |  |  |  | No | Mg |  |  | Adventitious carbon | Reliable (reported energy within 300 eV of a reference energy) | amorphous, crushed |  |  | 300 | Adequate | The glass was prepared from mixture of reagent grade ZnO and NH4H2PO4 melted in air (T = 1273 K, time = 1 h). The glass was quenched on stell plate and annealed for 30 min near the glass transition temperature. The P2O5 content was determined by inductive
P | 2p | 134 | (P2O5)35(SnO)50(ZnO)15 | diphosphorus pentoxide tin oxide zinc oxide ((P2O5)35(SnO)50(ZnO)15) | Onyiriuka E.C. | J. Non-cryst. Solids 163, 268 (1993) | Adequate |  |  | other | mixed Gaussian/Lorentzian |  |  |  | No | Mg |  |  | Adventitious carbon | Reliable, with one-point correction of energy scale | annealed, amorphous, crushed, insulator, solid on double-sided tape |  |  | 300 | Adequate | The sample was prepared from ZnO, SnO, and NH4H2PO4 batch materials which were melted at 1273 K for 3 h and annealed at 573 K.
P | 2p | 133.9 | (Li2O)61.7(P2O5)38.3 | dilithium oxide diphosphorus pentoxide ((Li2O)61.7(P2O5)38.3) | Chia W.T., Chowdari B.V.R., Tan K.L. | J. Mater. Sci. 28, 3594 (1993) | Adequate | 0.1 |  |  | data |  |  |  | No | Al |  |  | Adventitious carbon | Reliable, with one-point correction of energy scale | amorphous, insulator, pelletized | ICPS | X-ray Diffraction | 300 | Good | Reagent grade Li2CO3, NH4H2PO4 and Cr2O3 were mixed in the appropriate proportions and melted (T = 1273 K, time = 15 min). The chemical composition was determined by inductively coupled plasma spectroscopy.
P | 2p | 134.4 | (Li2O)47.3(P2O5)52.7 | dilithium oxide diphosphorus pentoxide ((Li2O)47.3(P2O5)52.7) | Chia W.T., Chowdari B.V.R., Tan K.L. | J. Mater. Sci. 28, 3594 (1993) | Adequate | 0.1 |  |  | data |  |  |  | No | Al |  |  | Adventitious carbon | Reliable, with one-point correction of energy scale | amorphous, insulator, pelletized | ICPS | X-ray Diffraction | 300 | Good | Reagent grade Li2CO3, NH4H2PO4 and Cr2O3 were mixed in the appropriate proportions and melted (T = 1273 K, time = 15 min). The chemical composition was determined by inductively coupled plasma spectroscopy.
P | 2p | 132.9 | Zr[Al1.0O0.3(OH)0.8F1.0(H2O)0.7](C3H9N)1.3H0.3(PO4)2.2.3H2O | fluorinated alumina-pillared alpha-zirconium phosphate (Zr[Al1.0O0.3(OH)0.8F1.0(H2O)0.7](C3H9N)1.3H0.3(PO4)2.2.3H2O) | Merida-Robles J.M., Olivera-Pastor P., Jimenez-Lopez A., Rodriguez-Castellon E | J. Phys. Chem. 100, 14726 (1996) | Adequate | 0.2 |  |  | data |  |  |  | No | Al |  |  | Adventitious carbon | Reliable, with one-point correction of energy scale | cast film, crystal, insulator |  |  | 300 | Adequate | Intercallated compound. The intensity ratios of P/Zr and Al/Zr determined by XPS
P | 2p | 132.3 | Y1.4Ce0.5Sr2.1Cu2.75P0.25Ox | yttrium cerium strontium copper phosphorus oxides | Kurmaev E.Z., Fedorenko V.V., Galakhov V.R., Bartkowski S., Uhlenbrock S., Neumann M., et al. | J. Supercond. 9, 97 (1996) | Adequate |  |  |  | data |  |  |  | Yes | Al |  | Au4f7 = 84.00 | Adventitious carbon | Reliable, with one-point correction of energy scale | pelletized, vacuum cleaved |  |  | 300 | Adequate
P | 2p | 133 | Zr[Cr2.53Fe5.61(CH3COO)1.17(OH)21.25](PO4)2.8.7H2O | iron-oxide-, chromium-oxide-pillared alpha-zirconium phosphate (Zr[Cr2.53Fe5.61(CH3COO)1.17(OH)21.25](PO4)2.8.7H2O) | Perez-Reina F.J., Olivera-Pastor P., Rodriguez-Castellon E, Jimenez-Lopez A., Fierro J.L.G. | J. Solid State Chem. 122, 231 (1996) | Adequate | 0.2 |  |  | data |  |  |  | No | Mg |  |  | Adventitious carbon | Reliable, with one-point correction of energy scale | amorphous, solid sample mounted on tape |  | X-ray Diffraction | 300 | Adequate | The P/Zr intensity ratio determined by XPS was 2.46.
P | 2p | 133 | Zr[Cr1.32Fe5.58(CH3COO)0.64(OH)18.06](PO4)2.6.5H2O | iron-oxide-, chromium-oxide-pillared alpha-zirconium phosphate (Zr[Cr1.32Fe5.58(CH3COO)0.64(OH)18.06](PO4)2.6.5H2O) | Perez-Reina F.J., Olivera-Pastor P., Rodriguez-Castellon E, Jimenez-Lopez A., Fierro J.L.G. | J. Solid State Chem. 122, 231 (1996) | Adequate | 0.2 |  |  | data |  |  |  | No | Mg |  |  | Adventitious carbon | Reliable, with one-point correction of energy scale | amorphous, solid sample mounted on tape |  | X-ray Diffraction | 300 | Adequate | The P/Zr intensity ratio determined by XPS was 2.19.
P | 2p | 133 | Zr[Cr3.46Fe3.56(CH3COO)1.53(OH)17.53](PO4)2.11.2H2O | iron-oxide-, chromium-oxide-pillared alpha-zirconium phosphate (Zr[Cr3.46Fe3.56(CH3COO)1.53(OH)17.53](PO4)2.11.2H2O) | Perez-Reina F.J., Olivera-Pastor P., Rodriguez-Castellon E, Jimenez-Lopez A., Fierro J.L.G. | J. Solid State Chem. 122, 231 (1996) | Adequate | 0.2 |  |  | data |  |  |  | No | Mg |  |  | Adventitious carbon | Reliable, with one-point correction of energy scale | amorphous, solid sample mounted on tape |  | X-ray Diffraction | 300 | Adequate | The P/Zr intensity ratio determined by XPS was 2.13.
P | 2p | 132 | [Pt2(P(C6H5)3)4SSCH3]I | diplatinum tetrakis(triphenylphosphine) mu-sulfide mu-methylsulfide iodide | Aw B.H., Look K.K., Chan H.S.O., Tan K.L., Hor T.S.A. | J. Chem. Soc. Dalton Trans. 3177 (1994) | Adequate | 0.3 |  | other | Gaussian | 1.6 |  |  | No | Mg |  | Au,Cu = 84.00,932.67 | Internal hydrocarbon | Reliable, with one-point correction of energy scale | solid on double-sided tape |  |  | 300 | Adequate | [Pt2(P(C6H5)3)4(mu-S)(mu-SCH3)]I. FRR mode. No radiation damage was detected.
P | 2p | 131.2 | [Pt2(P(C6H5)3)4SSCH3]I | diplatinum tetrakis(triphenylphosphine) mu-sulfide mu-methylsulfide iodide | Aw B.H., Look K.K., Chan H.S.O., Tan K.L., Hor T.S.A. | J. Chem. Soc. Dalton Trans. 3177 (1994) | Adequate | 0.3 |  | other | Gaussian | 1.6 |  |  | No | Mg |  | Au,Cu = 84.00,932.67 | Internal hydrocarbon | Reliable, with one-point correction of energy scale | solid on double-sided tape |  |  | 300 | Adequate | [Pt2(P(C6H5)3)4(mu-S)(mu-SCH3)]I. FRR mode. No radiation damage was detected.
P | 2p | 132 | [Pt2(P(C6H5)3)4SSCHCl2]PF6 | diplatinum tetrakis(triphenylphosphine) mu-sulfide mu-dichloromethylsulfide hexafluorophosphate | Aw B.H., Look K.K., Chan H.S.O., Tan K.L., Hor T.S.A. | J. Chem. Soc. Dalton Trans. 3177 (1994) | Adequate | 0.3 |  | other | Gaussian | 1.6 |  |  | No | Mg |  | Au,Cu = 84.00,932.67 | Internal hydrocarbon | Reliable, with one-point correction of energy scale | solid on double-sided tape |  |  | 300 | Adequate | [Pt2(P(C6H5)3)4(mu-S)(mu-SCHCl2)]PF6. FRR mode. No radiation damage was detected
P | 2p | 131.4 | [Pt2(P(C6H5)3)4SSCHCl2]PF6 | diplatinum tetrakis(triphenylphosphine) mu-sulfide mu-dichloromethylsulfide hexafluorophosphate | Aw B.H., Look K.K., Chan H.S.O., Tan K.L., Hor T.S.A. | J. Chem. Soc. Dalton Trans. 3177 (1994) | Adequate | 0.3 |  | other | Gaussian | 1.6 |  |  | No | Mg |  | Au,Cu = 84.00,932.67 | Internal hydrocarbon | Reliable, with one-point correction of energy scale | solid on double-sided tape |  |  | 300 | Adequate | [Pt2(P(C6H5)3)4(mu-S)(mu-SCHCl2)]PF6. FRR mode. No radiation damage was detected
P | 2p | 136 | [Pt2(P(C6H5)3)4SSCHCl2]PF6 | diplatinum tetrakis(triphenylphosphine) mu-sulfide mu-dichloromethylsulfide hexafluorophosphate | Aw B.H., Look K.K., Chan H.S.O., Tan K.L., Hor T.S.A. | J. Chem. Soc. Dalton Trans. 3177 (1994) | Adequate | 0.3 |  | other | Gaussian | 1.6 |  |  | No | Mg |  | Au,Cu = 84.00,932.67 | Internal hydrocarbon | Reliable, with one-point correction of energy scale | solid on double-sided tape |  |  | 300 | Adequate | [Pt2(P(C6H5)3)4(mu-S)(mu-SCHCl2)]PF6. FRR mode. No radiation damage was detected
P | 2p | 129.3 | Ni96P4 | nickel phosphorus alloy (9604) | Lo P.-H., Tsai W.-T., Lee J.-T., Hung M.-P. | J. Electrochem. Soc. 142, 91 (1995) | Adequate |  |  |  | data |  |  |  | No | Mg |  | Au4f7 = 84.00 | Adventitious carbon | Reliable, with one-point correction of energy scale | metal foil |  |  | 300 | Adequate | The alloy was prepared by electroless nickel plating process.
P | 2p | 132.9 | Zr[Al2.0O0.6(OH)1.4F2.3(H2O)1.4](C3H9N)0.7H0.5PO4)2.2.0H2O | fluorinated alumina-pillared alpha-zirconium phosphate (Zr[Al2.0O0.6(OH)1.4F2.3(H2O)1.4](C3H9N)0.7H0.5PO4)2.2.0H2O) | Merida-Robles J.M., Olivera-Pastor P., Jimenez-Lopez A., Rodriguez-Castellon E | J. Phys. Chem. 100, 14726 (1996) | Adequate | 0.2 |  |  | data |  |  |  | No | Al |  |  | Adventitious carbon | Reliable, with one-point correction of energy scale | cast film, crystal, insulator |  |  | 300 | Adequate | Intercallated compound. The intensity ratios of P/Zr and Al/Zr determined by XPS
P | 2p | 132.7 | [C6H5)4P]2[C60]I | bis(tetraphenylphosphonium) fullerene iodide | Shulga Y.M., Spytsina N.G., Yagubski E.B. | Dokl. Akad. Nauk 348, 502 (1996) | Adequate |  |  |  | data |  |  |  | No | Mg |  |  | Internal hydrocarbon | Reliable, with one-point correction of energy scale | fullerene, solid sample mounted on tape |  |  | 300 | Adequate
P | 2p | 134.2 | (Li2O)(P2O5) | dilithium oxide diphosphorous pentaoxide | Chowdari B.V.R., Mok K.F., Xie J.M., Gopalakrishnan R. | Solid State Ionics 76, 189 (1995) | Adequate | 0.1 |  |  | data |  |  |  | No | Mg |  |  | Adventitious carbon | Reliable, with one-point correction of energy scale | annealed, amorphous |  | X-ray Diffraction | 300 | Adequate | The sample was prepared by mixing LiPO3 glass powder and reagent-grade NH4NF2 , the mixture was melted at 1073 K for about 15 min.
P | 2p | 132.9 | Zr[Cr3.33Fe1.38(CH3COO)1.47(OH)10.61](PO4)2.6.9H2O | iron-oxide-, chromium-oxide-pillared alpha-zirconium phosphate (Zr[Cr3.33Fe1.38(CH3COO)1.47(OH)10.61](PO4)2.6.9H2O) | Perez-Reina F.J., Olivera-Pastor P., Rodriguez-Castellon E, Jimenez-Lopez A., Fierro J.L.G. | J. Solid State Chem. 122, 231 (1996) | Adequate | 0.2 |  |  | data |  |  |  | No | Mg |  |  | Adventitious carbon | Reliable, with one-point correction of energy scale | amorphous, solid sample mounted on tape |  | X-ray Diffraction | 300 | Adequate | The P/Zr intensity ratio determined by XPS was 2.04.
P | 2p | 131.6 | [(Pt2(P(C6H5)3)4S2Cu)2(mu-dppf)][PF6]2 | bis(diplatinum tetrakis(triphenylphosphine) di(mu-sulfide) copper) 1,1'-bis(diphenylphosphino)ferrocene bishexafluorophosphatee | Aw B.H., Look K.K., Chan H.S.O., Tan K.L., Hor T.S.A. | J. Chem. Soc. Dalton Trans. 3177 (1994) | Adequate | 0.3 |  | other | Gaussian | 1.8 |  |  | No | Mg |  | Au,Cu = 84.00,932.67 | Internal hydrocarbon | Reliable, with one-point correction of energy scale | solid on double-sided tape |  |  | 300 | Adequate | [(Pt2(P(C6H5)3)4S2Cu)2(mu-dppf)][PF6]2, dppf=1,1'-bis(diphenylphosphino)ferrocen detected.
P | 2p | 136.2 | [(Pt2(P(C6H5)3)4S2Cu)2(mu-dppf)][PF6]2 | bis(diplatinum tetrakis(triphenylphosphine) di(mu-sulfide) copper) 1,1'-bis(diphenylphosphino)ferrocene bishexafluorophosphatee | Aw B.H., Look K.K., Chan H.S.O., Tan K.L., Hor T.S.A. | J. Chem. Soc. Dalton Trans. 3177 (1994) | Adequate | 0.3 |  | other | Gaussian | 1.5 |  |  | No | Mg |  | Au,Cu = 84.00,932.67 | Internal hydrocarbon | Reliable, with one-point correction of energy scale | solid on double-sided tape |  |  | 300 | Adequate | [(Pt2(P(C6H5)3)4S2Cu)2(mu-dppf)][PF6]2, dppf=1,1'-bis(diphenylphosphino)ferrocen detected.
P | 2p | 134.1 | (Ag2O)0.5(P2O5)0.5 | disilver(I) oxide diphosphorus(V) pentoxide | Chowdari B.V.R., Kumari P.P. | J. Non-cryst. Solids 197, 31 (1996) | Adequate | 0.1 |  | other | data |  |  |  | No | Mg |  |  | Adventitious carbon | Reliable, with one-point correction of energy scale | amorphous, insulator |  | X-ray Diffraction | 300 | Adequate | The glass was prepared from the reagent grade AgNO3 and NH4H2PO4. FAT mode.
P | 2p | 134.2 | (LiF)0.18(LiPO3)0.82 | lithium fluorophosphate ((LiF)0.18(LiPO3)0.82) | Chowdari B.V.R., Mok K.F., Xie J.M., Gopalakrishnan R. | Solid State Ionics 76, 189 (1995) | Adequate | 0.1 |  |  | data |  |  |  | No | Mg |  |  | Adventitious carbon | Reliable, with one-point correction of energy scale | annealed, amorphous |  | X-ray Diffraction | 300 | Adequate | The sample was prepared by mixing LiPO3 glass powder and reagent-grade LiF, the mixture was melted at 1073 K for about 15 min.
P | 2p | 131.7 | [(Pt(P(C6H5)3)2S)2Hg(C6H5)2PCH2CH2P(C6H5)2)][PF6]2 | di(platinum bis(triphenylphosphine) mu-sulfide) mercury 1,2-bis(diphenylphosphino)ethane bishexafluorophosphate | Aw B.H., Look K.K., Chan H.S.O., Tan K.L., Hor T.S.A. | J. Chem. Soc. Dalton Trans. 3177 (1994) | Adequate | 0.3 |  | other | Gaussian | 1.8 |  |  | No | Mg |  | Au,Cu = 84.00,932.67 | Internal hydrocarbon | Reliable, with one-point correction of energy scale | solid on double-sided tape |  |  | 300 | Adequate | [(Pt(P(C6H5)3)2(mu3-S))2Hg(C6H5)2PCH2CH2P(C6H5)2)][PF6]2. FRR mode. No radiation
P | 2p | 136.5 | [(Pt(P(C6H5)3)2S)2Hg(C6H5)2PCH2CH2P(C6H5)2)][PF6]2 | di(platinum bis(triphenylphosphine) mu-sulfide) mercury 1,2-bis(diphenylphosphino)ethane bishexafluorophosphate | Aw B.H., Look K.K., Chan H.S.O., Tan K.L., Hor T.S.A. | J. Chem. Soc. Dalton Trans. 3177 (1994) | Adequate | 0.3 |  | other | Gaussian | 1.6 |  |  | No | Mg |  | Au,Cu = 84.00,932.67 | Internal hydrocarbon | Reliable, with one-point correction of energy scale | solid on double-sided tape |  |  | 300 | Adequate | [(Pt(P(C6H5)3)2(mu3-S))2Hg(C6H5)2PCH2CH2P(C6H5)2)][PF6]2. FRR mode. No radiation
P | 2p | 131.7 | [(Pt(P(C6H5)3)2S)2Ni(C6H5)2PCH2CH2P(C6H5)2)][PF6]2 | di(platinum bis(triphenylphosphine) mu-sulfide) nickel 1,2-bis(diphenylphosphino)ethane bishexafluorophosphate | Aw B.H., Look K.K., Chan H.S.O., Tan K.L., Hor T.S.A. | J. Chem. Soc. Dalton Trans. 3177 (1994) | Adequate | 0.3 |  | other | Gaussian | 1.8 |  |  | No | Mg |  | Au,Cu = 84.00,932.67 | Internal hydrocarbon | Reliable, with one-point correction of energy scale | solid on double-sided tape |  |  | 300 | Adequate | [(Pt(P(C6H5)3)2(mu3-S))2Ni(C6H5)2PCH2CH2P(C6H5)2)][PF6]2. FRR mode. No radiation
P | 2p | 136.2 | [(Pt(P(C6H5)3)2S)2Ni(C6H5)2PCH2CH2P(C6H5)2)][PF6]2 | di(platinum bis(triphenylphosphine) mu-sulfide) nickel 1,2-bis(diphenylphosphino)ethane bishexafluorophosphate | Aw B.H., Look K.K., Chan H.S.O., Tan K.L., Hor T.S.A. | J. Chem. Soc. Dalton Trans. 3177 (1994) | Adequate | 0.3 |  | other | Gaussian | 1.7 |  |  | No | Mg |  | Au,Cu = 84.00,932.67 | Internal hydrocarbon | Reliable, with one-point correction of energy scale | solid on double-sided tape |  |  | 300 | Adequate | [(Pt(P(C6H5)3)2(mu3-S))2Ni(C6H5)2PCH2CH2P(C6H5)2)][PF6]2. FRR mode. No radiation
P | 2p | 133.8 | ZrH1.40Rh0.20((CH3)2C12H8N4))0.40(PO4)2.2.5H2O | rhodium(III)-intercalated zirconium hydrogen 2,9-alpha-dimethyl-1,10-phenanthroline phosphate hydrate | Ferragina C., La Ginestra A., Massucci M.A., Mattogno G., Patrono P., et al | J. Mater. Chem. 5, 461 (1995) | Adequate | 0.2 |  |  | data |  |  |  | No | Al |  |  | Adventitious carbon | Reliable, with one-point correction of energy scale | alpha phase, crystal, insulator, solid sample mounted on tape, thin film |  | X-ray Diffraction | 300 | Adequate | Intercalation compound. Alpha - ZrH1.40Rh0.20(dmp)0.40(PO4)2.2.5H2O, dmp = 2,9 -
P | 2p | 132.9 | [(C12H8N2)(P(OCH2CH3)3)Cu](BH4) | 1,10-phenanthroline(triethylphosphite)copper tetrahydridoborate | Shul'ga Y.M., Makhaev V.D. | Koord. Khim. 19, 809 (1993) | Adequate |  |  |  | data |  |  |  | No | Mg |  |  | Internal hydrocarbon | Reliable, with one-point correction of energy scale |  |  |  | 300 | Adequate | The P/Cu composition ratio determined by XPS was 1.0.
P | 2p | 133.6 | (CH3C6H4O)3P(O) | tricresyl phosphate | Yang D.H., Xue Q.J., Zhang X.S., Wang H.Q., Lin W.L., and Ding X.J. | Wear 173, 129 (1994) | Adequate |  |  |  | data |  |  |  | No | Mg |  |  | Internal hydrocarbon | Reliable, with one-point correction of energy scale | cooled |  |  | 77 | Adequate | FAT mode.
P | 2p | 133.6 | (C4H9O)2P(S)SCH2C6H4N3 | S-(1-H-1,2,3-benzotriazol-1-yl)methyldibutylphosphinodithioate | Wei J., Xue Q. | Wear 176, 213 (1994) | Adequate |  |  |  | data |  |  |  | No |  |  |  | Internal hydrocarbon | Reliable, with one-point correction of energy scale | cooled |  |  | 77 | Adequate
P | 2p | 134.4 | (N(C4H9)4)3PMo12O38 | tris(tetrabutylammonium) dideoxododecamolybdophosphate | Kawafune I., Matsubayashi G. | Inorg. Chim. Acta 188, 33 (1991) | Adequate |  |  |  | data |  |  |  | No | Mg |  |  | Internal hydrocarbon | Reliable, with one-point correction of energy scale | crystal, precipitate, reducing atmosphere |  | X-ray Diffraction | 300 | Adequate | The sample was prepared by reaction of (N(C4H9)4)3PMo12O40 with P(C6H5)3 in acetonitrile.
P | 2p | 134.8 | (Fe2O3)0.298(P2O5)0.644(Na2O)0.058 | diiron trioxide diphosphorus pentoxide sodium oxide ((Fe2O3)0.298(P2O5)0.644(Na2O)0.058) | Brow R.K., Arens C.M., Yu X., Day E. | Phys. Chem. Glass. 35, 132 (1994) | Adequate |  |  | Shirley | data |  |  |  | No | Mg |  |  | Adventitious carbon | Reliable (reported energy within 300 eV of a reference energy) | amorphous, crushed, insulator | Auger Electron Spectroscopy |  | 300 | Adequate | The glass was prepared from mixture of Fe4(P2O7)3, NH4H2PO4, and Fe2O3. The portions of bridging oxygen and Fe(II) state were 0.29 and 0.41, respectively. The Na2O content was determined from the Na KLL peak intensity. FRR mode. The Fe/P ratio was determi
P | 2p | 131.2 | [MoBr(NNH2)((C6H5)2CH2CH2P(C6H5)2)2]Br | molybdenum bromide diazenido di-1,2-bis(diphenylphosphino)ethane bromide | George T.A., Kwarcinski M.E. | J. Coord. Chem. 35, 349 (1995) | Adequate | 0.2 |  | other | other type of curve fit |  |  |  | No | Mg |  |  | Internal hydrocarbon | Reliable, with one-point correction of energy scale | solid sample mounted on tape |  |  | 300 | Adequate
P | 2p | 131.8 | [WBr(NNH2)((C6H5)2CH2CH2P(C6H5)2)2]Br | tungsten bromide diazenido di-1,2-bis(diphenylphosphino)ethane bromide | George T.A., Kwarcinski M.E. | J. Coord. Chem. 35, 349 (1995) | Adequate | 0.2 |  | other | other type of curve fit |  |  |  | No | Mg |  |  | Internal hydrocarbon | Reliable, with one-point correction of energy scale | solid sample mounted on tape |  |  | 300 | Adequate
P | 2p | 132.9 | Zr[Al3.4O1.1(OH)1.5F4.9(H2O)2.5](C3H9N)0.3H0.3PO4)2.2.9H2O | fluorinated alumina-pillared alpha-zirconium phosphate (Zr[Al3.4O1.1(OH)1.5F4.9(H2O)2.5](C3H9N)0.3H0.3PO4)2.2.9H2O) | Merida-Robles J.M., Olivera-Pastor P., Jimenez-Lopez A., Rodriguez-Castellon E | J. Phys. Chem. 100, 14726 (1996) | Adequate | 0.2 |  |  | data |  |  |  | No | Al |  |  | Adventitious carbon | Reliable, with one-point correction of energy scale | cast film, crystal, insulator |  |  | 300 | Adequate | Intercallated compound. The intensity ratios of P/Zr and Al/Zr determined by XPS
P | 2p | 132.1 | NiPS3 | nickel thiophosphate | Curro G.M., Grasso V., Neri F., Silipigni L. | Nuovo Cimento D 17, 37 (1995) | Adequate |  |  | other | Gaussian |  |  |  | No | Al |  | Ni2p3 = 852.73 | Adventitious carbon | Reliable, with one-point correction of energy scale | pelletized |  |  | 300 | Adequate
P | 2p | 133.9 | Mg0.059Al0.126P0.158O0.635 | magnesium aluminophosphate zeolite (MAPO-50) | Akolekar D.B. | Zeolites 15, 583 (1995) | Adequate |  |  | Linear | data | 2.5 |  |  | No | Mg |  |  | Adventitious carbon | Reliable, with one-point correction of energy scale | annealed, crystal, insulator | X-ray Photoelectron Spectroscopy | X-ray Diffraction | 300 | Adequate | Zeolite MAPO-50.
P | 2p | 132.9 | Zr[Cr3.21Fe1.90(CH3COO)1.39(OH)11.94](PO4)2.5.2H2O | iron-oxide-, chromium-oxide-pillared alpha-zirconium phosphate (Zr[Cr3.21Fe1.90(CH3COO)1.39(OH)11.94](PO4)2.5.2H2O) | Perez-Reina F.J., Olivera-Pastor P., Rodriguez-Castellon E, Jimenez-Lopez A., Fierro J.L.G. | J. Solid State Chem. 122, 231 (1996) | Adequate | 0.2 |  |  | data |  |  |  | No | Mg |  |  | Adventitious carbon | Reliable, with one-point correction of energy scale | amorphous, solid sample mounted on tape |  | X-ray Diffraction | 300 | Adequate | The P/Zr intensity ratio determined by XPS was 2.06.
P | 2p | 132.8 | [C6H5)4P]2[C60]Br | bis(tetraphenylphosphonium) fullerene bromide | Shulga Y.M., Spytsina N.G., Yagubski E.B. | Dokl. Akad. Nauk 348, 502 (1996) | Adequate |  |  |  | data |  |  |  | No | Mg |  |  | Internal hydrocarbon | Reliable, with one-point correction of energy scale | fullerene, solid sample mounted on tape |  |  | 300 | Adequate
P | 2p | 133.8 | Ca3(PO4)2 | tricalcium(II) diphosphate | Demri B., Muster D. | J. Mater. Process. Technol. 55, 311 (1995) | Adequate |  |  |  | data |  |  |  | No | Al |  |  | Adventitious carbon | Reliable, with one-point correction of energy scale | insulator, pelletized |  |  | 300 | Adequate | The powder was pressed into indium sheet.
P | 2p | 131.3 | [(Pt(P(C6H5)3)2S)2] | platinum di((bis(triphenylphosphine) sulfide) | Aw B.H., Look K.K., Chan H.S.O., Tan K.L., Hor T.S.A. | J. Chem. Soc. Dalton Trans. 3177 (1994) | Adequate | 0.3 |  | other | Gaussian | 1.9 |  |  | No | Mg |  | Au,Cu = 84.00,932.67 | Internal hydrocarbon | Reliable, with one-point correction of energy scale | solid on double-sided tape |  |  | 300 | Adequate | [(Pt(P(C6H5)3)2(mu-S))2]. FRR mode. No radiation damage was detected.
P | 2p | 133.8 | ZrH1.46Rh0.18(C10H8N2)0.25(PO4)2.1.9H2O | rhodium(III)-intercalated zirconium 2,2'-bipyridine phosphate hydrate | Ferragina C., La Ginestra A., Massucci M.A., Mattogno G., Patrono P., et al | J. Mater. Chem. 5, 461 (1995) | Adequate | 0.2 |  |  | data |  |  |  | No | Al |  |  | Adventitious carbon | Reliable, with one-point correction of energy scale | alpha phase, crystal, insulator, solid sample mounted on tape, thin film |  | X-ray Diffraction | 300 | Adequate | Intercalation compound. Alpha - ZrH1.46Rh0.18(bipy)0.25(PO4)2.1.9H2O, bipy = 2,2
P | 2p | 131.1 | WCl(N)((C6H5)2CH2CH2P(C6H5)2)2 | tungsten chloride nitride di-1,2-bis(diphenylphosphino)ethane | George T.A., Kwarcinski M.E. | J. Coord. Chem. 35, 349 (1995) | Adequate | 0.2 |  | other | other type of curve fit |  |  |  | No | Mg |  |  | Internal hydrocarbon | Reliable, with one-point correction of energy scale | solid sample mounted on tape |  |  | 300 | Adequate
P | 2p | 133.6 | ((NH2)3(C3N3))(PO2(alkyl3)) | melamine phosphonite | Feng D., Zhou Z., Bo M. | Polym. Degrad. Stability 50, 65 (1995) | Adequate |  |  | other | data | 2.5 |  |  | No | Mg |  |  | Adventitious carbon | Reliable, with one-point correction of energy scale | solid on double-sided tape |  |  | 300 | Adequate | FAT mode.
P | 2p | 133.5 | ((NH2)3(C3N3))(PO2(alkyl3)) | melamine phosphonite | Feng D., Zhou Z., Bo M. | Polym. Degrad. Stability 50, 65 (1995) | Adequate |  |  | other | data | 2.4 |  |  | No | Mg |  |  | Adventitious carbon | Reliable, with one-point correction of energy scale | heated, solid on double-sided tape |  |  | 373 | Adequate | FAT mode.
P | 2p | 133.4 | ((NH2)3(C3N3))(PO2(alkyl3)) | melamine phosphonite | Feng D., Zhou Z., Bo M. | Polym. Degrad. Stability 50, 65 (1995) | Adequate |  |  | other | data | 2.5 |  |  | No | Mg |  |  | Adventitious carbon | Reliable, with one-point correction of energy scale | heated, solid on double-sided tape |  |  | 473 | Adequate | FAT mode.
P | 2p | 133.5 | ((NH2)3(C3N3))(PO2(alkyl3)) | melamine phosphonite | Feng D., Zhou Z., Bo M. | Polym. Degrad. Stability 50, 65 (1995) | Adequate |  |  | other | data | 2.5 |  |  | No | Mg |  |  | Adventitious carbon | Reliable, with one-point correction of energy scale | heated, solid on double-sided tape |  |  | 523 | Adequate | FAT mode.
P | 2p | 133 | Zr[Cr1.97Fe2.56(CH3COO)0.85(OH)10.74](PO4)2.3.9H2O | iron-oxide-, chromium-oxide-pillared alpha-zirconium phosphate (Zr[Cr1.97Fe2.56(CH3COO)0.85(OH)10.74](PO4)2.3.9H2O) | Perez-Reina F.J., Olivera-Pastor P., Rodriguez-Castellon E, Jimenez-Lopez A., Fierro J.L.G. | J. Solid State Chem. 122, 231 (1996) | Adequate | 0.2 |  |  | data |  |  |  | No | Mg |  |  | Adventitious carbon | Reliable, with one-point correction of energy scale | amorphous, solid sample mounted on tape |  | X-ray Diffraction | 300 | Adequate | The P/Zr intensity ratio determined by XPS was 2.09.
P | 2p | 132.6 | (Ag2O)0.50(TeO2)0.40(P2O5)0.10 | disilver(I) oxide tellurium(IV) dioxide diphosphorus(V) pentoxide ((Ag2O)0.50(TeO2)0.40(P2O5)0.10) | Chowdari B.V.R., Kumari P.P. | J. Non-cryst. Solids 197, 31 (1996) | Adequate | 0.1 |  |  | data |  |  |  | No | Mg |  |  | Adventitious carbon | Reliable, with one-point correction of energy scale | amorphous, insulator |  | X-ray Diffraction | 300 | Adequate | The glass was prepared from the reagent grade AgNO3, TeO2 and NH4H2PO4. FAT mode.
P | 2p | 133 | Zr[Cr3.53Fe1.10(CH3COO)1.47(OH)10.42](PO4)2.5.4H2O | iron-oxide-, chromium-oxide-pillared alpha-zirconium phosphate (Zr[Cr3.53Fe1.10(CH3COO)1.47(OH)10.42](PO4)2.5.4H2O) | Perez-Reina F.J., Olivera-Pastor P., Rodriguez-Castellon E, Jimenez-Lopez A., Fierro J.L.G. | J. Solid State Chem. 122, 231 (1996) | Adequate | 0.2 |  |  | data |  |  |  | No | Mg |  |  | Adventitious carbon | Reliable, with one-point correction of energy scale | amorphous, solid sample mounted on tape |  | X-ray Diffraction | 300 | Adequate | The P/Zr intensity ratio determined by XPS was 2.06.
P | 2p | 131.4 | [WCl(NNH2)((C6H5)2CH2CH2P(C6H5)2)2]Cl | tungsten chloride diazenido di-1,2-bis(diphenylphosphino)ethane chloride | George T.A., Kwarcinski M.E. | J. Coord. Chem. 35, 349 (1995) | Adequate | 0.2 |  | other | other type of curve fit |  |  |  | No | Mg |  |  | Internal hydrocarbon | Reliable, with one-point correction of energy scale | solid sample mounted on tape |  |  | 300 | Adequate
P | 2p | 131.4 | [(Pt(P(C6H5)3)2S)2PtCl2] | di(platinum bis(triphenylphosphine) mu-sulfide) platinum dichloride | Aw B.H., Look K.K., Chan H.S.O., Tan K.L., Hor T.S.A. | J. Chem. Soc. Dalton Trans. 3177 (1994) | Adequate | 0.3 |  | other | Gaussian | 1.7 |  |  | No | Mg |  | Au,Cu = 84.00,932.67 | Internal hydrocarbon | Reliable, with one-point correction of energy scale | solid on double-sided tape |  |  | 300 | Adequate | [(Pt(P(C6H5)3)2(mu3-S))2PtCl2]. FRR mode. No radiation damage was detected.
P | 2p | 131.6 | [(Pt2(P(C6H5)3)4S2Pd)2Cl2][PF6]2 | bis(diplatinum tetrakis(triphenylphosphine) di(mu-sulfide) palladium) dichloride bishexafluorophosphate | Aw B.H., Look K.K., Chan H.S.O., Tan K.L., Hor T.S.A. | J. Chem. Soc. Dalton Trans. 3177 (1994) | Adequate | 0.3 |  | other | Gaussian | 1.8 |  |  | No | Mg |  | Au,Cu = 84.00,932.67 | Internal hydrocarbon | Reliable, with one-point correction of energy scale | solid on double-sided tape |  |  | 300 | Adequate | [(Pt2(P(C6H5)3)4(mu3-S)2Pd)2(mu-Cl)2][PF6]2. FRR mode. No radiation damage was d
P | 2p | 136 | [(Pt2(P(C6H5)3)4S2Pd)2Cl2][PF6]2 | bis(diplatinum tetrakis(triphenylphosphine) di(mu-sulfide) palladium) dichloride bishexafluorophosphate | Aw B.H., Look K.K., Chan H.S.O., Tan K.L., Hor T.S.A. | J. Chem. Soc. Dalton Trans. 3177 (1994) | Adequate | 0.3 |  | other | Gaussian | 1.5 |  |  | No | Mg |  | Au,Cu = 84.00,932.67 | Internal hydrocarbon | Reliable, with one-point correction of energy scale | solid on double-sided tape |  |  | 300 | Adequate | [(Pt2(P(C6H5)3)4(mu3-S)2Pd)2(mu-Cl)2][PF6]2. FRR mode. No radiation damage was d
P | 2p | 132.5 | Li0.37NiPS3 | lithium-intercalated nickel thiophosphate (Li0.37NiPS3) | Curro G.M., Grasso V., Neri F., Silipigni L. | Nuovo Cimento D 17, 37 (1995) | Adequate |  |  | other | Gaussian |  |  |  | No | Al |  | Ni2p3 = 852.73 | Adventitious carbon | Reliable, with one-point correction of energy scale | pelletized |  |  | 300 | Adequate | Li-intercallated compound. The Li content was determined by atomic adsorption sp
P | 2p | 132.9 | Zr[Cr0.61Fe5.64(CH3COO)0.38(OH)16.37](PO4)2.4.9H2O | iron-oxide-, chromium-oxide-pillared alpha-zirconium phosphate (Zr[Cr0.61Fe5.64(CH3COO)0.38(OH)16.37](PO4)2.4.9H2O) | Perez-Reina F.J., Olivera-Pastor P., Rodriguez-Castellon E, Jimenez-Lopez A., Fierro J.L.G. | J. Solid State Chem. 122, 231 (1996) | Adequate | 0.2 |  |  | data |  |  |  | No | Mg |  |  | Adventitious carbon | Reliable, with one-point correction of energy scale | amorphous, solid sample mounted on tape |  | X-ray Diffraction | 300 | Adequate | The P/Zr intensity ratio determined by XPS was 2.13.
P | 2p | 133 | Zr[Cr2.70Fe0.60(CH3COO)1.27(OH)6.63](PO4)2.6.4H2O | iron-oxide-, chromium-oxide-pillared alpha-zirconium phosphate (Zr[Cr2.70Fe0.60(CH3COO)1.27(OH)6.63](PO4)2.6.4H2O) | Perez-Reina F.J., Olivera-Pastor P., Rodriguez-Castellon E, Jimenez-Lopez A., Fierro J.L.G. | J. Solid State Chem. 122, 231 (1996) | Adequate | 0.2 |  |  | data |  |  |  | No | Mg |  |  | Adventitious carbon | Reliable, with one-point correction of energy scale | amorphous, solid sample mounted on tape |  | X-ray Diffraction | 300 | Adequate | The P/Zr intensity ratio determined by XPS was 2.01.
P | 2p | 131.7 | [(Pt2(P(C6H5)3)4S2)2Ag2][NO3]2 | bis(diplatinum tetrakis(triphenylphosphine) di(mu-sulfide) disilver) dinitrate | Aw B.H., Look K.K., Chan H.S.O., Tan K.L., Hor T.S.A. | J. Chem. Soc. Dalton Trans. 3177 (1994) | Adequate | 0.3 |  | other | Gaussian | 1.8 |  |  | No | Mg |  | Au,Cu = 84.00,932.67 | Internal hydrocarbon | Reliable, with one-point correction of energy scale | solid on double-sided tape |  |  | 300 | Adequate | [(Pt2(P(C6H5)3)4(mu3-S)2)2Ag2][NO3]2. FRR mode. No radiation damage was detected
P | 2p | 134.3 | [Ga768P768O2976(OH)192].[C7H14NF]192 | cloverite | Barr T.L., Klinowski J., He H., Alberti K., Muller G., and Lercher J.A. | Nature 365, 429 (1993) | Adequate |  |  | other | other type of curve fit | 2.3 |  |  | No |  |  |  | Internal hydrocarbon | Reliable, with one-point correction of energy scale | insulator, pelletized |  |  | 300 | Adequate | Unit cell formula is [Ga768P768O2976(OH)192].192quinuclidinium fluoride. The ato was 1.1. The relative intensity was 0.84.
P | 2p | 132.5 | [Ga768P768O2976(OH)192].[C7H14NF]192 | cloverite | Barr T.L., Klinowski J., He H., Alberti K., Muller G., and Lercher J.A. | Nature 365, 429 (1993) | Adequate |  |  | other | other type of curve fit | 2.3 |  |  | No |  |  |  | Internal hydrocarbon | Reliable, with one-point correction of energy scale | insulator, pelletized |  |  | 300 | Adequate | Unit cell formula is [Ga768P768O2976(OH)192].192quinuclidinium fluoride. The ato was 1.1. The relative intensity was 0.16.
P | 2p | 132.9 | [C6H5)4P]2[C60]Cl | bis(tetraphenylphosphonium) fullerene cholide | Shulga Y.M., Spytsina N.G., Yagubski E.B. | Dokl. Akad. Nauk 348, 502 (1996) | Adequate |  |  |  | data |  |  |  | No | Mg |  |  | Internal hydrocarbon | Reliable, with one-point correction of energy scale | fullerene, solid sample mounted on tape |  |  | 300 | Adequate
P | 2p | 132.8 | Li1.55NiPS3 | lithium-intercalated nickel thiophosphate (Li1.55NiPS3) | Curro G.M., Grasso V., Neri F., Silipigni L. | Nuovo Cimento D 17, 37 (1995) | Adequate |  |  | other | Gaussian |  |  |  | No | Al |  | Ni2p3 = 852.73 | Adventitious carbon | Reliable, with one-point correction of energy scale | pelletized |  |  | 300 | Adequate | Li-intercallated compound. The Li content was determined by atomic adsorption sp
P | 2p | 134.6 | Al0.54P0.45O2 | aluminophosphate zeolite ALPO-36 | Zahedi-Niaki M.H., Joshi P.N., Kaliaguine S. | Chem. Commun. 1373 (1996) | Adequate |  |  |  | data |  |  |  | No |  |  |  | Adventitious carbon | Reliable, with one-point correction of energy scale | crystal | X-ray Photoelectron Spectroscopy | X-ray Diffraction | 300 | Good | The composition determined by inductively coupled plasma spectroscopy was Al0.51
P | 2p | 132.8 | Ca(H2PO4)2 | calcium(II) dihydrogen phosphate | Demri B., Muster D. | J. Mater. Process. Technol. 55, 311 (1995) | Adequate |  |  |  | data |  |  |  | No | Al |  |  | Adventitious carbon | Reliable, with one-point correction of energy scale | insulator, pelletized |  |  | 300 | Adequate | The powder was pressed into indium sheet.
P | 2p | 131.6 | Pd[C&=CSi(CH3)3]2(P(C6H5)3)2 | palladium(II) di(ethynyltrimethylsilane) di(triphenylphosphine) | Russo M.V., Furlani A., Cuccu M., Polzonetti G. | Polymer 37, 1715 (1996) | Adequate |  |  |  | data | 2 |  |  | No | Mg |  |  | Internal hydrocarbon | Reliable, with one-point correction of energy scale | crystal | X-ray Photoelectron Spectroscopy |  | 300 | Adequate
P | 2p | 129.4 | Ni97P3 | nickel phosphorus alloy (9703) | Lo P.-H., Tsai W.-T., Lee J.-T., Hung M.-P. | J. Electrochem. Soc. 142, 91 (1995) | Adequate |  |  |  | data |  |  |  | No | Mg |  | Au4f7 = 84.00 | Adventitious carbon | Reliable, with one-point correction of energy scale | metal foil |  |  | 300 | Adequate | The alloy was prepared by electroless nickel plating process.
P | 2p | 129.2 | Ni93P7 | nickel phosphorus alloy (9307) | Lo P.-H., Tsai W.-T., Lee J.-T., Hung M.-P. | J. Electrochem. Soc. 142, 91 (1995) | Adequate |  |  |  | data |  |  |  | No | Mg |  | Au4f7 = 84.00 | Adventitious carbon | Reliable, with one-point correction of energy scale | metal foil |  |  | 300 | Adequate | The alloy was prepared by electroless nickel plating process.
P | 2p | 131.8 | [PtCl2(C6H5)2PCH2CH2P(C6H5)2] | platinum dichloride 1,2-bis(diphenylphosphino)ethane | Aw B.H., Look K.K., Chan H.S.O., Tan K.L., Hor T.S.A. | J. Chem. Soc. Dalton Trans. 3177 (1994) | Adequate | 0.3 |  | other | Gaussian | 1.9 |  |  | No | Mg |  | Au,Cu = 84.00,932.67 | Internal hydrocarbon | Reliable, with one-point correction of energy scale | solid on double-sided tape |  |  | 300 | Adequate | FRR mode. No radiation damage was detected.
P | 2p | 133.6 | Ca0.180P0.120F0.040Mn0.0047O0.66 | manganese-doped calcium fluorophosphate phosphor | Dang T.A., Chau C.N. | J. Electrochem. Soc. 143, 302 (1996) | Adequate |  |  |  | data |  |  |  | No | Al |  |  | Adventitious carbon | Reliable, with one-point correction of energy scale | insulator, solid sample mounted on tape | X-ray Photoelectron Spectroscopy |  | 300 | Good
P | 2p | 133.8 | ZrH1.46Rh0.18(C12H8N4)0.37(PO4)2.2H2O | rhodium(III)-intercalated zirconium hydrogen 1,10-phenanthroline phosphate hydrate | Ferragina C., La Ginestra A., Massucci M.A., Mattogno G., Patrono P., et al | J. Mater. Chem. 5, 461 (1995) | Adequate | 0.2 |  |  | data |  |  |  | No | Al |  |  | Adventitious carbon | Reliable, with one-point correction of energy scale | alpha phase, crystal, insulator, solid sample mounted on tape, thin film |  | X-ray Diffraction | 300 | Adequate | Intercalation compound. Alpha - ZrH1.46Rh0.18(phen)0.37(PO4)2.2H2O, phen = 1,10
P | 2p | 130.7 | Mo(N2)2((C6H5)2CH2CH2P(C6H5)2)2 | molybdenum dinitrogen di-1,2-bis(diphenylphosphino)ethane | George T.A., Kwarcinski M.E. | J. Coord. Chem. 35, 349 (1995) | Adequate | 0.2 |  | other | other type of curve fit |  |  |  | No | Mg |  |  | Internal hydrocarbon | Reliable, with one-point correction of energy scale | solid sample mounted on tape |  |  | 300 | Adequate
P | 2p | 132 | [Pt2(P(C6H5)3)4SSCH2Cl]Cl | diplatinum tetrakis(triphenylphosphine) mu-sulfide mu-chloromethylsulfide chloride | Aw B.H., Look K.K., Chan H.S.O., Tan K.L., Hor T.S.A. | J. Chem. Soc. Dalton Trans. 3177 (1994) | Adequate | 0.3 |  | other | Gaussian | 1.6 |  |  | No | Mg |  | Au,Cu = 84.00,932.67 | Internal hydrocarbon | Reliable, with one-point correction of energy scale | solid on double-sided tape |  |  | 300 | Adequate | [Pt2(P(C6H5)3)4(mu-S)(mu-SCH2Cl)]Cl. FRR mode. No radiation damage was detected.
P | 2p | 131.5 | [Pt2(P(C6H5)3)4SSCH2Cl]Cl | diplatinum tetrakis(triphenylphosphine) mu-sulfide mu-chloromethylsulfide chloride | Aw B.H., Look K.K., Chan H.S.O., Tan K.L., Hor T.S.A. | J. Chem. Soc. Dalton Trans. 3177 (1994) | Adequate | 0.3 |  | other | Gaussian | 1.6 |  |  | No | Mg |  | Au,Cu = 84.00,932.67 | Internal hydrocarbon | Reliable, with one-point correction of energy scale | solid on double-sided tape |  |  | 300 | Adequate | [Pt2(P(C6H5)3)4(mu-S)(mu-SCH2Cl)]Cl. FRR mode. No radiation damage was detected.
P | 2p | 132.2 | [Pt2(P(C6H5)3)4SSCH2C6H5]PF6 | diplatinum tetrakis(triphenylphosphine) mu-sulfide mu-benzylsulfide hexafluorophosphate | Aw B.H., Look K.K., Chan H.S.O., Tan K.L., Hor T.S.A. | J. Chem. Soc. Dalton Trans. 3177 (1994) | Adequate | 0.3 |  | other | Gaussian | 1.6 |  |  | No | Mg |  | Au,Cu = 84.00,932.67 | Internal hydrocarbon | Reliable, with one-point correction of energy scale | solid on double-sided tape |  |  | 300 | Adequate | [(Pt2(P(C6H5)3)4(mu-S)(mu-SCH2C6H5)]PF6. FRR mode. No radiation damage was detec
P | 2p | 131.5 | [Pt2(P(C6H5)3)4SSCH2C6H5]PF6 | diplatinum tetrakis(triphenylphosphine) mu-sulfide mu-benzylsulfide hexafluorophosphate | Aw B.H., Look K.K., Chan H.S.O., Tan K.L., Hor T.S.A. | J. Chem. Soc. Dalton Trans. 3177 (1994) | Adequate | 0.3 |  | other | Gaussian | 1.6 |  |  | No | Mg |  | Au,Cu = 84.00,932.67 | Internal hydrocarbon | Reliable, with one-point correction of energy scale | solid on double-sided tape |  |  | 300 | Adequate | [(Pt2(P(C6H5)3)4(mu-S)(mu-SCH2C6H5)]PF6. FRR mode. No radiation damage was detec
P | 2p | 136.5 | [Pt2(P(C6H5)3)4SSCH2C6H5]PF6 | diplatinum tetrakis(triphenylphosphine) mu-sulfide mu-benzylsulfide hexafluorophosphate | Aw B.H., Look K.K., Chan H.S.O., Tan K.L., Hor T.S.A. | J. Chem. Soc. Dalton Trans. 3177 (1994) | Adequate | 0.3 |  | other | Gaussian | 1.4 |  |  | No | Mg |  | Au,Cu = 84.00,932.67 | Internal hydrocarbon | Reliable, with one-point correction of energy scale | solid on double-sided tape |  |  | 300 | Adequate | [(Pt2(P(C6H5)3)4(mu-S)(mu-SCH2C6H5)]PF6. FRR mode. No radiation damage was detec
P | 2p | 129 | Zn0.203Ge0.401P0.328 | zinc germanium phosphide | Kuhn W.K. | Surf. Sci. Spectra 3, 93 (1994) | Adequate |  |  | Shirley | mixed Gaussian/Lorentzian | 1.9 |  |  | No | Al |  | Au,Ag,Cu = 84.00,368.27,932.67 | Adventitious carbon | Reliable, with one-point correction of energy scale | crystal, sputtered |  |  | 298 | Good | FAT mode. Emission angle = 45 degrees. The sample was cleaned by Ar+ ion bombard angle of incidence = 40 degrees).
P | 2p | 133.8 | ZrRh0.66(PO4)2.4H2O | zirconium rhodium diphosphate tetrahydrate | Ferragina C., La Ginestra A., Massucci M.A., Mattogno G., Patrono P., et al | J. Mater. Chem. 5, 461 (1995) | Adequate | 0.2 |  |  | data |  |  |  | No | Al |  |  | Adventitious carbon | Reliable, with one-point correction of energy scale | alpha phase, crystal, insulator, solid sample mounted on tape, thin film |  | X-ray Diffraction | 300 | Adequate | Intercalation compound.
P | 2p | 131.6 | [(Pt2(P(C6H5)3)4S2)2Hg][PF6]2 | bis(diplatinum tetrakis(triphenylphosphine) di(mu-sulfide)) mercury bishexafluorophosphate | Aw B.H., Look K.K., Chan H.S.O., Tan K.L., Hor T.S.A. | J. Chem. Soc. Dalton Trans. 3177 (1994) | Adequate | 0.3 |  | other | Gaussian | 1.7 |  |  | No | Mg |  | Au,Cu = 84.00,932.67 | Internal hydrocarbon | Reliable, with one-point correction of energy scale | solid on double-sided tape |  |  | 300 | Adequate | [(Pt2(P(C6H5)3)4(mu3-S)2)2Hg][PF6]2. FRR mode. No radiation damage was detected.
P | 2p | 136.5 | [(Pt2(P(C6H5)3)4S2)2Hg][PF6]2 | bis(diplatinum tetrakis(triphenylphosphine) di(mu-sulfide)) mercury bishexafluorophosphate | Aw B.H., Look K.K., Chan H.S.O., Tan K.L., Hor T.S.A. | J. Chem. Soc. Dalton Trans. 3177 (1994) | Adequate | 0.3 |  | other | Gaussian | 1.6 |  |  | No | Mg |  | Au,Cu = 84.00,932.67 | Internal hydrocarbon | Reliable, with one-point correction of energy scale | solid on double-sided tape |  |  | 300 | Adequate | [(Pt2(P(C6H5)3)4(mu3-S)2)2Hg][PF6]2. FRR mode. No radiation damage was detected.
P | 2p | 127.5 | InP | indium(III) phosphide | Baker S.H., Bayliss S.C., Gurman S.J., Elgun N., Davis E.A. | J. Phys. Cond. Matter 8, 1591 (1996) | Adequate |  |  |  | data | 1.8 |  |  | No | Al |  |  | Adventitious carbon | Reliable, with one-point correction of energy scale | crystal, semiconductor |  |  | 300 | Adequate
P | 2p | 133.4 | Ca10(PO4)6F2 | fluoroapatite | Layrolle P., Lebugle A. | Chem. Mater. 8, 134 (1996) | Good | 0.1 |  | other | mixed Gaussian/Lorentzian | 2.12 |  |  | No | Al |  |  | Adventitious carbon | Reliable, with one-point correction of energy scale | crystal, solid sample mounted on tape | X-ray Photoelectron Spectroscopy | X-ray Diffraction | 300 | Good | FAT mode.
P | 2p | 133.6 | LaPO4 | lanthanum(III) phosphate | Ivanova O.P., Naumkin A.V., Vasilyev L.A. | Vacuum 47, 67 (1996) | Adequate |  |  | Shirley | data | 2.2 |  |  | No | Mg |  | Au,Ag,Cu = 84.00,368.27,932.67 | Adventitious carbon | Reliable (reported energy within 300 eV of a reference energy) | insulator, pelletized |  |  | 300 | Adequate | FAT mode.
P | 2p | 131.4 | [WCl(NH)((C6H5)2CH2CH2P(C6H5)2)2]Cl | tungsten chloride imide di-1,2-bis(diphenylphosphino)ethane chloride | George T.A., Kwarcinski M.E. | J. Coord. Chem. 35, 349 (1995) | Adequate | 0.2 |  | other | other type of curve fit |  |  |  | No | Mg |  |  | Internal hydrocarbon | Reliable, with one-point correction of energy scale | solid sample mounted on tape |  |  | 300 | Adequate
P | 2p | 131.6 | [(Pt(P(C6H5)3)2S)2Au(P(C6H5)3)]PF6 | di(platinum bis(triphenylphosphine) mu-sulfide) gold triphenylphosphine hexafluorophosphate | Aw B.H., Look K.K., Chan H.S.O., Tan K.L., Hor T.S.A. | J. Chem. Soc. Dalton Trans. 3177 (1994) | Adequate | 0.3 |  | other | Gaussian | 1.8 |  |  | No | Mg |  | Au,Cu = 84.00,932.67 | Internal hydrocarbon | Reliable, with one-point correction of energy scale | solid on double-sided tape |  |  | 300 | Adequate | [(Pt(P(C6H5)3)2(mu3-S))2Au(P(C6H5)3)]PF6. FRR mode. No radiation damage was dete
P | 2p | 136.1 | [(Pt(P(C6H5)3)2S)2Au(P(C6H5)3)]PF6 | di(platinum bis(triphenylphosphine) mu-sulfide) gold triphenylphosphine hexafluorophosphate | Aw B.H., Look K.K., Chan H.S.O., Tan K.L., Hor T.S.A. | J. Chem. Soc. Dalton Trans. 3177 (1994) | Adequate | 0.3 |  | other | Gaussian | 1.5 |  |  | No | Mg |  | Au,Cu = 84.00,932.67 | Internal hydrocarbon | Reliable, with one-point correction of energy scale | solid on double-sided tape |  |  | 300 | Adequate | [(Pt(P(C6H5)3)2(mu3-S))2Au(P(C6H5)3)]PF6. FRR mode. No radiation damage was dete
P | 2p | 134.6 | (F2)0.20(LiPO3)0.80 | lithium fluorophosphate ((F2)0.20(LiPO3)0.80) | Chowdari B.V.R., Mok K.F., Xie J.M., Gopalakrishnan R. | Solid State Ionics 76, 189 (1995) | Adequate | 0.1 |  |  | data |  |  |  | No | Mg |  |  | Adventitious carbon | Reliable, with one-point correction of energy scale | annealed, amorphous |  | X-ray Diffraction | 300 | Adequate | The sample was prepared by mixing LiPO3 glass powder and reagent-grade NH4NF2 , the mixture was melted at 1073 K for about 15 min.
P | 2p | 134.6 | (F2)0.25(LiPO3)0.75 | lithium fluorophosphate ((F2)0.25(LiPO3)0.75) | Chowdari B.V.R., Mok K.F., Xie J.M., Gopalakrishnan R. | Solid State Ionics 76, 189 (1995) | Adequate | 0.1 |  |  | data |  |  |  | No | Mg |  |  | Adventitious carbon | Reliable, with one-point correction of energy scale | annealed, amorphous |  | X-ray Diffraction | 300 | Adequate | The sample was prepared by mixing LiPO3 glass powder and reagent-grade NH4NF2 , the mixture was melted at 1073 K for about 15 min.
P | 2p | 134.5 | (F2)0.30(LiPO3)0.70 | lithium fluorophosphate ((F2)0.30(LiPO3)0.70) | Chowdari B.V.R., Mok K.F., Xie J.M., Gopalakrishnan R. | Solid State Ionics 76, 189 (1995) | Adequate | 0.1 |  |  | data |  |  |  | No | Mg |  |  | Adventitious carbon | Reliable, with one-point correction of energy scale | annealed, amorphous |  | X-ray Diffraction | 300 | Adequate | The sample was prepared by mixing LiPO3 glass powder and reagent-grade NH4NF2 , the mixture was melted at 1073 K for about 15 min.
P | 2p | 134.6 | (F2)0.35(LiPO3)0.65 | lithium fluorophosphate ((F2)0.35(LiPO3)0.65) | Chowdari B.V.R., Mok K.F., Xie J.M., Gopalakrishnan R. | Solid State Ionics 76, 189 (1995) | Adequate | 0.1 |  |  | data |  |  |  | No | Mg |  |  | Adventitious carbon | Reliable, with one-point correction of energy scale | annealed, amorphous |  | X-ray Diffraction | 300 | Adequate | The sample was prepared by mixing LiPO3 glass powder and reagent-grade NH4NF2 , the mixture was melted at 1073 K for about 15 min.
P | 2p | 134.3 | (F2)0.40(LiPO3)0.60 | lithium fluorophosphate ((F2)0.40(LiPO3)0.60) | Chowdari B.V.R., Mok K.F., Xie J.M., Gopalakrishnan R. | Solid State Ionics 76, 189 (1995) | Adequate | 0.1 |  |  | data |  |  |  | No | Mg |  |  | Adventitious carbon | Reliable, with one-point correction of energy scale | annealed, amorphous |  | X-ray Diffraction | 300 | Adequate | The sample was prepared by mixing LiPO3 glass powder and reagent-grade NH4NF2 , the mixture was melted at 1073 K for about 15 min.
P | 2p | 134.5 | (LiF)0.05(LiPO3)0.95 | lithium fluorophosphate ((LiF)0.05(LiPO3)0.95) | Chowdari B.V.R., Mok K.F., Xie J.M., Gopalakrishnan R. | Solid State Ionics 76, 189 (1995) | Adequate | 0.1 |  |  | data |  |  |  | No | Mg |  |  | Adventitious carbon | Reliable, with one-point correction of energy scale | annealed, amorphous |  | X-ray Diffraction | 300 | Adequate | The sample was prepared by mixing LiPO3 glass powder and reagent-grade LiF, the mixture was melted at 1073 K for about 15 min.
P | 2p | 134.5 | (LiF)0.10(LiPO3)0.90 | lithium fluorophosphate ((LiF)0.10(LiPO3)0.90) | Chowdari B.V.R., Mok K.F., Xie J.M., Gopalakrishnan R. | Solid State Ionics 76, 189 (1995) | Adequate | 0.1 |  |  | data |  |  |  | No | Mg |  |  | Adventitious carbon | Reliable, with one-point correction of energy scale | annealed, amorphous |  | X-ray Diffraction | 300 | Adequate | The sample was prepared by mixing LiPO3 glass powder and reagent-grade LiF, the mixture was melted at 1073 K for about 15 min.
P | 2p | 134.2 | (LiF)0.15(LiPO3)0.85 | lithium fluorophosphate ((LiF)0.15(LiPO3)0.85) | Chowdari B.V.R., Mok K.F., Xie J.M., Gopalakrishnan R. | Solid State Ionics 76, 189 (1995) | Adequate | 0.1 |  |  | data |  |  |  | No | Mg |  |  | Adventitious carbon | Reliable, with one-point correction of energy scale | annealed, amorphous |  | X-ray Diffraction | 300 | Adequate | The sample was prepared by mixing LiPO3 glass powder and reagent-grade LiF, the mixture was melted at 1073 K for about 15 min.
P | 2p | 134.3 | (LiF)0.30(LiPO3)0.70 | lithium fluorophosphate ((LiF)0.30(LiPO3)0.70) | Chowdari B.V.R., Mok K.F., Xie J.M., Gopalakrishnan R. | Solid State Ionics 76, 189 (1995) | Adequate | 0.1 |  |  | data |  |  |  | No | Mg |  |  | Adventitious carbon | Reliable, with one-point correction of energy scale | annealed, amorphous |  | X-ray Diffraction | 300 | Adequate | The sample was prepared by mixing LiPO3 glass powder and reagent-grade LiF, the mixture was melted at 1073 K for about 15 min.
P | 2p | 134.1 | (LiF)0.35(LiPO3)0.65 | lithium fluorophosphate ((LiF)0.35(LiPO3)0.65) | Chowdari B.V.R., Mok K.F., Xie J.M., Gopalakrishnan R. | Solid State Ionics 76, 189 (1995) | Adequate | 0.1 |  |  | data |  |  |  | No | Mg |  |  | Adventitious carbon | Reliable, with one-point correction of energy scale | annealed, amorphous |  | X-ray Diffraction | 300 | Adequate | The sample was prepared by mixing LiPO3 glass powder and reagent-grade LiF, the mixture was melted at 1073 K for about 15 min.
P | 2p | 134 | (LiF)0.40(LiPO3)0.60 | lithium fluorophosphate ((LiF)0.40(LiPO3)0.60) | Chowdari B.V.R., Mok K.F., Xie J.M., Gopalakrishnan R. | Solid State Ionics 76, 189 (1995) | Adequate | 0.1 |  |  | data |  |  |  | No | Mg |  |  | Adventitious carbon | Reliable, with one-point correction of energy scale | annealed, amorphous |  | X-ray Diffraction | 300 | Adequate | The sample was prepared by mixing LiPO3 glass powder and reagent-grade LiF, the mixture was melted at 1073 K for about 15 min.
P | 2p | 134 | (Ag2O)0.50(TeO2)0.05(P2O5)0.45 | disilver(I) oxide tellurium(IV) dioxide diphosphorus(V) pentoxide ((Ag2O)0.50(TeO2)0.05(P2O5)0.45) | Chowdari B.V.R., Kumari P.P. | J. Non-cryst. Solids 197, 31 (1996) | Adequate | 0.1 |  |  | data |  |  |  | No | Mg |  |  | Adventitious carbon | Reliable, with one-point correction of energy scale | amorphous, insulator |  | X-ray Diffraction | 300 | Adequate | The glass was prepared from the reagent grade AgNO3, TeO2 and NH4H2PO4. FAT mode.
P | 2p | 133.4 | (Ag2O)0.50(TeO2)0.10(P2O5)0.40 | disilver(I) oxide tellurium(IV) dioxide diphosphorus(V) pentoxide ((Ag2O)0.50(TeO2)0.10(P2O5)0.40) | Chowdari B.V.R., Kumari P.P. | J. Non-cryst. Solids 197, 31 (1996) | Adequate | 0.1 |  |  | data |  |  |  | No | Mg |  |  | Adventitious carbon | Reliable, with one-point correction of energy scale | amorphous, insulator |  | X-ray Diffraction | 300 | Adequate | The glass was prepared from the reagent grade AgNO3, TeO2 and NH4H2PO4. FAT mode.
P | 2p | 133.4 | (Ag2O)0.50(TeO2)0.15(P2O5)0.35 | disilver(I) oxide tellurium(IV) dioxide diphosphorus(V) pentoxide ((Ag2O)0.50(TeO2)0.15(P2O5)0.35) | Chowdari B.V.R., Kumari P.P. | J. Non-cryst. Solids 197, 31 (1996) | Adequate | 0.1 |  |  | data |  |  |  | No | Mg |  |  | Adventitious carbon | Reliable, with one-point correction of energy scale | amorphous, insulator |  | X-ray Diffraction | 300 | Adequate | The glass was prepared from the reagent grade AgNO3, TeO2 and NH4H2PO4. FAT mode.
P | 2p | 133.1 | (Ag2O)0.50(TeO2)0.20(P2O5)0.30 | disilver(I) oxide tellurium(IV) dioxide diphosphorus(V) pentoxide ((Ag2O)0.50(TeO2)0.20(P2O5)0.30) | Chowdari B.V.R., Kumari P.P. | J. Non-cryst. Solids 197, 31 (1996) | Adequate | 0.1 |  |  | data |  |  |  | No | Mg |  |  | Adventitious carbon | Reliable, with one-point correction of energy scale | amorphous, insulator |  | X-ray Diffraction | 300 | Adequate | The glass was prepared from the reagent grade AgNO3, TeO2 and NH4H2PO4. FAT mode.
P | 2p | 133 | (Ag2O)0.50(TeO2)0.25(P2O5)0.25 | disilver(I) oxide tellurium(IV) dioxide diphosphorus(V) pentoxide ((Ag2O)0.50(TeO2)0.25(P2O5)0.25) | Chowdari B.V.R., Kumari P.P. | J. Non-cryst. Solids 197, 31 (1996) | Adequate | 0.1 |  |  | data |  |  |  | No | Mg |  |  | Adventitious carbon | Reliable, with one-point correction of energy scale | amorphous, insulator |  | X-ray Diffraction | 300 | Adequate | The glass was prepared from the reagent grade AgNO3, TeO2 and NH4H2PO4. FAT mode.
P | 2p | 132.8 | (Ag2O)0.50(TeO2)0.30(P2O5)0.20 | disilver(I) oxide tellurium(IV) dioxide diphosphorus(V) pentoxide ((Ag2O)0.50(TeO2)0.30(P2O5)0.20) | Chowdari B.V.R., Kumari P.P. | J. Non-cryst. Solids 197, 31 (1996) | Adequate | 0.1 |  |  | data |  |  |  | No | Mg |  |  | Adventitious carbon | Reliable, with one-point correction of energy scale | amorphous, insulator |  | X-ray Diffraction | 300 | Adequate | The glass was prepared from the reagent grade AgNO3, TeO2 and NH4H2PO4. FAT mode.
P | 2p | 132.7 | (Ag2O)0.50(TeO2)0.35(P2O5)0.15 | disilver(I) oxide tellurium(IV) dioxide diphosphorus(V) pentoxide ((Ag2O)0.50(TeO2)0.35(P2O5)0.15) | Chowdari B.V.R., Kumari P.P. | J. Non-cryst. Solids 197, 31 (1996) | Adequate | 0.1 |  |  | data |  |  |  | No | Mg |  |  | Adventitious carbon | Reliable, with one-point correction of energy scale | amorphous, insulator |  | X-ray Diffraction | 300 | Adequate | The glass was prepared from the reagent grade AgNO3, TeO2 and NH4H2PO4. FAT mode.
P | 2p | 132.5 | (Ag2O)0.50(TeO2)0.45(P2O5)0.05 | disilver(I) oxide tellurium(IV) dioxide diphosphorus(V) pentoxide ((Ag2O)0.50(TeO2)0.45(P2O5)0.05) | Chowdari B.V.R., Kumari P.P. | J. Non-cryst. Solids 197, 31 (1996) | Adequate | 0.1 |  |  | data |  |  |  | No | Mg |  |  | Adventitious carbon | Reliable, with one-point correction of energy scale | amorphous, insulator |  | X-ray Diffraction | 300 | Adequate | The glass was prepared from the reagent grade AgNO3, TeO2 and NH4H2PO4. FAT mode.
P | 2p | 131.2 | W(N2)2((C6H5)2CH2CH2P(C6H5)2)2 | tungsten dinitrogen di-1,2-bis(diphenylphosphino)ethane | George T.A., Kwarcinski M.E. | J. Coord. Chem. 35, 349 (1995) | Adequate | 0.2 |  | other | other type of curve fit |  |  |  | No | Mg |  |  | Internal hydrocarbon | Reliable, with one-point correction of energy scale | solid sample mounted on tape |  |  | 300 | Adequate
P | 2p | 137.5 | [NH4]PF6 | ammonium hexafluorophosphate | Dake L.S., Baer D.R., Friedrich D.M. | J. Vac. Sci. Technol. A 7, 1634 (1989) | Adequate |  |  |  | data |  |  |  | No | Mg |  | Au,Cu= 84.00,932.67 | Adventitious carbon | Reliable (reported energy within 300 eV of a reference energy) | cooled, powder (when a special point is made in the article) |  |  | 77 | Adequate
P | 2p | 131.9 | cis-[PtCl2(P(C6H5)3)2] | cis-dichlorobis(triphenylphoshine)platinum | Aw B.H., Look K.K., Chan H.S.O., Tan K.L., Hor T.S.A. | J. Chem. Soc. Dalton Trans. 3177 (1994) | Adequate | 0.3 |  | other | Gaussian | 1.8 |  |  | No | Mg |  | Au,Cu = 84.00,932.67 | Internal hydrocarbon | Reliable, with one-point correction of energy scale | solid on double-sided tape |  |  | 300 | Adequate | FRR mode. No radiation damage was detected.
P | 2p | 129.7 | P | phosphorus | Klimov V.D., Vashman A.A., Pronin I.S. | Zh. Obshch. Khim. 61, 2166 (1991) | Adequate | 0.1 |  |  | data |  |  |  | Yes | Al |  |  | Adventitious carbon | Reliable, with one-point correction of energy scale | pelletized |  |  | 300 | Adequate | Red phosphorus. An electron flood gun was used for charge compensation.
P | 2p | 132.4 | K4P2O7 | potassium diphosphate | Barbaux Y., Dekiouk M., Le Maguer D., Gengembre L., Huchette D., and Grimblot J. | Appl. Catalysis A 90, 51 (1992) | Adequate |  |  |  | data | 2.2 |  |  | No | Al |  |  | Adventitious carbon | Reliable, with one-point correction of energy scale | crystal | X-ray Photoelectron Spectroscopy |  | 300 | Adequate | The composition determined by XPS was K4P1.9O6.3.
P | 2p | 133.7 | FePO4 | iron(III) phosphate | Barbaux Y., Dekiouk M., Le Maguer D., Gengembre L., Huchette D., and Grimblot J. | Appl. Catalysis A 90, 51 (1992) | Adequate |  |  |  | data | 2.1 |  |  | No | Al |  |  | Adventitious carbon | Reliable, with one-point correction of energy scale | crystal | X-ray Photoelectron Spectroscopy |  | 300 | Adequate | The composition determined by XPS was FeP2.1O8.0.
P | 2p | 132.9 | Na3PO4 | sodium phosphate | Lo P.-H., Tsai W.-T., Lee J.-T., Hung M.-P. | J. Electrochem. Soc. 142, 91 (1995) | Adequate |  |  |  | data |  |  |  | No | Mg |  | Au4f7 = 84.00 | Adventitious carbon | Reliable, with one-point correction of energy scale | insulator, solid sample mounted on tape |  |  | 300 | Adequate
P | 2p | 134.1 | NaPO3 | sodium metaphosphate | Barbaux Y., Dekiouk M., Le Maguer D., Gengembre L., Huchette D., and Grimblot J. | Appl. Catalysis A 90, 51 (1992) | Adequate |  |  |  | data | 2.4 |  |  | No | Al |  |  | Adventitious carbon | Reliable, with one-point correction of energy scale | crystal | X-ray Photoelectron Spectroscopy |  | 300 | Adequate | The composition determined by XPS was NaP1.0O3.0.
P | 2p | 133.9 | Li4P2O7 | lithium diphosphate | Chowdari B.V.R., Tan K.L., Chia W.T. | Solid State Ionics 53, 1172 (1992) | Adequate | 0.1 |  |  | data |  |  |  | No | Al |  |  | Adventitious carbon | Reliable, with one-point correction of energy scale | crystal, pelletized |  |  | 300 | Adequate | FAT mode.
P | 2p | 133.2 | Na2HPO4 | disodium hydrogen phosphate | Lo P.-H., Tsai W.-T., Lee J.-T., Hung M.-P. | J. Electrochem. Soc. 142, 91 (1995) | Adequate |  |  |  | data |  |  |  | No | Mg |  | Au4f7 = 84.00 | Adventitious carbon | Reliable, with one-point correction of energy scale | insulator, solid sample mounted on tape |  |  | 300 | Adequate
P | 2p | 132.8 | Na2HPO4 | disodium hydrogen phosphate | Kurmaev E.Z., Fedorenko V.V., Galakhov V.R., Bartkowski S., Uhlenbrock S., Neumann M., et al. | J. Supercond. 9, 97 (1996) | Adequate |  |  |  | data |  |  |  | Yes | Al |  | Au4f7 = 84.00 | Adventitious carbon | Reliable, with one-point correction of energy scale | insulator, pelletized, vacuum cleaved |  |  | 300 | Adequate
P | 2p | 133.2 | Na2HPO4 | disodium hydrogen phosphate | Lo P.-H., Tsai W.-T., Lee J.-T., Hung M.-P. | Surf. Coat. Technol. 67, 27 (1994) | Adequate |  |  |  | data |  |  |  | No | Mg |  | Au4f7 = 84.00 | Adventitious carbon | Reliable, with one-point correction of energy scale | insulator |  |  | 300 | Adequate
P | 2p | 133.5 | CaHPO4 | calcium hydrogen phosphate | Dang T.A., Chau C.N. | J. Electrochem. Soc. 143, 302 (1996) | Adequate |  |  |  | data |  |  |  | No | Al |  |  | Adventitious carbon | Reliable, with one-point correction of energy scale | insulator, solid sample mounted on tape | X-ray Photoelectron Spectroscopy |  | 300 | Good
P | 2p | 133.3 | CaHPO4 | calcium hydrogen phosphate | Demri B., Muster D. | J. Mater. Process. Technol. 55, 311 (1995) | Adequate |  |  |  | data |  |  |  | No | Al |  |  | Adventitious carbon | Reliable, with one-point correction of energy scale | insulator, pelletized |  |  | 300 | Adequate | The powder was pressed into indium sheet.
P | 2p | 133.6 | CaHPO4 | calcium hydrogen phosphate | Barbaux Y., Dekiouk M., Le Maguer D., Gengembre L., Huchette D., and Grimblot J. | Appl. Catalysis A 90, 51 (1992) | Adequate |  |  |  | data | 2.2 |  |  | No | Al |  |  | Adventitious carbon | Reliable, with one-point correction of energy scale | crystal | X-ray Photoelectron Spectroscopy |  | 300 | Adequate | The composition determined by XPS was CaPO3.8.
P | 2p | 137.3 | [NH4]PF6 | ammonium hexafluorophosphate | Shul'ga Y.M., Bulatov A.V., Gould R.A.T., Konze W.V., Pignolet L.H. | Inorg. Chem. 31, 4704 (1992) | Adequate |  |  |  | data |  |  |  | No | Mg |  | Au4f7 = 84.00 | Adventitious carbon | Reliable, with two-point correction of energy scale | solid sample mounted on tape |  |  | 300 | Adequate
P | 2p | 134.1 | NaH2PO4 | sodium dihydrogen phosphate | Lo P.-H., Tsai W.-T., Lee J.-T., Hung M.-P. | J. Electrochem. Soc. 142, 91 (1995) | Adequate |  |  |  | data |  |  |  | No | Mg |  | Au4f7 = 84.00 | Adventitious carbon | Reliable, with one-point correction of energy scale | insulator, solid sample mounted on tape |  |  | 300 | Adequate
P | 2p | 134.1 | NaH2PO4 | sodium dihydrogen phosphate | Lo P.-H., Tsai W.-T., Lee J.-T., Hung M.-P. | Surf. Coat. Technol. 67, 27 (1994) | Adequate |  |  |  | data |  |  |  | No | Mg |  | Au4f7 = 84.00 | Adventitious carbon | Reliable, with one-point correction of energy scale | insulator |  |  | 300 | Adequate
P | 2p | 133.5 | CaHPO4.2H2O | calcium hydrogen phosphate dihydrate | Hanawa T., Ota M. | Biomaterials 12, 767 (1991) | Adequate |  |  |  | data |  |  |  | No | Mg |  |  | Adventitious carbon | Reliable, with one-point correction of energy scale | insulator, solid sample mounted on tape |  |  | 300 | Adequate
P | 2p | 131.9 | cis-[PtCl2(P(C6H5)3)2] | cis-dichlorobis(triphenylphoshine)platinum | Aw B.H., Look K.K., Chan H.S.O., Tan K.L., Hor T.S.A. | J. Chem. Soc. Dalton Trans. 3177 (1994) | Adequate | 0.3 |  | other | Gaussian | 1.8 |  |  | No | Mg |  | Au,Cu = 84.00,932.67 | Internal hydrocarbon | Reliable, with one-point correction of energy scale | solid on double-sided tape |  |  | 300 | Adequate | FRR mode. No radiation damage was detected.
P | 2p | 131.5 | [Mn2(CO)8(P(C6H5)3)2] | octacarbonylbis(triphenylphosphine)dimanganese | Chan H.S.O., Hor T.S.A., Tan K.-L., Leong Y.-P. | Inorg. Chim. Acta 184, 23 (1991) | Adequate | 0.3 |  |  | other type of curve fit | 2.4 |  |  | No | Mg |  |  | Internal hydrocarbon | Reliable, with one-point correction of energy scale | solid on double-sided tape | X-ray Photoelectron Spectroscopy |  | 300 | Adequate | FRR mode.
P | 2p | 132.8 | [C6H5)4P]I | tetraphenylphosphorane iodide | Shulga Y.M., Spytsina N.G., Yagubski E.B. | Dokl. Akad. Nauk 348, 502 (1996) | Adequate |  |  |  | data |  |  |  | No | Mg |  |  | Internal hydrocarbon | Reliable, with one-point correction of energy scale | solid sample mounted on tape |  |  | 300 | Adequate
P | 2p | 132.7 | [C6H5)4P]Br | tetraphenylphosphorane bromide | Shulga Y.M., Spytsina N.G., Yagubski E.B. | Dokl. Akad. Nauk 348, 502 (1996) | Adequate |  |  |  | data |  |  |  | No | Mg |  |  | Internal hydrocarbon | Reliable, with one-point correction of energy scale | solid sample mounted on tape |  |  | 300 | Adequate
P | 2p | 132.7 | [C6H5)4P]Br | tetraphenylphosphorane bromide | Shulga Y.M., Spytsina N.G., Yagubski E.B. | Dokl. Akad. Nauk 348, 502 (1996) | Adequate |  |  |  | data |  |  |  | No | Mg |  |  | Internal hydrocarbon | Reliable, with one-point correction of energy scale | solid sample mounted on tape |  |  | 300 | Adequate
P | 2p | 132.8 | [C6H5)4P]I | tetraphenylphosphorane iodide | Shulga Y.M., Spytsina N.G., Yagubski E.B. | Dokl. Akad. Nauk 348, 502 (1996) | Adequate |  |  |  | data |  |  |  | No | Mg |  |  | Internal hydrocarbon | Reliable, with one-point correction of energy scale | solid sample mounted on tape |  |  | 300 | Adequate
P | 2p | 132.6 | NaH2PO2 | sodium hypophosphite | Lo P.-H., Tsai W.-T., Lee J.-T., Hung M.-P. | J. Electrochem. Soc. 142, 91 (1995) | Adequate |  |  |  | data |  |  |  | No | Mg |  | Au4f7 = 84.00 | Adventitious carbon | Reliable, with one-point correction of energy scale | insulator, solid sample mounted on tape |  |  | 300 | Adequate
P | 2p | 133.4 | NaH2PO2 | sodium hypophosphite | Lo P.-H., Tsai W.-T., Lee J.-T., Hung M.-P. | Surf. Coat. Technol. 67, 27 (1994) | Adequate |  |  |  | data |  |  |  | No | Mg |  | Au4f7 = 84.00 | Adventitious carbon | Reliable, with one-point correction of energy scale | insulator |  |  | 300 | Adequate
P | 2p | 132.6 | NaH2PO2 | sodium hypophosphite | Lo P.-H., Tsai W.-T., Lee J.-T., Hung M.-P. | J. Electrochem. Soc. 142, 91 (1995) | Adequate |  |  |  | data |  |  |  | No | Mg |  | Au4f7 = 84.00 | Adventitious carbon | Reliable, with one-point correction of energy scale | insulator, solid sample mounted on tape |  |  | 300 | Adequate
P | 2p | 133.4 | NaH2PO2 | sodium hypophosphite | Lo P.-H., Tsai W.-T., Lee J.-T., Hung M.-P. | Surf. Coat. Technol. 67, 27 (1994) | Adequate |  |  |  | data |  |  |  | No | Mg |  | Au4f7 = 84.00 | Adventitious carbon | Reliable, with one-point correction of energy scale | insulator |  |  | 300 | Adequate
P | 2p | 133.7 | KH2PO4 | potassium dihydrogen phosphate | Dake L.S., Baer D.R., Friedrich D.M. | J. Vac. Sci. Technol. A 7, 1634 (1989) | Adequate |  |  |  | data |  |  |  | No | Mg |  | Au,Cu= 84.00,932.67 | Adventitious carbon | Reliable (reported energy within 300 eV of a reference energy) | cooled, powder (when a special point is made in the article) |  |  | 77 | Adequate
P | 2p1/2 | 130.33 | P | phosphorus | Moffat T.P., Latanision R.M., Ruf R.R. | Electrochim. Acta 40, 1723 (1995) | Adequate |  |  |  | data | 0.81 |  |  | Yes | Al |  | Au,Ag,Cu = 84.00,368.27,932.67 | Adventitious carbon | Reliable (reported energy within 300 eV of a reference energy) |  |  |  | 300 | Adequate | Black phosphorus.
P | 2p1/2 | 130.33 | P | phosphorus | Moffat T.P., Latanision R.M., Ruf R.R. | Electrochim. Acta 40, 1723 (1995) | Adequate |  |  |  | data | 0.81 |  |  | Yes | Al |  | Au,Cu = 84.00,932.67 | Adventitious carbon | Reliable (reported energy within 300 eV of a reference energy) | solid sample mounted on tape |  |  | 300 | Adequate | Black phosphorus.
P | 2p1/2 | 130 | InP | indium phosphide | Nelson A.J., Frigo S., Rosenberg R. | J. Appl. Phys. 71, 6086 (1992) | Adequate |  | 0.2 |  | data |  |  |  | Yes | other source | 180 | FL = Fermi level | Conductor | Reliable (reported energy within 300 eV of a reference energy) | crystal, semiconductor |  |  | 300 | Adequate | p-type Zn-dopedInP(100) with a carrier concentration of 1E15 cm-3. The sample was cleaned by Ar+ ion bombardment (Ep = 500 eV, angle of incidence = 30 degrees) and subsequently annealed (T = 523 K).
P | 2p1/2 | 129.3 | InP | indium phosphide | Woll J., Allinger T., Polyakov V., Schaefer J.A., Goldmann A., and Erfurth W. | Surf. Sci. 315, 293 (1994) | Adequate |  |  |  | data |  |  |  | No | Al/Mg |  | FL = Fermi level | Conductor | Reliable (reported energy within 300 eV of a reference energy) | crystal, semiconductor, wafer |  | Low-energy Electron Diffraction | 300 | Good | 1.0E6 L H2/InP(100)-(4x2). Pure indium was used for calibration. The substrate was cleaned by Ne+ ion bombardment (Ep = 500 eV, j = ~1 microampere cm-2) and annealing (T = 650 K). The spectra were recorded at normal emission.
P | 2p1/2 | 129.7 | InP | indium phosphide | Nelson A.J., Frigo S., Rosenberg R. | J. Appl. Phys. 71, 6086 (1992) | Adequate |  | 0.2 |  | data |  |  |  | Yes | other source | 180 |  | Valence band minimum | Reliable (reported energy within 300 eV of a reference energy) | crystal, semiconductor |  |  | 300 | Adequate | p-type Zn-dopedInP(100) with a carrier concentration of 1E15 cm-3. The sample was cleaned by Ar+ ion bombardment (Ep = 500 eV, angle of incidence = 30 degrees) and subsequently annealed (T = 523 K).
P | 2p1/2 | 130.09 | CrP | chromium phosphide | Moffat T.P., Latanision R.M., Ruf R.R. | Electrochim. Acta 40, 1723 (1995) | Adequate |  |  |  | data | 1.2 |  |  | Yes | Al |  | Au,Ag,Cu = 84.00,368.27,932.67 | Adventitious carbon | Reliable (reported energy within 300 eV of a reference energy) |  |  |  | 300 | Adequate
P | 2p1/2 | 129.97 | Cr90.5P9.5 | chromium phosphorus alloy (90.59.5) | Moffat T.P., Latanision R.M., Ruf R.R. | Electrochim. Acta 40, 1723 (1995) | Adequate |  |  |  | data | 1 |  |  | Yes | Al |  | Au,Cu = 84.00,932.67 | Adventitious carbon | Reliable (reported energy within 300 eV of a reference energy) | sputtered, thin film | X-ray Photoelectron Spectroscopy |  | 300 | Good
P | 2p1/2 | 129.97 | Cr92.5P7.5 | chromium phosphorus alloy (92.57.5) | Moffat T.P., Latanision R.M., Ruf R.R. | Electrochim. Acta 40, 1723 (1995) | Adequate |  |  |  | data | 1 |  |  | Yes | Al |  | Au,Cu = 84.00,932.67 | Adventitious carbon | Reliable (reported energy within 300 eV of a reference energy) | sputtered, thin film | X-ray Photoelectron Spectroscopy |  | 300 | Good
P | 2p1/2 | 129.97 | Cr73.5P26.5 | chromium phosphorus alloy (73.526.5) | Moffat T.P., Latanision R.M., Ruf R.R. | Electrochim. Acta 40, 1723 (1995) | Adequate |  |  |  | data | 1 |  |  | Yes | Al |  | Au,Cu = 84.00,932.67 | Adventitious carbon | Reliable (reported energy within 300 eV of a reference energy) | sputtered, thin film | X-ray Photoelectron Spectroscopy |  | 300 | Good
P | 2p1/2 | 130.09 | CrP | chromium(III) phosphide | Moffat T.P., Latanision R.M., Ruf R.R. | Electrochim. Acta 40, 1723 (1995) | Adequate |  |  |  | data | 1.2 |  |  | Yes | Al |  | Au,Cu = 84.00,932.67 | Adventitious carbon | Reliable (reported energy within 300 eV of a reference energy) | solid sample mounted on tape |  |  | 300 | Adequate
P | 2p1/2 | 130.4 | InP/H2S | indium phosphide/hydrogen sulfide | Nelson A.J., Frigo S., Rosenberg R. | J. Appl. Phys. 71, 6086 (1992) | Adequate |  | 0.2 |  | data |  |  |  | Yes | other source | 180 | FL = Fermi level | Conductor | Reliable (reported energy within 300 eV of a reference energy) | reacted |  |  | 300 | Adequate | 1E4 L H2S/p-type Zn-dopedInP(100) with a carrier concentration of 1E15 cm-3. The substrate was cleaned by Ar+ ion bombardment (Ep = 500 eV, angle of incidence = 30 degrees) and subsequently annealed (T = 523 K).
P | 2p1/2 | 129.97 | Cr73.5P26.5 | chromium phosporus alloy (7228) | Moffat T.P., Latanision R.M., Ruf R.R. | Electrochim. Acta 40, 1723 (1995) | Adequate |  |  |  | data | 1 |  |  | Yes | Al |  | Au,Ag,Cu = 84.00,368.27,932.67 | Adventitious carbon | Reliable (reported energy within 300 eV of a reference energy) | sputtered, thin film | X-ray Photoelectron Spectroscopy |  | 300 | Good
P | 2p1/2 | 129.3 | H/InP | hydrogen/indium phoshide | Woll J., Allinger T., Polyakov V., Schaefer J.A., Goldmann A., and Erfurth W. | Surf. Sci. 315, 293 (1994) | Adequate |  |  |  | data |  |  |  | No | Al/Mg |  | FL = Fermi level | Conductor | Reliable (reported energy within 300 eV of a reference energy) | adsorbed, crystal, hydrogen pressure, semiconductor, wafer |  | Low-energy Electron Diffraction | 300 | Good | 1.0E6 L H2/InP(100)-(4x2). Pure indium was used for calibration. The substrate was cleaned by Ne+ ion bombardment (Ep = 500 eV, j = ~1 microampere/cm-2) and annealing (T = 650 K). The spectra were recorded at normal emission.
P | 2p1/2 | 134.59 | CrPO4 | chromium phosphate | Moffat T.P., Latanision R.M., Ruf R.R. | Electrochim. Acta 40, 1723 (1995) | Adequate |  |  |  | data |  |  |  | Yes | Al |  | Au,Ag,Cu = 84.00,368.27,932.67 | Adventitious carbon | Reliable (reported energy within 300 eV of a reference energy) |  |  |  | 300 | Adequate
P | 2p1/2 | 129.97 | Cr90.5P9.5 | chromium phosporus alloy (8713) | Moffat T.P., Latanision R.M., Ruf R.R. | Electrochim. Acta 40, 1723 (1995) | Adequate |  |  |  | data | 1 |  |  | Yes | Al |  | Au,Ag,Cu = 84.00,368.27,932.67 | Adventitious carbon | Reliable (reported energy within 300 eV of a reference energy) | sputtered, thin film | X-ray Photoelectron Spectroscopy |  | 300 | Good
P | 2p1/2 | 129.97 | Cr92.5P7.5 | chromium phosporus alloy (937) | Moffat T.P., Latanision R.M., Ruf R.R. | Electrochim. Acta 40, 1723 (1995) | Adequate |  |  |  | data | 1 |  |  | Yes | Al |  | Au,Ag,Cu = 84.00,368.27,932.67 | Adventitious carbon | Reliable (reported energy within 300 eV of a reference energy) | sputtered, thin film | X-ray Photoelectron Spectroscopy |  | 300 | Good
P | 2p1/2 | 134 | CrPS4 | chromium phosphorus tetrasulfide | Ohno Y., Mineo A., Matsubara I. | Phys. Rev. B 40, 10262 (1989) | Adequate |  |  |  | data |  |  |  | No | Al |  |  | Adventitious carbon | Reliable, with one-point correction of energy scale | cleaved crystal, insulator |  |  | 300 | Adequate | Layered transition metal compound. Black lustrous single crystals.Monoclinic structure having the lattice constants ofa=10.87A, b=7.25A, c=6.14 A, and beta=91.88 degrees An electric flood gun (Ep=0.3 EV) was compensation.
P | 2p1/2 | 134.59 | CrPO4 | chromium(III) phosphate | Moffat T.P., Latanision R.M., Ruf R.R. | Electrochim. Acta 40, 1723 (1995) | Adequate |  |  |  | data |  |  |  | Yes | Al |  | Au,Cu = 84.00,932.67 | Adventitious carbon | Reliable (reported energy within 300 eV of a reference energy) | solid sample mounted on tape |  |  | 300 | Adequate
P | 2p1/2 | 130.3 | B6Cr14Fe32Ni36P12Ox | boron chromium iron nickel phosphorus oxides | Nagarkar P.V., Kulkarni S.K., Umbach E. | Appl. Surf. Sci. 29, 194 (1987) | Adequate | 0.05 |  |  | data |  |  |  | No | Mg |  | Au,Ag,Cu = 84.00,368.27,932.67 | Conductor | Reliable, with one-point correction of energy scale | amorphous, native oxide |  |  | 300 | Adequate | Native oxide of B6Cr14Fe32Ni36P12 metallic glass was produced in the form of ribbons approximately 2.5 cm wide and 40 mkm thick.
P | 2p1/2 | 129.9 | PH3/Si | phosphine/silicon | Yu M.L., Vitkavage D.J., Meyerson B.S. | J. Appl. Phys. 59, 4032 (1986) | Adequate |  |  |  | data |  |  |  | No | Mg |  | Other, Si2p = 99.34 | Element | Reliable, with one-point correction of energy scale | adsorbed |  |  | 300 | Adequate | 20 L PH3/Si(100). PH3 was adsorbed at 673 K and annealed at 773 K for 1 min.
P | 2p1/2 | 130 | PH3/Si | phosphine/silicon | Yu M.L., Vitkavage D.J., Meyerson B.S. | J. Appl. Phys. 59, 4032 (1986) | Adequate |  |  |  | data |  |  |  | No | Mg |  | Other, Si2p = 99.34 | Element | Reliable, with one-point correction of energy scale | adsorbed |  |  | 300 | Adequate | 20 L PH3/Si(100). PH3 was adsorbed at 573 K.
P | 2p3/2 | 135.6 | P2O5 | phosporus(V) pentoxide | Chowdari B.V.R., Tan K.L., Chia W.T., Gopalkrishnan R. | J. Non-cryst. Solids 119, 95 (1990) | Adequate |  |  |  | data |  |  |  | No | Al |  |  | Adventitious carbon | Reliable, with one-point correction of energy scale | insulator, powder (when a special point is made in the article) |  |  | 300 | Adequate
P | 2p3/2 | 135.1 | Si0.14Al0.471P0.388O2 | silicon aluminum phosphate (Si0.14Al0.471P0.388O2) | Brinen J.L., White M.G. | J. Catal. 124, 133 (1990) | Adequate |  |  |  | data |  |  |  | No | Mg |  |  | Adventitious carbon | Reliable, with one-point correction of energy scale |  |  |  | 300 | Good | SAPO-5. Atomic adsorption spectroscopywas used to determine the Si and Al content, wheras a wet technique was used for P analysis. The surface composition ratiosof Al/P and Si/Al determined by XPS are 1.75 and 0.55, respectively.
P | 2p3/2 | 130.6 | Pd(P(C6H5)3)4 | tetrakis(triphenylphosphine) palladium | Wang Y., Liu H. | J. Molecular Catal. 45, 127 (1988) | Adequate |  |  |  | data |  |  |  | No |  |  | Pd3d5= 335.12 | Internal hydrocarbon | Reliable, with one-point correction of energy scale | solid sample mounted on tape |  |  | 300 | Adequate
P | 2p3/2 | 132.6 | [((C6H5)3P=CH2)2TeCl2]Cl2 | dichlorobis(methylenetriphenylphosphorane) tellurium(IV) dichloride | Konno H., Yamamoto Y. | Bull. Chem. Soc. Jpn. 61, 2990 (1988) | Good | 0.2 |  | Shirley | mixed Gaussian/Lorentzian |  |  |  | No | Mg |  |  | Internal hydrocarbon | Reliable, with one-point correction of energy scale |  |  |  | 180-200 | Adequate | Ylide-metal complex. Samples were placed on a gold mesh holder.
P | 2p3/2 | 132.4 | (C6H5)3P=CH2 | triphenylmethylenephosphorane | Yamamoto Y., Konno H. | Bull. Chem. Soc. Jpn. 59, 1327 (1986) | Adequate |  |  | other | mixed Gaussian/Lorentzian |  |  |  | No | Mg |  |  | Internal hydrocarbon | Reliable, with one-point correction of energy scale | sample placed on a mesh |  |  | 200 | Adequate | Samples were placed on a gold or nickel mesh holder.
P | 2p3/2 | 129.3 | Ni79P21 | nickel phosphorus alloy (79-21) | Thube M.G., Kulkarni S.K., Huerta D., Nigavekar A.S. | Phys. Rev. B 34, 6874 (1986) | Adequate |  |  |  | data |  |  |  | No | Mg |  | Au4f7= 84.00 | Conductor | Reliable (reported energy within 300 eV of a reference energy) | amorphous, heated and cooled |  |  | 800 | Adequate | Glassy alloy was prepared by conventional quenching from the melt. Asymmetry index is 0.40
P | 2p3/2 | 129.4 | Ni79P21 | nickel phosphorus alloy (79-21) | Thube M.G., Kulkarni S.K., Huerta D., Nigavekar A.S. | Phys. Rev. B 34, 6874 (1986) | Adequate |  |  |  | data |  |  |  | No | Mg |  | Au4f7= 84.00 | Conductor | Reliable (reported energy within 300 eV of a reference energy) | amorphous, heated and cooled |  |  | 300 | Adequate | Glassy alloy was prepared by conventional quenching from the melt. Asymmetry index is 0.46
P | 2p3/2 | 129.1 | Ni89P11 | nickel phosphorus alloy (89-11) | Thube M.G., Kulkarni S.K., Huerta D., Nigavekar A.S. | Phys. Rev. B 34, 6874 (1986) | Adequate |  |  |  | data |  |  |  | No | Mg |  | Au4f7= 84.00 | Conductor | Reliable (reported energy within 300 eV of a reference energy) | amorphous |  |  | 300 | Adequate | Amorphous metallic glass was prepared by conventional quenching from the melt. Asymmetry index is 0.67
P | 2p3/2 | 129.2 | Ni89P11 | nickel phosphorus alloy (89-11) | Thube M.G., Kulkarni S.K., Huerta D., Nigavekar A.S. | Phys. Rev. B 34, 6874 (1986) | Adequate |  |  |  | data |  |  |  | No | Mg |  | Au4f7= 84.00 | Conductor | Reliable (reported energy within 300 eV of a reference energy) | amorphous, heated and cooled |  |  | 800 | Adequate | Glassy alloy was prepared by conventional quenching from the melt. Asymmetry index is 0.43
P | 2p3/2 | 132.8 | (AgI)66.7(Ag2O)25(P2O5)8.3 | silver iodide silver oxide phosphorus(V) pentoxide ((AgI)66.7(Ag2O)25(P2O5)8.3 | Chowdari B.V.R., Gopalkrishnan R., Tan K.L. | Solid State Ionics 40, 709 (1990) | Adequate |  |  |  | data |  |  |  | No | Al, Mg |  |  | Adventitious carbon | Reliable, with one-point correction of energy scale | amorphous |  |  | 300 | Adequate
P | 2p3/2 | 133.5 | (Ag2O)60(P2O5)40 | silver phosphorus(V) oxide | Chowdari B.V.R., Gopalkrishnan R., Tan K.L. | Solid State Ionics 40, 709 (1990) | Adequate |  |  |  | data |  |  |  | No | Al |  |  | Adventitious carbon | Reliable, with one-point correction of energy scale | amorphous |  |  | 300 | Good
P | 2p3/2 | 133 | Na2HPO4.H2O | sodium monohydrogen phosphate monohydrate | Ferrgina C., Massucci M. | J. Inclusion Phenom. Mol. Recogn. Chem. 7, 529 (1989) | Good | 0.2 |  | other | Gaussian |  |  |  | No | Al |  | Au4f7= 84.00 | Adventitious carbon | Reliable, with one-point correction of energy scale | crystal, thin film |  |  | 77 | Good
P | 2p3/2 | 132.6 | [((C6H5)3P=CH2)4Te]Cl4 | tetrakis(methylenetriphenylphosphorane) tellurium(IV) tetrachloride | Konno H., Yamamoto Y. | Bull. Chem. Soc. Jpn. 61, 2990 (1988) | Good | 0.2 |  | Shirley | mixed Gaussian/Lorentzian |  |  |  | No | Mg |  |  | Internal hydrocarbon | Reliable, with one-point correction of energy scale |  |  |  | 180-200 | Adequate | Ylide-metal complex. Samples were placed on a gold mesh holder.
P | 2p3/2 | 133.6 | (AgI)50(Ag2O)30(P2O5)20 | silver iodide silver oxide phosphorus(V) oxide ((AgI)50(Ag2O)30(P2O5)20) | Chowdari B.V.R., Gopalkrishnan R., Tan K.L. | Solid State Ionics 40, 709 (1990) | Adequate |  |  |  | data |  |  |  | No | Al |  |  | Adventitious carbon | Reliable, with one-point correction of energy scale | amorphous |  |  | 300 | Good
P | 2p3/2 | 134.05 | (AgI)50.0(Ag2O)25.0(P2O5)25.0 | silver iodide silver oxide phosphorus(V) oxide ((AgI)50.0(Ag2O)25.0(P2O5)25.0) | Chowdari B.V.R., Gopalkrishnan R., Tan K.L. | Solid State Ionics 40, 709 (1990) | Adequate |  |  |  | data |  |  |  | No | Al, Mg |  |  | Adventitious carbon | Reliable, with one-point correction of energy scale | amorphous |  |  | 300 | Adequate
P | 2p3/2 | 133.15 | (AgI)50.0(Ag2O)33.3(P2O5)16.7 | silver iodide silver oxide phosphorus(V) oxide ((AgI)50.0(Ag2O)33.3(P2O5)16.7) | Chowdari B.V.R., Gopalkrishnan R., Tan K.L. | Solid State Ionics 40, 709 (1990) | Adequate |  |  |  | data |  |  |  | No | Al, Mg |  |  | Adventitious carbon | Reliable, with one-point correction of energy scale | amorphous |  |  | 300 | Adequate
P | 2p3/2 | 133.75 | (AgI)55.0(Ag2O)25.0(P2O5)10.0 | silver iodide silver oxide phosphorus(V) oxide ((AgI)55.0(Ag2O)25.0(P2O5)10.0) | Chowdari B.V.R., Gopalkrishnan R., Tan K.L. | Solid State Ionics 40, 709 (1990) | Adequate |  |  |  | data |  |  |  | No | Al, Mg |  |  | Adventitious carbon | Reliable, with one-point correction of energy scale | amorphous |  |  | 300 | Adequate
P | 2p3/2 | 133.05 | (AgI)57.1(Ag2O)28.6(P2O5)14.3 | silver iodide silver oxide phosphorus(V) oxide ((AgI)57.1(Ag2O)28.6(P2O5)14.3) | Chowdari B.V.R., Gopalkrishnan R., Tan K.L. | Solid State Ionics 40, 709 (1990) | Adequate |  |  |  | data |  |  |  | No | Al, Mg |  |  | Adventitious carbon | Reliable, with one-point correction of energy scale | amorphous |  |  | 300 | Adequate
P | 2p3/2 | 132.7 | (AgI)60(Ag2O)30(P2O5)10 | silver iodide silver oxide phosphorus(V) oxide ((AgI)60(Ag2O)30(P2O5)10) | Chowdari B.V.R., Gopalkrishnan R., Tan K.L. | Solid State Ionics 40, 709 (1990) | Adequate |  |  |  | data |  |  |  | No | Al, Mg |  |  | Adventitious carbon | Reliable, with one-point correction of energy scale | amorphous |  |  | 300 | Adequate
P | 2p3/2 | 133.3 | (AgI)60.0(Ag2O)25.0(P2O5)15.0 | silver iodide silver oxide phosphorus(V) oxide ((AgI)60.0(Ag2O)25.0(P2O5)15.0) | Chowdari B.V.R., Gopalkrishnan R., Tan K.L. | Solid State Ionics 40, 709 (1990) | Adequate |  |  |  | data |  |  |  | No | Al, Mg |  |  | Adventitious carbon | Reliable, with one-point correction of energy scale | amorphous |  |  | 300 | Adequate
P | 2p3/2 | 133.1 | (AgI)65.0(Ag2O)23.3(P2O5)11.7 | silver iodide silver oxide phosphorus(V) oxide ((AgI)65.0(Ag2O)23.3(P2O5)11.7) | Chowdari B.V.R., Gopalkrishnan R., Tan K.L. | Solid State Ionics 40, 709 (1990) | Adequate |  |  |  | data |  |  |  | No | Al, Mg |  |  | Adventitious carbon | Reliable, with one-point correction of energy scale | amorphous |  |  | 300 | Adequate
P | 2p3/2 | 131.1 | (P(C2H5)2-C6H5)2ClRuCl3Ru(P(C2H5)2-C6H5)3 | 1-bis(diethylphenylphosphine)-1-chloro-tris(mu-chloro)-2-tris(diethylphenylphosphine)-1,2-diruthenium | Brant P., Stephenson T.A. | Inorg. Chem. 26, 22 (1987) | Adequate | 0.1 |  |  | data |  |  |  | No | Mg |  |  | Internal hydrocarbon | Reliable, with one-point correction of energy scale | cast film |  |  | 300 | Adequate
P | 2p3/2 | 131.6 | (P(C6H5)3)2ClRuCl3Ru(CO)(P(C6H5)3)2 | 1-bis(triphenylphosphine)-1-chloro-tris(mu-chloro)-2-bis(triphenylphosphine)-2-carbonyl-1,2-diruthenium | Brant P., Stephenson T.A. | Inorg. Chem. 26, 22 (1987) | Adequate | 0.1 |  |  | data |  |  |  | No | Mg |  |  | Internal hydrocarbon | Reliable, with one-point correction of energy scale | cast film |  |  | 300 | Adequate
P | 2p3/2 | 131.6 | (P(C6H5)3)2ClRuCl3Ru(CS)(P(C6H5)3)2 | 1-bis(triphenylphosphine)-1-chloro-tris(mu-chloro)-2-bis(triphenylphosphine)-2-thiocarbonyl-1,2-diruthenium | Brant P., Stephenson T.A. | Inorg. Chem. 26, 22 (1987) | Adequate | 0.1 |  |  | data |  |  |  | No | Mg |  |  | Internal hydrocarbon | Reliable, with one-point correction of energy scale | cast film |  |  | 300 | Adequate
P | 2p3/2 | 131.3 | [Ru2Cl3(P(C2H5)2-C6H5)6]Cl | 1-tris(diethylphenylphosphine)-tris(mu-chloro)-2-tris(diethylphenylphosphine)-1,2-diruthenium(II) chloride | Brant P., Stephenson T.A. | Inorg. Chem. 26, 22 (1987) | Adequate | 0.1 |  |  | data |  |  |  | No | Mg |  |  | Internal hydrocarbon | Reliable, with one-point correction of energy scale | cast film |  |  | 300 | Adequate
P | 2p3/2 | 131.4 | [Ru2Br3(P(CH3)2-C6H5)6]Br | 1-tris(dimethylphenylphosphine)-tris(mu-bromo)-2-tris(dimethylphenylphosphine)-1,2-diruthenium | Brant P., Stephenson T.A. | Inorg. Chem. 26, 22 (1987) | Adequate | 0.1 |  |  | data |  |  |  | No | Mg |  |  | Internal hydrocarbon | Reliable, with one-point correction of energy scale | cast film |  |  | 300 | Adequate
P | 2p3/2 | 131.3 | [P(C6H5)2(C7H7)]3RuCl3RuCl2[P(C6H5)2(C7H7)] | 1-tris(diphenylbenzylphosphine)-tris(mu-chloro)-2-dichloro-2-(diphenylbenzylphosphine)-1,2-diruthenium | Brant P., Stephenson T.A. | Inorg. Chem. 26, 22 (1987) | Adequate | 0.1 |  |  | data |  |  |  | No | Mg |  |  | Internal hydrocarbon | Reliable, with one-point correction of energy scale | cast film |  |  | 300 | Adequate
P | 2p3/2 | 132.85 | [Au(CH2)2P(C6H5)2]2Br2 | bis(mu-dimethylenediphenylphosphino)-1,1-dibromodigold | Raptis R.G., Porter L.C., Emrich R.J., Murray H.H., Fackler J.P., Jr. | Inorg. Chem. 29, 4408 (1990) | Adequate |  |  |  | data |  |  |  | No | Mg |  | Au4f7= 84.00 | Internal hydrocarbon | Reliable, with one-point correction of energy scale | cooled, crystal |  |  | 77 | Adequate | Mixed valence, symmetrically bridged Au(I)/Au(III) complex.
P | 2p3/2 | 132.75 | [Au(CH2)2P(C6H5)2]2Br4 | bis(mu-dimethylenediphenylphosphino)bis(dibromogold) | Raptis R.G., Porter L.C., Emrich R.J., Murray H.H., Fackler J.P., Jr. | Inorg. Chem. 29, 4408 (1990) | Adequate |  |  |  | data |  |  |  | No | Mg |  | Au4f7= 84.00 | Internal hydrocarbon | Reliable, with one-point correction of energy scale | cooled, crystal |  |  | 77 | Adequate | Homovalent [Au(III)(CH2)2P(C6H5)2]2Br4.
P | 2p3/2 | 131.8 | [Au(CH2)2P(C6H5)2]2 | bis(mu-dimethylenediphenylphosphino)digold | Raptis R.G., Porter L.C., Emrich R.J., Murray H.H., Fackler J.P., Jr. | Inorg. Chem. 29, 4408 (1990) | Adequate |  |  |  | data |  |  |  | No | Mg |  | Au4f7= 84.00 | Internal hydrocarbon | Reliable, with one-point correction of energy scale | cooled, solid sample mounted on tape |  |  | 77 | Adequate | Dinuclear Au(I)/Au(I) complex.
P | 2p3/2 | 132.8 | [(C6H5)3P=N=P(C6H5)3][H2Os4(CO)12I] | bis(triphenylphosphine)iminium 1,2;2,3-di-mu-hydrido-1-iodo-tetrahedro-tetrakis(tricarbonylosmate) | Zanoni R., Puga J. | J. Mol. Struct. 240, 89 (1990) | Adequate | 0.2 |  |  | data |  |  |  | No | Al |  |  | Adventitious carbon | Reliable, with one-point correction of energy scale | cooled, crystal, pelletized |  |  | 77 | Adequate
P | 2p3/2 | 132.8 | [(C6H5)3P=N=P(C6H5)3]Cl | bis(triphenylphosphine)iminium chloride | Zanoni R., Puga J. | J. Mol. Struct. 240, 89 (1990) | Adequate | 0.2 |  |  | data |  |  |  | No | Al |  |  | Adventitious carbon | Reliable, with one-point correction of energy scale | cooled, pelletized |  |  | 77 | Adequate
P | 2p3/2 | 132.7 | [(C6H5)3P=N=P(C6H5)3][H3Os4(CO)12] | bis(triphenylphosphine)iminium tri-mu-hydrido-tetrakis(tricarbonylosmium) | Zanoni R., Puga J. | J. Mol. Struct. 240, 89 (1990) | Adequate | 0.2 |  |  | data |  |  |  | No | Al |  |  | Adventitious carbon | Reliable, with one-point correction of energy scale | cooled, crystal, pelletized |  |  | 77 | Adequate
P | 2p3/2 | 130.8 | [Tc((CH3)2PCH2CH2P(CH3)2)2Br2]Br | dibromo di(1,2-bis(dimethylphosphine)ethane) technetium(III) bromide | Thompson M., Nunn A.D., Treher E. | Anal. Chem. 58, 3100 (1986) | Adequate | 0.2 |  |  | data |  |  |  | Yes | Mg |  |  | Internal hydrocarbon | Reliable, with one-point correction of energy scale | powder (when a special point is made in the article) |  |  | 300 | Adequate | [Tc(dmpe)2Br2]Br, dmpe=bis(dimethylphosphine)ethane. A gold mask and electronflood gun at a setting of 10 eV were used to controlsample charging.
P | 2p3/2 | 130.6 | [Tc((CH3)2PCH2CH2P(CH3)2)2Cl2]Cl | dichloro di(1,2-bis(dimethylphosphine)ethane) technetium(III) chloride | Thompson M., Nunn A.D., Treher E. | Anal. Chem. 58, 3100 (1986) | Adequate | 0.2 |  |  | data |  |  |  | Yes | Mg |  |  | Internal hydrocarbon | Reliable, with one-point correction of energy scale | powder (when a special point is made in the article) |  |  | 300 | Adequate | [Tc(dmpe)2Cl2]Cl, dmpe=bis(dimethylphosphine)ethane. A gold mask and electronflood gun at a setting of 10 eV were used to controlsample charging.
P | 2p3/2 | 130.9 | [Tc((C6H5)2PCH2CH2P(C6H5)2)2Cl2]Cl | dichloro di(1,2-bis(diphenylphosphine)ethane) technetium(III) chloride | Thompson M., Nunn A.D., Treher E. | Anal. Chem. 58, 3100 (1986) | Adequate | 0.2 |  |  | data |  |  |  | Yes | Mg |  |  | Internal hydrocarbon | Reliable, with one-point correction of energy scale | powder (when a special point is made in the article) |  |  | 300 | Adequate | [Tc(dppe)2Cl2]Cl, dppe=bis(diphenylphosphine)ethane. A gold mask and electronflood gun at a setting of 10 eV were used to controlsample charging.
P | 2p3/2 | 131.5 | RuCl2(P(C6H5)3)3 | dichloro-tris(triphenylphosphine)ruthenium(II) | Brant P., Stephenson T.A. | Inorg. Chem. 26, 22 (1987) | Adequate | 0.1 |  |  | data |  |  |  | No | Mg |  |  | Internal hydrocarbon | Reliable, with one-point correction of energy scale | cast film |  |  | 300 | Adequate
P | 2p3/2 | 131.4 | RuCl3(P(CH3)2C6H5)3 | mer-trichloro-tris(dimethylphenylphosphine)ruthenium(III) | Brant P., Stephenson T.A. | Inorg. Chem. 26, 22 (1987) | Adequate | 0.1 |  |  | data |  |  |  | No | Mg |  |  | Internal hydrocarbon | Reliable, with one-point correction of energy scale | cast film |  |  | 300 | Adequate | Meridional-RuCl3(P(CH3)2C6H5)3. Solvent cast film
P | 2p3/2 | 133.9 | (MoO3)46(P2O5)54 | molybdenum phosphorus oxides ((MoO3)46(P2O5)54 ) | Chowdari B.V.R., Tan K.L., Chia W.T., Gopalkrishnan R. | J. Non-cryst. Solids 119, 95 (1990) | Adequate |  |  |  | data |  |  |  | No | Al |  |  | Adventitious carbon | Reliable, with one-point correction of energy scale | amorphous, insulator |  | X-ray Diffraction | 300 | Adequate | The glass was prepared from reagent grade MoO3 and NH4H2PO4 mixed according to their molar compositions. The mixture was first heated below melting temperature in order to remove water and ammonice. The product was melted and kept at about 1473 K for 30 min for homogenization and then air quenched.
P | 2p3/2 | 129.2 | PH3/Si | phosphine/silicon | Yu M.L., Vitkavage D.J., Meyerson B.S. | J. Appl. Phys. 59, 4032 (1986) | Adequate |  |  |  | data |  |  |  | No | Mg |  | Other, Si2p = 99.34 | Element | Reliable, with one-point correction of energy scale | adsorbed |  |  | 300 | Adequate | 20 L PH3/Si(100). PH3 was adsorbed at 673 K and annealed at 773 K for 1 min.
P | 2p3/2 | 140.57 | [P(O)Cl2(CH3O)] | dichloromethoxyoxophosphorane | Yan C.X., Cavell R.G. | J. Electron Spectrosc. Relat. Phemon. 42, 49 (1987) | [8 empty] | No |  |  | P2p=137.35 in PH3 |  |  | resistive heating of I2 to 500 C to produce monoatomic iodine
P | 2p3/2 | 132.7 | [TeCl(CH2P(C6H5)3)3]Cl3 | chlorotris(methylenetriphenylphosphonium)tellurium trichloride | Konno H., Yamamoto Y. | Bull. Chem. Soc. Jpn. 61, 2990 (1988) | [8 empty] | No |  |  |  | Internal hydrocarbon | Reliable, with two-point correction of energy scale
P | 2p3/2 | 132.6 | [Te(CH2P(C6H5)3)4]Cl4 | tetrakis(methylenetriphenylphosphonium)tellurium tetrachloride | Konno H., Yamamoto Y. | Bull. Chem. Soc. Jpn. 61, 2990 (1988) | [8 empty] | No |  |  |  | Internal hydrocarbon | Reliable, with two-point correction of energy scale
P | 2p3/2 | 132.7 | [(C6H5)3PCH2]-[(C6H5)3P]AuCl | (triphenylmethylenephosphorane triphenylphosphine) gold chloride | Yamamoto Y., Konno H. | Bull. Chem. Soc. Jpn. 59, 1327 (1986) | Adequate |  |  | other | mixed Gaussian/Lorentzian |  |  |  | No | Mg |  |  | Internal hydrocarbon | Reliable, with one-point correction of energy scale | sample placed on a mesh |  |  | 200 | Adequate | Samples were placed on a gold or nickel mesh holder.
P | 2p3/2 | 130.5 | [PH2(C6H11)] | cyclohexylphosphine | Arfelli M., Battistoni C., Mattogno G., Mingos D.M.P. | J. Electron Spectrosc. Relat. Phemon. 49, 273 (1989) | [8 empty] | No |  |  |  | Adventitious carbon | Reliable, with two-point correction of energy scale | thin film
P | 2p3/2 | 131 | [Pt3(CO)3(C6H11PH2)3] | tris(mu2-carbon monoxide)tris(cyclohexylphosphine)triplatinum | Arfelli M., Battistoni C., Mattogno G., Mingos D.M.P. | J. Electron Spectrosc. Relat. Phemon. 49, 273 (1989) | [8 empty] | No |  |  |  | Adventitious carbon | Reliable, with two-point correction of energy scale | thin film
P | 2p3/2 | 131.1 | [AuPt3(CO)3(C6H11PH2)4].PF6 | tris(mu2-carbon monoxide)tetrakis(cyclohexylphosphine)triplatinategold hexafluorophosphate | Arfelli M., Battistoni C., Mattogno G., Mingos D.M.P. | J. Electron Spectrosc. Relat. Phemon. 49, 273 (1989) | [8 empty] | No |  |  |  | Adventitious carbon | Reliable, with two-point correction of energy scale | thin film
P | 2p3/2 | 132.2 | [AuCl(CH2P(C6H5)3)2] | chlorobis(methylenetriphenylphosphonium)gold | Konno H., Yamamoto Y. | Bull. Chem. Soc. Jpn. 60, 2561 (1987) | [8 empty] | No |  |  |  | IC(phenyl) | Reliable, with two-point correction of energy scale
P | 2p3/2 | 132.4 | [PBrCH3(C6H5)3] | bromomethyltriphenylphosphorane | Konno H., Yamamoto Y. | Bull. Chem. Soc. Jpn. 60, 2561 (1987) | [8 empty] | No |  |  |  | IC(phenyl) | Reliable, with two-point correction of energy scale
P | 2p3/2 | 132.6 | [TeCl2(CH2P(C6H5)3)2]Cl2 | dichlorobis(methylenetriphenylphosphonium)tellurium dichloride | Konno H., Yamamoto Y. | Bull. Chem. Soc. Jpn. 61, 2990 (1988) | [8 empty] | No |  |  |  | Internal hydrocarbon | Reliable, with two-point correction of energy scale
P | 2p3/2 | 133.3 | alpha-Zr(HPO4)2(C10H8N2)0.25 | alpha-zirconium monohydrogen phosphate bipyridyl | Ferrgina C., Massucci M. | J. Inclusion Phenom. Mol. Recogn. Chem. 7, 529 (1989) | Adequate | 0.2 |  |  | Gaussian |  |  |  | No | Al |  | Au4f7= 84.00 | Adventitious carbon | Reliable, with one-point correction of energy scale | crystal, thin film |  |  | 77 | Good | Alpha-Zr(HPO4)2bipy0.25. 2,2'-bipyridylintercalated between the layers of crystalline alpha-Zr(HPO4)2.
P | 2p3/2 | 133.1 | alpha-Zr(HPO4)2(C10H8N2)0.25.1.5H2O | alpha-zirconium monohydrogen phosphate bipyridyl-1.5-water | Ferrgina C., Massucci M. | J. Inclusion Phenom. Mol. Recogn. Chem. 7, 529 (1989) | Good | 0.2 |  | other | Gaussian |  |  |  | No | Al |  | Au4f7= 84.00 | Adventitious carbon | Reliable, with one-point correction of energy scale | crystal, thin film |  |  | 77 | Good | Alpha-Zr(HPO4)2bipy0.25.1.5H2O. 2,2'-bipyridylintercalated between the layers of crystalline alpha-Zr(HPO4)2.
P | 2p3/2 | 133.3 | alpha-Zr(HPO4)2(C14H12N2)0.5 | alpha-zirconium monohydrogen phosphate dimethyl phenanthroline | Ferrgina C., Massucci M. | J. Inclusion Phenom. Mol. Recogn. Chem. 7, 529 (1989) | Adequate | 0.2 |  | other | Gaussian |  |  |  | No | Al |  | Au4f7= 84.00 | Adventitious carbon | Reliable, with one-point correction of energy scale | alpha phase, crystal, thin film |  |  | 77 | Adequate | 2,9-dimethyl-1,10-phenanthroline intercalated between the layers of crystalline alpha-Zr(HPO4)2.
P | 2p3/2 | 133.3 | alpha-Zr(HPO4)2(C14H12N2)0.5.2.5H2O | alpha-zirconium monohydrogen phosphate dimethyl phenanthroline-2.5-water | Ferrgina C., Massucci M. | J. Inclusion Phenom. Mol. Recogn. Chem. 7, 529 (1989) | Good | 0.2 |  | other | Gaussian |  |  |  | No | Al |  | Au4f7= 84.00 | Adventitious carbon | Reliable, with one-point correction of energy scale | crystal, thin film |  |  | 77 | Adequate | Alpha-Zr(HPO4)2dmp0.5.2.5H2O. 2,9-dimethyl-1,10-phenanthroline intercalated between the layers of crystalline alpha-Zr(HPO4)2.
P | 2p3/2 | 133 | alpha-Zr(HPO4)2.H2O | alpha-zirconium monohydrogen phosphate monohydrate | Ferrgina C., Massucci M. | J. Inclusion Phenom. Mol. Recogn. Chem. 7, 529 (1989) | Good | 0.2 |  | other | Gaussian |  |  |  | No | Al |  | Au4f7= 84.00 | Adventitious carbon | Reliable, with one-point correction of energy scale | crystal, thin film |  |  | 77 | Good | Alpha-Zr(HPO4)2.H2O
P | 2p3/2 | 133.1 | alpha-Zr(HPO4)2(C12H8N2)0.5 | alpha-zirconium monohydrogen phosphate phenanthroline | Ferrgina C., Massucci M. | J. Inclusion Phenom. Mol. Recogn. Chem. 7, 529 (1989) | Good | 0.1 |  | other | Gaussian |  |  |  | No | Al |  | Au4f7= 84.00 | Adventitious carbon | Reliable, with one-point correction of energy scale | crystal, thin film |  |  | 77 | Adequate | Alpha-Zr(HPO4)2phen0.5.1,10-phenanthroline intercalated between the layers of crystalline alpha-Zr(HPO4)2.
P | 2p3/2 | 133.1 | alpha-Zr(HPO4)2(C12H8N2)0.5.2H2O | alpha-zirconium monohydrogen phosphate phenanthroline-2-water | Ferrgina C., Massucci M. | J. Inclusion Phenom. Mol. Recogn. Chem. 7, 529 (1989) | Good | 0.2 |  | other | data |  |  |  | No | Al |  | Au4f7= 84.00 | Adventitious carbon | Reliable, with one-point correction of energy scale | crystal, thin film |  |  | 77 | Adequate | Alpha-Zr(HPO4)2phen0.5.2H2O. 1,10-phenanthroline intercalated between the layers of crystalline alpha-Zr(HPO4)2.
P | 2p3/2 | 132.2 | [(C6H5)3PCH2]2CuCl | bis(triphenylmethylenephosphorane)copper chloride | Yamamoto Y., Konno H. | Bull. Chem. Soc. Jpn. 59, 1327 (1986) | Adequate |  |  | other | mixed Gaussian/Lorentzian |  |  |  | No | Mg |  |  | Internal hydrocarbon | Reliable, with one-point correction of energy scale | sample placed on a mesh |  |  | 200 | Adequate | Samples were placed on a gold or nickel mesh holder.
P | 2p3/2 | 132.2 | [(C6H5)3PCH2]2AuCl | bis(triphenylmethylenephosphorane)gold chloride | Yamamoto Y., Konno H. | Bull. Chem. Soc. Jpn. 59, 1327 (1986) | Adequate |  |  | other | mixed Gaussian/Lorentzian |  |  |  | No | Mg |  |  | Internal hydrocarbon | Reliable, with one-point correction of energy scale | sample placed on a mesh |  |  | 200 | Adequate | Samples were placed on a gold or nickel mesh holder.
P | 2p3/2 | 131.6 | [(C6H5)3P]2AuCl | bis(triphenylphosphine)gold chloride | Yamamoto Y., Konno H. | Bull. Chem. Soc. Jpn. 59, 1327 (1986) | Adequate |  |  | other | mixed Gaussian/Lorentzian |  |  |  | No | Mg |  |  | Internal hydrocarbon | Reliable, with one-point correction of energy scale | sample placed on a mesh |  |  | 200 | Adequate | Samples were placed on a gold or nickel mesh holder.
P | 2p3/2 | 132.2 | [(C6H5)3PCH2]2AuCl | chlorobis(methylenetriphenylphosphorane)gold(I) | Konno H., Yamamoto Y. | Bull. Chem. Soc. Jpn. 60, 2561 (1987) | Adequate | 0.4 |  | other | mixed Gaussian/Lorentzian |  |  |  | No | Mg |  |  | Internal hydrocarbon | Reliable, with one-point correction of energy scale | sample placed on a mesh |  |  | 120-180 | Adequate
P | 2p3/2 | 132.7 | [((C6H5)3P=CH2)3TeCl]Cl3 | chlorotris(methylenetriphenylphosphorane) tellurium(IV) trichloride | Konno H., Yamamoto Y. | Bull. Chem. Soc. Jpn. 61, 2990 (1988) | Good | 0.2 |  | Shirley | mixed Gaussian/Lorentzian |  |  |  | No | Mg |  |  | Internal hydrocarbon | Reliable, with one-point correction of energy scale |  |  |  | 180-200 | Adequate | Ylide-metal complex. Samples were placed on a gold mesh holder.
P | 2p3/2 | 138.27 | [PCl(C6H5)] | chlorophenylphosphine | Yan C.X., Cavell R.G. | J. Electron Spectrosc. Relat. Phemon. 42, 49 (1987) | [8 empty] | No |  |  | P2p=137.35 in PH3 |  |  | resistive heating of I2 to 500 C to produce monoatomic iodine
P | 2p3/2 | 139.02 | [P(O)(CH3O)(CH3)] | methyldimethoxy(oxo)phosphorane | Yan C.X., Cavell R.G. | J. Electron Spectrosc. Relat. Phemon. 42, 49 (1987) | [8 empty] | No |  |  | P2p=137.35 in PH3 |  |  | resistive heating of I2 to 500 C to produce monoatomic iodine
P | 2p3/2 | 141.68 | [PF2N]5 | pentakis(difluoronitridophosphorane) | Yan C.X., Cavell R.G. | J. Electron Spectrosc. Relat. Phemon. 42, 49 (1987) | [8 empty] | No |  |  | P2p=137.35 in PH3 |  |  | resistive heating of I2 to 500 C to produce monoatomic iodine
P | 2p3/2 | 138.51 | [PCl2(N(CH3)2)] | dichloro(dimethylamine)phosphine | Yan C.X., Cavell R.G. | J. Electron Spectrosc. Relat. Phemon. 42, 49 (1987) | [8 empty] | No |  |  | P2p=137.35 in PH3 |  |  | resistive heating of I2 to 500 C to produce monoatomic iodine
P | 2p3/2 | 139.33 | [PF(N(CH3)2)] | difluoro(dimethylamine)phosphine | Yan C.X., Cavell R.G. | J. Electron Spectrosc. Relat. Phemon. 42, 49 (1987) | [8 empty] | No |  |  | P2p=137.35 in PH3 |  |  | resistive heating of I2 to 500 C to produce monoatomic iodine
P | 2p3/2 | 140.57 | [PSF2(N(CH3)2)] | difluoro(dimethylamine)thiophosphorane | Yan C.X., Cavell R.G. | J. Electron Spectrosc. Relat. Phemon. 42, 49 (1987) | [8 empty] | No |  |  | P2p=137.35 in PH3 |  |  | resistive heating of I2 to 500 C to produce monoatomic iodine
P | 2p3/2 | 136.28 | [(CH3)P(N(CH3)2)2] | bis(dimethylamine)methylphosphine | Yan C.X., Cavell R.G. | J. Electron Spectrosc. Relat. Phemon. 42, 49 (1987) | [8 empty] | No |  |  | P2p=137.35 in PH3 |  |  | resistive heating of I2 to 500 C to produce monoatomic iodine
P | 2p3/2 | 139.36 | [PCl2(CH3O)] | dichloromethoxyphosphine | Yan C.X., Cavell R.G. | J. Electron Spectrosc. Relat. Phemon. 42, 49 (1987) | [8 empty] | No |  |  | P2p=137.35 in PH3 |  |  | resistive heating of I2 to 500 C to produce monoatomic iodine
P | 2p3/2 | 138.46 | [PCl(CH3)2] | chlorodimethylphosphine | Yan C.X., Cavell R.G. | J. Electron Spectrosc. Relat. Phemon. 42, 49 (1987) | [8 empty] | No |  |  | P2p=137.35 in PH3 |  |  | resistive heating of I2 to 500 C to produce monoatomic iodine
P | 2p3/2 | 133.3 | CePO4 | cerium phosphate | Pemba-Mabiala J.M., Lenzi M., Lenzi J., Lebugle A. | Surf. Interface Anal. 15, 663 (1990) | [8 empty] | No |  |  |  | Adventitious carbon | Reliable | powder (when a special point is made in the article)
P | 2p3/2 | 133.3 | TbPO4 | terbium(III) phosphate | Pemba-Mabiala J.M., Lenzi M., Lenzi J., Lebugle A. | Surf. Interface Anal. 15, 663 (1990) | [8 empty] | No |  |  |  | Adventitious carbon | Reliable | powder (when a special point is made in the article)
P | 2p3/2 | 133.2 | (Ce0.9Tb0.1)PO4 | cerium terbium phosphate | Pemba-Mabiala J.M., Lenzi M., Lenzi J., Lebugle A. | Surf. Interface Anal. 15, 663 (1990) | [8 empty] | No |  |  |  | Adventitious carbon | Reliable | calcined by heating 2 hours at 800 C
P | 2p3/2 | 133 | (Ce0.9Tb0.1)PO4 | cerium terbium phosphate | Pemba-Mabiala J.M., Lenzi M., Lenzi J., Lebugle A. | Surf. Interface Anal. 15, 663 (1990) | [8 empty] | No |  |  |  | Adventitious carbon | Reliable | before being used as a catalyst
P | 2p3/2 | 134.3 | (Ce0.9Tb0.1)PO4 | cerium terbium phosphate | Pemba-Mabiala J.M., Lenzi M., Lenzi J., Lebugle A. | Surf. Interface Anal. 15, 663 (1990) | [8 empty] | No |  |  |  | Adventitious carbon | Reliable | after being used as a catalyst in oxidative dehydrogenation of ethylbenzene at 500 C
P | 2p3/2 | 132.9 | (Ce0.9Tb0.1)PO4 | cerium terbium phosphate | Pemba-Mabiala J.M., Lenzi M., Lenzi J., Lebugle A. | Surf. Interface Anal. 15, 663 (1990) | [8 empty] | No |  |  |  | Adventitious carbon | Reliable | after being used as a catalyst in oxidative dehydrogenation of ethylbenzene at 500 C
P | 2p3/2 | 133.2 | (Ce0.9Tb0.1)PO4 | cerium terbium phosphate | Pemba-Mabiala J.M., Lenzi M., Lenzi J., Lebugle A. | Surf. Interface Anal. 15, 663 (1990) | [8 empty] | No |  |  |  | Adventitious carbon | Reliable | calcined by heating 2 hours at 800 C
P | 2p3/2 | 133.1 | (Ce0.9Tb0.1)PO4 | cerium terbium phosphate | Pemba-Mabiala J.M., Lenzi M., Lenzi J., Lebugle A. | Surf. Interface Anal. 15, 663 (1990) | [8 empty] | No |  |  |  | Adventitious carbon | Reliable | before being used as a catalyst
P | 2p3/2 | 134.1 | (Ce0.9Tb0.1)PO4 | cerium terbium phosphate | Pemba-Mabiala J.M., Lenzi M., Lenzi J., Lebugle A. | Surf. Interface Anal. 15, 663 (1990) | [8 empty] | No |  |  |  | Adventitious carbon | Reliable | after being used as a catalyst in oxidative dehydrogenation of ethylbenzene at 500 C
P | 2p3/2 | 132.9 | (Ce0.9Tb0.1)PO4 | cerium terbium phosphate | Pemba-Mabiala J.M., Lenzi M., Lenzi J., Lebugle A. | Surf. Interface Anal. 15, 663 (1990) | [8 empty] | No |  |  |  | Adventitious carbon | Reliable | after being used as a catalyst in oxidative dehydrogenation of ethylbenzene at 500 C
P | 2p3/2 | 133.9 | InPO4.nH20 | indium orthophosphate n-hydrate | Faur M., Faur M., Jayne D.T., Goradia M., Goradia C. | Surf. Interface Anal. 15, 641 (1990) | [8 empty] | No |  |  | Au |  | Reliable | electrolytic oxidation
P | 2p3/2 | 134.6 | In(PO3)3 | indium(III) trimetaphosphate | Faur M., Faur M., Jayne D.T., Goradia M., Goradia C. | Surf. Interface Anal. 15, 641 (1990) | [8 empty] | No |  |  | Au |  | Reliable | electrolytic oxidation
P | 2p3/2 | 134.9 | In(PO3)4 | indium(III) tetrametaphosphate | Faur M., Faur M., Jayne D.T., Goradia M., Goradia C. | Surf. Interface Anal. 15, 641 (1990) | [8 empty] | No |  |  | Au |  | Reliable | electrolytic oxidation
P | 2p3/2 | 132.2 | (-CH2C-H(C6H4)PH2)n | poly(styrene)phosphine | Terreros P., Pastor E., Palacios J.M., Fierro J.L.G. | Surf. Interface Anal. 15, 279 (1990) | [8 empty] | No |  |  |  | Internal hydrocarbon | Two-point correction of energy scale | beads
P | 2p3/2 | 132.5 | [RhCl(C8H12)(-CH2C-H(C6H4)PH2)] | chloro(1,5-cyclooctadiene)(poly(styrene)phosphine)rhodium | Terreros P., Pastor E., Palacios J.M., Fierro J.L.G. | Surf. Interface Anal. 15, 279 (1990) | [8 empty] | No |  |  |  | Internal hydrocarbon | Two-point correction of energy scale | reacted beads
P | 2p3/2 | 132.3 | [RhCl(C8H12)(-CH2C-H(C6H4)PH2)] | chloro(1,5-cyclooctadiene)(poly(styrene)phosphine)rhodium | Terreros P., Pastor E., Palacios J.M., Fierro J.L.G. | Surf. Interface Anal. 15, 279 (1990) | [8 empty] | No |  |  |  | Internal hydrocarbon | Two-point correction of energy scale | reacted beads
P | 2p3/2 | 131.8 | [RhCl(C8H12)(-CH2C-H(C6H4)PH2)] | chloro(1,5-cyclooctadiene)(poly(styrene)phosphine)rhodium | Terreros P., Pastor E., Palacios J.M., Fierro J.L.G. | Surf. Interface Anal. 15, 279 (1990) | [8 empty] | No |  |  |  | Internal hydrocarbon | Two-point correction of energy scale | reacted beads
P | 2p3/2 | 132.5 | [Rh(SC6H5)(C8H12)(-CH2C-H(C6H4)PH2)] | (1,5-cyclooctadiene)(pentafluorophenylthiolate)(poly(styrene)phosphine)rhodium | Terreros P., Pastor E., Palacios J.M., Fierro J.L.G. | Surf. Interface Anal. 15, 279 (1990) | [8 empty] | No |  |  |  | Internal hydrocarbon | Two-point correction of energy scale | reacted beads
P | 2p3/2 | 132.4 | [Rh(SC6H5)(C8H12)(-CH2C-H(C6H4)PH2)] | (1,5-cyclooctadiene)(pentafluorophenylthiolate)(poly(styrene)phosphine)rhodium | Terreros P., Pastor E., Palacios J.M., Fierro J.L.G. | Surf. Interface Anal. 15, 279 (1990) | [8 empty] | No |  |  |  | Internal hydrocarbon | Two-point correction of energy scale | reacted beads
P | 2p3/2 | 131.3 | [Rh(C8H12)(SC6F5)(P(C6H5)3)] | (1,5-cyclooctadiene)(pentafluorophenylthiolate)(triphenylphosphine)rhodium | Terreros P., Pastor E., Palacios J.M., Fierro J.L.G. | Surf. Interface Anal. 15, 279 (1990) | [8 empty] | No |  |  |  | Internal hydrocarbon | Two-point correction of energy scale
P | 2p3/2 | 133.1 | (Zr(HPO4)2)2(C5H3NC2H2C5H3N) | bis(alpha-zirconium(IV) monohydrogenphosphate) 1,10-phenathroline | Mattogno G., Ferragina C., Massucci M.A., Patrono P., La Ginestra A. | J. Electron Spectrosc. Relat. Phemon. 46, 285 (1988) | [8 empty] | No |  |  | Au | Adventitious carbon | Two-point correction of energy scale | thin film
P | 2p3/2 | 133.1 | (Zr(HPO4)2)2(C5H3NC2H2C5H3N).2H2O | bis(alpha-zirconium(IV) monohydrogenphosphate) 1,10-phenathroline dihydrate | Mattogno G., Ferragina C., Massucci M.A., Patrono P., La Ginestra A. | J. Electron Spectrosc. Relat. Phemon. 46, 285 (1988) | [8 empty] | No |  |  | Au | Adventitious carbon | Two-point correction of energy scale | thin film
P | 2p3/2 | 133 | Zr(HPO4)2.H2O | zirconium di(hydrogen phosphate) hydrate | Mattogno G., Ferragina C., Massucci M.A., Patrono P., La Ginestra A. | J. Electron Spectrosc. Relat. Phemon. 46, 285 (1988) | [8 empty] | No |  |  | Au | Adventitious carbon | Two-point correction of energy scale | thin film
P | 2p3/2 | 133 | Na2HPO4.H2O | sodium hydrogen phosphate hydrate | Mattogno G., Ferragina C., Massucci M.A., Patrono P., La Ginestra A. | J. Electron Spectrosc. Relat. Phemon. 46, 285 (1988) | [8 empty] | No |  |  | Au | Adventitious carbon | Two-point correction of energy scale | thin film
P | 2p3/2 | 133.3 | Ni3(PO4)2 | nickel(II) phosphate | Franke R., Chasse Th., StreubelP., Meisel A. | J. Electron Spectrosc. Relat. Phemon. 56, 381 (1991) | [8 empty] | No |  |  | Au 4f, Cu 2p | Adventitious carbon | Two-point correction of energy scale | powder (when a special point is made in the article)
P | 2p3/2 | 133.7 | Mn3(PO4)2 | manganese(II) phosphate | Franke R., Chasse Th., StreubelP., Meisel A. | J. Electron Spectrosc. Relat. Phemon. 56, 381 (1991) | [8 empty] | No |  |  | Au 4f, Cu 2p | Adventitious carbon | Two-point correction of energy scale | powder (when a special point is made in the article)
P | 2p3/2 | 133.95 | InPO4 | indium orthophosphate | Franke R., Chasse Th., StreubelP., Meisel A. | J. Electron Spectrosc. Relat. Phemon. 56, 381 (1991) | [8 empty] | No |  |  | Au 4f, Cu 2p | Adventitious carbon | Two-point correction of energy scale | powder (when a special point is made in the article)
P | 2p3/2 | 134.2 | InPO4 | indium orthophosphate | Faur M., Faur M., Jayne D.T., Goradia M., Goradia C. | Surf. Interface Anal. 15, 641 (1990) | [8 empty] | No |  |  | Au |  | Reliable | electrolytic oxidation
P | 2p3/2 | 134.2 | GaPO4 | gallium orthophosphate | Franke R., Chasse Th., StreubelP., Meisel A. | J. Electron Spectrosc. Relat. Phemon. 56, 381 (1991) | [8 empty] | No |  |  | Au 4f, Cu 2p | Adventitious carbon | Two-point correction of energy scale | powder (when a special point is made in the article)
P | 2p3/2 | 135.05 | BPO4 | boron phosphate | Franke R., Chasse Th., StreubelP., Meisel A. | J. Electron Spectrosc. Relat. Phemon. 56, 381 (1991) | [8 empty] | No |  |  | Au 4f, Cu 2p | Adventitious carbon | Two-point correction of energy scale | powder (when a special point is made in the article)
P | 2p3/2 | 132.9 | Ca3(PO4)2 | calcium phosphate | Franke R., Chasse Th., StreubelP., Meisel A. | J. Electron Spectrosc. Relat. Phemon. 56, 381 (1991) | [8 empty] | No |  |  | Au 4f, Cu 2p | Adventitious carbon | Two-point correction of energy scale | powder (when a special point is made in the article)
P | 2p3/2 | 134.5 | PON | phosphoryl nitride | Franke R., Chasse Th., StreubelP., Meisel A. | J. Electron Spectrosc. Relat. Phemon. 56, 381 (1991) | [8 empty] | No |  |  | Au 4f, Cu 2p | Adventitious carbon | Two-point correction of energy scale | powder (when a special point is made in the article)
P | 2p3/2 | 128.7 | ZnSiP2 | zinc silicon diphosphide | Franke R., Chasse Th., StreubelP., Meisel A. | J. Electron Spectrosc. Relat. Phemon. 56, 381 (1991) | [8 empty] | No |  |  | Au 4f, Cu 2p | Adventitious carbon | Two-point correction of energy scale | crystal
P | 2p3/2 | 129.75 | CdGeP2 | cadmium germanium diphosphide | Franke R., Chasse Th., StreubelP., Meisel A. | J. Electron Spectrosc. Relat. Phemon. 56, 381 (1991) | [8 empty] | No |  |  | Au 4f, Cu 2p | Adventitious carbon | Two-point correction of energy scale | crystal
P | 2p3/2 | 128.85 | Cd3P2 | tricadmium diphosphide | Franke R., Chasse Th., StreubelP., Meisel A. | J. Electron Spectrosc. Relat. Phemon. 56, 381 (1991) | [8 empty] | No |  |  | Au 4f, Cu 2p | Adventitious carbon | Two-point correction of energy scale | crystal
P | 2p3/2 | 129.45 | CdP2 | cadmium diphosphide | Franke R., Chasse Th., StreubelP., Meisel A. | J. Electron Spectrosc. Relat. Phemon. 56, 381 (1991) | [8 empty] | No |  |  | Au 4f, Cu 2p | Adventitious carbon | Two-point correction of energy scale | crystal
P | 2p3/2 | 129 | Cd(3-x)Zn(x)P2 | tricadmium (zinc) diphosphide | Franke R., Chasse Th., StreubelP., Meisel A. | J. Electron Spectrosc. Relat. Phemon. 56, 381 (1991) | [8 empty] | No |  |  | Au 4f, Cu 2p | Adventitious carbon | Two-point correction of energy scale | crystal
P | 2p3/2 | 130.25 | Fe40Ni40P14B8 | 40-iron 40-nickel 14-phosphorous 8-boron glass | Franke R., Chasse Th., StreubelP., Meisel A. | J. Electron Spectrosc. Relat. Phemon. 56, 381 (1991) | [8 empty] | No |  |  | Au 4f, Cu 2p | Adventitious carbon | Two-point correction of energy scale | amorphous
P | 2p3/2 | 130.1 | MnP | manganese phosphide | Pelavin, M., Hendrickson, D., Hollander, J., Jolly, W. | J. Phys. Chem. 74, 1116 (1970) | [8 empty] | No |  |  | Energy increased by 0.8eV (see comment) | Adventitious carbon | Reliable, with two-point correction of energy scale | [5 empty] | The same procedure was described by Hendrickson D.N., Hollander J.M., Jolly W.L. Inorg. Chem. 8, 2642 (1969).Energy increased by 0.8 eV (see comment)
P | 2p3/2 | 129.4 | MnP | manganese phosphide | Myers C.E., Franzen H.F., Anderegg J.W. | Inorg. Chem. 24, 1822 (1985) | [8 empty] | No |  |  | Au | Conductor | Reliable | heated
P | 2p3/2 | 129.5 | Ni2P | dinickel phosphide | Nemoshalenko V.V., Didyk V.V., Krivitskii V.P., Senekevich A.I. | Zh. Neorg. Khimii 28, 2182 (1983) | [8 empty] | No |  |  |  | Adventitious carbon | Reliable, with two-point correction of energy scale
P | 2p3/2 | 132.3 | NiPS3 | nickel trithiophosphate | Khumalo F.S., Olson C.G., Anderegg J.W., Lynch D.W. | Chem. Phys. 65, 289 (1982) | [8 empty] | No |  |  |  | Adventitious carbon | Reliable, with two-point correction of energy scale
P | 2p3/2 | 129.5 | B6Cr14Fe32Ni36P12Ox | boron chromium iron nickel phosphorus oxides | Nagarkar P.V., Kulkarni S.K., Umbach E. | Appl. Surf. Sci. 29, 194 (1987) | Adequate | 0.05 |  |  | data |  |  |  | No | Mg |  | Au,Ag,Cu = 84.00,368.27,932.67 | Conductor | Reliable, with one-point correction of energy scale | amorphous, native oxide |  |  | 300 | Adequate | Native oxide of B6Cr14Fe32Ni36P12 metallic glass was produced in the form of ribbons approximately 2.5 cm wide and 40 mkm thick.
P | 2p3/2 | 131.4 | Mo2Cl4(P(CH3)3)4 | tetrachlorotetrakis(trimethylphosphine)dimolybdenum (Mo-Mo) | Carlin R.T., McCarley R.E. | Inorg. Chem. 28, 280 (1989) | Adequate |  |  |  | data | 1.9 |  |  | No | Al |  |  | Internal hydrocarbon | Reliable, with one-point correction of energy scale |  |  |  | 300 | Adequate
P | 2p3/2 | 131.3 | MoWCl4(P(CH3)3)4 | tetrachlorotetrakis(trimethylphosphine)molybdenum tungsten (Mo-W) | Carlin R.T., McCarley R.E. | Inorg. Chem. 28, 280 (1989) | Adequate |  |  |  | data | 1.9 |  |  | No | Al |  |  | Internal hydrocarbon | Reliable, with one-point correction of energy scale |  |  |  | 300 | Adequate
P | 2p3/2 | 133.4 | K4[Pt2(P2O5H2)4Br].3H2O | tetrapotassium bromotetrakis[mu[diphosphonato-O:O']]diplatinate trihydrate | Butler L.G., Zutlow M.H., Che C.-M., Schaefer W.P., Sridhar S., Grunthaner P.G. et al | J. Am. Chem. Soc. 110, 1155 (1988) | Adequate |  |  |  | data |  |  |  | Yes | Mg |  |  | Adventitious carbon | Reliable, with one-point correction of energy scale | cooled, crystal |  | X-ray Diffraction | 250 | Good | An electron flood gun was used for charge neutralization.
P | 2p3/2 | 133.6 | K4[Pt2(P2O5H2)4Cl].3H2O | tetrapotassium chlorotetrakis[mu[diphosphonato-O:O']]diplatinate trihydrate | Butler L.G., Zutlow M.H., Che C.-M., Schaefer W.P., Sridhar S., Grunthaner P.G. et al | J. Am. Chem. Soc. 110, 1155 (1988) | Adequate |  |  |  | data |  |  |  | Yes | Mg |  |  | Adventitious carbon | Reliable, with one-point correction of energy scale | cooled, crystal |  | X-ray Diffraction | 250 | Good | An electron flood gun was used for charge neutralization.
P | 2p3/2 | 133.2 | K4[Pt2(P2O5H2)4I].nH2O | tetrapotassium iodotetrakis[mu[diphosphonato-O:O']]diplatinate hydrate | Butler L.G., Zutlow M.H., Che C.-M., Schaefer W.P., Sridhar S., Grunthaner P.G. et al | J. Am. Chem. Soc. 110, 1155 (1988) | Adequate |  |  |  | data |  |  |  | Yes | Mg |  |  | Adventitious carbon | Reliable, with one-point correction of energy scale | cooled, crystal |  | X-ray Diffraction | 250 | Good | An electron flood gun was used for charge neutralization.
P | 2p3/2 | 133.4 | K4[Pt2(P2O5H2)4].3H2O | tetrapotassium tetrakis[mu[diphosphonato-O:O']]diplatinate trihydrate | Butler L.G., Zutlow M.H., Che C.-M., Schaefer W.P., Sridhar S., Grunthaner P.G. et al | J. Am. Chem. Soc. 110, 1155 (1988) | Adequate |  |  |  | data |  |  |  | Yes | Mg |  |  | Adventitious carbon | Reliable, with one-point correction of energy scale | cooled, crystal |  | X-ray Diffraction | 250 | Good | An electron flood gun was used for charge neutralization.
P | 2p3/2 | 132.4 | [(C6H5)3PCH3]Br | triphenylmethylphosphonium bromide | Konno H., Yamamoto Y. | Bull. Chem. Soc. Jpn. 60, 2561 (1987) | Adequate | 0.4 |  | other | mixed Gaussian/Lorentzian |  |  |  | No | Mg |  |  | Internal hydrocarbon | Reliable, with one-point correction of energy scale | sample placed on a mesh |  |  | 120-180 | Adequate
P | 2p3/2 | 132.4 | [(C6H5)3PCH3]Br | triphenylmethylphosphonium bromide | Yamamoto Y., Konno H. | Bull. Chem. Soc. Jpn. 59, 1327 (1986) | Adequate |  |  | other | mixed Gaussian/Lorentzian |  |  |  | No | Mg |  |  | Internal hydrocarbon | Reliable, with one-point correction of energy scale | sample placed on a mesh |  |  | 200 | Adequate | Samples were placed on a gold or nickel mesh holder.
P | 2p3/2 | 133.9 | (MoO3)56(P2O5)44 | molybdenum phosphorus oxides ((MoO3)56(P2O5)44) | Chowdari B.V.R., Tan K.L., Chia W.T., Gopalkrishnan R. | J. Non-cryst. Solids 119, 95 (1990) | Adequate |  |  |  | data |  |  |  | No | Al |  |  | Adventitious carbon | Reliable, with one-point correction of energy scale | amorphous, insulator |  | X-ray Diffraction | 300 | Adequate | The glass was prepared from reagent grade MoO3 and NH4H2PO4 mixed according to their molar compositions. The mixture was first heated below melting temperature in order to remove water and ammonice. The product was melted and kept at about 1473 K for 30 min for homogenization and then air quenched.
P | 2p3/2 | 133.8 | (MoO3)68(P2O5)32 | molybdenum phosphorus oxides ((MoO3)68(P2O5)32) | Chowdari B.V.R., Tan K.L., Chia W.T., Gopalkrishnan R. | J. Non-cryst. Solids 119, 95 (1990) | Adequate |  |  |  | data |  |  |  | No | Al |  |  | Adventitious carbon | Reliable, with one-point correction of energy scale | amorphous, insulator |  | X-ray Diffraction | 300 | Adequate | The glass was prepared from reagent grade MoO3 and NH4H2PO4 mixed according to their molar compositions. The mixture was first heated below melting temperature in order to remove water and ammonice. The product was melted and kept at about 1473 K for 30 min for homogenization and then air quenched.
P | 2p3/2 | 135.3 | Si0.002Al0.494P0.504O2 | silicon aluminum phosphate (Si0.002Al0.494P0.504O2) | Brinen J.L., White M.G. | J. Catal. 124, 133 (1990) | Adequate |  |  |  | data |  |  |  | No | Mg |  |  | Adventitious carbon | Reliable, with one-point correction of energy scale |  |  |  | 300 | Good | AlPO4-5. Atomic adsorption spectroscopywas used to determine the Si and Al content, wheras a wet technique was used for P analysis. The surface composition ratios of Al/P and Si/Al determined by XPS are 0.99 and 0.001, respectively.
P | 2p3/2 | 133 | H2S/InP | hydrogen sulfide/indium phosphide | Nelson A.J., Frigo S., Rosenberg R. | J. Appl. Phys. 71, 6086 (1992) | Adequate |  | 0.2 |  | data |  |  |  | Yes | other source | 180 | FL = Fermi level | Conductor | Reliable (reported energy within 300 eV of a reference energy) | reacted |  |  | 300 | Adequate | 1E4 L H2S/p-type Zn-dopedInP(100) with a carrier concentration of 1E15 cm-3. The substrate was cleaned by Ar+ ion bombardment (Ep = 500 eV, angle of incidence = 30 degrees) and subsequently annealed (T = 523 K).
P | 2p3/2 | 129.08 | Cr92.5P7.5 | chromium phosporus alloy (937) | Moffat T.P., Latanision R.M., Ruf R.R. | Electrochim. Acta 40, 1723 (1995) | Adequate |  |  |  | data | 1 |  |  | Yes | Al |  | Au,Ag,Cu = 84.00,368.27,932.67 | Adventitious carbon | Reliable (reported energy within 300 eV of a reference energy) | sputtered, thin film | X-ray Photoelectron Spectroscopy |  | 300 | Good
P | 2p3/2 | 129.6 | InP/H2S | indium phosphide/hydrogen sulfide | Nelson A.J., Frigo S., Rosenberg R. | J. Appl. Phys. 71, 6086 (1992) | Adequate |  | 0.2 |  | data |  |  |  | Yes | other source | 180 | FL = Fermi level | Conductor | Reliable (reported energy within 300 eV of a reference energy) | reacted |  |  | 300 | Adequate | 1E4 L H2S/p-type Zn-dopedInP(100) with a carrier concentration of 1E15 cm-3. The substrate was cleaned by Ar+ ion bombardment (Ep = 500 eV, angle of incidence = 30 degrees) and subsequently annealed (T = 523 K).
P | 2p3/2 | 133.1 | CrPS4 | chromium phosphorus tetrasulfide | Ohno Y., Mineo A., Matsubara I. | Phys. Rev. B 40, 10262 (1989) | Adequate |  |  |  | data |  |  |  | No | Al |  |  | Adventitious carbon | Reliable, with one-point correction of energy scale | cleaved crystal, insulator |  |  | 300 | Adequate | Layered transition metal compound. Black lustrous single crystals.Monoclinic structure having the lattice constants ofa=10.87A, b=7.25A, c=6.14 A, and beta=91.88 degrees An electric flood gun (Ep=0.3 EV) was compensation.
P | 2p3/2 | 133.33 | CrPO4 | chromium phosphate | Moffat T.P., Latanision R.M., Ruf R.R. | Electrochim. Acta 40, 1723 (1995) | Adequate |  |  |  | data |  |  |  | Yes | Al |  | Au,Ag,Cu = 84.00,368.27,932.67 | Adventitious carbon | Reliable (reported energy within 300 eV of a reference energy) |  |  |  | 300 | Adequate
P | 2p3/2 | 133.33 | CrPO4 | chromium(III) phosphate | Moffat T.P., Latanision R.M., Ruf R.R. | Electrochim. Acta 40, 1723 (1995) | Adequate |  |  |  | data |  |  |  | Yes | Al |  | Au,Cu = 84.00,932.67 | Adventitious carbon | Reliable (reported energy within 300 eV of a reference energy) | solid sample mounted on tape |  |  | 300 | Adequate
P | 2p3/2 | 128.3 | PH3/Ru | phosphorus trihydride/ruthenium | Tao H.-S., Diebold U., Shinn N.D., Madey T.E. | Surf. Sci. 312, 323 (1994) | Adequate |  | 0.4 | Shirley | Gaussian | 0.75 |  |  | Yes | other source | 160 | FL = Fermi level | Conductor | Reliable (reported energy within 300 eV of a reference energy) | adsorbed, cooled, thin layer |  |  | 80 | Adequate | 0.05, 0.08 and 0.12 ML PH3/Ru(0001). The substrate was cleaned by Ne+ ion bombardment (Ep = 3 keV), O2 treatment and annealing (T = 1600 K). The branching ratio = 0.515.
P | 2p3/2 | 128.3 | PH3/Ru | phosphorus trihydride/ruthenium | Tao H.-S., Diebold U., Shinn N.D., Madey T.E. | Surf. Sci. 312, 323 (1994) | Adequate |  | 0.4 | Shirley | Gaussian | 0.75 |  |  | Yes | other source | 160 | FL = Fermi level | Conductor | Reliable (reported energy within 300 eV of a reference energy) | adsorbed, cooled, thin layer |  |  | 80 | Adequate | 0.19 and 0.25 ML PH3/Ru(0001). The substrate was cleaned by Ne+ ion bombardment (Ep = 3 keV), O2 treatment and annealing (T = 1600 K). The branching ratio = 0.515.
P | 2p3/2 | 129.3 | PH3/Ru | phosphorus trihydride/ruthenium | Tao H.-S., Diebold U., Shinn N.D., Madey T.E. | Surf. Sci. 312, 323 (1994) | Adequate |  | 0.4 | Shirley | Gaussian | 0.75 |  |  | Yes | other source | 160 | FL = Fermi level | Conductor | Reliable (reported energy within 300 eV of a reference energy) | adsorbed, cooled, reacted, thin layer |  |  | 80 | Adequate | 0.19 and 0.25 ML PH3/Ru(0001). The substrate was cleaned by Ne+ ion bombardment (Ep = 3 keV), O2 treatment and annealing (T = 1600 K). The branching ratio = 0.515.
P | 2p3/2 | 128.3 | PH3/Ru | phosphorus trihydride/ruthenium | Tao H.-S., Diebold U., Shinn N.D., Madey T.E. | Surf. Sci. 312, 323 (1994) | Adequate |  | 0.4 | Shirley | Gaussian | 0.75 |  |  | Yes | other source | 160 | FL = Fermi level | Conductor | Reliable (reported energy within 300 eV of a reference energy) | adsorbed, cooled, thin layer |  |  | 80 | Adequate | 0.34, 0.36 and 0.4 ML PH3/Ru(0001). The substrate was cleaned by Ne+ ion bombardment (Ep = 3 keV), O2 treatment and annealing (T = 1600 K). The branching ratio = 0.515.
P | 2p3/2 | 130.6 | PH3/Ru | phosphorus trihydride/ruthenium | Tao H.-S., Diebold U., Shinn N.D., Madey T.E. | Surf. Sci. 312, 323 (1994) | Adequate |  | 0.4 | Shirley | Gaussian | 0.75 |  |  | Yes | other source | 160 | FL = Fermi level | Conductor | Reliable (reported energy within 300 eV of a reference energy) | adsorbed, cooled, thin layer |  |  | 80 | Adequate | 0.34, 0.36 and 0.4 ML PH3/Ru(0001). The substrate was cleaned by Ne+ ion bombardment (Ep = 3 keV), O2 treatment and annealing (T = 1600 K). The branching ratio = 0.515.
P | 2p3/2 | 129.3 | PH3/Ru | phosphorus trihydride/ruthenium | Tao H.-S., Diebold U., Shinn N.D., Madey T.E. | Surf. Sci. 312, 323 (1994) | Adequate |  | 0.4 | Shirley | Gaussian | 0.75 |  |  | Yes | other source | 160 | FL = Fermi level | Conductor | Reliable (reported energy within 300 eV of a reference energy) | adsorbed, cooled, reacted, thin layer |  |  | 80 | Adequate | 0.34, 0.36 and 0.4 ML PH3/Ru(0001). The substrate was cleaned by Ne+ ion bombardment (Ep = 3 keV), O2 treatment and annealing (T = 1600 K). The branching ratio = 0.515.
P | 2p3/2 | 128.3 | PH3/Ru | phosphorus trihydride/ruthenium | Tao H.-S., Diebold U., Shinn N.D., Madey T.E. | Surf. Sci. 312, 323 (1994) | Adequate |  | 0.4 | Shirley | Gaussian | 0.75 |  |  | Yes | other source | 160 | FL = Fermi level | Conductor | Reliable (reported energy within 300 eV of a reference energy) | adsorbed, thin layer |  |  | 300 | Adequate | 0.01, 0.04, 0.08, 0.16, 0.32, 0.74, and 0.8 ML PH3/Ru(0001). The substrate was cleaned by Ne+ ion bombardment (Ep = 3 keV), O2 treatment and annealing (T = 1600 K). The branching ratio = 0.515.
P | 2p3/2 | 129.08 | Cr90.5P9.5 | chromium phosporus alloy (8713) | Moffat T.P., Latanision R.M., Ruf R.R. | Electrochim. Acta 40, 1723 (1995) | Adequate |  |  |  | data | 1 |  |  | Yes | Al |  | Au,Ag,Cu = 84.00,368.27,932.67 | Adventitious carbon | Reliable (reported energy within 300 eV of a reference energy) | sputtered, thin film | X-ray Photoelectron Spectroscopy |  | 300 | Good
P | 2p3/2 | 133.4 | PF3/Ru | phosphorus trifluoride/ruthenium | Tao H.-S., Diebold U., Shinn N.D., Madey T.E. | Surf. Sci. 312, 323 (1994) | Adequate |  | 0.4 | Shirley | Gaussian | 0.75 |  |  | Yes | other source | 160 | FL = Fermi level | Conductor | Reliable (reported energy within 300 eV of a reference energy) | adsorbed, cooled, thin layer |  |  | 80 | Adequate | 0.4 ML PF3/Ru(0001). The substrate was cleaned by Ne+ ion bombardment (Ep = 3 keV), O2 treatment and annealing (T = 1600 K). The branching ratio = 0.515.
P | 2p3/2 | 133.4 | PF3/Ru | phosphorus trifluoride/ruthenium | Chakarian V., Shuh D.K., Yarmoff J.A., Tao H.-S., Diebold U., Maschhoff B.L., et al | J. Chem. Phys. 100, 5301 (1994) | Good | 0.1 | 0.15 | other | Gaussian |  |  |  | Yes | other source | 165 | FL = Fermi level | Conductor | Reliable (reported energy within 300 eV of a reference energy) | thin layer |  |  | 300 | Adequate | Saturation coverage of PF3/Ru(0001). The substrate was cleaned by Ar+ ion bombardment, several cycles of oxidation/annealing treatments, followed by several cycles of annealing in H2 (p = ~1 - 5E-7 Torr). Branching ratio = 0.50.
P | 2p3/2 | 128.4 | H/InP | hydrogen/indium phoshide | Woll J., Allinger T., Polyakov V., Schaefer J.A., Goldmann A., and Erfurth W. | Surf. Sci. 315, 293 (1994) | Adequate |  |  |  | data |  |  |  | No | Al/Mg |  | FL = Fermi level | Conductor | Reliable (reported energy within 300 eV of a reference energy) | adsorbed, crystal, hydrogen pressure, semiconductor, wafer |  | Low-energy Electron Diffraction | 300 | Good | 1.0E6 L H2/InP(100)-(4x2). Pure indium was used for calibration. The substrate was cleaned by Ne+ ion bombardment (Ep = 500 eV, j = ~1 microampere/cm-2) and annealing (T = 650 K). The spectra were recorded at normal emission.
P | 2p3/2 | 128.3 | PCl3/Ru | phosphorus trichloride/ruthenium | Tao H.-S., Diebold U., Shinn N.D., Madey T.E. | Surf. Sci. 312, 323 (1994) | Adequate |  | 0.4 | Shirley | Gaussian | 0.75 |  |  | Yes | other source | 160 | FL = Fermi level | Conductor | Reliable (reported energy within 300 eV of a reference energy) | adsorbed, cooled, thin layer |  |  | 80 | Adequate | 0.4 ML PCl3/Ru(0001). The substrate was cleaned by Ne+ ion bombardment (Ep = 3 keV), O2 treatment and annealing (T = 1600 K). The branching ratio = 0.515.
P | 2p3/2 | 129.7 | PCl3/Ru | phosphorus trichloride/ruthenium | Tao H.-S., Diebold U., Shinn N.D., Madey T.E. | Surf. Sci. 312, 323 (1994) | Adequate |  | 0.4 | Shirley | Gaussian | 0.75 |  |  | Yes | other source | 160 | FL = Fermi level | Conductor | Reliable (reported energy within 300 eV of a reference energy) | adsorbed, cooled, thin layer |  |  | 80 | Adequate | 0.4 ML PCl3/Ru(0001). The substrate was cleaned by Ne+ ion bombardment (Ep = 3 keV), O2 treatment and annealing (T = 1600 K). The branching ratio = 0.515.
P | 2p3/2 | 131.1 | PCl3/Ru | phosphorus trichloride/ruthenium | Tao H.-S., Diebold U., Shinn N.D., Madey T.E. | Surf. Sci. 312, 323 (1994) | Adequate |  | 0.4 | Shirley | Gaussian | 0.75 |  |  | Yes | other source | 160 | FL = Fermi level | Conductor | Reliable (reported energy within 300 eV of a reference energy) | adsorbed, cooled, thin layer |  |  | 80 | Adequate | 0.4 ML PCl3/Ru(0001). The substrate was cleaned by Ne+ ion bombardment (Ep = 3 keV), O2 treatment and annealing (T = 1600 K). The branching ratio = 0.515.
P | 2p3/2 | 132.4 | PCl3/Ru | phosphorus trichloride/ruthenium | Tao H.-S., Diebold U., Shinn N.D., Madey T.E. | Surf. Sci. 312, 323 (1994) | Adequate |  | 0.4 | Shirley | Gaussian | 0.75 |  |  | Yes | other source | 160 | FL = Fermi level | Conductor | Reliable (reported energy within 300 eV of a reference energy) | adsorbed, cooled, thin layer |  |  | 80 | Adequate | 0.4 ML PCl3/Ru(0001). The substrate was cleaned by Ne+ ion bombardment (Ep = 3 keV), O2 treatment and annealing (T = 1600 K). The branching ratio = 0.515.
P | 2p3/2 | 129.3 | PCl3/Ru | phosphorus trichloride/ruthenium | Tao H.-S., Diebold U., Shinn N.D., Madey T.E. | Surf. Sci. 312, 323 (1994) | Adequate |  | 0.4 | Shirley | Gaussian | 0.75 |  |  | Yes | other source | 160 | FL = Fermi level | Conductor | Reliable (reported energy within 300 eV of a reference energy) | adsorbed, cooled, reacted, thin layer |  |  | 80 | Adequate | 0.4 ML PCl3/Ru(0001). The substrate was cleaned by Ne+ ion bombardment (Ep = 3 keV), O2 treatment and annealing (T = 1600 K). The branching ratio = 0.515.
P | 2p3/2 | 128.3 | PCl3/Ru | phosphorus trichloride/ruthenium | Tao H.-S., Diebold U., Shinn N.D., Madey T.E. | Surf. Sci. 312, 323 (1994) | Adequate |  | 0.4 | Shirley | Gaussian | 0.75 |  |  | Yes | other source | 160 | FL = Fermi level | Conductor | Reliable (reported energy within 300 eV of a reference energy) | adsorbed, thin layer |  |  | 300 | Adequate | 0.01, 0.04, 0.07, 0.1, 0.11, and 0.12 ML PCl3/Ru(0001). The substrate was cleaned by Ne+ ion bombardment (Ep = 3 keV), O2 treatment and annealing (T = 1600 K). The branching ratio = 0.515.
P | 2p3/2 | 129.08 | Cr73.5P26.5 | chromium phosporus alloy (7228) | Moffat T.P., Latanision R.M., Ruf R.R. | Electrochim. Acta 40, 1723 (1995) | Adequate |  |  |  | data | 1 |  |  | Yes | Al |  | Au,Ag,Cu = 84.00,368.27,932.67 | Adventitious carbon | Reliable (reported energy within 300 eV of a reference energy) | sputtered, thin film | X-ray Photoelectron Spectroscopy |  | 300 | Good
P | 2p3/2 | 129.06 | CrP | chromium(III) phosphide | Moffat T.P., Latanision R.M., Ruf R.R. | Electrochim. Acta 40, 1723 (1995) | Adequate |  |  |  | data | 1.2 |  |  | Yes | Al |  | Au,Cu = 84.00,932.67 | Adventitious carbon | Reliable (reported energy within 300 eV of a reference energy) | solid sample mounted on tape |  |  | 300 | Adequate
P | 2p3/2 | 128.1 | PF3/K/Ru | phosphorus trifluoride/potassium/ruthenium | Chakarian V., Shuh D.K., Yarmoff J.A., Tao H.-S., Diebold U., Maschhoff B.L., et al | J. Chem. Phys. 100, 5301 (1994) | Good | 0.1 | 0.15 | other | Gaussian | 1.1 |  |  | Yes | other source | 165 | FL = Fermi level | Conductor | Reliable (reported energy within 300 eV of a reference energy) | multilayer structure, thin layer |  |  | 300 | Adequate | 0.016, 0.024, 0.06, 0.08, 0.10 ML PF3/0.06 ML K/Ru(0001). The substrate was cleaned by Ar+ ion bombardment, several cycles of oxidation/annealing treatments, followed by several cycles of annealing in H2 (p = ~1 - 5E-7 Torr). Branching ratio = 0.50.
P | 2p3/2 | 128.1 | PF3/K/Ru | phosphorus trifluoride/potassium/ruthenium | Chakarian V., Shuh D.K., Yarmoff J.A., Tao H.-S., Diebold U., Maschhoff B.L., et al | J. Chem. Phys. 100, 5301 (1994) | Good | 0.1 | 0.15 | other | Gaussian |  |  |  | Yes | other source | 165 | FL = Fermi level | Conductor | Reliable (reported energy within 300 eV of a reference energy) | multilayer structure, thin layer |  |  | 300 | Adequate | 0.24 ML PF3/0.06 ML K/Ru(0001). The substrate was cleaned by Ar+ ion bombardment, several cycles of oxidation/annealing treatments, followed by several cycles of annealing in H2 (p = ~1 - 5E-7 Torr). Branching ratio = 0.50.
P | 2p3/2 | 132.6 | PF3/K/Ru | phosphorus trifluoride/potassium/ruthenium | Chakarian V., Shuh D.K., Yarmoff J.A., Tao H.-S., Diebold U., Maschhoff B.L., et al | J. Chem. Phys. 100, 5301 (1994) | Good | 0.1 | 0.15 | other | Gaussian |  |  |  | Yes | other source | 165 | FL = Fermi level | Conductor | Reliable (reported energy within 300 eV of a reference energy) | multilayer structure, thin layer |  |  | 300 | Adequate | 0.24 ML PF3/0.06 ML K/Ru(0001). The substrate was cleaned by Ar+ ion bombardment, several cycles of oxidation/annealing treatments, followed by several cycles of annealing in H2 (p = ~1 - 5E-7 Torr). Branching ratio = 0.50.
P | 2p3/2 | 128.1 | PF3/K/Ru | phosphorus trifluoride/potassium/ruthenium | Chakarian V., Shuh D.K., Yarmoff J.A., Tao H.-S., Diebold U., Maschhoff B.L., et al | J. Chem. Phys. 100, 5301 (1994) | Good | 0.1 | 0.15 | other | Gaussian |  |  |  | Yes | other source | 165 | FL = Fermi level | Conductor | Reliable (reported energy within 300 eV of a reference energy) | multilayer structure, thin layer |  |  | 300 | Adequate | 0.32 ML PF3/0.06 ML K/Ru(0001). The substrate was cleaned by Ar+ ion bombardment, several cycles of oxidation/annealing treatments, followed by several cycles of annealing in H2 (p = ~1 - 5E-7 Torr). Branching ratio = 0.50.
P | 2p3/2 | 132.6 | PF3/K/Ru | phosphorus trifluoride/potassium/ruthenium | Chakarian V., Shuh D.K., Yarmoff J.A., Tao H.-S., Diebold U., Maschhoff B.L., et al | J. Chem. Phys. 100, 5301 (1994) | Good | 0.1 | 0.15 | other | Gaussian |  |  |  | Yes | other source | 165 | FL = Fermi level | Conductor | Reliable (reported energy within 300 eV of a reference energy) | multilayer structure, thin layer |  |  | 300 | Adequate | 0.32 ML PF3/0.06 ML K/Ru(0001). The substrate was cleaned by Ar+ ion bombardment, several cycles of oxidation/annealing treatments, followed by several cycles of annealing in H2 (p = ~1 - 5E-7 Torr). Branching ratio = 0.50.
P | 2p3/2 | 133.4 | PF3/K/Ru | phosphorus trifluoride/potassium/ruthenium | Chakarian V., Shuh D.K., Yarmoff J.A., Tao H.-S., Diebold U., Maschhoff B.L., et al | J. Chem. Phys. 100, 5301 (1994) | Good | 0.1 | 0.15 | other | Gaussian |  |  |  | Yes | other source | 165 | FL = Fermi level | Conductor | Reliable (reported energy within 300 eV of a reference energy) | multilayer structure, thin layer |  |  | 300 | Adequate | 0.32 ML PF3/0.06 ML K/Ru(0001). The substrate was cleaned by Ar+ ion bombardment, several cycles of oxidation/annealing treatments, followed by several cycles of annealing in H2 (p = ~1 - 5E-7 Torr). Branching ratio = 0.50.
P | 2p3/2 | 131.8 | PF3/K/Ru | phosphorus trifluoride/potassium/ruthenium | Chakarian V., Shuh D.K., Yarmoff J.A., Tao H.-S., Diebold U., Maschhoff B.L., et al | J. Chem. Phys. 100, 5301 (1994) | Good | 0.3 | 0.15 | other | Gaussian |  |  |  | Yes | other source | 165 | FL = Fermi level | Conductor | Reliable (reported energy within 300 eV of a reference energy) | multilayer structure, thin layer |  |  | 300 | Adequate | 0.32 ML PF3/0.06 ML K/Ru(0001). The substrate was cleaned by Ar+ ion bombardment, several cycles of oxidation/annealing treatments, followed by several cycles of annealing in H2 (p = ~1 - 5E-7 Torr). Branching ratio = 0.50.
P | 2p3/2 | 128.7 | PF3/K/Ru | phosphorus trifluoride/potassium/ruthenium | Chakarian V., Shuh D.K., Yarmoff J.A., Tao H.-S., Diebold U., Maschhoff B.L., et al | J. Chem. Phys. 100, 5301 (1994) | Good | 0.3 | 0.15 | other | Gaussian |  |  |  | Yes | other source | 165 | FL = Fermi level | Conductor | Reliable (reported energy within 300 eV of a reference energy) | multilayer structure, thin layer |  |  | 300 | Adequate | 0.32 ML PF3/0.06 ML K/Ru(0001). The substrate was cleaned by Ar+ ion bombardment, several cycles of oxidation/annealing treatments, followed by several cycles of annealing in H2 (p = ~1 - 5E-7 Torr). Branching ratio = 0.50.
P | 2p3/2 | 128.1 | PF3/K/Ru | phosphorus trifluoride/potassium/ruthenium | Chakarian V., Shuh D.K., Yarmoff J.A., Tao H.-S., Diebold U., Maschhoff B.L., et al | J. Chem. Phys. 100, 5301 (1994) | Good | 0.1 | 0.15 | other | Gaussian |  |  |  | Yes | other source | 165 | FL = Fermi level | Conductor | Reliable (reported energy within 300 eV of a reference energy) | chemically etched, multilayer structure, thin layer |  |  | 90 | Adequate | 0.32 ML PF3/0.06 ML K/Ru(0001). The substrate was cleaned by Ar+ ion bombardment, several cycles of oxidation/annealing treatments, followed by several cycles of annealing in H2 (p = ~1 - 5E-7 Torr). Branching ratio = 0.50.
P | 2p3/2 | 133.4 | PF3/K/Ru | phosphorus trifluoride/potassium/ruthenium | Chakarian V., Shuh D.K., Yarmoff J.A., Tao H.-S., Diebold U., Maschhoff B.L., et al | J. Chem. Phys. 100, 5301 (1994) | Good | 0.1 | 0.15 | other | Gaussian |  |  |  | Yes | other source | 165 | FL = Fermi level | Conductor | Reliable (reported energy within 300 eV of a reference energy) | cooled, multilayer structure, thin layer |  |  | 90 | Adequate | 0.32 ML PF3/0.06 ML K/Ru(0001). The substrate was cleaned by Ar+ ion bombardment, several cycles of oxidation/annealing treatments, followed by several cycles of annealing in H2 (p = ~1 - 5E-7 Torr). Branching ratio = 0.50.
P | 2p3/2 | 129.8 | PF3/K/Ru | phosphorus trifluoride/potassium/ruthenium | Chakarian V., Shuh D.K., Yarmoff J.A., Tao H.-S., Diebold U., Maschhoff B.L., et al | J. Chem. Phys. 100, 5301 (1994) | Good | 0.3 | 0.15 | other | Gaussian |  |  |  | Yes | other source | 165 | FL = Fermi level | Conductor | Reliable (reported energy within 300 eV of a reference energy) | multilayer structure, thin layer |  |  | 90 | Adequate | 0.32 ML PF3/0.06 ML K/Ru(0001). The substrate was cleaned by Ar+ ion bombardment, several cycles of oxidation/annealing treatments, followed by several cycles of annealing in H2 (p = ~1 - 5E-7 Torr). Branching ratio = 0.50.
P | 2p3/2 | 131.4 | PF3/K/Ru | phosphorus trifluoride/potassium/ruthenium | Chakarian V., Shuh D.K., Yarmoff J.A., Tao H.-S., Diebold U., Maschhoff B.L., et al | J. Chem. Phys. 100, 5301 (1994) | Good | 0.3 | 0.15 | other | Gaussian |  |  |  | Yes | other source | 165 | FL = Fermi level | Conductor | Reliable (reported energy within 300 eV of a reference energy) | multilayer structure, thin layer |  |  | 90 | Adequate | 0.32 ML PF3/0.06 ML K/Ru(0001). The substrate was cleaned by Ar+ ion bombardment, several cycles of oxidation/annealing treatments, followed by several cycles of annealing in H2 (p = ~1 - 5E-7 Torr). Branching ratio = 0.50.
P | 2p3/2 | 129.9 | PF3/K/Ru | phosphorus trifluoride/potassium/ruthenium | Chakarian V., Shuh D.K., Yarmoff J.A., Tao H.-S., Diebold U., Maschhoff B.L., et al | J. Chem. Phys. 100, 5301 (1994) | Good | 0.3 | 0.15 | other | Gaussian |  |  |  | Yes | other source | 165 | FL = Fermi level | Conductor | Reliable (reported energy within 300 eV of a reference energy) | multilayer structure, thin layer |  |  | 300 | Adequate | 0.32 ML PF3/0.06 ML K/Ru(0001). The substrate was cleaned by Ar+ ion bombardment, several cycles of oxidation/annealing treatments, followed by several cycles of annealing in H2 (p = ~1 - 5E-7 Torr). Branching ratio = 0.50.
P | 2p3/2 | 129.08 | Cr73.5P26.5 | chromium phosphorus alloy (73.526.5) | Moffat T.P., Latanision R.M., Ruf R.R. | Electrochim. Acta 40, 1723 (1995) | Adequate |  |  |  | data | 1 |  |  | Yes | Al |  | Au,Cu = 84.00,932.67 | Adventitious carbon | Reliable (reported energy within 300 eV of a reference energy) | sputtered, thin film | X-ray Photoelectron Spectroscopy |  | 300 | Good
P | 2p3/2 | 129.08 | Cr90.5P9.5 | chromium phosphorus alloy (90.59.5) | Moffat T.P., Latanision R.M., Ruf R.R. | Electrochim. Acta 40, 1723 (1995) | Adequate |  |  |  | data | 1 |  |  | Yes | Al |  | Au,Cu = 84.00,932.67 | Adventitious carbon | Reliable (reported energy within 300 eV of a reference energy) | sputtered, thin film | X-ray Photoelectron Spectroscopy |  | 300 | Good
P | 2p3/2 | 129.08 | Cr92.5P7.5 | chromium phosphorus alloy (92.57.5) | Moffat T.P., Latanision R.M., Ruf R.R. | Electrochim. Acta 40, 1723 (1995) | Adequate |  |  |  | data | 1 |  |  | Yes | Al |  | Au,Cu = 84.00,932.67 | Adventitious carbon | Reliable (reported energy within 300 eV of a reference energy) | sputtered, thin film | X-ray Photoelectron Spectroscopy |  | 300 | Good
P | 2p3/2 | 129.06 | InP | indium(III) phosphide | Poirier D.M., Weaver J.H. | Surf. Sci. Spectra 2, 256 (1993) | Adequate |  |  | Shirley | mixed Gaussian/Lorentzian | 0.63 |  |  | Yes | Al |  | Au,Cu = 84.00,932.67 | Conductor | Reliable, with two-point correction of energy scale | cleaved crystal, polycrystalline, semiconductor, vacuum cleaved |  |  | 295 | Adequate | n-type Sn-doped InP(110). FAT mode. Emission angle = 55 degrees.
P | 2p3/2 | 129.5 | FeP | iron phosphide | Nemoshalenko V.V., Didyk V.V., Krivitskii V.P., Senekevich A.I. | Zh. Neorg. Khimii 28, 2182 (1983) | [8 empty] | No |  |  |  | Adventitious carbon | Reliable, with two-point correction of energy scale
P | 2p3/2 | 129.5 | FeP | iron phosphide | Myers C.E., Franzen H.F., Anderegg J.W. | Inorg. Chem. 24, 1822 (1985) | [8 empty] | No |  |  | Au | Conductor | Reliable | heated
P | 2p3/2 | 129.5 | Fe2P | diiron phosphide | Nemoshalenko V.V., Didyk V.V., Krivitskii V.P., Senekevich A.I. | Zh. Neorg. Khimii 28, 2182 (1983) | [8 empty] | No |  |  |  | Adventitious carbon | Reliable, with two-point correction of energy scale
P | 2p3/2 | 129.4 | Fe3P | triiron phosphide | Nemoshalenko V.V., Didyk V.V., Krivitskii V.P., Senekevich A.I. | Zh. Neorg. Khimii 28, 2182 (1983) | [8 empty] | No |  |  |  | Adventitious carbon | Reliable, with two-point correction of energy scale
P | 2p3/2 | 128.8 | GaP | gallium phosphide | Iwasaki H., Mizokawa Y., Nishitani R., Nakamura S. | Surf. Sci. 86, 811 (1979) | [8 empty] | No |  |  |  | Adventitious carbon | Reliable, with two-point correction of energy scale
P | 2p3/2 | 129.6 | GaP | gallium phosphide | Nefedov V.I., Salyn Y.V., Domashevskaya E.P., Ugai Y.A., Terekhov V.A. | J. Electron Spectrosc. Relat. Phenom. 6, 231 (1975) | [8 empty] | No |  |  |  | Adventitious carbon | Two-point correction of energy scale
P | 2p3/2 | 128.9 | GaP | gallium phosphide | Nishitani R., Iwasaki H., Mizokawa Y., Nakamura S. | Jpn. J. Appl. Phys. 17, 321 (1978) | [8 empty] | No |  |  |  | Adventitious carbon | Reliable, with two-point correction of energy scale | chemically etched
P | 2p3/2 | 129.2 | GaP | gallium phosphide | Franke R., Chasse Th., StreubelP., Meisel A. | J. Electron Spectrosc. Relat. Phemon. 56, 381 (1991) | [8 empty] | No |  |  | Au 4f, Cu 2p | Adventitious carbon | Two-point correction of energy scale | crystal
P | 2p3/2 | 129.4 | GaP | gallium phosphide | Kohiki S., Ohmura T., Kusao K. | J. Electron Spectrosc. Relat. Phenom. 31, 85 (1983) | [8 empty] | No |  |  | Au | Ar=242.5 | Two-point correction of energy scale | crystal
P | 2p3/2 | 128.7 | GaP | gallium phosphide | Wagner C.D., Taylor J.A. | J. Electron Spectrosc. Relat. Phenom. 20, 83 (1980) | [8 empty] | No |  |  | Au 84.0,2015.7 | Conductor | Reliable, with two-point correction of energy scale | sputtered
P | 2p3/2 | 128.5 | GaP | gallium phosphide | Mizokawa Y., Iwasaki H., Nakamura S. | Jpn. J. Appl. Phys. 20, L491 (1981) | [8 empty] | No |  |  | Au | Conductor | Reliable, with two-point correction of energy scale | thick oxide
P | 2p3/2 | 129.7 | GaP | gallium phosphide | Mizokawa Y., Iwasaki H., Nakamura S. | Jpn. J. Appl. Phys. 20, L491 (1981) | [8 empty] | No |  |  | Au | Conductor | Reliable, with two-point correction of energy scale | thick oxide
P | 2p3/2 | 129.45 | InP | indium phosphide | Ouchene M., Senemaud C., Belin E., Gheorghiu A., Theye M. | J. Non-Cryst. Solids 59&60, 625 (1983) | [8 empty] | No |  |  | Au | Conductor | Reliable, with two-point correction of energy scale | amorphous
P | 2p3/2 | 128.3 | InP | indium phosphide | Clark D.T., Fok T., Roberts G.G., Sykes R.W. | Thin Solid Films70, 261 (1980) | [8 empty] | No |  |  |  | Adventitious carbon | Reliable, with two-point correction of energy scale | chemically etched
P | 2p3/2 | 128.8 | InP | indium phosphide | Faur M., Faur M., Jayne D.T., Goradia M., Goradia C. | Surf. Interface Anal. 15, 641 (1990) | [8 empty] | No |  |  | Au |  | Reliable | Br2-ethanol
P | 2p3/2 | 129.4 | InP | indium phosphide | Bertrand P.A. | J. Vac. Sci. Technol. 18, 28 (1981) | [8 empty] | No |  |  |  | Adventitious carbon | Reliable, with two-point correction of energy scale | crystal
P | 2p3/2 | 128.65 | InP | indium phosphide | Franke R., Chasse Th., StreubelP., Meisel A. | J. Electron Spectrosc. Relat. Phemon. 56, 381 (1991) | [8 empty] | No |  |  | Au 4f, Cu 2p | Adventitious carbon | Two-point correction of energy scale | crystal
P | 2p3/2 | 128.4 | InP | indium phosphide | Woll J., Allinger T., Polyakov V., Schaefer J.A., Goldmann A., and Erfurth W. | Surf. Sci. 315, 293 (1994) | Adequate |  |  |  | data |  |  |  | No | Al/Mg |  | FL = Fermi level | Conductor | Reliable (reported energy within 300 eV of a reference energy) | crystal, semiconductor, wafer |  | Low-energy Electron Diffraction | 300 | Good | 1.0E6 L H2/InP(100)-(4x2). Pure indium was used for calibration. The substrate was cleaned by Ne+ ion bombardment (Ep = 500 eV, j = ~1 microampere cm-2) and annealing (T = 650 K). The spectra were recorded at normal emission.
P | 2p3/2 | 131.1 | P4S3 | tetraphosphorus trisulfide | Fluck E., Weber D. | Z. Naturforsch. B 29, 603 (1974) | [8 empty] | No |  |  |  | Adventitious carbon | Reliable, with two-point correction of energy scale
P | 2p3/2 | 131.3 | P4S3 | tetraphosphorus trisulfide | Pelavin, M., Hendrickson, D., Hollander, J., Jolly, W. | J. Phys. Chem. 74, 1116 (1970) | [8 empty] | No |  |  | Energy increased by 0.8eV (see comment) | Adventitious carbon | Reliable, with two-point correction of energy scale | [5 empty] | The same procedure was described by Hendrickson D.N., Hollander J.M., Jolly W.L. Inorg. Chem. 8, 2642 (1969).Energy increased by 0.8 eV (see comment)
P | 2p3/2 | 139.2 | PBr5 | phosphorous(V) pentabromide | Pelavin, M., Hendrickson, D., Hollander, J., Jolly, W. | J. Phys. Chem. 74, 1116 (1970) | [8 empty] | No |  |  | Energy increased by 0.8eV (see comment) | Adventitious carbon | Reliable, with two-point correction of energy scale | [5 empty] | The same procedure was described by Hendrickson D.N., Hollander J.M., Jolly W.L. Inorg. Chem. 8, 2642 (1969).Energy increased by 0.8 eV (see comment)
P | 2p3/2 | 133.3 | PCl3 | phosphorus(III) trichloride | Fluck E., Weber D. | Z. Naturforsch. B 29, 603 (1974) | [8 empty] | No |  |  |  | Adventitious carbon | Reliable, with two-point correction of energy scale
P | 2p3/2 | 136.2 | PCl5 | phosphorous(V) pentachloride | Fluck E., Weber D. | Z. Naturforsch. B 29, 603 (1974) | [8 empty] | No |  |  |  | Adventitious carbon | Reliable, with two-point correction of energy scale
P | 2p3/2 | 129.5 | CoP | cobalt(III) phosphide | Nemoshalenko V.V., Didyk V.V., Krivitskii V.P., Senekevich A.I. | Zh. Neorg. Khimii 28, 2182 (1983) | [8 empty] | No |  |  |  | Adventitious carbon | Reliable, with two-point correction of energy scale
P | 2p3/2 | 129.4 | Co2P | cobalt phosphide | Nemoshalenko V.V., Didyk V.V., Krivitskii V.P., Senekevich A.I. | Zh. Neorg. Khimii 28, 2182 (1983) | [8 empty] | No |  |  |  | Adventitious carbon | Reliable, with two-point correction of energy scale
P | 2p3/2 | 129.6 | CrP | chromium phosphide | Pelavin, M., Hendrickson, D., Hollander, J., Jolly, W. | J. Phys. Chem. 74, 1116 (1970) | [8 empty] | No |  |  | Energy increased by 0.8eV (see comment) | Adventitious carbon | Reliable, with two-point correction of energy scale | [5 empty] | The same procedure was described by Hendrickson D.N., Hollander J.M., Jolly W.L. Inorg. Chem. 8, 2642 (1969).Energy increased by 0.8 eV (see comment)
P | 2p3/2 | 129.06 | CrP | chromium phosphide | Moffat T.P., Latanision R.M., Ruf R.R. | Electrochim. Acta 40, 1723 (1995) | Adequate |  |  |  | data |  |  |  | Yes | Al |  | Au,Ag,Cu = 84.00,368.27,932.67 | Adventitious carbon | Reliable (reported energy within 300 eV of a reference energy) |  |  |  | 300 | Adequate
P | 2p3/2 | 129.1 | CrP3 | chromium triphosphide | Asami K., Kimura H.M., Hashimoto K., Masumoto T., Yokoyama A., Komiyama H., Indue H. | J. Non-Cryst. Solids 64, 149 (1984) | [8 empty] | No |  |  | Au | Gold | Reliable, with two-point correction of energy scale
P | 2p3/2 | 129.66 | FeP3 | iron triphosphide | Asami K., Kimura H.M., Hashimoto K., Masumoto T., Yokoyama A., Komiyama H., Indue H. | J. Non-Cryst. Solids 64, 149 (1984) | [8 empty] | No |  |  | Au | Gold | Reliable, with two-point correction of energy scale | amorphous
P | 2p3/2 | 129.62 | FeP3 | iron triphosphide | Asami K., Kimura H.M., Hashimoto K., Masumoto T., Yokoyama A., Komiyama H., Indue H. | J. Non-Cryst. Solids 64, 149 (1984) | [8 empty] | No |  |  | Au | Gold | Reliable, with two-point correction of energy scale | crystal
P | 2p3/2 | 129.5 | Ni5P4 | pentanickel tetraphosphide | Nemoshalenko V.V., Didyk V.V., Krivitskii V.P., Senekevich A.I. | Zh. Neorg. Khimii 28, 2182 (1983) | [8 empty] | No |  |  |  | Adventitious carbon | Reliable, with two-point correction of energy scale
P | 2p3/2 | 134.2 | P4S10 | tetraphosphorous decasulfide | Pelavin, M., Hendrickson, D., Hollander, J., Jolly, W. | J. Phys. Chem. 74, 1116 (1970) | [8 empty] | No |  |  | Energy increased by 0.8eV (see comment) | Adventitious carbon | Reliable, with two-point correction of energy scale | [5 empty] | The same procedure was described by Hendrickson D.N., Hollander J.M., Jolly W.L. Inorg. Chem. 8, 2642 (1969).Energy increased by 0.8 eV (see comment)
P | 2p3/2 | 133.05 | P4S10 | tetraphosphorous decasulfide | Franke R., Chasse Th., StreubelP., Meisel A. | J. Electron Spectrosc. Relat. Phemon. 56, 381 (1991) | [8 empty] | No |  |  | Au 4f, Cu 2p | Adventitious carbon | Two-point correction of energy scale | powder (when a special point is made in the article)
P | 2p3/2 | 129.1 | InP | indium phosphide | Lau W.M., Jin S., Wu X.-W. | J. Vac. Sci. Technol. A 9, 994 (1991) | Adequate |  |  | other | other type of curve fit |  |  |  | No |  |  | Au4f7 = 84.00 | Valence band minimum | Reliable (reported energy within 300 eV of a reference energy) | semiconductor, solid sample mounted on tape | X-ray Photoelectron Spectroscopy |  | 300 | Adequate | n-type InP.
P | 2p3/2 | 127.8 | InP | indium phosphide | Lau W.M., Jin S., Wu X.-W. | J. Vac. Sci. Technol. A 9, 994 (1991) | Adequate |  |  | other | other type of curve fit |  |  |  | No |  |  | Au4f7 = 84.00 | Valence band minimum | Reliable (reported energy within 300 eV of a reference energy) | semiconductor, solid sample mounted on tape | X-ray Photoelectron Spectroscopy |  | 300 | Adequate | p-type InP.
P | 2p3/2 | 129.1 | InP | indium phosphide | Kwok R.W.M., Lau W.M., Ingrey S., Landheer D. | J. Vac. Sci. Technol. A 10, 754 (1992) | Adequate |  |  | other | other type of curve fit |  |  |  | No | Al |  | Au4f7 = 84.00 | Valence band minimum | Reliable (reported energy within 300 eV of a reference energy) | cleaved crystal, crystal, semiconductor, wafer |  |  | 300 | Adequate | n-type InP(100) with a carrier concentration of 5E17 cm-3.
P | 2p3/2 | 127.8 | InP | indium phosphide | Kwok R.W.M., Lau W.M., Ingrey S., Landheer D. | J. Vac. Sci. Technol. A 10, 754 (1992) | Adequate |  |  | other | other type of curve fit |  |  |  | No | Al |  | Au4f7 = 84.00 | Valence band minimum | Reliable (reported energy within 300 eV of a reference energy) | cleaved crystal, crystal, semiconductor, wafer |  |  | 300 | Adequate | p-type InP(100) with a carrier concentration of 5E18 cm-3.
P | 2p3/2 | 128.7 | InP | indium phosphide | Streubel P., Peisert H., Hesse R., Chasse T., Szargan R. | Surf. Interface Anal. 23, 581 (1995) | Adequate |  |  |  | mixed Gaussian/Lorentzian |  |  |  | Yes | Al |  | Au,Cu = 84.00,932.67 | Conductor | Reliable, with one-point correction of energy scale | crystal, semiconductor, wafer |  |  | 300 | Adequate | n-type Sn-doped InP(001) wafers with a carrier concentration of 1E18 cm-3.
P | 2p3/2 | 129.1 | InP | indium phosphide | Lau W.M., Jin S., Wu X.-W., Ingrey S. | J. Vac. Sci. Technol. B 8, 848 (1990) | Adequate |  |  |  | other type of curve fit |  |  |  | No |  |  | Au4f7= 84.00 | Valence band minimum | Reliable (reported energy within 300 eV of a reference energy) | cleaved crystal, crystal, vacuum cleaved |  |  | 300 | Adequate | n-type InP.
P | 2p3/2 | 127.8 | InP | indium phosphide | Lau W.M., Jin S., Wu X.-W., Ingrey S. | J. Vac. Sci. Technol. B 8, 848 (1990) | Adequate |  |  |  | other type of curve fit |  |  |  | No |  |  | Au4f7= 84.00 | Valence band minimum | Reliable (reported energy within 300 eV of a reference energy) | cleaved crystal, crystal, vacuum cleaved |  |  | 300 | Adequate | p-type InP.
P | 2p3/2 | 127.74 | InP | indium phosphide | Waldrop J.P., Kraut E.A., Farley C.W., Grant R.W. | J. Appl. Phys. 69, 372 (1991) | Adequate | 0.03 |  |  | data |  |  |  | Yes | Al |  |  | Valence band minimum | Reliable (reported energy within 300 eV of a reference energy) | crystal, semiconductor |  |  | 300 | Adequate
P | 2p3/2 | 129.3 | InP | indium phosphide | Nelson A.J., Frigo S., Rosenberg R. | J. Appl. Phys. 71, 6086 (1992) | Adequate |  | 0.2 |  | data |  |  |  | Yes | other source | 180 | FL = Fermi level | Conductor | Reliable (reported energy within 300 eV of a reference energy) | crystal, semiconductor |  |  | 300 | Adequate | p-type Zn-dopedInP(100) with a carrier concentration of 1E15 cm-3. The sample was cleaned by Ar+ ion bombardment (Ep = 500 eV, angle of incidence = 30 degrees) and subsequently annealed (T = 523 K).
P | 2p3/2 | 129 | InP | indium phosphide | Nelson A.J., Frigo S., Rosenberg R. | J. Appl. Phys. 71, 6086 (1992) | Adequate |  | 0.2 |  | data |  |  |  | Yes | other source | 180 |  | Valence band minimum | Reliable (reported energy within 300 eV of a reference energy) | crystal, semiconductor |  |  | 300 | Adequate | p-type Zn-dopedInP(100) with a carrier concentration of 1E15 cm-3. The sample was cleaned by Ar+ ion bombardment (Ep = 500 eV, angle of incidence = 30 degrees) and subsequently annealed (T = 523 K).
P | 2p3/2 | 128.24 | InP | indium phosphide | Waldrop J.R., Grant R.W., Kraut E.A. | Appl. Phys. Lett. 54, 1878 (1989) | Adequate | 0.03 |  |  | data |  |  |  | Yes | Al |  |  | Valence band minimum | Reliable (reported energy within 300 eV of a reference energy) | crystal |  |  | 300 | Good
P | 2p3/2 | 129.94 | P | phosphorus | Moffat T.P., Latanision R.M., Ruf R.R. | Electrochim. Acta 40, 1723 (1995) | Adequate |  |  |  | data | 0.81 |  |  | Yes | Al |  | Au,Cu = 84.00,932.67 | Adventitious carbon | Reliable (reported energy within 300 eV of a reference energy) | solid sample mounted on tape |  |  | 300 | Adequate | Black phosphorus.
P | 2p3/2 | 128.3 | Zn3P2 | zinc(II) diphosphide | Nefedov V.I., Salyn Y.V., Domashevskaya E.P., Ugai Y.A., Terekhov V.A. | J. Electron Spectrosc. Relat. Phenom. 6, 231 (1975) | [8 empty] | No |  |  |  | Adventitious carbon | Two-point correction of energy scale
P | 2p3/2 | 128.65 | Zn3P2 | zinc(II) diphosphide | Franke R., Chasse Th., StreubelP., Meisel A. | J. Electron Spectrosc. Relat. Phemon. 56, 381 (1991) | [8 empty] | No |  |  | Au 4f, Cu 2p | Adventitious carbon | Two-point correction of energy scale | crystal
P | 2p3/2 | 129.1 | InP | indium phosphide | Lau W.M., Kwok R.W.M., IngreyS. | Surf. Sci. 271, 579 (1992) | Good | 0.1 |  | other | other type of curve fit |  |  |  | No |  |  | Au4f7 = 84.00 | Valence band minimum | Reliable, with one-point correction of energy scale | cleaved crystal, crystal, semiconductor |  |  | 300 | Adequate | n-type InP witha carrier concentration of 5E18 cm-3.
P | 2p3/2 | 127.8 | InP | indium phosphide | Lau W.M., Kwok R.W.M., IngreyS. | Surf. Sci. 271, 579 (1992) | Good | 0.1 |  | other | other type of curve fit |  |  |  | No |  |  | Au4f7 = 84.00 | Valence band minimum | Reliable, with one-point correction of energy scale | cleaved crystal, crystal, semiconductor |  |  | 300 | Adequate | p-type InP witha carrier concentration of 5E17 cm-3.
P | 2p3/2 | 128.24 | InP | indium phosphide | Waldrop J.R., Grant R.W., Kraut E.A. | Appl. Phys. Lett. 54, 1878 (1989) | Adequate | 0.03 |  |  | data |  |  |  | Yes | Al |  |  | Valence band minimum | Reliable (reported energy within 300 eV of a reference energy) |  |  |  | 300 | Adequate
P | 2p3/2 | 129.2 | InP | indium phosphide | Kohiki S., Ohmura T., Kusao K. | J. Electron Spectrosc. Relat. Phenom. 31, 85 (1983) | [8 empty] | No |  |  | Au | Ar=242.5 | Two-point correction of energy scale | crystal
P | 2p3/2 | 129 | InP | indium phosphide | Ouchene M., Senemaud C., Belin E., Gheorghiu A., Theye M. | J. Non-Cryst. Solids 59&60, 625 (1983) | [8 empty] | No |  |  | Au | Conductor | Reliable, with two-point correction of energy scale | crystal
P | 2p3/2 | 128.35 | InP | indium phosphide | Rosenberg R.A., Laroe P.R., Rehn V., Loubriel G.M., Thornton G. | Phys. Rev. B 28, 6083 (1983) | [8 empty] | No |  |  | FL | Conductor | Reliable | cleaved crystal
P | 2p3/2 | 135.3 | [PSCl3] | thiophosphoryl chloride | Fluck E., Weber D. | Z. Anorg. Allg. Chem. 412, 47 (1975) | [8 empty] | No |  |  |  | Adventitious carbon | Reliable, with two-point correction of energy scale
P | 2p3/2 | 127.75 | ScP | scandium phosphide | Myers C.E., Franzen H.F., Anderegg J.W. | Inorg. Chem. 24, 1822 (1985) | [8 empty] | No |  |  | Au | Conductor | Reliable | heated
P | 2p3/2 | 128.4 | TiP | titanium phosphide | Myers C.E., Franzen H.F., Anderegg J.W. | Inorg. Chem. 24, 1822 (1985) | [8 empty] | No |  |  | Au | Conductor | Reliable | heated
P | 2p3/2 | 129.1 | VP | vanadium phosphide | Myers C.E., Franzen H.F., Anderegg J.W. | Inorg. Chem. 24, 1822 (1985) | [8 empty] | No |  |  | Au | Conductor | Reliable | heated
P | 2p3/2 | 131.6 | [ReCl(N2)((CH3)2P(C6H5))4] | chlorotetrakis(dimethylphenylphosphine)(dinitrogen)rhenium | Chatt J., Elson C.M., Hooper N.E., Leigh G.J. | J. Chem. Soc. Dalton Trans. 2392 (1975) | [8 empty] | No |  |  |  | Internal hydrocarbon | Reliable, with two-point correction of energy scale
P | 2p3/2 | 133.85 | (-PN-(OC6H5)2)n | poly(phenoxyphosphazine) | Beamson G., Briggs D. | High Resolution XPS of Organic Polymers: the Scienta ESCA300 Database (1992) | [8 empty] | No |  |  |  | PC |  | filament
P | 2p3/2 | 130.25 | P | phosphorous (black) | Franke R., Chasse Th., StreubelP., Meisel A. | J. Electron Spectrosc. Relat. Phemon. 56, 381 (1991) | [8 empty] | No |  |  | Au 4f, Cu 2p | Adventitious carbon | Two-point correction of energy scale | crystal
P | 2p3/2 | 130.9 | P | red phosphorous | Pelavin, M., Hendrickson, D., Hollander, J., Jolly, W. | J. Phys. Chem. 74, 1116 (1970) | [8 empty] | No |  |  | Energy increased by 0.8eV (see comment) | Adventitious carbon | Reliable, with two-point correction of energy scale | [5 empty] | The same procedure was described by Hendrickson D.N., Hollander J.M., Jolly W.L. Inorg. Chem. 8, 2642 (1969).Energy increased by 0.8 eV (see comment)
P | 2p3/2 | 130.45 | P | red phosphorous | Franke R., Chasse Th., StreubelP., Meisel A. | J. Electron Spectrosc. Relat. Phemon. 56, 381 (1991) | [8 empty] | No |  |  | Au 4f, Cu 2p | Adventitious carbon | Two-point correction of energy scale | powder (when a special point is made in the article)
P | 2p3/2 | 129.6 | CuP2 | copper phosphide | Nefedov V.I., Salyn Y.V., Domashevskaya E.P., Ugai Y.A., Terekhov V.A. | J. Electron Spectrosc. Relat. Phenom. 6, 231 (1975) | [8 empty] | No |  |  |  | Adventitious carbon | Two-point correction of energy scale
P | 2p3/2 | 129.7 | CuP2 | copper phosphide | Nefedov V.I., Salyn Y.V., Domashevskaya E.P., Ugai Y.A., Terekhov V.A. | J. Electron Spectrosc. Relat. Phenom. 6, 231 (1975) | [8 empty] | No |  |  |  | Adventitious carbon | Two-point correction of energy scale
P | 2p3/2 | 129.8 | FeP2 | iron diphosphide | Nemoshalenko V.V., Didyk V.V., Krivitskii V.P., Senekevich A.I. | Zh. Neorg. Khimii 28, 2182 (1983) | [8 empty] | No |  |  |  | Adventitious carbon | Reliable, with two-point correction of energy scale
P | 2p3/2 | 129.8 | ZnP2 | zinc diphosphide | Nefedov V.I., Salyn Y.V., Domashevskaya E.P., Ugai Y.A., Terekhov V.A. | J. Electron Spectrosc. Relat. Phenom. 6, 231 (1975) | [8 empty] | No |  |  |  | Adventitious carbon | Two-point correction of energy scale
P | 2p3/2 | 129.6 | ZnP2 | zinc diphosphide | Franke R., Chasse Th., StreubelP., Meisel A. | J. Electron Spectrosc. Relat. Phemon. 56, 381 (1991) | [8 empty] | No |  |  | Au 4f, Cu 2p | Adventitious carbon | Two-point correction of energy scale | crystal
P | 2p3/2 | 129.9 | P | phosphorus | Myers C.E., Franzen H.F., Anderegg J.W. | Inorg. Chem. 24, 1822 (1985) | [8 empty] | No |  |  | Au | Conductor | Reliable
P | 2p3/2 | 130.1 | P | phosphorus | Taniguchi M., Suga S., Seki M., Sakamoto H., Kanzaki H., Akahama Y., Terada S., Endo S., Narita S. | Solid State Common. 45, 59 (1983) | [8 empty] | No |  |  | Au,Pd3d5=335.15 | Conductor | Reliable | crystal
P | 2p3/2 | 129.98 | P | phosphorus | Powell C.J. | J. Electron Spectrosc. Relat. Phenom. 185, 1 (2012) | Good | 0.06 | [17 empty] | Recommended binding energy based on an analysis of at least two independent measurements in four Handbooks. Where necessary, the binding-energy scale was recalibrated using reference values from the U.K. National Physical Laboratory.
P | 2p3/2 | 129.44 | P | phosphorus | Moffat T.P., Latanision R.M., Ruf R.R. | Electrochim. Acta 40, 1723 (1995) | Adequate |  |  |  | data |  |  |  | Yes | Al |  | Au,Ag,Cu = 84.00,368.27,932.67 | Adventitious carbon | Reliable (reported energy within 300 eV of a reference energy) |  |  |  | 300 | Adequate | Black phosphorus.
P | 2p3/2 | 131.1 | cis-[PtCl2(P(C6H5)3)2] | cis-dichlorobis(triphenylphoshine)platinum | Clark D.T., Adams D.B., Briggs D. | J. Chem. Soc. Chem. Commun. 603 (1971) | [8 empty] | No |  |  |  | Internal hydrocarbon | Reliable, with two-point correction of energy scale
P | 2p3/2 | 131.7 | cis-[PtCl2(P(C6H5)3)2] | cis-dichlorobis(triphenylphoshine)platinum | Riggs W.M. | Anal. Chem. 44, 830 (1972) | [8 empty] | No |  |  |  | Internal hydrocarbon | Reliable, with two-point correction of energy scale
P | 2p3/2 | 133.1 | Rb4P2O7 | rubidium diphosphate | Morgan W.E., Van Wazer J.R., Stec W.J. | J. Am. Chem. Soc. 95, 751 (1973) | [8 empty] | No |  |  |  | Adventitious carbon | Reliable, with two-point correction of energy scale
P | 2p3/2 | 133.1 | O8P2Pb3 | lead phosphate | Nefedov V.I., Salyn Y.V., Keller X. | Zh. Neorg. Khimii 24, 2564 (1979) | [8 empty] | No |  |  |  | Adventitious carbon | Reliable, with two-point correction of energy scale
P | 2p3/2 | 133.6 | (NaPO3)3 | tris (sodium metaphosphate) | Bertrand P.A. | J. Vac. Sci. Technol. 18, 28 (1981) | [8 empty] | No |  |  |  | Adventitious carbon | Reliable, with two-point correction of energy scale
P | 2p3/2 | 134.8 | (NaPO3)3 | tris (sodium metaphosphate) | Pelavin, M., Hendrickson, D., Hollander, J., Jolly, W. | J. Phys. Chem. 74, 1116 (1970) | [8 empty] | No |  |  | Energy increased by 0.8eV (see comment) | Adventitious carbon | Reliable, with two-point correction of energy scale | [5 empty] | The same procedure was described by Hendrickson D.N., Hollander J.M., Jolly W.L. Inorg. Chem. 8, 2642 (1969).Energy increased by 0.8 eV (see comment)
P | 2p3/2 | 134.3 | (NaPO3)3 | tris (sodium metaphosphate) | Gresch R., Mueller-Warmuth W., Dutz H. | J. Non-Cryst. Solids 34, 127 (1979) | [8 empty] | No |  |  |  | Adventitious carbon | Reliable, with two-point correction of energy scale
P | 2p3/2 | 133.8 | Ca2P2O7 | calcium diphosphate | Landis W.J., Martin J.R. | J. Vac. Sci. Technol. A 2, 1108 (1984) | [8 empty] | No |  |  | Au | Au,biased referencing | Reliable
P | 2p3/2 | 132.6 | Cs4P2O7 | cesium diphosphate | Morgan W.E., Van Wazer J.R., Stec W.J. | J. Am. Chem. Soc. 95, 751 (1973) | [8 empty] | No |  |  |  | Adventitious carbon | Reliable, with two-point correction of energy scale
P | 2p3/2 | 132.6 | K4P2O7 | potassium diphosphate | Morgan W.E., Van Wazer J.R., Stec W.J. | J. Am. Chem. Soc. 95, 751 (1973) | [8 empty] | No |  |  |  | Adventitious carbon | Reliable, with two-point correction of energy scale
P | 2p3/2 | 135.2 | POBr3 | phosphoryl(V) tribromide | Pelavin, M., Hendrickson, D., Hollander, J., Jolly, W. | J. Phys. Chem. 74, 1116 (1970) | [8 empty] | No |  |  | Energy increased by 0.8eV (see comment) | Adventitious carbon | Reliable, with two-point correction of energy scale | [5 empty] | The same procedure was described by Hendrickson D.N., Hollander J.M., Jolly W.L. Inorg. Chem. 8, 2642 (1969).Energy increased by 0.8 eV (see comment)
P | 2p3/2 | 135.7 | Cl3OP | phosphoryl(V) trichloride | Fluck E., Weber D. | Z. Anorg. Allg. Chem. 412, 47 (1975) | [8 empty] | No |  |  |  | Adventitious carbon | Reliable, with two-point correction of energy scale
P | 2p3/2 | 130 | P | phosphorus | Schaerli M., Brunner J. | Z. Physik B 42, 285 (1981) | [8 empty] | No |  |  | MgK33D=1185.7, AuM577=2016.0 |  |  | crystal
P | 2p3/2 | 130.35 | P | phosphorus | Ouchene M., Senemaud C., Belin E., Gheorghiu A., Theye M. | J. Non-Cryst. Solids 59&60, 625 (1983) | [8 empty] | No |  |  | Au | Conductor | Reliable, with two-point correction of energy scale
P | 2p3/2 | 130 | P | phosphorus | Nefedov V.I., Salyn Y.V., Domashevskaya E.P., Ugai Y.A., Terekhov V.A. | J. Electron Spectrosc. Relat. Phenom. 6, 231 (1975) | [8 empty] | No |  |  |  | Adventitious carbon | Reliable, with two-point correction of energy scale
P | 2p3/2 | 129.9 | P | phosphorus | Nemoshalenko V.V., Didyk V.V., Krivitskii V.P., Senekevich A.I. | Zh. Neorg. Khimii 28, 2182 (1983) | [8 empty] | No |  |  |  | Adventitious carbon | Reliable, with two-point correction of energy scale
P | 2p3/2 | 130.2 | P | phosphorus | Fluck E., Weber D. | Z. Naturforsch. B 29, 603 (1974) | [8 empty] | No |  |  |  | Adventitious carbon | Reliable, with two-point correction of energy scale
P | 2p3/2 | 129.96 | P | phosphorus | Asami K., Kimura H.M., Hashimoto K., Masumoto T., Yokoyama A., Komiyama H., Indue H. | J. Non-Cryst. Solids 64, 149 (1984) | [8 empty] | No |  |  | Au | Gold | Reliable, with two-point correction of energy scale
P | 2p3/2 | 135.3 | NaPO3 | sodium metaphosphate glass | Pelavin, M., Hendrickson, D., Hollander, J., Jolly, W. | J. Phys. Chem. 74, 1116 (1970) | [8 empty] | No |  |  | Energy increased by 0.8eV (see comment) | Adventitious carbon | Reliable, with two-point correction of energy scale | [5 empty] | The same procedure was described by Hendrickson D.N., Hollander J.M., Jolly W.L. Inorg. Chem. 8, 2642 (1969).Energy increased by 0.8 eV (see comment)
P | 2p3/2 | 132.9 | AlPO4 | aluminum(III) phosphate | Clark D.T., Fok T., Roberts G.G., Sykes R.W. | Thin Solid Films70, 261 (1980) | [8 empty] | No |  |  |  | Adventitious carbon | Reliable, with two-point correction of energy scale
P | 2p3/2 | 132.55 | Na3PO4 | sodium phosphate | Franke R., Chasse Th., StreubelP., Meisel A. | J. Electron Spectrosc. Relat. Phemon. 56, 381 (1991) | [8 empty] | No |  |  | Au 4f, Cu 2p | Adventitious carbon | Two-point correction of energy scale | powder (when a special point is made in the article)
P | 2p3/2 | 132.3 | Na3PO4 | sodium phosphate | Swift P. | Surf. Interface Anal. 4, 47 (1982) | [8 empty] | No |  |  |  | Adventitious carbon | Reliable, with two-point correction of energy scale | polycrystalline
P | 2p3/2 | 132.9 | Na3PO4 | sodium phosphate | Pelavin, M., Hendrickson, D., Hollander, J., Jolly, W. | J. Phys. Chem. 74, 1116 (1970) | [8 empty] | No |  |  | Energy increased by 0.8eV (see comment) | Adventitious carbon | Reliable, with two-point correction of energy scale | [5 empty] | The same procedure was described by Hendrickson D.N., Hollander J.M., Jolly W.L. Inorg. Chem. 8, 2642 (1969).Energy increased by 0.8 eV (see comment)
P | 2p3/2 | 132.5 | Na3PO4 | sodium phosphate | Morgan W.E., Van Wazer J.R., Stec W.J. | J. Am. Chem. Soc. 95, 751 (1973) | [8 empty] | No |  |  |  | Adventitious carbon | Reliable, with two-point correction of energy scale
P | 2p3/2 | 132.3 | Na3PO4 | sodium phosphate | Gresch R., Mueller-Warmuth W., Dutz H. | J. Non-Cryst. Solids 34, 127 (1979) | [8 empty] | No |  |  |  | Adventitious carbon | Reliable, with two-point correction of energy scale
P | 2p3/2 | 132.1 | Cs3PO4 | cesium phosphate | Morgan W.E., Van Wazer J.R., Stec W.J. | J. Am. Chem. Soc. 95, 751 (1973) | [8 empty] | No |  |  |  | Adventitious carbon | Reliable, with two-point correction of energy scale
P | 2p3/2 | 133.75 | FePO4 | iron(III) phosphate | Franke R., Chasse Th., StreubelP., Meisel A. | J. Electron Spectrosc. Relat. Phemon. 56, 381 (1991) | [8 empty] | No |  |  | Au 4f, Cu 2p | Adventitious carbon | Two-point correction of energy scale | powder (when a special point is made in the article)
P | 2p3/2 | 132.8 | Na3PO4 | sodium phosphate | Fluck E., Weber D. | Z. Naturforsch. B 29, 603 (1974) | [8 empty] | No |  |  |  | Adventitious carbon | Reliable, with two-point correction of energy scale
P | 2p3/2 | 132.9 | Hg3PO4 | mercury(I) phosphate | Nefedov V.I., Salyn Y.V., Keller X. | Zh. Neorg. Khimii 24, 2564 (1979) | [8 empty] | No |  |  |  | Adventitious carbon | Reliable, with two-point correction of energy scale
P | 2p3/2 | 133.2 | K3PO4 | potassium phosphate | Morgan W.E., Van Wazer J.R., Stec W.J. | J. Am. Chem. Soc. 95, 751 (1973) | [8 empty] | No |  |  |  | Adventitious carbon | Reliable, with two-point correction of energy scale
P | 2p3/2 | 132.5 | Rb3PO4 | rubidium phosphate | Morgan W.E., Van Wazer J.R., Stec W.J. | J. Am. Chem. Soc. 95, 751 (1973) | [8 empty] | No |  |  |  | Adventitious carbon | Reliable, with two-point correction of energy scale
P | 2p3/2 | 135.6 | P2O5 | phosphorus(V) pentaoxide | Gresch R., Mueller-Warmuth W., Dutz H. | J. Non-Cryst. Solids 34, 127 (1979) | [8 empty] | No |  |  |  | Adventitious carbon | Reliable, with two-point correction of energy scale | vapor deposited
P | 2p3/2 | 135.1 | P2O5 | phosphorus(V) pentaoxide | Nishitani R., Iwasaki H., Mizokawa Y., Nakamura S. | Jpn. J. Appl. Phys. 17, 321 (1978) | [8 empty] | No |  |  |  | Adventitious carbon | Reliable, with two-point correction of energy scale
P | 2p3/2 | 135.2 | P2O5 | phosphorus(V) pentaoxide | Nefedov V.I., Gati D., Dzhurinskii, B.F., Sergushin N.P., Salyn Y.V. | Zh. Neorg. Khimii 20, 2307 (1975) | [8 empty] | No |  |  |  | Adventitious carbon | Reliable, with two-point correction of energy scale
P | 2p3/2 | 135.2 | P2O5 | phosphorus(V) pentaoxide | Clark D.T., Fok T., Roberts G.G., Sykes R.W. | Thin Solid Films70, 261 (1980) | [8 empty] | No |  |  |  | Adventitious carbon | Reliable, with two-point correction of energy scale
P | 2p3/2 | 132.8 | Na4P2O6 | sodium hypophosphate | Fluck E., Weber D. | Z. Naturforsch. B 29, 603 (1974) | [8 empty] | No |  |  |  | Adventitious carbon | Reliable, with two-point correction of energy scale
P | 2p3/2 | 133.2 | Na4P2O7 | sodium diphosphate | Gresch R., Mueller-Warmuth W., Dutz H. | J. Non-Cryst. Solids 34, 127 (1979) | [8 empty] | No |  |  |  | Adventitious carbon | Reliable, with two-point correction of energy scale
P | 2p3/2 | 133.3 | Na4P2O7 | sodium diphosphate | Bertrand P.A. | J. Vac. Sci. Technol. 18, 28 (1981) | [8 empty] | No |  |  |  | Adventitious carbon | Reliable, with two-point correction of energy scale
P | 2p3/2 | 133.35 | Na4P2O7 | sodium diphosphate | Franke R., Chasse Th., StreubelP., Meisel A. | J. Electron Spectrosc. Relat. Phemon. 56, 381 (1991) | [8 empty] | No |  |  | Au 4f, Cu 2p | Adventitious carbon | Two-point correction of energy scale | powder (when a special point is made in the article)
P | 2p3/2 | 134.1 | Na4P2O7 | sodium diphosphate | Pelavin, M., Hendrickson, D., Hollander, J., Jolly, W. | J. Phys. Chem. 74, 1116 (1970) | [8 empty] | No |  |  | Energy increased by 0.8eV (see comment) | Adventitious carbon | Reliable, with two-point correction of energy scale | [5 empty] | The same procedure was described by Hendrickson D.N., Hollander J.M., Jolly W.L. Inorg. Chem. 8, 2642 (1969).Energy increased by 0.8 eV (see comment)
P | 2p3/2 | 133.1 | Na4P2O7 | sodium diphosphate | Morgan W.E., Van Wazer J.R., Stec W.J. | J. Am. Chem. Soc. 95, 751 (1973) | [8 empty] | No |  |  |  | Adventitious carbon | Reliable, with two-point correction of energy scale
P | 2p3/2 | 133.5 | Na4P2O7 | sodium diphosphate | Fluck E., Weber D. | Z. Naturforsch. B 29, 603 (1974) | [8 empty] | No |  |  |  | Adventitious carbon | Reliable, with two-point correction of energy scale
P | 2p3/2 | 131.1 | [PtCl2(P(C6H5)3)2] | dichlorobis(triphenylphosphine)platinum | Grutsch P.A., Zeller M.V., Fehlner T.P. | Inorg. Chem. 12, 1432 (1973) | [8 empty] | No |  |  |  | Internal hydrocarbon | Reliable, with two-point correction of energy scale
P | 2p3/2 | 131.7 | [PtCl2(P(C6H5)3)2] | dichlorobis(triphenylphosphine)platinum | Andersson C., Larsson R. | Chem. Scr. 11, 140 (1977) | [8 empty] | No |  |  |  | Internal hydrocarbon | Reliable, with two-point correction of energy scale
P | 2p3/2 | 131.4 | [MoCl4(P(C6H5)3)2] | tetrachlorobis(triphenylphosphine)molybdenum | Hughes W.B., Baldwin B.A. | Inorg. Chem. 13, 1531 (1974) | [8 empty] | No |  |  |  | Internal hydrocarbon | Reliable, with two-point correction of energy scale
P | 2p3/2 | 131.5 | [Rh(CO)Cl(P(C6H5)3)2] | carbonylchlorobis(triphenylphosphine)rhodium | Okamoto Y., Ishida N., Imanaka T., Teranishi, S. | J. Catal. 58, 82 (1979) | [8 empty] | No |  |  |  | Internal hydrocarbon | Reliable, with two-point correction of energy scale
P | 2p3/2 | 131.5 | [Rh(CO)Cl(P(C6H5)3)2] | carbonylchlorobis(triphenylphosphine)rhodium | Grimblot J., Bonnelle J. P., Mortreux A., Petit F. | Inorg. Chim. Acta 34, 29 (1979) | [8 empty] | No |  |  |  | Cl2p=198.2
P | 2p3/2 | 131.5 | [Rh(CO)Cl(P(C6H5)3)2] | carbonylchlorobis(triphenylphosphine)rhodium | Furlani C., Mattogno G., Plozonetti G., Sbrana G., Valentini G. | J. Catal. 94, 335 (1985) | [8 empty] | No |  |  | Au | Internal hydrocarbon | Reliable, with two-point correction of energy scale
P | 2p3/2 | 131.2 | [Rh(CO)Cl(P(C6H5)3)2] | carbonylchlorobis(triphenylphosphine)rhodium | Gassman P.G., Macomber D.W., Willging S.M. | J. Am. Chem. Soc. 107, 2380 (1985) | [8 empty] | No |  |  |  | Internal hydrocarbon | Reliable, with two-point correction of energy scale
P | 2p3/2 | 131.4 | [Ni(CO)2((C6H5)3P)2] | dicarbonylbis(triphenylphosphine)nickel | Tolman C.A., Riggs W.M., Linn W.J., King C.M., Wendt R.C. | Inorg. Chem. 12, 2770 (1973) | [8 empty] | No |  |  |  | Internal hydrocarbon | Reliable, with two-point correction of energy scale
P | 2p3/2 | 131.4 | [Mo(CO)3Cl2(P(C6H5)3)2] | tricarbonyldichlorobis(triphenylphosphine)molybdenum | Hughes W.B., Baldwin B.A. | Inorg. Chem. 13, 1531 (1974) | [8 empty] | No |  |  |  | Internal hydrocarbon | Reliable, with two-point correction of energy scale
P | 2p3/2 | 131 | [Mo(CO)4(P(C6H5)3)2] | tetracarbonylbis(triphenylphosphine)molybdenum | Hughes W.B., Baldwin B.A. | Inorg. Chem. 13, 1531 (1974) | [8 empty] | No |  |  |  | Internal hydrocarbon | Reliable, with two-point correction of energy scale
P | 2p3/2 | 131.1 | [PtClH(P(C2H5)3)2] | chloro(hydrido)bis(triethylphosphine)platinum | Riggs W.M. | Anal. Chem. 44, 830 (1972) | [8 empty] | No |  |  |  | Internal hydrocarbon | Reliable, with two-point correction of energy scale
P | 2p3/2 | 131.3 | [PtClH(P(C2H5)3)2] | chloro(hydrido)bis(triethylphosphine)platinum | Andersson C., Larsson R. | Chem. Scr. 11, 140 (1977) | [8 empty] | No |  |  |  | Internal hydrocarbon | Reliable, with two-point correction of energy scale
P | 2p3/2 | 131.5 | [Rh(OH)(CO)(P(C6H5)3)2] | carbonylhydroxobis(triphenylphosphine)rhodium | Furlani C., Mattogno G., Plozonetti G., Sbrana G., Valentini G. | J. Catal. 94, 335 (1985) | [8 empty] | No |  |  | Au | Internal hydrocarbon | Reliable, with two-point correction of energy scale
P | 2p3/2 | 131.4 | [ReCl2(N)((CH3)2P(C6H5))3] | dichloro(nitrido)tris(dimethylphenylphosphine)rhenium | Chatt J., Elson C.M., Hooper N.E., Leigh G.J. | J. Chem. Soc. Dalton Trans. 2392 (1975) | [8 empty] | No |  |  |  | Internal hydrocarbon | Reliable, with two-point correction of energy scale
P | 2p3/2 | 131.2 | [Pt(C2H4)(P(C6H5)3)2] | (cis-ethene)bis(triphenylphosphine)platinum | Clark D.T., Adams D.B., Briggs D. | J. Chem. Soc. Chem. Commun. 603 (1971) | [8 empty] | No |  |  |  | Internal hydrocarbon | Reliable, with two-point correction of energy scale
P | 2p3/2 | 131.1 | [Pt(C2H4)(P(C6H5)3)2] | (cis-ethene)bis(triphenylphosphine)platinum | Clark D.T., Adams D.B., Briggs D. | J. Chem. Soc. Chem. Commun. 603 (1971) | [8 empty] | No |  |  |  | Internal hydrocarbon | Reliable, with two-point correction of energy scale
P | 2p3/2 | 130.8 | [RuCl3(ClC6H4NN)(P(C6H5)3)2] | tricholoro((4-chlorophenyl)azo)bis(triphenylphosphine)ruthenium | Clark D.T., Woolsey I.S., Robinson S.D., Laing K.R., Wingfield J.N. | Inorg. Chem. 16, 1201 (1977) | [8 empty] | No |  |  |  | Internal hydrocarbon | Reliable, with two-point correction of energy scale
P | 2p3/2 | 130.9 | [RhCl2(NO2C6H4NN)(P(C6H5)3)2] | dichloro((4-nitrophenyl)azo)bis(triphenylphosphine)rhodium | Clark D.T., Woolsey I.S., Robinson S.D., Laing K.R., Wingfield J.N. | Inorg. Chem. 16, 1201 (1977) | [8 empty] | No |  |  |  | Internal hydrocarbon | Reliable, with two-point correction of energy scale
P | 2p3/2 | 130.7 | [RuCl3(NO2C6H4NN)(P(C6H5)3)2] | trichloro((4-nitrophenyl)azo)bis(triphenylphosphine)ruthenium | Clark D.T., Woolsey I.S., Robinson S.D., Laing K.R., Wingfield J.N. | Inorg. Chem. 16, 1201 (1977) | [8 empty] | No |  |  |  | Internal hydrocarbon | Reliable, with two-point correction of energy scale
P | 2p3/2 | 131.4 | [RhCl2(CO)(C6H5)(P(C6H5)3)2] | carbonyldichlorophenylbis(triphenylphosphine)rhodium | Gassman P.G., Macomber D.W., Willging S.M. | J. Am. Chem. Soc. 107, 2380 (1985) | [8 empty] | No |  |  |  | Internal hydrocarbon | Reliable, with two-point correction of energy scale
P | 2p3/2 | 131.2 | [RhCl2(C6H5)(P(C6H5)3)2] | dichlorophenylbis(triphenylphosphine)rhodium | Gassman P.G., Macomber D.W., Willging S.M. | J. Am. Chem. Soc. 107, 2380 (1985) | [8 empty] | No |  |  |  | Internal hydrocarbon | Reliable, with two-point correction of energy scale
P | 2p3/2 | 131.3 | [RhCl2(C6H5CO)(P(C6H5)3)2] | benzoyldichlorobis(triphenylphosphine)rhodium | Gassman P.G., Macomber D.W., Willging S.M. | J. Am. Chem. Soc. 107, 2380 (1985) | [8 empty] | No |  |  |  | Internal hydrocarbon | Reliable, with two-point correction of energy scale
P | 2p3/2 | 131 | [Ba2((CH2COO)2PCH2CH2P(CH2COO)2)].12H2O | (1,2-di(diacetatophosphine)ethane)dibarium dodechydrate | Podlahova J., Kavan L., Silha J., Podlaha J. | Polyhedron 3, 963 (1984) | [8 empty] | No |  |  |  | Internal hydrocarbon | Reliable, with two-point correction of energy scale
P | 2p3/2 | 133.5 | [Pb(S2P(C4H9O)2)2] | bis(dibutoxydithiophosphine)lead | Zhumadilov E.K., Markova E.I., Nefedov V.I. | Koord. Khim. 4, 997 (1978) | [8 empty] | No |  |  |  | Internal hydrocarbon | Reliable, with two-point correction of energy scale
P | 2p3/2 | 133.1 | [P(C4H9)4]Cl | tetrabutylphosphonium chloride | Pelavin, M., Hendrickson, D., Hollander, J., Jolly, W. | J. Phys. Chem. 74, 1116 (1970) | [8 empty] | No |  |  | Energy increased by 0.8eV (see comment) | Adventitious carbon | Reliable, with two-point correction of energy scale | [5 empty] | The same procedure was described by Hendrickson D.N., Hollander J.M., Jolly W.L. Inorg. Chem. 8, 2642 (1969).Energy increased by 0.8 eV (see comment)
P | 2p3/2 | 131 | [Ni(CCC6H5)2(P(C2H5)3)2] | bis(triethylphosphine)bis(phenylethynyl)nickel | Fahey D.R., Baldwin B.A. | Inorg. Chim. Acta 36, 269 (1979) | [8 empty] | No |  |  |  | Internal hydrocarbon | Reliable, with two-point correction of energy scale
P | 2p3/2 | 133.9 | [P(C6H5NH)4Cl] | chlorotetrakis(phenylamine)phosphorane | Fluck E., Weber D. | Z. Naturforsch. B 29, 603 (1974) | [8 empty] | No |  |  |  | Internal hydrocarbon | Reliable, with two-point correction of energy scale
P | 2p3/2 | 130.8 | [Pt(CH3)2(P(C6H5)3)2] | dimethylbis(triphenylphosphine)platinum | Clark D.T., Adams D.B., Briggs D. | J. Chem. Soc. Chem. Commun. 603 (1971) | [8 empty] | No |  |  |  | Internal hydrocarbon | Reliable, with two-point correction of energy scale
P | 2p3/2 | 131.1 | [RuCl(CH3C6H4NN)2(P(C6H5)3)2].BF4 | chlorobis(4-methylphenylazo)bis(triphenylphosphine)ruthenium tetrafluoroborate | Clark D.T., Woolsey I.S., Robinson S.D., Laing K.R., Wingfield J.N. | Inorg. Chem. 16, 1201 (1977) | [8 empty] | No |  |  |  | Internal hydrocarbon | Reliable, with two-point correction of energy scale
P | 2p3/2 | 130.8 | [RhCl2(CH3OC6H4NN)(P(C6H5)3)2] | dichloro(4-methoxyphenolazo)bis(triphenylphosphine)rhodium | Clark D.T., Woolsey I.S., Robinson S.D., Laing K.R., Wingfield J.N. | Inorg. Chem. 16, 1201 (1977) | [8 empty] | No |  |  |  | Internal hydrocarbon | Reliable, with two-point correction of energy scale
P | 2p3/2 | 131 | [OsBr3(CH3C6H4NN)(P(C6H5)3)2] | tribromo((4-methylphenyl)azo)bis(triphenylphosphine)osmium | Clark D.T., Woolsey I.S., Robinson S.D., Laing K.R., Wingfield J.N. | Inorg. Chem. 16, 1201 (1977) | [8 empty] | No |  |  |  | Internal hydrocarbon | Reliable, with two-point correction of energy scale
P | 2p3/2 | 130.9 | [RhCl2(CH3C6H4NN)(P(C6H5)3)2] | dichloro((4-methylphenyl)azo)bis(triphenylphosphine)rhodium | Clark D.T., Woolsey I.S., Robinson S.D., Laing K.R., Wingfield J.N. | Inorg. Chem. 16, 1201 (1977) | [8 empty] | No |  |  |  | Internal hydrocarbon | Reliable, with two-point correction of energy scale
P | 2p3/2 | 130.7 | [RuCl3(P(C6H5)3)2(CH3C6H4NN)] | trichloro((4-methylphenyl)azo)bis(triphenylphosphine)ruthenium | Clark D.T., Woolsey I.S., Robinson S.D., Laing K.R., Wingfield J.N. | Inorg. Chem. 16, 1201 (1977) | [8 empty] | No |  |  |  | Internal hydrocarbon | Reliable, with two-point correction of energy scale
P | 2p3/2 | 131.2 | [RhCl2(CH3OC6H4CO)(P(C6H5)3)2] | dichloro(4-methoxybenzoyl)bis(triphenylphosphine)rhodium | Gassman P.G., Macomber D.W., Willging S.M. | J. Am. Chem. Soc. 107, 2380 (1985) | [8 empty] | No |  |  |  | Internal hydrocarbon | Reliable, with two-point correction of energy scale
P | 2p3/2 | 131.4 | [ReH5((CH3)2P(C6H5))3] | pentahydridotris(dimethylphenylphosphine)rhenium | Chatt J., Elson C.M., Hooper N.E., Leigh G.J. | J. Chem. Soc. Dalton Trans. 2392 (1975) | [8 empty] | No |  |  |  | Internal hydrocarbon | Reliable, with two-point correction of energy scale
P | 2p3/2 | 133.2 | [Co4(CO)8(P(C6H5)2)2][P(OCH3)3] | octacarbonylbis(diphenylphosphine)tetracobalt trimethoxyphosphine | Kouba J.K., Pierce J.L., Walton R.A. | J. Organometal. Chem. 202, C105 (1980) | [8 empty] | No |  |  |  | Internal hydrocarbon | Reliable, with two-point correction of energy scale
P | 2p3/2 | 130.4 | [Co4(CO)8(P(C6H5)2)2][P(OCH3)3] | octacarbonylbis(diphenylphosphine)tetracobalt trimethoxyphosphine | Kouba J.K., Pierce J.L., Walton R.A. | J. Organometal. Chem. 202, C105 (1980) | [8 empty] | No |  |  |  | Internal hydrocarbon | Reliable, with two-point correction of energy scale
P | 2p3/2 | 131 | [IrCl3(CH3C6H4NNH)(P(C6H5)3)2] | trichloro((4-methylphenyl)diazine-N2)bis(triphenylphosphine)iridium | Clark D.T., Woolsey I.S., Robinson S.D., Laing K.R., Wingfield J.N. | Inorg. Chem. 16, 1201 (1977) | [8 empty] | No |  |  |  | Internal hydrocarbon | Reliable, with two-point correction of energy scale
P | 2p3/2 | 130.8 | [RuCl3(CH3C6H4NNH)(P(C6H5)3)2] | trichloro((4-methylphenyl)diazine-N2)bis(triphenylphosphine)ruthenium | Clark D.T., Woolsey I.S., Robinson S.D., Laing K.R., Wingfield J.N. | Inorg. Chem. 16, 1201 (1977) | [8 empty] | No |  |  |  | Internal hydrocarbon | Reliable, with two-point correction of energy scale
P | 2p3/2 | 133.8 | Na3(PO2NH)3 | sodium tris(imidophosphate) | Pelavin, M., Hendrickson, D., Hollander, J., Jolly, W. | J. Phys. Chem. 74, 1116 (1970) | [8 empty] | No |  |  | Energy increased by 0.8eV (see comment) | Adventitious carbon | Reliable, with two-point correction of energy scale | [5 empty] | The same procedure was described by Hendrickson D.N., Hollander J.M., Jolly W.L. Inorg. Chem. 8, 2642 (1969).Energy increased by 0.8 eV (see comment)
P | 2p3/2 | 134.3 | H3PO3 | phosphorous acid | Fluck E., Weber D. | Z. Naturforsch. B 29, 603 (1974) | [8 empty] | No |  |  |  | Adventitious carbon | Reliable, with two-point correction of energy scale
P | 2p3/2 | 135.2 | H3PO4 | phosphoric acid | Fluck E., Weber D. | Z. Naturforsch. B 29, 603 (1974) | [8 empty] | No |  |  |  | Adventitious carbon | Reliable, with two-point correction of energy scale
P | 2p3/2 | 131.2 | [Pt(C6H5)2(P(C2H5)3)2] | diphenyltris(ethylphosphine)platinum | Riggs W.M. | Anal. Chem. 44, 830 (1972) | [8 empty] | No |  |  |  | Internal hydrocarbon | Reliable, with two-point correction of energy scale
P | 2p3/2 | 133.5 | [CuBr4(P(C6H5)4)3] | tetrabromobis(tetraphenylphosphonium)copper | Folkesson B., Sundberg P., Johansson L., Larsson R. | J. Electron Spectrosc. Relat. Phenom. 32, 248 (1983) | [8 empty] | No |  |  |  | IC=285.5 | Reliable
P | 2p3/2 | 130.8 | [Re(N2)((CH3)2P(C6H5))3(S2CN(C2H5)2)] | (diethylcarbanodithioato)tris (dimethylphenylphosphine)(dinitrogen)rhenium | Chatt J., Elson C.M., Hooper N.E., Leigh G.J. | J. Chem. Soc. Dalton Trans. 2392 (1975) | [8 empty] | No |  |  |  | Internal hydrocarbon | Reliable, with two-point correction of energy scale
P | 2p3/2 | 131 | [ReBr(N2)((CH3)2P(C6H5))4] | bromotetrakis(dimethylphenylphosphine)(dinitorgen)rhenium | Chatt J., Elson C.M., Hooper N.E., Leigh G.J. | J. Chem. Soc. Dalton Trans. 2392 (1975) | [8 empty] | No |  |  |  | Internal hydrocarbon | Reliable, with two-point correction of energy scale
P | 2p3/2 | 131.7 | [ReCl(N2)((CH3)2P(C6H5))4]FeCl4 | chlorotetrakis(dimethylphenylphosphine)(dinitrogen)rhenium tetrachloroferrate | Chatt J., Elson C.M., Hooper N.E., Leigh G.J. | J. Chem. Soc. Dalton Trans. 2392 (1975) | [8 empty] | No |  |  |  | Internal hydrocarbon | Reliable, with two-point correction of energy scale
P | 2p3/2 | 131.6 | [ReCl(N2)((CH3)2P(C6H5))4] | trans-chlorotetrakis(dimethylphenylphosphine)(dinitrogen)rhenium | Leigh G.J., Bremser W. | J. Chem. Soc. Dalton Trans. 1217 (1972) | [8 empty] | No |  |  |  | Internal hydrocarbon | Reliable, with two-point correction of energy scale
P | 2p3/2 | 131.1 | [ReCl2(P(CH3)2(C6H5))4] | dichlorotetrakis(dimethylphenylphosphine)rhenium | Chatt J., Elson C.M., Hooper N.E., Leigh G.J. | J. Chem. Soc. Dalton Trans. 2392 (1975) | [8 empty] | No |  |  |  | Internal hydrocarbon | Reliable, with two-point correction of energy scale
P | 2p3/2 | 131.3 | [ReCl(CO)((CH3)2P(C6H5))4][FeCl4] | carbonylchlorotetrakis(dimethylphenylphosphine)rhenium tetrachloroferrate | Chatt J., Elson C.M., Hooper N.E., Leigh G.J. | J. Chem. Soc. Dalton Trans. 2392 (1975) | [8 empty] | No |  |  |  | Internal hydrocarbon | Reliable, with two-point correction of energy scale
P | 2p3/2 | 131.2 | [ReCl(CO)((CH3)2P(C6H5))4] | carbonylchlorotetrakis(dimethylphenylphosphine)rhenium | Chatt J., Elson C.M., Hooper N.E., Leigh G.J. | J. Chem. Soc. Dalton Trans. 2392 (1975) | [8 empty] | No |  |  |  | Internal hydrocarbon | Reliable, with two-point correction of energy scale
P | 2p3/2 | 131.7 | [Pd2(SO2)Cl2((C6H5)2PCH2P(C6H5)2)2] | dichlorobis(mu-(methylenebis(diphenylphosphine)-P,P')-mu-sulfonyl)dipalladium | Brant P., Benner L.S., Balch A.L. | Inorg. Chem. 18, 3422 (1979) | [8 empty] | No |  |  |  | Internal hydrocarbon | Reliable, with two-point correction of energy scale
P | 2p3/2 | 131.7 | [Pd2Cl2((C6H5)2PCH2P(C6H5)2)2] | dichlorobis(mu-(methylenebis(diphenylphosphine)-P,P'))dipalladium | Brant P., Benner L.S., Balch A.L. | Inorg. Chem. 18, 3422 (1979) | [8 empty] | No |  |  |  | Internal hydrocarbon | Reliable, with two-point correction of energy scale
P | 2p3/2 | 131.6 | [Pd2SCl2((C6H5)2PCH2P(C6H5)2)2] | dichlorobis(mu-(methylenebis(diphenylphosphine)-P,P')-mu-thioato)dipalladium | Brant P., Benner L.S., Balch A.L. | Inorg. Chem. 18, 3422 (1979) | [8 empty] | No |  |  | Au | Internal hydrocarbon | Reliable, with two-point correction of energy scale
P | 2p3/2 | 131.5 | [Ag(P(C6H5)3)3]SnCl3 | tris(triphenylphosphine)silver trichlorostannate | Grutsch P.A., Zeller M.V., Fehlner T.P. | Inorg. Chem. 12, 1432 (1973) | [8 empty] | No |  |  |  | Internal hydrocarbon | Reliable, with two-point correction of energy scale
P | 2p3/2 | 132.1 | [RhCl3(P(C6H5)3)3] | trichlorotris(triphenylphosphine)rhodium | Furlani C., Mattogno G., Plozonetti G., Sbrana G., Valentini G. | J. Catal. 94, 335 (1985) | [8 empty] | No |  |  | Au | Internal hydrocarbon | Reliable, with two-point correction of energy scale
P | 2p3/2 | 131.2 | [CuCl((C6H5)3P)3] | chlorotris(triphenylphosphine)copper | Battistoni C., Mattongno G., Paparazzo E., Naldini L. | Inorg. Chim. Acta 102, 1 (1985) | [8 empty] | No |  |  |  | Internal hydrocarbon | Reliable, with two-point correction of energy scale
P | 2p3/2 | 131.5 | [RhCl(P(C6H5)3)3] | chlorotris(triphenylphosphine)rhodium | Okamoto Y., Ishida N., Imanaka T., Teranishi, S. | J. Catal. 58, 82 (1979) | [8 empty] | No |  |  |  | Internal hydrocarbon | Reliable, with two-point correction of energy scale
P | 2p3/2 | 131.2 | [RhCl(P(C6H5)3)3] | chlorotris(triphenylphosphine)rhodium | Gassman P.G., Macomber D.W., Willging S.M. | J. Am. Chem. Soc. 107, 2380 (1985) | [8 empty] | No |  |  |  | Internal hydrocarbon | Reliable, with two-point correction of energy scale
P | 2p3/2 | 131.6 | [RhCl(P(C6H5)3)3] | chlorotris(triphenylphosphine)rhodium | Mason R., Mingos D.M.P., Rucci G., Connor J.A. | J. Chem. Soc. Dalton Trans. 1730 (1972) | [8 empty] | No |  |  |  | Internal hydrocarbon | Reliable, with two-point correction of energy scale
P | 2p3/2 | 131.9 | [RhCl(P(C6H5)3)3] | chlorotris(triphenylphosphine)rhodium | Furlani C., Mattogno G., Plozonetti G., Sbrana G., Valentini G. | J. Catal. 94, 335 (1985) | [8 empty] | No |  |  | Au | Internal hydrocarbon | Reliable, with two-point correction of energy scale
P | 2p3/2 | 131.6 | [Au(P(C6H5)3)3]I3 | tris(triphenylphosphine)gold triiodide | Battistoni C., Mattogno G., Mingos D.M.P. | J. Electron Spectrosc. Relat. Phenom. 33, 107 (1984) | [8 empty] | No |  |  |  | Adventitious carbon | Reliable, with two-point correction of energy scale
P | 2p3/2 | 130.4 | [Mo(CO)5(P(C6H5)3)3] | pentacarbonyltris(triphenylphosphine)molybdenum | Hughes W.B., Baldwin B.A. | Inorg. Chem. 13, 1531 (1974) | [8 empty] | No |  |  |  | Internal hydrocarbon | Reliable, with two-point correction of energy scale
P | 2p3/2 | 131.4 | [Rh(H)(CO)(P(C6H5)3)3] | carbonyl(hydrido)tris(triphenylphosphine)rhodium | Furlani C., Mattogno G., Plozonetti G., Sbrana G., Valentini G. | J. Catal. 94, 335 (1985) | [8 empty] | No |  |  | Au | Internal hydrocarbon | Reliable, with two-point correction of energy scale
P | 2p3/2 | 131.3 | Na6[Ni(CH3COO)2PCH2CH2P(CH3COO)2].6H2O | hexasodium (1,2-bis(diacetatophosphine)ethane)nickelate hexahydrate | Podlahova J., Kavan L., Silha J., Podlaha J. | Polyhedron 3, 963 (1984) | [8 empty] | No |  |  |  | Internal hydrocarbon | Reliable, with two-point correction of energy scale
P | 2p3/2 | 130.8 | [ReCl(N2)((C6H5)2PCH2CH2P(C6H5)2)2] | chlorodinitrogenbis(1,2-bis(diphenylphosphine)ethane)rhenium | Chatt J., Elson C.M., Hooper N.E., Leigh G.J. | J. Chem. Soc. Dalton Trans. 2392 (1975) | [8 empty] | No |  |  |  | Internal hydrocarbon | Reliable, with two-point correction of energy scale
P | 2p3/2 | 130.7 | [W(N2)2((C6H5)2PCH2CH2P(C6H5)2)] | bis(dinitrogen)bis(1,2-bis(diphenylphosphine)ethane)tungsten | Shulg'a Yu.M., Makhaev V.D., Borisov A.P. | Izv. Akad. Nauk SSSR Ser. Khim. 7, 1631 (1981) | [8 empty] | No |  |  |  | Internal hydrocarbon | Reliable, with two-point correction of energy scale
P | 2p3/2 | 131 | [ReCl(CO)((C6H5)2PCH2CH2P(C6H5)2)2] | carbonylchlorobis(1,2-bis(diphenylphosphine)ethane)rhenium | Chatt J., Elson C.M., Hooper N.E., Leigh G.J. | J. Chem. Soc. Dalton Trans. 2392 (1975) | [8 empty] | No |  |  |  | Internal hydrocarbon | Reliable, with two-point correction of energy scale
P | 2p3/2 | 133.6 | Na[CH3P(O)2(OH)] | sodium methylphosphonate | Nefedov V.I., Buslaev, Kuznetsova A.A., Yankina L.F. | Zh. Neorg. Khimii 19, 1416 (1974) | [8 empty] | No |  |  |  | Internal hydrocarbon | Reliable, with two-point correction of energy scale
P | 2p3/2 | 138.1 | [NH4]PF6 | ammonium hexafluorophosphate | Pelavin, M., Hendrickson, D., Hollander, J., Jolly, W. | J. Phys. Chem. 74, 1116 (1970) | [8 empty] | No |  |  | Energy increased by 0.8eV (see comment) | Adventitious carbon | Reliable, with two-point correction of energy scale | [5 empty] | The same procedure was described by Hendrickson D.N., Hollander J.M., Jolly W.L. Inorg. Chem. 8, 2642 (1969).Energy increased by 0.8 eV (see comment)
P | 2p3/2 | 137.45 | [NH4]PF6 | ammonium hexafluorophosphate | Franke R., Chasse Th., StreubelP., Meisel A. | J. Electron Spectrosc. Relat. Phemon. 56, 381 (1991) | [8 empty] | No |  |  | Au 4f, Cu 2p | Adventitious carbon | Two-point correction of energy scale | powder (when a special point is made in the article)
P | 2p3/2 | 131.2 | [Ni(P(OC2H5)3)4] | tetrakis(triethoxyphosphine)nickel | Tolman C.A., Riggs W.M., Linn W.J., King C.M., Wendt R.C. | Inorg. Chem. 12, 2770 (1973) | [8 empty] | No |  |  |  | Internal hydrocarbon | Reliable, with two-point correction of energy scale
P | 2p3/2 | 136.7 | [P(C6H5)4]3PF6 | tris(tetraphenylphosphonium)hexafluorophosphate | Larsson R., Malek A., Folkesson B. | Chem. Scr. 16, 47 (1980) | [8 empty] | No |  |  |  | IC Special IR Rel. | Reliable
P | 2p3/2 | 133.5 | [P(C6H5)4]3PF6 | tris(tetraphenylphosphonium)hexafluorophosphate | Larsson R., Malek A., Folkesson B. | Chem. Scr. 16, 47 (1980) | [8 empty] | No |  |  |  | IC Special IR Rel. | Reliable
P | 2p3/2 | 133.5 | [P(C6H5)4]3PO4 | tris(tetraphenylphosphonium)phosphate | Larsson R., Malek A., Folkesson B. | Chem. Scr. 16, 47 (1980) | [8 empty] | No |  |  |  | IC Special IR Rel. | Reliable
P | 2p3/2 | 131.5 | [Au4I2(P(C6H5)3)4] | diiodotetrakis(triphenylphosphine)tetragold | Battistoni C., Mattogno G., Zanoni R., Naldini L. | J. Electron Spectrosc. Relat. Phenom. 28, 23 (1982) | [8 empty] | No |  |  |  | Internal hydrocarbon | Reliable, with two-point correction of energy scale
P | 2p3/2 | 131.5 | [Au4I2(P(C6H5)3)4] | diiodotetrakis(triphenylphosphine)tetragold | Battistoni C., Mattogno G., Mingos D.M.P. | J. Electron Spectrosc. Relat. Phenom. 33, 107 (1984) | [8 empty] | No |  |  |  | Adventitious carbon | Reliable, with two-point correction of energy scale
P | 2p3/2 | 131.2 | [Pt((C6H5)3P)4] | tetrakis(triphenylphosphine)platinum | Riggs W.M. | Anal. Chem. 44, 830 (1972) | [8 empty] | No |  |  |  | Internal hydrocarbon | Reliable, with two-point correction of energy scale
P | 2p3/2 | 133.6 | [Cu(CN)4(P(C6H5)4)3] | tetracyanotris(tetraphenylphosphonium)copper | Folkesson B., Sundberg P., Johansson L., Larsson R. | J. Electron Spectrosc. Relat. Phenom. 32, 248 (1983) | [8 empty] | No |  |  |  | IC=285.5 | Reliable
P | 2p3/2 | 133.5 | [Cr(SCN)6(P(C6H5)4)3] | hexakis(thiocyano)tris(tetraphenylphosphonium)chromium | Folkesson B., Larsson R. | J. Electron Spectrosc. Relat. Phenom. 26, 157 (1982) | [8 empty] | No |  |  |  | IC=285.5
P | 2p3/2 | 131.2 | [RhCl2((C6H5)3P)2(CH3(CH2)14)] | dichloro(pentadeci)bis(triphenylphosphine)rhodium | Gassman P.G., Macomber D.W., Willging S.M. | J. Am. Chem. Soc. 107, 2380 (1985) | [8 empty] | No |  |  |  | Internal hydrocarbon | Reliable, with two-point correction of energy scale
P | 2p3/2 | 131.4 | [RhCl2(CO)((C6H5)3P)2(CH3(CH2)14)] | carbonyldichloro(pentadeci)bis(triphenylphosphine)rhodium | Gassman P.G., Macomber D.W., Willging S.M. | J. Am. Chem. Soc. 107, 2380 (1985) | [8 empty] | No |  |  |  | Internal hydrocarbon | Reliable, with two-point correction of energy scale
P | 2p3/2 | 131.3 | [RhCl2(CO)((C6H5)3P)2(CH3(CH2)14(C6H4))] | carbonyldichloro(4-pentadecibenzoyl)bis(triphenylphosphine)rhodium | Gassman P.G., Macomber D.W., Willging S.M. | J. Am. Chem. Soc. 107, 2380 (1985) | [8 empty] | No |  |  |  | Internal hydrocarbon | Reliable, with two-point correction of energy scale
P | 2p3/2 | 134.7 | [Mo(O2)O(P(O)(CH3))2] | (dimethyldiphosphonato)dioxomolybdenum | Nefedov V.I., Buslaev, Kuznetsova A.A., Yankina L.F. | Zh. Neorg. Khimii 19, 1416 (1974) | [8 empty] | No |  |  |  | Internal hydrocarbon | Reliable, with two-point correction of energy scale
P | 2p3/2 | 134.2 | [CH3PS2]2 | bis(methyldithiophosphorane) | Pelavin, M., Hendrickson, D., Hollander, J., Jolly, W. | J. Phys. Chem. 74, 1116 (1970) | [8 empty] | No |  |  | Energy increased by 0.8eV (see comment) | Adventitious carbon | Reliable, with two-point correction of energy scale | [5 empty] | The same procedure was described by Hendrickson D.N., Hollander J.M., Jolly W.L. Inorg. Chem. 8, 2642 (1969).Energy increased by 0.8 eV (see comment)
P | 2p3/2 | 134.9 | (NH4)2FPO3 | diammonium fluorotrioxophosphate | Pelavin, M., Hendrickson, D., Hollander, J., Jolly, W. | J. Phys. Chem. 74, 1116 (1970) | [8 empty] | No |  |  | Energy increased by 0.8eV (see comment) | Adventitious carbon | Reliable, with two-point correction of energy scale | [5 empty] | The same procedure was described by Hendrickson D.N., Hollander J.M., Jolly W.L. Inorg. Chem. 8, 2642 (1969).Energy increased by 0.8 eV (see comment)
P | 2p3/2 | 133.4 | [OP(N(CH3)2)3] | tris(dimethylammonium) oxophosphorane | Fluck E., Weber D. | Z. Anorg. Allg. Chem. 412, 47 (1975) | [8 empty] | No |  |  |  | Internal hydrocarbon | Reliable, with two-point correction of energy scale
P | 2p3/2 | 132.9 | [OP(C6H5)(NH2)2] | diamineoxophenylphosphorane | Fluck E., Weber D. | Z. Anorg. Allg. Chem. 412, 47 (1975) | [8 empty] | No |  |  |  | Internal hydrocarbon | Reliable, with two-point correction of energy scale
P | 2p3/2 | 134.6 | H2[C6H5CH2PO3] | dihydrogen benzylphosphate | Pelavin, M., Hendrickson, D., Hollander, J., Jolly, W. | J. Phys. Chem. 74, 1116 (1970) | [8 empty] | No |  |  | Energy increased by 0.8eV (see comment) | Adventitious carbon | Reliable, with two-point correction of energy scale | [5 empty] | The same procedure was described by Hendrickson D.N., Hollander J.M., Jolly W.L. Inorg. Chem. 8, 2642 (1969).Energy increased by 0.8 eV (see comment)
P | 2p3/2 | 133.4 | SP(NH3)3 | thioatophosphine triammine | Fluck E., Weber D. | Z. Anorg. Allg. Chem. 412, 47 (1975) | [8 empty] | No |  |  |  | Adventitious carbon | Reliable, with two-point correction of energy scale
P | 2p3/2 | 132.9 | Na2HPO3 | sodium hydrogen phosphite | Fluck E., Weber D. | Z. Naturforsch. B 29, 603 (1974) | [8 empty] | No |  |  |  | Adventitious carbon | Reliable, with two-point correction of energy scale
P | 2p3/2 | 134.9 | HPO3 | metaphosphoric acid | Fluck E., Weber D. | Z. Naturforsch. B 29, 603 (1974) | [8 empty] | No |  |  |  | Adventitious carbon | Reliable, with two-point correction of energy scale
P | 2p3/2 | 133.7 | BaHPO3 | barium hydrogen phosphite | Pelavin, M., Hendrickson, D., Hollander, J., Jolly, W. | J. Phys. Chem. 74, 1116 (1970) | [8 empty] | No |  |  | Energy increased by 0.8eV (see comment) | Adventitious carbon | Reliable, with two-point correction of energy scale | [5 empty] | The same procedure was described by Hendrickson D.N., Hollander J.M., Jolly W.L. Inorg. Chem. 8, 2642 (1969).Energy increased by 0.8 eV (see comment)
P | 2p3/2 | 133.4 | Na2HPO4 | disodium hydrogen phosphate | Fluck E., Weber D. | Z. Naturforsch. B 29, 603 (1974) | [8 empty] | No |  |  |  | Adventitious carbon | Reliable, with two-point correction of energy scale
P | 2p3/2 | 133.1 | Na2HPO4 | disodium hydrogen phosphate | Wagner C.D., Riggs W.M., Davis L.E., Moulder J.F., Muilenberg G.E. | Handbook of X-Ray Photoelectron Spectroscopy, Perkin-Elmer Corporation, Physical Electronics Division, Eden Prairie, Minn. 55344 (1979) | [8 empty] | No |  |  | Au,Cu | Adventitious carbon | Reliable, with two-point correction of energy scale
P | 2p3/2 | 133.1 | Na2HPO4 | disodium hydrogen phosphate | Wagner C.D., Taylor J.A. | J. Electron Spectrosc. Relat. Phenom. 20, 83 (1980) | [8 empty] | No |  |  | Au 84.0,2015.7 | Adventitious carbon | Reliable, with two-point correction of energy scale
P | 2p3/2 | 133.1 | Na2HPO4 | disodium hydrogen phosphate | Swift P. | Surf. Interface Anal. 4, 47 (1982) | [8 empty] | No |  |  |  | Adventitious carbon | Reliable, with two-point correction of energy scale | polycrystalline
P | 2p3/2 | 134.7 | KH2PO4 | potassium dihydrogen phosphate | Pelavin, M., Hendrickson, D., Hollander, J., Jolly, W. | J. Phys. Chem. 74, 1116 (1970) | [8 empty] | No |  |  | Energy increased by 0.8eV (see comment) | Adventitious carbon | Reliable, with two-point correction of energy scale | [5 empty] | The same procedure was described by Hendrickson D.N., Hollander J.M., Jolly W.L. Inorg. Chem. 8, 2642 (1969).Energy increased by 0.8 eV (see comment)
P | 2p3/2 | 131.6 | [PdCl2((C6H5)3P)2] | dichlorobis(triphenylphosphine)palladium | Kumar G., Blackburn, J.R., Albridge R.G., Moddeman W.E., Jones M.M. | Inorg. Chem. 11, 296 (1972) | [8 empty] | No |  |  |  | Internal hydrocarbon | Reliable, with two-point correction of energy scale
P | 2p3/2 | 131.1 | cis-[PtCl2(P(C6H5)3)2] | cis-dichlorobis(triphenylphoshine)platinum | Clark D.T., Adams D.B., Briggs D. | J. Chem. Soc. Chem. Commun. 603 (1971) | [8 empty] | No |  |  |  | Internal hydrocarbon | Reliable, with two-point correction of energy scale
P | 2p3/2 | 131.7 | cis-[PtCl2(P(C6H5)3)2] | cis-dichlorobis(triphenylphoshine)platinum | Riggs W.M. | Anal. Chem. 44, 830 (1972) | [8 empty] | No |  |  |  | Internal hydrocarbon | Reliable, with two-point correction of energy scale
P | 2p3/2 | 133.2 | KH2PO2.H2O | potassium hypophosphite hydrate | Pelavin, M., Hendrickson, D., Hollander, J., Jolly, W. | J. Phys. Chem. 74, 1116 (1970) | [8 empty] | No |  |  | Energy increased by 0.8eV (see comment) | Adventitious carbon | Reliable, with two-point correction of energy scale | [5 empty] | The same procedure was described by Hendrickson D.N., Hollander J.M., Jolly W.L. Inorg. Chem. 8, 2642 (1969).Energy increased by 0.8 eV (see comment)
P | 2p3/2 | 134.7 | H4P2O5 | diphosphorous acid | Fluck E., Weber D. | Z. Naturforsch. B 29, 603 (1974) | [8 empty] | No |  |  |  | Adventitious carbon | Reliable, with two-point correction of energy scale
P | 2p3/2 | 135.3 | H4P2O7 | pyrophosphoric acid | Fluck E., Weber D. | Z. Naturforsch. B 29, 603 (1974) | [8 empty] | No |  |  |  | Adventitious carbon | Reliable, with two-point correction of energy scale
P | 2p3/2 | 131 | [OsBr3(NO)(P(C6H5)3)2] | tribromonitrosylbis(triphenylphosphine)osmium | Clark D.T., Woolsey I.S., Robinson S.D., Laing K.R., Wingfield J.N. | Inorg. Chem. 16, 1201 (1977) | [8 empty] | No |  |  |  | Internal hydrocarbon | Reliable, with two-point correction of energy scale
P | 2p3/2 | 130.8 | [RhCl2(NO)(P(C6H5)3)2] | dichloronitrosylbis(triphenylphosphine)rhodium | Clark D.T., Woolsey I.S., Robinson S.D., Laing K.R., Wingfield J.N. | Inorg. Chem. 16, 1201 (1977) | [8 empty] | No |  |  |  | Internal hydrocarbon | Reliable, with two-point correction of energy scale
P | 2p3/2 | 130.9 | [RuCl3(NO)((C6H5)3P)2] | trichloro(nitrosyl)bis(triphenylphosphine)ruthenium | Clark D.T., Woolsey I.S., Robinson S.D., Laing K.R., Wingfield J.N. | Inorg. Chem. 16, 1201 (1977) | [8 empty] | No |  |  |  | Internal hydrocarbon | Reliable, with two-point correction of energy scale
P | 2p3/2 | 131.9 | [Pt(O2)((C6H5)3P)2] | dioxobis(triphenylphosphine)platinum | Riggs W.M. | Anal. Chem. 44, 830 (1972) | [8 empty] | No |  |  |  | Internal hydrocarbon | Reliable, with two-point correction of energy scale
P | 2p3/2 | 132.7 | [MoCl3(O)(P(C6H5)3)2] | trichlorooxobis(triphenylphosphine)molybdenum | Hughes W.B., Baldwin B.A. | Inorg. Chem. 13, 1531 (1974) | [8 empty] | No |  |  |  | Internal hydrocarbon | Reliable, with two-point correction of energy scale
P | 2p3/2 | 131.9 | [Re2Br6(P(C6H5)3)2] | hexabromobis(triphenylphosphine)dirhenium | Ebner J.R., Walton R.A. | Inorg. Chem. 14, 2289 (1975) | [8 empty] | No |  |  |  | Internal hydrocarbon | Reliable, with two-point correction of energy scale
P | 2p3/2 | 131.4 | [NiCl2((C6H5)3P)2] | dichlorobis(triphenylphosphine)nickel | Blackburn J. R., Nordberg C.R., Stevie F., Albridge R.G., Jones M.M. | Inorg. Chem. 9, 2374 (1970) | [8 empty] | No |  |  |  | Internal hydrocarbon | Reliable, with two-point correction of energy scale
P | 2p3/2 | 133.5 | K2HPO4 | potassium hydrogen phosphate | Pelavin, M., Hendrickson, D., Hollander, J., Jolly, W. | J. Phys. Chem. 74, 1116 (1970) | [8 empty] | No |  |  | Energy increased by 0.8eV (see comment) | Adventitious carbon | Reliable, with two-point correction of energy scale | [5 empty] | The same procedure was described by Hendrickson D.N., Hollander J.M., Jolly W.L. Inorg. Chem. 8, 2642 (1969).Energy increased by 0.8 eV (see comment)
P | 2p3/2 | 132.8 | K2HPO4 | potassium hydrogen phosphate | Bertrand P.A. | J. Vac. Sci. Technol. 18, 28 (1981) | [8 empty] | No |  |  |  | Adventitious carbon | Reliable, with two-point correction of energy scale
P | 2p3/2 | 133.6 | Li3PO4 | lithium phosphate | Morgan W.E., Van Wazer J.R., Stec W.J. | J. Am. Chem. Soc. 95, 751 (1973) | [8 empty] | No |  |  |  | Adventitious carbon | Reliable, with two-point correction of energy scale
P | 2p3/2 | 134.3 | Li4P2O7 | lithium diphosphate | Morgan W.E., Van Wazer J.R., Stec W.J. | J. Am. Chem. Soc. 95, 751 (1973) | [8 empty] | No |  |  |  | Adventitious carbon | Reliable, with two-point correction of energy scale
P | 2p3/2 | 133.8 | CaHPO4 | calcium hydrogen phosphate | Landis W.J., Martin J.R. | J. Vac. Sci. Technol. A 2, 1108 (1984) | [8 empty] | No |  |  | Au | Au,biased referencing | Reliable
P | 2p3/2 | 134.3 | CH3P(O)(OH)2 | methylphosphonic acid | Nefedov V.I., Buslaev, Kuznetsova A.A., Yankina L.F. | Zh. Neorg. Khimii 19, 1416 (1974) | [8 empty] | No |  |  |  | Internal hydrocarbon | Reliable, with two-point correction of energy scale
P | 2p3/2 | 134.4 | (NH2)2PO(OH) | diamidophosphoric acid | Pelavin, M., Hendrickson, D., Hollander, J., Jolly, W. | J. Phys. Chem. 74, 1116 (1970) | [8 empty] | No |  |  | Energy increased by 0.8eV (see comment) | Adventitious carbon | Reliable, with two-point correction of energy scale | [5 empty] | The same procedure was described by Hendrickson D.N., Hollander J.M., Jolly W.L. Inorg. Chem. 8, 2642 (1969).Energy increased by 0.8 eV (see comment)
P | 2p3/2 | 133.8 | CaHPO4.2H2O | calcium hydrogen phosphate dihydrate | Landis W.J., Martin J.R. | J. Vac. Sci. Technol. A 2, 1108 (1984) | [8 empty] | No |  |  | Au | Au,biased referencing | Reliable
P | 2p3/2 | 130.9 | [W(Cl2)H2((C6H5)2PCH2CH2P(C6H5)2)] | dichlorodihydridobis(1,2-bis(diphenylphosphine)ethane)tungsten | Shulg'a Yu.M., Makhaev V.D., Borisov A.P. | Izv. Akad. Nauk SSSR Ser. Khim. 7, 1631 (1981) | [8 empty] | No |  |  |  | Internal hydrocarbon | Reliable, with two-point correction of energy scale
P | 2p3/2 | 131 | [Ni((C6H5)2POCH3)4] | tetrakis(methoxydiphenylphosphine)nickel | Tolman C.A., Riggs W.M., Linn W.J., King C.M., Wendt R.C. | Inorg. Chem. 12, 2770 (1973) | [8 empty] | No |  |  |  | Internal hydrocarbon | Reliable, with two-point correction of energy scale
P | 2p3/2 | 131.2 | [PtCl2(P(C4H9)3)2] | cis-dichlorobis(tributylphosphine)platinum | Clark D.T., Adams D.B., Briggs D. | J. Chem. Soc. Chem. Commun. 603 (1971) | [8 empty] | No |  |  |  | Internal hydrocarbon | Reliable, with two-point correction of energy scale
P | 2p3/2 | 130.7 | [Mo(CO)4(P(C4H9)3)2] | trans-tetracarbonylbis(tributylphosphine)molybdenum | Grim S.O., Matienzo L.J. | Inorg. Chem. 14, 1014 (1975) | [8 empty] | No |  |  |  | Gold | Reliable, with two-point correction of energy scale
P | 2p3/2 | 135.2 | [POCl2(C2H5O)] | dichloroethoxyoxophosphorane | Fluck E., Weber D. | Z. Anorg. Allg. Chem. 412, 47 (1975) | [8 empty] | No |  |  |  | Internal hydrocarbon | Reliable, with two-point correction of energy scale
P | 2p3/2 | 133.6 | Na2(C6H5PO3) | disodium phenoxyphosphate | Fluck E., Weber D. | Z. Naturforsch. B 29, 603 (1974) | [8 empty] | No |  |  |  | Internal hydrocarbon | Reliable, with two-point correction of energy scale
P | 2p3/2 | 132.9 | [PCl2(C6H5)] | dichlorophenylphosphine | Fluck E., Weber D. | Z. Naturforsch. B 29, 603 (1974) | [8 empty] | No |  |  |  | Internal hydrocarbon | Reliable, with two-point correction of energy scale
P | 2p3/2 | 135.3 | (PNCl2)3 | tris(dichloro(nitrido)phosphine) | Pelavin, M., Hendrickson, D., Hollander, J., Jolly, W. | J. Phys. Chem. 74, 1116 (1970) | [8 empty] | No |  |  | Energy increased by 0.8eV (see comment) | Adventitious carbon | Reliable, with two-point correction of energy scale | [5 empty] | The same procedure was described by Hendrickson D.N., Hollander J.M., Jolly W.L. Inorg. Chem. 8, 2642 (1969).Energy increased by 0.8 eV (see comment)
P | 2p3/2 | 134 | P3N5 | phosphorous(V) pentanitride | Pelavin, M., Hendrickson, D., Hollander, J., Jolly, W. | J. Phys. Chem. 74, 1116 (1970) | [8 empty] | No |  |  | Energy increased by 0.8eV (see comment) | Adventitious carbon | Reliable, with two-point correction of energy scale | [5 empty] | The same procedure was described by Hendrickson D.N., Hollander J.M., Jolly W.L. Inorg. Chem. 8, 2642 (1969).Energy increased by 0.8 eV (see comment)
P | 2p3/2 | 135.6 | P4O10 | tetraphosphorous decaoxide | Franke R., Chasse Th., StreubelP., Meisel A. | J. Electron Spectrosc. Relat. Phemon. 56, 381 (1991) | [8 empty] | No |  |  | Au 4f, Cu 2p | Adventitious carbon | Two-point correction of energy scale | powder (when a special point is made in the article)
P | 2p3/2 | 135.6 | P4O10 | tetraphosphorous decaoxide | Fluck E., Weber D. | Z. Naturforsch. B 29, 603 (1974) | [8 empty] | No |  |  |  | Adventitious carbon | Reliable, with two-point correction of energy scale
P | 2p3/2 | 135.5 | P4O10 | tetraphosphorous decaoxide | Bertrand P.A. | J. Vac. Sci. Technol. 18, 28 (1981) | [8 empty] | No |  |  |  | Adventitious carbon | Reliable, with two-point correction of energy scale
P | 2p3/2 | 133.6 | Ca10(PO4)6F2 | fluorapatite | Landis W.J., Martin J.R. | J. Vac. Sci. Technol. A 2, 1108 (1984) | [8 empty] | No |  |  | Au | Au,biased referencing | Reliable
P | 2p3/2 | 135.6 | KPF2O2 | potassium difluorodioxidephosphate | Pelavin, M., Hendrickson, D., Hollander, J., Jolly, W. | J. Phys. Chem. 74, 1116 (1970) | [8 empty] | No |  |  | Energy increased by 0.8eV (see comment) | Adventitious carbon | Reliable, with two-point correction of energy scale | [5 empty] | The same procedure was described by Hendrickson D.N., Hollander J.M., Jolly W.L. Inorg. Chem. 8, 2642 (1969).Energy increased by 0.8 eV (see comment)
P | 2p3/2 | 133.9 | Na2PFO3 | disodium trioxofluorophosphate | Fluck E., Weber D. | Z. Naturforsch. B 29, 603 (1974) | [8 empty] | No |  |  |  | Adventitious carbon | Reliable, with two-point correction of energy scale
P | 2p3/2 | 134.05 | Na2PFO3 | disodium trioxofluorophosphate | Franke R., Chasse Th., StreubelP., Meisel A. | J. Electron Spectrosc. Relat. Phemon. 56, 381 (1991) | [8 empty] | No |  |  | Au 4f, Cu 2p | Adventitious carbon | Two-point correction of energy scale | powder (when a special point is made in the article)
P | 2p3/2 | 134.2 | NaPO3 | sodium metaphosphate | Swift P. | Surf. Interface Anal. 4, 47 (1982) | [8 empty] | No |  |  |  | Adventitious carbon | Reliable, with two-point correction of energy scale | polycrystalline
P | 2p3/2 | 134.3 | NaPO3 | sodium metaphosphate | Fluck E., Weber D. | Z. Naturforsch. B 29, 603 (1974) | [8 empty] | No |  |  |  | Adventitious carbon | Reliable, with two-point correction of energy scale
P | 2p3/2 | 134.5 | NaPO3 | sodium metaphosphate | Franke R., Chasse Th., StreubelP., Meisel A. | J. Electron Spectrosc. Relat. Phemon. 56, 381 (1991) | [8 empty] | No |  |  | Au 4f, Cu 2p | Adventitious carbon | Two-point correction of energy scale | powder (when a special point is made in the article)
P | 2p3/2 | 132.5 | Na3SPO3 | sodium thiotrioxophosphate | Franke R., Chasse Th., StreubelP., Meisel A. | J. Electron Spectrosc. Relat. Phemon. 56, 381 (1991) | [8 empty] | No |  |  | Au 4f, Cu 2p | Adventitious carbon | Two-point correction of energy scale | powder (when a special point is made in the article)
P | 2p3/2 | 133.8 | Na3SPO3 | sodium thiotrioxophosphate | Pelavin, M., Hendrickson, D., Hollander, J., Jolly, W. | J. Phys. Chem. 74, 1116 (1970) | [8 empty] | No |  |  | Energy increased by 0.8eV (see comment) | Adventitious carbon | Reliable, with two-point correction of energy scale | [5 empty] | The same procedure was described by Hendrickson D.N., Hollander J.M., Jolly W.L. Inorg. Chem. 8, 2642 (1969).Energy increased by 0.8 eV (see comment)
P | 2p3/2 | 133.3 | Na2H2P2O6 | sodium dihydrogen hypophosphate | Fluck E., Weber D. | Z. Naturforsch. B 29, 603 (1974) | [8 empty] | No |  |  |  | Adventitious carbon | Reliable, with two-point correction of energy scale
P | 2p3/2 | 134.7 | Na2H2P2O7 | sodium dihydrogen diphosphate | Pelavin, M., Hendrickson, D., Hollander, J., Jolly, W. | J. Phys. Chem. 74, 1116 (1970) | [8 empty] | No |  |  | Energy increased by 0.8eV (see comment) | Adventitious carbon | Reliable, with two-point correction of energy scale | [5 empty] | The same procedure was described by Hendrickson D.N., Hollander J.M., Jolly W.L. Inorg. Chem. 8, 2642 (1969).Energy increased by 0.8 eV (see comment)
P | 2p3/2 | 130.9 | [RuCl(NO)2(P(C6H5)3)2].BF4 | chlorodinitrosylbis(triphenylphosphine)ruthenium tetrafluoroborate | Clark D.T., Woolsey I.S., Robinson S.D., Laing K.R., Wingfield J.N. | Inorg. Chem. 16, 1201 (1977) | [8 empty] | No |  |  |  | Internal hydrocarbon | Reliable, with two-point correction of energy scale
P | 2p3/2 | 132.6 | [Re2Cl8(ClP(C2H5)3)2] | octachlorobis(chloro(triethylphosphine))dirhenium | Ebner J.R., Walton R.A. | Inorg. Chem. 14, 2289 (1975) | [8 empty] | No |  |  |  | Internal hydrocarbon | Reliable, with two-point correction of energy scale
P | 2p3/2 | 131 | [NiCl2((C2H5)3P)2] | dichlorobis(triethylphosphine)nickel | Fahey D.R., Baldwin B.A. | Inorg. Chim. Acta 36, 269 (1979) | [8 empty] | No |  |  |  | Internal hydrocarbon | Reliable, with two-point correction of energy scale
P | 2p3/2 | 132.6 | [Re2Br2Cl4(P(C2H5)3)2] | dibromotetrachlorobis(triethylphosphine)dirhenium | Ebner J.R., Walton R.A. | Inorg. Chem. 14, 2289 (1975) | [8 empty] | No |  |  |  | Internal hydrocarbon | Reliable, with two-point correction of energy scale
P | 2p3/2 | 132.6 | [Re2Br4Cl4(ClP(C2H5)3)2] | tetrabromotetrachlorobis(chlorotriethylphosphine)dirhenium | Ebner J.R., Walton R.A. | Inorg. Chem. 14, 2289 (1975) | [8 empty] | No |  |  |  | Internal hydrocarbon | Reliable, with two-point correction of energy scale
P | 2p3/2 | 131.6 | [Pt(CN)2(P(C2H5)3)2] | cis-bis(cyano-C)bis(triethylphosphine)platinum | Riggs W.M. | Anal. Chem. 44, 830 (1972) | [8 empty] | No |  |  |  | Internal hydrocarbon | Reliable, with two-point correction of energy scale
P | 2p3/2 | 131.8 | [ReCl2(N)((C2H5)P(C6H5)2)2] | dichlorobis(ethyldiphenylphosphine)nitridorhenium | Chatt J., Elson C.M., Hooper N.E., Leigh G.J. | J. Chem. Soc. Dalton Trans. 2392 (1975) | [8 empty] | No |  |  |  | Internal hydrocarbon | Reliable, with two-point correction of energy scale
P | 2p3/2 | 131.4 | [MoCl2(NO)2((C6H5)3P)2] | dichloro(dinitrosyl)bis(triphenylphosphine)molybdenum | Hughes W.B., Baldwin B.A. | Inorg. Chem. 13, 1531 (1974) | [8 empty] | No |  |  |  | Internal hydrocarbon | Reliable, with two-point correction of energy scale
P | 2p3/2 | 130.7 | [Ru(NO)2(P(C6H5)3)2] | dinitrosylbis(triphenylphosphine)ruthenium | Clark D.T., Woolsey I.S., Robinson S.D., Laing K.R., Wingfield J.N. | Inorg. Chem. 16, 1201 (1977) | [8 empty] | No |  |  |  | Internal hydrocarbon | Reliable, with two-point correction of energy scale
P | 2p3/2 | 134.2 | NaH2PO4 | sodium dihydrogen phosphate | Swift P. | Surf. Interface Anal. 4, 47 (1982) | [8 empty] | No |  |  |  | Adventitious carbon | Reliable, with two-point correction of energy scale | polycrystalline
P | 2p3/2 | 134 | NaH2PO4 | sodium dihydrogen phosphate | Fluck E., Weber D. | Z. Naturforsch. B 29, 603 (1974) | [8 empty] | No |  |  |  | Adventitious carbon | Reliable, with two-point correction of energy scale
P | 2p3/2 | 132.6 | NaH2PO2 | sodium hypophosphite | Swift P. | Surf. Interface Anal. 4, 47 (1982) | [8 empty] | No |  |  |  | Adventitious carbon | Reliable, with two-point correction of energy scale | polycrystalline
P | 2p3/2 | 132.9 | NaH2PO2 | sodium hypophosphite | Fluck E., Weber D. | Z. Naturforsch. B 29, 603 (1974) | [8 empty] | No |  |  |  | Adventitious carbon | Reliable, with two-point correction of energy scale
P | 2p3/2 | 131.6 | [Au9(P(C6H5)3)8](PF6)3 | octakis(triphenylphosphine)nonagold tris(hexafluorophosphate) | Battistoni C., Mattogno G., Zanoni R., Naldini L. | J. Electron Spectrosc. Relat. Phenom. 28, 23 (1982) | [8 empty] | No |  |  |  | Internal hydrocarbon | Reliable, with two-point correction of energy scale
P | 2p3/2 | 137.65 | [Au9(P(C6H5)3)8](PF6)3 | octakis(triphenylphosphine)nonagold tris(hexafluorophosphate) | Van Attekum J.M.Th.M., Van Der Velden J.W.A., Trooster J.M. | Inorg. Chem. 19, 701 (1980) | [8 empty] | No |  |  |  | P2p=131.85 | Reliable, with two-point correction of energy scale
P | 2p3/2 | 131.5 | [Au9(NO3)3(P(C6H5)3)8] | tris(nitrato)octakis(triphenylphosphine)nonagold | Battistoni C., Mattogno G., Zanoni R., Naldini L. | J. Electron Spectrosc. Relat. Phenom. 28, 23 (1982) | [8 empty] | No |  |  |  | Internal hydrocarbon | Reliable, with two-point correction of energy scale
P | 2p3/2 | 132.1 | [Au9(NO3)3(P(C6H5)3)8] | tris(nitrato)octakis(triphenylphosphine)nonagold | Battistoni C., Mattogno G., Cariati F., Kaldini L., Sgamellotti A. | Inorg. Chim. Acta 24, 207 (1977) | [8 empty] | No |  |  |  | Internal hydrocarbon | Reliable, with two-point correction of energy scale
P | 2p3/2 | 131.6 | [Au9(CH3C5H4N)3(P(C6H5)3)8] | tris(methylpyridine)octakis(triphenylphosphine)nonagold | Battistoni C., Mattogno G., Zanoni R., Naldini L. | J. Electron Spectrosc. Relat. Phenom. 28, 23 (1982) | [8 empty] | No |  |  |  | Internal hydrocarbon | Reliable, with two-point correction of energy scale
P | 2p3/2 | 133.6 | [SbCl5(P(C6H5)3)] | pentachloro(triphenylphosphine)stiborane | Hoste S., Van De Vondel D.F., Van Der Kelen G.P. | J. Electron Spectrosc. Relat. Phenom. 17, 191 (1979) | [8 empty] | No |  |  |  | Internal hydrocarbon | Reliable, with two-point correction of energy scale
P | 2p3/2 | 131.8 | [AuCl(P(C6H5)3)] | chloro(triphenylphosphine)gold | Van De Vondel D.F., Van Der Kelen G.P., Schmidbaur H., Wolleben A., Wagner F.E. | Phys. Scripta 16, 364 (1977) | [8 empty] | No |  |  |  | Adventitious carbon | Reliable, with two-point correction of energy scale
P | 2p3/2 | 132 | [AuCl(P(C6H5)3)] | chloro(triphenylphosphine)gold | McNeillie A., Brown D.H., Smith W.E., Gibson M., Watson L. | J. Chem. Soc. Dalton Trans. 767 (1980) | [8 empty] | No |  |  | C1s=284.9 | Internal hydrocarbon | Reliable
P | 2p3/2 | 132.2 | [AuCl(P(C6H5)3)] | chloro(triphenylphosphine)gold | Battistoni C., Mattogno G., Cariati F., Kaldini L., Sgamellotti A. | Inorg. Chim. Acta 24, 207 (1977) | [8 empty] | No |  |  |  | Internal hydrocarbon | Reliable, with two-point correction of energy scale
P | 2p3/2 | 131.7 | [AuI3(P(C6H5)3)] | triiodo(triphenylphosphine)gold | Battistoni C., Mattogno G., Zanoni R., Naldini L. | J. Electron Spectrosc. Relat. Phenom. 28, 23 (1982) | [8 empty] | No |  |  |  | Internal hydrocarbon | Reliable, with two-point correction of energy scale
P | 2p3/2 | 131.9 | [AuI(P(C6H5)3)] | iodo(triphenylphosphine)gold | Arfelli M., Battistoni C., Mattogno G., Mingos D.M.P. | J. Electron Spectrosc. Relat. Phemon. 49, 273 (1989) | [8 empty] | No |  |  |  | Adventitious carbon | Reliable, with two-point correction of energy scale | thin film
P | 2p3/2 | 131.9 | [AuI(P(C6H5)3)] | iodo(triphenylphosphine)gold | Battistoni C., Mattogno G., Zanoni R., Naldini L. | J. Electron Spectrosc. Relat. Phenom. 28, 23 (1982) | [8 empty] | No |  |  |  | Internal hydrocarbon | Reliable, with two-point correction of energy scale
P | 2p3/2 | 131.9 | [AuI(P(C6H5)3)] | iodo(triphenylphosphine)gold | Battistoni C., Mattogno G., Mingos D.M.P. | J. Electron Spectrosc. Relat. Phenom. 33, 107 (1984) | [8 empty] | No |  |  |  | Adventitious carbon | Reliable, with two-point correction of energy scale
P | 2p3/2 | 134.7 | [P(C6H5O)3] | triphenoxyphosphine | Morgan W.E., Stec W. ., Albridge R.G., Van Wazer J.R. | Inorg. Chem. 10, 926 (1971) | [8 empty] | No |  |  |  | Internal hydrocarbon | Reliable, with two-point correction of energy scale
P | 2p3/2 | 134.7 | [P(SO3)(C6H5)3] | tris(phenyl)sulfitophosphorane | Morgan W.E., Stec W. ., Albridge R.G., Van Wazer J.R. | Inorg. Chem. 10, 926 (1971) | [8 empty] | No |  |  |  | Internal hydrocarbon | Reliable, with two-point correction of energy scale
P | 2p3/2 | 135 | [PO4(C6H5)3] | tris(phenyl)phosphate | Pelavin, M., Hendrickson, D., Hollander, J., Jolly, W. | J. Phys. Chem. 74, 1116 (1970) | [8 empty] | No |  |  | Energy increased by 0.8eV (see comment) | Adventitious carbon | Reliable, with two-point correction of energy scale | [5 empty] | The same procedure was described by Hendrickson D.N., Hollander J.M., Jolly W.L. Inorg. Chem. 8, 2642 (1969).Energy increased by 0.8 eV (see comment)
P | 2p3/2 | 134.8 | [PO4(C6H5)3] | tris(phenyl)phosphate | Fluck E., Weber D. | Z. Anorg. Allg. Chem. 412, 47 (1975) | [8 empty] | No |  |  |  | Internal hydrocarbon | Reliable, with two-point correction of energy scale
P | 2p3/2 | 133.6 | [PO4(C6H5)3] | tris(phenyl)phosphate | Clark D.T., Fok T., Roberts G.G., Sykes R.W. | Thin Solid Films70, 261 (1980) | [8 empty] | No |  |  |  | Internal hydrocarbon | Reliable, with two-point correction of energy scale
P | 2p3/2 | 132.3 | [PO(C6H5)3] | oxotriphenylphosphorane | Seno M., Tsuchiya S., Asahara T. | Chem. Lett. 405 (1974) | [8 empty] | No |  |  |  | Internal hydrocarbon | Reliable, with two-point correction of energy scale
P | 2p3/2 | 133.5 | [PO(C6H5)3] | oxotriphenylphosphorane | Pelavin, M., Hendrickson, D., Hollander, J., Jolly, W. | J. Phys. Chem. 74, 1116 (1970) | [8 empty] | No |  |  | Energy increased by 0.8eV (see comment) | Adventitious carbon | Reliable, with two-point correction of energy scale | [5 empty] | The same procedure was described by Hendrickson D.N., Hollander J.M., Jolly W.L. Inorg. Chem. 8, 2642 (1969).Energy increased by 0.8 eV (see comment)
P | 2p3/2 | 132.5 | [PO(C6H5)3] | oxotriphenylphosphorane | Nefedov V. I., Salyn Y.V. Shtemenko A.V., Kotelnikova A.S. | Inorg. Chim. Acta 45, L49 (1980) | [8 empty] | No |  |  |  | Internal hydrocarbon | Reliable, with two-point correction of energy scale
P | 2p3/2 | 132.4 | [PO(C6H5)3] | oxotriphenylphosphorane | Nefedov V.I., Buslaev, Kuznetsova A.A., Yankina L.F. | Zh. Neorg. Khimii 19, 1416 (1974) | [8 empty] | No |  |  |  | Internal hydrocarbon | Reliable, with two-point correction of energy scale
P | 2p3/2 | 132.5 | [PO(C6H5)3] | oxotriphenylphosphorane | Fluck E., Weber D. | Z. Anorg. Allg. Chem. 412, 47 (1975) | [8 empty] | No |  |  |  | Internal hydrocarbon | Reliable, with two-point correction of energy scale
P | 2p3/2 | 132.3 | [PO(C6H5)3] | oxotriphenylphosphorane | Grutsch P.A., Zeller M.V., Fehlner T.P. | Inorg. Chem. 12, 1432 (1973) | [8 empty] | No |  |  |  | Internal hydrocarbon | Reliable, with two-point correction of energy scale
P | 2p3/2 | 132.7 | [PO(C6H5)3] | oxotriphenylphosphorane | Blackburn J. R., Nordberg C.R., Stevie F., Albridge R.G., Jones M.M. | Inorg. Chem. 9, 2374 (1970) | [8 empty] | No |  |  |  | Internal hydrocarbon | Reliable, with two-point correction of energy scale
P | 2p3/2 | 132.2 | [PO(C6H5)3] | oxotriphenylphosphorane | Larsson R., Malek A., Folkesson B. | Chem. Scr. 16, 47 (1980) | [8 empty] | No |  |  |  | IC Special IR Rel. | Reliable
P | 2p3/2 | 132.6 | [PO(C6H5)3] | oxotriphenylphosphorane | Morgan W.E., Stec W. ., Albridge R.G., Van Wazer J.R. | Inorg. Chem. 10, 926 (1971) | [8 empty] | No |  |  |  | Internal hydrocarbon | Reliable, with two-point correction of energy scale
P | 2p3/2 | 132.6 | [PO(C6H5)3] | oxotriphenylphosphorane | Hoste S., Van De Vondel D.F., Van Der Kelen G.P. | J. Electron Spectrosc. Relat. Phenom. 17, 191 (1979) | [8 empty] | No |  |  |  | Internal hydrocarbon | Reliable, with two-point correction of energy scale
P | 2p3/2 | 133.5 | [SbCl5(OP(C6H5)3)] | pentachloro(oxotriphenylphosphorane)stiborane | Hoste S., Van De Vondel D.F., Van Der Kelen G.P. | J. Electron Spectrosc. Relat. Phenom. 17, 191 (1979) | [8 empty] | No |  |  |  | Internal hydrocarbon | Reliable, with two-point correction of energy scale
P | 2p3/2 | 133.8 | [SbCl5(OP(C6H5)3)] | pentachloro(oxotriphenylphosphorane)stiborane | Morgan W.E., Stec W.J., Van Wazer J.R. | Inorg. Chem. 12, 953 (1973) | [8 empty] | No |  |  |  | Internal hydrocarbon | Reliable, with two-point correction of energy scale
P | 2p3/2 | 133.8 | [SbSCl5(SP(C6H5)3)] | pentachloro(triphenylthiophosphorane)thiostiborane | Hoste S., Van De Vondel D.F., Van Der Kelen G.P. | J. Electron Spectrosc. Relat. Phenom. 17, 191 (1979) | [8 empty] | No |  |  |  | Internal hydrocarbon | Reliable, with two-point correction of energy scale
P | 2p3/2 | 132.5 | [PO(C6H5)2(SC6H5)] | oxobis(phenyl)thiophenylphosphorane | Bressan M., Furlani C., Polzonetti G. | Polyhedron 2, 523 (1983) | [8 empty] | No |  |  | Au | Internal hydrocarbon | Reliable, with two-point correction of energy scale
P | 2p3/2 | 130.9 | [P(C6H5)3] | triphenylphosphine | Arfelli M., Battistoni C., Mattogno G., Mingos D.M.P. | J. Electron Spectrosc. Relat. Phemon. 49, 273 (1989) | [8 empty] | No |  |  |  | Adventitious carbon | Reliable, with two-point correction of energy scale | thin film
P | 2p3/2 | 130.8 | [P(C6H5)3] | triphenylphosphine | Grimblot J., Bonnelle J. P., Mortreux A., Petit F. | Inorg. Chim. Acta 34, 29 (1979) | [8 empty] | No |  |  |  | Internal hydrocarbon | Reliable, with two-point correction of energy scale | liquid
P | 2p3/2 | 130.7 | [P(C6H5)3] | triphenylphosphine | Tolman C.A., Riggs W.M., Linn W.J., King C.M., Wendt R.C. | Inorg. Chem. 12, 2770 (1973) | [8 empty] | No |  |  |  | Internal hydrocarbon | Reliable, with two-point correction of energy scale
P | 2p3/2 | 132.1 | [P(C6H5)3] | triphenylphosphine | Seno M., Tsuchiya S., Asahara T. | Chem. Lett. 405 (1974) | [8 empty] | No |  |  |  | Internal hydrocarbon | Reliable, with two-point correction of energy scale
P | 2p3/2 | 131 | [P(C6H5)3] | triphenylphosphine | Swartz W.E., Ruff J.R., Hercules D.M. | J. Am. Chem. Soc. 94, 5228 (1972) | [8 empty] | No |  |  |  | Internal hydrocarbon | Reliable, with two-point correction of energy scale
P | 2p3/2 | 131.4 | [P(C6H5)3] | triphenylphosphine | Pelavin, M., Hendrickson, D., Hollander, J., Jolly, W. | J. Phys. Chem. 74, 1116 (1970) | [8 empty] | No |  |  | Energy increased by 0.8eV (see comment) | Adventitious carbon | Reliable, with two-point correction of energy scale | [5 empty] | The same procedure was described by Hendrickson D.N., Hollander J.M., Jolly W.L. Inorg. Chem. 8, 2642 (1969).Energy increased by 0.8 eV (see comment)
P | 2p3/2 | 130.9 | [P(C6H5)3] | triphenylphosphine | Battistoni C., Mattongno G., Paparazzo E., Naldini L. | Inorg. Chim. Acta 102, 1 (1985) | [8 empty] | No |  |  |  | Internal hydrocarbon | Reliable, with two-point correction of energy scale
P | 2p3/2 | 130.9 | [P(C6H5)3] | triphenylphosphine | Battistoni C., Mattogno G., Mingos D.M.P. | Inorg. Chim. Acta 86, L39 (1984) | [8 empty] | No |  |  |  | Internal hydrocarbon | Reliable, with two-point correction of energy scale
P | 2p3/2 | 131.1 | [P(C6H5)3] | triphenylphosphine | Grutsch P.A., Zeller M.V., Fehlner T.P. | Inorg. Chem. 12, 1432 (1973) | [8 empty] | No |  |  |  | Internal hydrocarbon | Reliable, with two-point correction of energy scale
P | 2p3/2 | 130.9 | [P(C6H5)3] | triphenylphosphine | Ghilardi C.A., Midollini S., Orlandini A., Battistoni C., Mattogno G. | J. Chem. Soc. Dalton Trans. 939 (1984) | [8 empty] | No |  |  |  | Internal hydrocarbon | Reliable, with two-point correction of energy scale
P | 2p3/2 | 130.9 | [P(C6H5)3] | triphenylphosphine | Fluck E., Weber D. | Z. Naturforsch. B 29, 603 (1974) | [8 empty] | No |  |  |  | Internal hydrocarbon | Reliable, with two-point correction of energy scale
P | 2p3/2 | 130.7 | [P(C6H5)3] | triphenylphosphine | Dale A J. | Phosphorus 6, 81 (1976) | [8 empty] | No |  |  |  | Internal hydrocarbon | Reliable, with two-point correction of energy scale
P | 2p3/2 | 130.9 | [P(C6H5)3] | triphenylphosphine | Battistoni C., Mattogno G., Zanoni R., Naldini L. | J. Electron Spectrosc. Relat. Phenom. 28, 23 (1982) | [8 empty] | No |  |  |  | Internal hydrocarbon | Reliable, with two-point correction of energy scale
P | 2p3/2 | 131.7 | [P(C6H5)3] | triphenylphosphine | Blackburn J. R., Nordberg C.R., Stevie F., Albridge R.G., Jones M.M. | Inorg. Chem. 9, 2374 (1970) | [8 empty] | No |  |  |  | Internal hydrocarbon | Reliable, with two-point correction of energy scale
P | 2p3/2 | 130.4 | [P(C6H5)3] | triphenylphosphine | Nefedov V.I., Salin J.V., Walther D., Uhlig E., Dinjus E. | Z. Chem. 17, 191 (1977) | [8 empty] | No |  |  |  | Internal hydrocarbon | Reliable, with two-point correction of energy scale
P | 2p3/2 | 130.7 | [P(C6H5)3] | triphenylphosphine | Nefedov V.I., Salyn Y.V., Moiseev I.I., Sadovskii A.P., Berenbljum A.S., K Nizhnik A.G., Mund S.L. | Inorg. Chim. Acta 35, L343 (1979) | [8 empty] | No |  |  |  | Internal hydrocarbon | Reliable, with two-point correction of energy scale
P | 2p3/2 | 130.4 | [P(C6H5)3] | triphenylphosphine | Nefedov V.I., Buslaev, Kuznetsova A.A., Yankina L.F. | Zh. Neorg. Khimii 19, 1416 (1974) | [8 empty] | No |  |  |  | Internal hydrocarbon | Reliable, with two-point correction of energy scale
P | 2p3/2 | 131.1 | [P(C6H5)3] | triphenylphosphine | Morgan W.E., Stec W. ., Albridge R.G., Van Wazer J.R. | Inorg. Chem. 10, 926 (1971) | [8 empty] | No |  |  |  | Internal hydrocarbon | Reliable, with two-point correction of energy scale
P | 2p3/2 | 131 | [P(C6H5)3] | triphenylphosphine | Larsson R., Malek A., Folkesson B. | Chem. Scr. 16, 47 (1980) | [8 empty] | No |  |  |  | IC Special IR Rel. | Reliable
P | 2p3/2 | 130.9 | [P(C6H5)3] | triphenylphosphine | Hoste S., Van De Vondel D.F., Van Der Kelen G.P. | J. Electron Spectrosc. Relat. Phenom. 17, 191 (1979) | [8 empty] | No |  |  |  | Internal hydrocarbon | Reliable, with two-point correction of energy scale
P | 2p3/2 | 130.9 | [HgI2(P(C6H5)3)2] | diiodobis(triphenylphosphine)mercury | Morgan W.E., Stec W. ., Albridge R.G., Van Wazer J.R. | Inorg. Chem. 10, 926 (1971) | [8 empty] | No |  |  |  | Internal hydrocarbon | Reliable, with two-point correction of energy scale
P | 2p3/2 | 132.4 | [PS(C6H5)3] | triphenylthiophosphorane | Seno M., Tsuchiya S., Asahara T. | Chem. Lett. 405 (1974) | [8 empty] | No |  |  |  | Internal hydrocarbon | Reliable, with two-point correction of energy scale
P | 2p3/2 | 133.1 | [PS(C6H5)3] | triphenylthiophosphorane | Pelavin, M., Hendrickson, D., Hollander, J., Jolly, W. | J. Phys. Chem. 74, 1116 (1970) | [8 empty] | No |  |  | Energy increased by 0.8eV (see comment) | Adventitious carbon | Reliable, with two-point correction of energy scale | [5 empty] | The same procedure was described by Hendrickson D.N., Hollander J.M., Jolly W.L. Inorg. Chem. 8, 2642 (1969).Energy increased by 0.8 eV (see comment)
P | 2p3/2 | 132.7 | [PS(C6H5)3] | triphenylthiophosphorane | Morgan W.E., Stec W. ., Albridge R.G., Van Wazer J.R. | Inorg. Chem. 10, 926 (1971) | [8 empty] | No |  |  |  | Internal hydrocarbon | Reliable, with two-point correction of energy scale
P | 2p3/2 | 132.4 | [PS(C6H5)3] | triphenylthiophosphorane | Hoste S., Van De Vondel D.F., Van Der Kelen G.P. | J. Electron Spectrosc. Relat. Phenom. 17, 191 (1979) | [8 empty] | No |  |  |  | Internal hydrocarbon | Reliable, with two-point correction of energy scale
P | 2p3/2 | 132.5 | [PS(C6H5)3] | triphenylthiophosphorane | Fluck E., Weber D. | Z. Anorg. Allg. Chem. 412, 47 (1975) | [8 empty] | No |  |  |  | Internal hydrocarbon | Reliable, with two-point correction of energy scale
P | 2p3/2 | 130.8 | [PS(C6H5)3] | triphenylthiophosphorane | Bressan M., Furlani C., Polzonetti G. | Polyhedron 2, 523 (1983) | [8 empty] | No |  |  | Au | Internal hydrocarbon | Reliable, with two-point correction of energy scale
P | 2p3/2 | 135.2 | [P(SC6H5)3] | tri(thiophenyl)phosphine | Pelavin, M., Hendrickson, D., Hollander, J., Jolly, W. | J. Phys. Chem. 74, 1116 (1970) | [8 empty] | No |  |  | Energy increased by 0.8eV (see comment) | Adventitious carbon | Reliable, with two-point correction of energy scale | [5 empty] | The same procedure was described by Hendrickson D.N., Hollander J.M., Jolly W.L. Inorg. Chem. 8, 2642 (1969).Energy increased by 0.8 eV (see comment)
P | 2p3/2 | 134.2 | [P(SC6H5)3] | tri(thiophenyl)phosphine | Morgan W.E., Stec W. ., Albridge R.G., Van Wazer J.R. | Inorg. Chem. 10, 926 (1971) | [8 empty] | No |  |  |  | Internal hydrocarbon | Reliable, with two-point correction of energy scale
P | 2p3/2 | 132.4 | [PSe(C6H5)3] | triphenylselenophosphorane | Hoste S., Van De Vondel D.F., Van Der Kelen G.P. | J. Electron Spectrosc. Relat. Phenom. 17, 191 (1979) | [8 empty] | No |  |  |  | Internal hydrocarbon | Reliable, with two-point correction of energy scale
P | 2p3/2 | 132.8 | [PSe(C6H5)3] | triphenylselenophosphorane | Morgan W.E., Stec W. ., Albridge R.G., Van Wazer J.R. | Inorg. Chem. 10, 926 (1971) | [8 empty] | No |  |  |  | Internal hydrocarbon | Reliable, with two-point correction of energy scale
P | 2p3/2 | 131.5 | [Cr(CO)5(P(C6H5)3)] | pentacarbonyl(triphenylphosphine)chromium | Hoste S., Van De Vondel D.F., Van Der Kelen G.P. | J. Electron Spectrosc. Relat. Phenom. 17, 191 (1979) | [8 empty] | No |  |  |  | Internal hydrocarbon | Reliable, with two-point correction of energy scale
P | 2p3/2 | 131.5 | [W(CO)5((C6H5)3P)] | pentacarbonyl(triphenylphosphine)tungsten | Hoste S., Van De Vondel D.F., Van Der Kelen G.P. | J. Electron Spectrosc. Relat. Phenom. 17, 191 (1979) | [8 empty] | No |  |  |  | Internal hydrocarbon | Reliable, with two-point correction of energy scale
P | 2p3/2 | 131.3 | [W(CO)5((C6H5)3P)] | pentacarbonyl(triphenylphosphine)tungsten | Brisdon B.J., Griffin G.F., Pierce J., Walton R.A. | J. Organometal. Chem. 219, 53 (1981) | [8 empty] | No |  |  |  | Internal hydrocarbon | Reliable, with two-point correction of energy scale
P | 2p3/2 | 133.1 | C6Cl4O2[P(C6H5)3] | 2,3,5,6-tetrachloro-1,4-benzoquinone triphenylphosphine | Ng K.T., Hercules D.M. | J. Am. Chem. Soc. 97, 4169 (1974) | [8 empty] | No |  |  |  | Gold | Reliable, with two-point correction of energy scale
P | 2p3/2 | 132.5 | [P(C6H5C2)3] | tris(phenylacetylenyl)phosphine | Fluck E., Weber D. | Z. Naturforsch. B 29, 603 (1974) | [8 empty] | No |  |  |  | Internal hydrocarbon | Reliable, with two-point correction of energy scale
P | 2p3/2 | 131.4 | [AuCl(P(C2H5)3)] | chloro(triethylphosphine)gold | McNeillie A., Brown D.H., Smith W.E., Gibson M., Watson L. | J. Chem. Soc. Dalton Trans. 767 (1980) | [8 empty] | No |  |  | C1s=285.3 | Internal hydrocarbon | Reliable
P | 2p3/2 | 131.6 | [Au9(P(CH3C6H4O)3)8](+3) | octakis(tri(1-methyl-4-oxophenyl)phosphine)nonagold ion(+3) | Battistoni C., Mattogno G., Mingos D.M.P. | J. Electron Spectrosc. Relat. Phenom. 33, 107 (1984) | [8 empty] | No |  |  |  | Adventitious carbon | Reliable, with two-point correction of energy scale
P | 2p3/2 | 131.6 | [NiBr2(CH3COOH)2PCH2CH2P(CH3COOH)2] | dibromo-1,2-bis(di(acetic acid)phosphine)ethylenenickel | Podlahova J., Kavan L., Silha J., Podlaha J. | Polyhedron 3, 963 (1984) | [8 empty] | No |  |  |  | Internal hydrocarbon | Reliable, with two-point correction of energy scale
P | 2p3/2 | 132.9 | [(C6H5)2P(O)N(CH3)2] | dimethylamineoxodiphenylphosphorane | Morgan W.E., Stec W. ., Albridge R.G., Van Wazer J.R. | Inorg. Chem. 10, 926 (1971) | [8 empty] | No |  |  |  | Internal hydrocarbon | Reliable, with two-point correction of energy scale
P | 2p3/2 | 132.9 | [(C6H5)3PCHCN] | ethenenitriletris(phenyl)phosphorane | Fluck E., Weber D. | Z. Naturforsch. B 29, 603 (1974) | [8 empty] | No |  |  |  | Internal hydrocarbon | Reliable, with two-point correction of energy scale
P | 2p3/2 | 133.2 | [(C6H5)3PCH2CN]Cl | acetonitriletriphenylphosphonium chloride | Fluck E., Weber D. | Z. Naturforsch. B 29, 603 (1974) | [8 empty] | No |  |  |  | Internal hydrocarbon | Reliable, with two-point correction of energy scale
P | 2p3/2 | 131.6 | [Ni3S2(P(C2H5)3)6](+2) | hexakis(triethylphosphine)dithioatotrinickel ion(+2) | Ghilardi C.A., Midollini S., Orlandini A., Battistoni C., Mattogno G. | J. Chem. Soc. Dalton Trans. 939 (1984) | [8 empty] | No |  |  |  | Internal hydrocarbon | Reliable, with two-point correction of energy scale
P | 2p3/2 | 136.4 | [Pd2(NCCH3)6]PF6 | hexakis(isocyanomethane)dipalladium bis(hexafluorophosphate) | Brant P., Benner L.S., Balch A.L. | Inorg. Chem. 18, 3422 (1979) | [8 empty] | No |  |  |  | Internal hydrocarbon | Reliable, with two-point correction of energy scale
P | 2p3/2 | 132.9 | [(C6H5)3PI(CH3)] | iodomethyltriphenylphosphorane | Hoste S., Van De Vondel D.F., Van Der Kelen G.P. | J. Electron Spectrosc. Relat. Phenom. 17, 191 (1979) | [8 empty] | No |  |  |  | Internal hydrocarbon | Reliable, with two-point correction of energy scale
P | 2p3/2 | 132 | [P(N(CH3)2)3] | tris(dimethylamine)phosphine | Fluck E., Weber D. | Z. Naturforsch. B 29, 603 (1974) | [8 empty] | No |  |  |  | Internal hydrocarbon | Reliable, with two-point correction of energy scale
P | 2p3/2 | 132.5 | [(C6H5)3P(CHCOOCH3)] | (methylacetatylide)triphenylphosphorane | Seno M., Tsuchiya S., Asahara T. | Chem. Lett. 405 (1974) | [8 empty] | No |  |  |  | Internal hydrocarbon | Reliable, with two-point correction of energy scale
P | 2p3/2 | 132.9 | [(C6H5)3P(CHCOOCH3)] | (methylacetatylide)triphenylphosphorane | Fluck E., Weber D. | Z. Naturforsch. B 29, 603 (1974) | [8 empty] | No |  |  |  | Internal hydrocarbon | Reliable, with two-point correction of energy scale
P | 2p3/2 | 133.1 | (C4H9)2P(O)OH | dibutylphosphinic acid | Nefedov V.I., Buslaev, Kuznetsova A.A., Yankina L.F. | Zh. Neorg. Khimii 19, 1416 (1974) | [8 empty] | No |  |  |  | Internal hydrocarbon | Reliable, with two-point correction of energy scale
P | 2p3/2 | 133.3 | ((C6H5)3P(CH2COOCH3))Br | triphenylphosphonium methylacetate bromide(ionic) | Seno M., Tsuchiya S., Asahara T. | Chem. Lett. 405 (1974) | [8 empty] | No |  |  |  | Internal hydrocarbon | Reliable, with two-point correction of energy scale
P | 2p3/2 | 133.1 | [MoOCl(OPS(C6H5)2)2] | chlorooxobis(oxodiphenylthioatophosphorane)molybdenum | Nefedov V.I., Buslaev, Kuznetsova A.A., Yankina L.F. | Zh. Neorg. Khimii 19, 1416 (1974) | [8 empty] | No |  |  |  | Internal hydrocarbon | Reliable, with two-point correction of energy scale
P | 2p3/2 | 133.2 | [MoOCl(PO2(C6H5)2)2] | chlorooxobis(dioxodiphenylphosphorane)molybdenum | Nefedov V.I., Buslaev, Kuznetsova A.A., Yankina L.F. | Zh. Neorg. Khimii 19, 1416 (1974) | [8 empty] | No |  |  |  | Internal hydrocarbon | Reliable, with two-point correction of energy scale
P | 2p3/2 | 133.5 | [NbOCl(PO2(C6H5)2)2] | chlorooxobis(dioxodiphenylphosphorane)niobium | Nefedov V.I., Buslaev, Kuznetsova A.A., Yankina L.F. | Zh. Neorg. Khimii 19, 1416 (1974) | [8 empty] | No |  |  |  | Internal hydrocarbon | Reliable, with two-point correction of energy scale
P | 2p3/2 | 133.5 | [CuCl2(P(C6H5)4)] | dichloro(tetraphenylphosphonium)copper | Folkesson B., Sundberg P., Johansson L., Larsson R. | J. Electron Spectrosc. Relat. Phenom. 32, 248 (1983) | [8 empty] | No |  |  |  | IC=285.5 | Reliable
P | 2p3/2 | 133.6 | [CuCl3(P(C6H5)4)] | trichloro(tetraphenylphosphonium)copper | Folkesson B., Sundberg P., Johansson L., Larsson R. | J. Electron Spectrosc. Relat. Phenom. 32, 248 (1983) | [8 empty] | No |  |  |  | IC=285.5 | Reliable
P | 2p3/2 | 133 | [SbCl6(P(C6H5)4)] | hexachloro(tetraphenylphosphonium)stiborane | Morgan W.E., Stec W.J., Van Wazer J.R. | Inorg. Chem. 12, 953 (1973) | [8 empty] | No |  |  |  | Internal hydrocarbon | Reliable, with two-point correction of energy scale
P | 2p3/2 | 133.5 | [CuBr2(P(C6H5)4)] | dibromo(tetraphenylphosphonium)copper | Folkesson B., Sundberg P., Johansson L., Larsson R. | J. Electron Spectrosc. Relat. Phenom. 32, 248 (1983) | [8 empty] | No |  |  |  | IC=285.5 | Reliable
P | 2p3/2 | 133.5 | [CuBr3(P(C6H5)4)] | tribromo(tetraphenylphosphonium)copper | Folkesson B., Sundberg P., Johansson L., Larsson R. | J. Electron Spectrosc. Relat. Phenom. 32, 248 (1983) | [8 empty] | No |  |  |  | IC=285.5 | Reliable
P | 2p3/2 | 131.4 | (C6H5)2PCCP(C6H5)2 | 1,2-bis(diphenylphosphine)ethyne | Swartz W.E., Gray R.C., Carver J.C., Taylor R.C., Hercules D.M. | Spectrochim Acta A 30, 1561 (1974) | [8 empty] | No |  |  |  | Internal hydrocarbon | Reliable, with two-point correction of energy scale
P | 2p3/2 | 130.6 | [Fe2(CO)6((C6H5)2PP(C6H5)2)] | hexacarbonylbis(diphenylphosphine)diiron | Kouba J.K., Pierce J.L., Walton R.A. | J. Organometal. Chem. 202, C105 (1980) | [8 empty] | No |  |  |  | Internal hydrocarbon | Reliable, with two-point correction of energy scale
P | 2p3/2 | 131.6 | [Au11(P(CH3OC6H4)3)10](+3) | decakis(tri(methoxyphenyl)phosphine)undecagold(+3ion) | Battistoni C., Mattogno G., Mingos D.M.P. | J. Electron Spectrosc. Relat. Phenom. 33, 107 (1984) | [8 empty] | No |  |  |  | Adventitious carbon | Reliable, with two-point correction of energy scale
P | 2p3/2 | 134.6 | [PO(C6H5CH2O)3] | tris(cresyl)oxophosphorane | Wheeler D.R., Faut O.D. | Appl. Surf. Sci. 18, 106 (1984) | [8 empty] | No |  |  | Au | Internal hydrocarbon | Reliable, with two-point correction of energy scale
P | 2p3/2 | 132.2 | [(C6H5)3P(CHCOOC2H5)] | (ethylacetatate)triphenylphosphorane | Dale A J. | Phosphorus 6, 81 (1976) | [8 empty] | No |  |  |  | Internal hydrocarbon | Reliable, with two-point correction of energy scale
P | 2p3/2 | 132.1 | [(C6H5)3P(CHCOC6H5)] | benzaldehyde(triphenyl)phosphorane | Seno M., Tsuchiya S., Asahara T. | Chem. Lett. 405 (1974) | [8 empty] | No |  |  |  | Internal hydrocarbon | Reliable, with two-point correction of energy scale
P | 2p3/2 | 132.2 | [(C6H5)3P(CHCOC6H5)] | benzaldehyde(triphenyl)phosphorane | Dale A J. | Phosphorus 6, 81 (1976) | [8 empty] | No |  |  |  | Internal hydrocarbon | Reliable, with two-point correction of energy scale
P | 2p3/2 | 133.8 | [P(OC3H7)3] | tris(propyloxy)phosphine | Fluck E., Weber D. | Z. Naturforsch. B 29, 603 (1974) | [8 empty] | No |  |  |  | Internal hydrocarbon | Reliable, with two-point correction of energy scale
P | 2p3/2 | 131.6 | [ReCl2(NO)((CH3)2P(C6H5))2] | dichloronitrosylbis(dimethylphenylphosphine)rhenium | Chatt J., Elson C.M., Hooper N.E., Leigh G.J. | J. Chem. Soc. Dalton Trans. 2392 (1975) | [8 empty] | No |  |  |  | Internal hydrocarbon | Reliable, with two-point correction of energy scale
P | 2p3/2 | 131.7 | [ReCl2(NO)((CH3)2P(C6H5))2]Cl2 | dichloronitrosylbis(dimethylphenylphosphine)rhenium dichloride | Chatt J., Elson C.M., Hooper N.E., Leigh G.J. | J. Chem. Soc. Dalton Trans. 2392 (1975) | [8 empty] | No |  |  |  | Internal hydrocarbon | Reliable, with two-point correction of energy scale
P | 2p3/2 | 131.9 | [ReCl2((CH3)2P(C6H5))2]Cl2 | dichlorobis(dimethylphenylphosphine)rhenium dichloride | Chatt J., Elson C.M., Hooper N.E., Leigh G.J. | J. Chem. Soc. Dalton Trans. 2392 (1975) | [8 empty] | No |  |  |  | Internal hydrocarbon | Reliable, with two-point correction of energy scale
P | 2p3/2 | 132.7 | [(C6H5)3P(CH2O(O)C2H5)]Br | (2-ethoxy-2-oxoethyl)triphenylphosphonium bromide | Dale A J. | Phosphorus 6, 81 (1976) | [8 empty] | No |  |  |  | Internal hydrocarbon | Reliable, with two-point correction of energy scale
P | 2p3/2 | 132.8 | [(C6H5)3PCH2C(O)C6H5]Br | triphenylphosphonium phenacyl bromide(ionic) | Seno M., Tsuchiya S., Asahara T. | Chem. Lett. 405 (1974) | [8 empty] | No |  |  |  | Internal hydrocarbon | Reliable, with two-point correction of energy scale
P | 2p3/2 | 131 | (C6H5)2PCHCHP(C6H5)2 | cis-1,2-bis(diphenylphosphine)ethene | Swartz W.E., Gray R.C., Carver J.C., Taylor R.C., Hercules D.M. | Spectrochim Acta A 30, 1561 (1974) | [8 empty] | No |  |  |  | Internal hydrocarbon | Reliable, with two-point correction of energy scale
P | 2p3/2 | 131 | (C6H5)2PCHCHP(C6H5)2 | trans-1,2-bis(diphenylphosphine)ethene | Swartz W.E., Gray R.C., Carver J.C., Taylor R.C., Hercules D.M. | Spectrochim Acta A 30, 1561 (1974) | [8 empty] | No |  |  |  | Internal hydrocarbon | Reliable, with two-point correction of energy scale
P | 2p3/2 | 131.4 | [Mo(CO)3(P(C6H5O)3)(C10H8N2)] | cis-(2,2'-bipyridine)tricarbonyl(triphenoxyphosphine)molybdenum | Grim S.O., Matienzo L.J. | Inorg. Chem. 14, 1014 (1975) | [8 empty] | No |  |  |  | Gold | Reliable, with two-point correction of energy scale
P | 2p3/2 | 133.1 | [((C6H5)2P(NH2))2N]Cl | bis(amidobis(phenyl)phosphine)ammonium chloride | Fluck E., Weber D. | Z. Naturforsch. B 29, 603 (1974) | [8 empty] | No |  |  |  | Internal hydrocarbon | Reliable, with two-point correction of energy scale
P | 2p3/2 | 130.7 | (C6H5)2PCH2CH2P(C6H5)2 | 1,2-bis(diphenylphosphine)ethane | Swartz W.E., Gray R.C., Carver J.C., Taylor R.C., Hercules D.M. | Spectrochim Acta A 30, 1561 (1974) | [8 empty] | No |  |  |  | Internal hydrocarbon | Reliable, with two-point correction of energy scale
P | 2p3/2 | 131.5 | [ReCl3(CH3)(N)((CH3)2PC6H5)2] | trichloromethylimidobis(dimethylphenylphosphine)rhenium | Chatt J., Elson C.M., Hooper N.E., Leigh G.J. | J. Chem. Soc. Dalton Trans. 2392 (1975) | [8 empty] | No |  |  |  | Internal hydrocarbon | Reliable, with two-point correction of energy scale
P | 2p3/2 | 132.3 | [PO(C4H9)3] | tris(butyl)oxophosphorane | Fluck E., Weber D. | Z. Anorg. Allg. Chem. 412, 47 (1975) | [8 empty] | No |  |  |  | Internal hydrocarbon | Reliable, with two-point correction of energy scale
P | 2p3/2 | 130.5 | [P(C4H9)3] | tributylphosphine | Fluck E., Weber D. | Z. Naturforsch. B 29, 603 (1974) | [8 empty] | No |  |  |  | Internal hydrocarbon | Reliable, with two-point correction of energy scale
P | 2p3/2 | 130.7 | ((C6H5)2PCH3)C5H3N((C6H5)2PCH3) | 2,6-bis(diphenylmethylphosphine)pyridine | Andreocci M.V., Mattogno G., Zanoni R., Giannoccaro P., Vasapollo G. | Inorg. Chim. Acta 63, 225 (1982) | [8 empty] | No |  |  | Au | Internal hydrocarbon | Reliable, with two-point correction of energy scale
P | 2p3/2 | 131.2 | [WBr(CO)2((C6H5)2PCH2CH2P(C6H5)2)(C3H5)] | (eta3-allyl)bromodicarbonyl(1,2-bis(diphenylphosphine)ethylene)tungsten | Brisdon B.J., Griffin G.F., Pierce J., Walton R.A. | J. Organometal. Chem. 219, 53 (1981) | [8 empty] | No |  |  |  | Internal hydrocarbon | Reliable, with two-point correction of energy scale
P | 2p3/2 | 133.8 | Ca10(PO4)6(OH)2 | hydroxyapatite | Landis W.J., Martin J.R. | J. Vac. Sci. Technol. A 2, 1108 (1984) | [8 empty] | No |  |  | Au | Au,biased referencing | Reliable
P | 2p3/2 | 132.6 | NaH2PO2 | sodium hypophosphite | Swift P. | Surf. Interface Anal. 4, 47 (1982) | [8 empty] | No |  |  |  | Adventitious carbon | Reliable, with two-point correction of energy scale | polycrystalline
P | 2p3/2 | 132.9 | NaH2PO2 | sodium hypophosphite | Fluck E., Weber D. | Z. Naturforsch. B 29, 603 (1974) | [8 empty] | No |  |  |  | Adventitious carbon | Reliable, with two-point correction of energy scale
P | 2p3/2 | 133 | [C6H5)4P]I | tetraphenylphosphorane iodide | Hoste S., Van De Vondel D.F., Van Der Kelen G.P. | J. Electron Spectrosc. Relat. Phenom. 17, 191 (1979) | [8 empty] | No |  |  |  | Internal hydrocarbon | Reliable, with two-point correction of energy scale
P | 2p3/2 | 133.5 | [C6H5)4P]Br | tetraphenylphosphorane bromide | Larsson R., Malek A., Folkesson B. | Chem. Scr. 16, 47 (1980) | [8 empty] | No |  |  |  | IC Special IR Rel. | Reliable
P | 2p3/2 | 133.5 | [C6H5)4P]Br | tetraphenylphosphorane bromide | Swartz W.E., Ruff J.R., Hercules D.M. | J. Am. Chem. Soc. 94, 5228 (1972) | [8 empty] | No |  |  |  | Internal hydrocarbon | Reliable, with two-point correction of energy scale
P | 2p3/2 | 132.8 | [P(C6H5)4]Cl | tetraphenylphosphonium chloride | Hoste S., Van De Vondel D.F., Van Der Kelen G.P. | J. Electron Spectrosc. Relat. Phenom. 17, 191 (1979) | [8 empty] | No |  |  |  | Internal hydrocarbon | Reliable, with two-point correction of energy scale
P | 2p3/2 | 133.2 | [P(C6H5)4]Cl | tetraphenylphosphonium chloride | Fluck E., Weber D. | Z. Naturforsch. B 29, 603 (1974) | [8 empty] | No |  |  |  | Internal hydrocarbon | Reliable, with two-point correction of energy scale
P | 2p3/2 | 132.8 | [P(C6H5)4]Cl | tetraphenylphosphonium chloride | Hoste S., Van De Vondel D.F., Van Der Kelen G.P. | J. Electron Spectrosc. Relat. Phenom. 17, 191 (1979) | [8 empty] | No |  |  |  | Internal hydrocarbon | Reliable, with two-point correction of energy scale
P | 2p3/2 | 133.2 | [P(C6H5)4]Cl | tetraphenylphosphonium chloride | Fluck E., Weber D. | Z. Naturforsch. B 29, 603 (1974) | [8 empty] | No |  |  |  | Internal hydrocarbon | Reliable, with two-point correction of energy scale
P | 2p3/2 | 133 | [C6H5)4P]I | tetraphenylphosphorane iodide | Hoste S., Van De Vondel D.F., Van Der Kelen G.P. | J. Electron Spectrosc. Relat. Phenom. 17, 191 (1979) | [8 empty] | No |  |  |  | Internal hydrocarbon | Reliable, with two-point correction of energy scale
P | 2p3/2 | 132.1 | [PCl(C6H5)2] | chlorobis(phenyl)phosphine | Fluck E., Weber D. | Z. Naturforsch. B 29, 603 (1974) | [8 empty] | No |  |  |  | Internal hydrocarbon | Reliable, with two-point correction of energy scale
P | 2p3/2 | 134.3 | [PF(OC2H5)2] | fluoro(diethoxy)phosphine | Fluck E., Weber D. | Z. Naturforsch. B 29, 603 (1974) | [8 empty] | No |  |  |  | Internal hydrocarbon | Reliable, with two-point correction of energy scale
P | 2p3/2 | 133.8 | [PCl(OC2H5)2] | chloro(diethoxy)phosphine | Fluck E., Weber D. | Z. Naturforsch. B 29, 603 (1974) | [8 empty] | No |  |  |  | Internal hydrocarbon | Reliable, with two-point correction of energy scale
P | 2p3/2 | 133.2 | [Cu(C2H5O)2PS2] | (bis(ethoxy)dithiophosphine)copper | Mielczarski J., Minni E. | Surf. Interface Anal. 6, 221 (1984) | [8 empty] | No |  |  | Au,Cu | Conductor | Reliable, with two-point correction of energy scale | thin film
P | 2p3/2 | 134.8 | [POCl(C2H5O)2] | chlorobis(ethoxy)oxophosphorane | Fluck E., Weber D. | Z. Anorg. Allg. Chem. 412, 47 (1975) | [8 empty] | No |  |  |  | Internal hydrocarbon | Reliable, with two-point correction of energy scale
P | 2p3/2 | 133.1 | (C6H5)2HPO2 | diphenylphosphinic acid | Nefedov V.I., Buslaev, Kuznetsova A.A., Yankina L.F. | Zh. Neorg. Khimii 19, 1416 (1974) | [8 empty] | No |  |  |  | Internal hydrocarbon | Reliable, with two-point correction of energy scale
P | 2p3/2 | 133.3 | (C6H5)2HPO2 | diphenylphosphinic acid | Morgan W.E., Stec W. ., Albridge R.G., Van Wazer J.R. | Inorg. Chem. 10, 926 (1971) | [8 empty] | No |  |  |  | Internal hydrocarbon | Reliable, with two-point correction of energy scale
P | 2p3/2 | 132.9 | (C6H5)2HPOS | diphenylthiophosphinic acid | Nefedov V.I., Buslaev, Kuznetsova A.A., Yankina L.F. | Zh. Neorg. Khimii 19, 1416 (1974) | [8 empty] | No |  |  |  | Internal hydrocarbon | Reliable, with two-point correction of energy scale
P | 2p3/2 | 132.3 | (C6H5)2PHS | diphenylthiophosphorane | Nefedov V.I., Salyn, Y.V., Walther B., Messbauer B., Schoeps R. | Inorg. Chim. Acta 45, L103 (1980) | [8 empty] | No |  |  |  | Internal hydrocarbon | Reliable, with two-point correction of energy scale
P | 2p3/2 | 134.6 | (NH4)2[CH3PO3] | diammonium methylphosphate | Pelavin, M., Hendrickson, D., Hollander, J., Jolly, W. | J. Phys. Chem. 74, 1116 (1970) | [8 empty] | No |  |  | Energy increased by 0.8eV (see comment) | Adventitious carbon | Reliable, with two-point correction of energy scale | [5 empty] | The same procedure was described by Hendrickson D.N., Hollander J.M., Jolly W.L. Inorg. Chem. 8, 2642 (1969).Energy increased by 0.8 eV (see comment)
P | 2p3/2 | 137.65 | [Au8(P(C6H5)3)8](PF6)2 | octakis(triphenylphosphine)octagold bis(hexafluorophosphate) | Van Attekum J.M.Th.M., Van Der Velden J.W.A., Trooster J.M. | Inorg. Chem. 19, 701 (1980) | [8 empty] | No |  |  |  | P2p=132.35 | Reliable, with two-point correction of energy scale
P | 2p3/2 | 131.6 | [Au8(P(C6H5)3)8](ClO4)2 | octakis(triphenylphosphine)octagold diperchlorate | Battistoni C., Mattogno G., Zanoni R., Naldini L. | J. Electron Spectrosc. Relat. Phenom. 28, 23 (1982) | [8 empty] | No |  |  |  | Internal hydrocarbon | Reliable, with two-point correction of energy scale
P | 2p3/2 | 131.5 | [Au8(P(C6H5)3)8](+2) | octakis(triphenylphosphine)octagold ion(+2) | Battistoni C., Mattogno G., Mingos D.M.P. | J. Electron Spectrosc. Relat. Phenom. 33, 107 (1984) | [8 empty] | No |  |  |  | Adventitious carbon | Reliable, with two-point correction of energy scale
P | 2p3/2 | 131.8 | [Au9(P(C6H5)8)](+3) | octakis(triphenylphosphine)nonagold ion(+3) | Battistoni C., Mattogno G., Mingos D.M.P. | J. Electron Spectrosc. Relat. Phenom. 33, 107 (1984) | [8 empty] | No |  |  |  | Adventitious carbon | Reliable, with two-point correction of energy scale
P | 2p3/2 | 131.1 | [P(C6H4F)3] | tris(4-fluorophenyl)phosphine | Hoste S., Van De Vondel D.F., Van Der Kelen G.P. | J. Electron Spectrosc. Relat. Phenom. 17, 191 (1979) | [8 empty] | No |  |  |  | Internal hydrocarbon | Reliable, with two-point correction of energy scale
P | 2p3/2 | 132.5 | [PO(C6H4Cl)3] | tris(4-chlorophenyl)oxophosphorane | Hoste S., Van De Vondel D.F., Van Der Kelen G.P. | J. Electron Spectrosc. Relat. Phenom. 17, 191 (1979) | [8 empty] | No |  |  |  | Internal hydrocarbon | Reliable, with two-point correction of energy scale
P | 2p3/2 | 132.6 | [PO(C6H4Cl)3] | tris(4-chlorophenyl)oxophosphorane | Hoste S., Van De Vondel D.F., Van Der Kelen G.P. | J. Electron Spectrosc. Relat. Phenom. 17, 191 (1979) | [8 empty] | No |  |  |  | Internal hydrocarbon | Reliable, with two-point correction of energy scale
P | 2p3/2 | 130.9 | [P(C6H4Cl)3] | tris(4-chlorophenyl)phosphine | Hoste S., Van De Vondel D.F., Van Der Kelen G.P. | J. Electron Spectrosc. Relat. Phenom. 17, 191 (1979) | [8 empty] | No |  |  |  | Internal hydrocarbon | Reliable, with two-point correction of energy scale
P | 2p3/2 | 132.3 | [PS(CH3)2]2 | bis(dimethylthioatophosphine) | Fluck E., Weber D. | Z. Anorg. Allg. Chem. 412, 47 (1975) | [8 empty] | No |  |  |  | Internal hydrocarbon | Reliable, with two-point correction of energy scale
P | 2p3/2 | 136.2 | [Pd(CH3CN)4](PF6)2 | tetrakis(isocyanomethane)palladium bis(hexafluorophosphate) | Brant P., Benner L.S., Balch A.L. | Inorg. Chem. 18, 3422 (1979) | [8 empty] | No |  |  |  | Internal hydrocarbon | Reliable, with two-point correction of energy scale
P | 2p3/2 | 133.2 | Ca8H2(PO4)6.5H2O | calcium dihydrogen hexaphosphate pentahydrate | Landis W.J., Martin J.R. | J. Vac. Sci. Technol. A 2, 1108 (1984) | [8 empty] | No |  |  | Au | Au,biased referencing | Reliable
P | 2p3/2 | 131.5 | [Au8(CH3C5H4N)2(P(C6H5)3)8] | bis(methylpyridine)octakis(triphenylphosphine)octagold | Battistoni C., Mattogno G., Zanoni R., Naldini L. | J. Electron Spectrosc. Relat. Phenom. 28, 23 (1982) | [8 empty] | No |  |  |  | Internal hydrocarbon | Reliable, with two-point correction of energy scale
P | 2p3/2 | 133.2 | [(CH3)P(OC6H5)2] | methylbis(phenoxy)phosphine | Fluck E., Weber D. | Z. Naturforsch. B 29, 603 (1974) | [8 empty] | No |  |  |  | Internal hydrocarbon | Reliable, with two-point correction of energy scale
P | 2p3/2 | 132 | [(P(C6H5)3)].BF3 | (triphenylphosphine)trifluoroborate | Hoste S., Van De Vondel D.F., Van Der Kelen G.P. | J. Electron Spectrosc. Relat. Phenom. 17, 191 (1979) | [8 empty] | No |  |  |  | Internal hydrocarbon | Reliable, with two-point correction of energy scale
P | 2p3/2 | 133.2 | [(P(C6H5)3)].BF3 | (triphenylphosphine)trifluoroborate | Fluck E., Weber D. | Z. Naturforsch. B 29, 603 (1974) | [8 empty] | No |  |  |  | Internal hydrocarbon | Reliable, with two-point correction of energy scale
P | 2p3/2 | 133.3 | [BF3(PO(C6H5)3)] | oxotriphenylphosphorane trifluoroborate | Hoste S., Van De Vondel D.F., Van Der Kelen G.P. | J. Electron Spectrosc. Relat. Phenom. 17, 191 (1979) | [8 empty] | No |  |  |  | Internal hydrocarbon | Reliable, with two-point correction of energy scale
P | 2p3/2 | 133.7 | [BBr3(PO(C6H5)3)] | oxotriphenylphosphorane tribromoborate | Hoste S., Van De Vondel D.F., Van Der Kelen G.P. | J. Electron Spectrosc. Relat. Phenom. 17, 191 (1979) | [8 empty] | No |  |  |  | Internal hydrocarbon | Reliable, with two-point correction of energy scale
P | 2p3/2 | 133.4 | [BCl3(PO(C6H5)3)] | oxotriphenylphosphorane trichloroborate | Hoste S., Van De Vondel D.F., Van Der Kelen G.P. | J. Electron Spectrosc. Relat. Phenom. 17, 191 (1979) | [8 empty] | No |  |  |  | Internal hydrocarbon | Reliable, with two-point correction of energy scale
P | 2p3/2 | 132.1 | [BBr3(P(C6H5)3)] | triphenylphosphine tribromoborate | Hoste S., Van De Vondel D.F., Van Der Kelen G.P. | J. Electron Spectrosc. Relat. Phenom. 17, 191 (1979) | [8 empty] | No |  |  |  | Internal hydrocarbon | Reliable, with two-point correction of energy scale
P | 2p3/2 | 132.2 | [BCl3(P(C6H5)3)] | triphenylphosphine trichloroborate | Hoste S., Van De Vondel D.F., Van Der Kelen G.P. | J. Electron Spectrosc. Relat. Phenom. 17, 191 (1979) | [8 empty] | No |  |  |  | Internal hydrocarbon | Reliable, with two-point correction of energy scale
P | 2p3/2 | 132.2 | [BI3(P(C6H5)3)] | triphenylphosphine triiodoborate | Hoste S., Van De Vondel D.F., Van Der Kelen G.P. | J. Electron Spectrosc. Relat. Phenom. 17, 191 (1979) | [8 empty] | No |  |  |  | Internal hydrocarbon | Reliable, with two-point correction of energy scale
P | 2p3/2 | 132.1 | [AuNO3(P(C6H5)3)] | (nitrato-O)(triphenylphosphine)gold | Battistoni C., Mattogno G., Cariati F., Kaldini L., Sgamellotti A. | Inorg. Chim. Acta 24, 207 (1977) | [8 empty] | No |  |  |  | Internal hydrocarbon | Reliable, with two-point correction of energy scale
P | 2p3/2 | 131.1 | [(N(CH3)2)2P(C6H5)] | bis(dimethylamide)phenylphosphine | Grimblot J., Bonnelle J. P., Mortreux A., Petit F. | Inorg. Chim. Acta 34, 29 (1979) | [8 empty] | No |  |  |  | Internal hydrocarbon | Reliable, with two-point correction of energy scale | liquid
P | 2p3/2 | 131.2 | [Pt(P(C6H5)3)3] | tris(triphenylphosphine)platinum | Riggs W.M. | Anal. Chem. 44, 830 (1972) | [8 empty] | No |  |  |  | Internal hydrocarbon | Reliable, with two-point correction of energy scale
P | 2p3/2 | 131.1 | [Pt2(SP(C6H5)2)2(P(C6H5)3)2] | bis(mu-(diphenylthiophosphine-P,S))bis(triphenylphosphine)diplatinum | Nefedov V.I., Salyn, Y.V., Walther B., Messbauer B., Schoeps R. | Inorg. Chim. Acta 45, L103 (1980) | [8 empty] | No |  |  |  | Internal hydrocarbon | Reliable, with two-point correction of energy scale
P | 2p3/2 | 131.8 | [Pt2S2(P(C6H5)3)4] | tetrakis(triphenylphosphine)dithioatodiplatinum | Battistoni C., Mattogno G., Mingos D.M.P. | Inorg. Chim. Acta 86, L39 (1984) | [8 empty] | No |  |  |  | Internal hydrocarbon | Reliable, with two-point correction of energy scale
P | 2p3/2 | 131.4 | [ReCl4(P(C2H5)3)2] | tetrachlorobis(triethylphosphine)rhenium | Leigh G.J., Bremser W. | J. Chem. Soc. Dalton Trans. 1217 (1972) | [8 empty] | No |  |  |  | Internal hydrocarbon | Reliable, with two-point correction of energy scale
P | 2p3/2 | 131.7 | [Rh(CH3CH(CH3)COO)(P(C6H5)3)3] | (2-methylpropanoato-O)tris(triphenylphosphine)rhodium | Furlani C., Mattogno G., Plozonetti G., Sbrana G., Valentini G. | J. Catal. 94, 335 (1985) | [8 empty] | No |  |  | Au | Internal hydrocarbon | Reliable, with two-point correction of energy scale
P | 2p3/2 | 132.9 | [RhCl(CO)(P(N(C2H5)2)3)2] | carbonylchlorobis(tris(diaethylaminephosphine))rhodium | Grimblot J., Bonnelle J. P., Mortreux A., Petit F. | Inorg. Chim. Acta 34, 29 (1979) | [8 empty] | No |  |  |  | Cl2p=198.2
P | 2p3/2 | 131.4 | [RhCl(CO)(P(C4H9)3)2] | carbonylchlorobis(tributylphosphine)rhodium | Grimblot J., Bonnelle J. P., Mortreux A., Petit F. | Inorg. Chim. Acta 34, 29 (1979) | [8 empty] | No |  |  |  | Cl2p=198.2
P | 2p3/2 | 131 | [RhCl(CO)((C6H5)2PCH2CH2P(C6H5)2)] | carbonylchloro(1,2-ethanediylbis(diphenylphosphine-P,P'))rhodium | Grimblot J., Bonnelle J. P., Mortreux A., Petit F. | Inorg. Chim. Acta 34, 29 (1979) | [8 empty] | No |  |  |  | Cl2p=198.2
P | 2p3/2 | 132.1 | [RhCl(CO)((C6H5)2PN(C2H5)2)2] | carbonylchlorobis(N,N-diethyl-P,P-diphenylphosphineamide-P)rhodium | Grimblot J., Bonnelle J. P., Mortreux A., Petit F. | Inorg. Chim. Acta 34, 29 (1979) | [8 empty] | No |  |  |  | Cl2p=198.2
P | 2p3/2 | 131.3 | [Rh(H)(CO)(P(C6H5)3)2] | carbonyl(hydrido)bis(triphenylphosphine)rhodium | Okamoto Y., Ishida N., Imanaka T., Teranishi, S. | J. Catal. 58, 82 (1979) | [8 empty] | No |  |  |  | Internal hydrocarbon | Reliable, with two-point correction of energy scale
P | 2p3/2 | 133.7 | [Sb(S2P(OC4H9)2)3] | tris(O,O-dibutoxydithiophosphate)stibnine | Zhumadilov E.K., Markova E.I., Nefedov V.I. | Koord. Khim. 4, 997 (1978) | [8 empty] | No |  |  |  | Internal hydrocarbon | Reliable, with two-point correction of energy scale
P | 2p3/2 | 130.8 | [W(CO)2((C6H5)2PCH2CH2P(C6H5)2)2] | dicarbonylbis(1,2-ethanediylbis(diphenylphosphine-P,P'))tungsten | Shulg'a Yu.M., Makhaev V.D., Borisov A.P. | Izv. Akad. Nauk SSSR Ser. Khim. 7, 1631 (1981) | [8 empty] | No |  |  |  | Internal hydrocarbon | Reliable, with two-point correction of energy scale
P | 2p3/2 | 131 | [W(CO)2((C6H5)2PCH2CH2P(C6H5)2)2] | dicarbonylbis(1,2-ethanediylbis(diphenylphosphine-P,P'))tungsten | Brisdon B.J., Griffin G.F., Pierce J., Walton R.A. | J. Organometal. Chem. 219, 53 (1981) | [8 empty] | No |  |  |  | Internal hydrocarbon | Reliable, with two-point correction of energy scale
P | 2p3/2 | 131.1 | [W(CO)3(PCH3(C6H5)2)3] | tricarbonyltris(methyldiphenylphosphine)tungsten | Brisdon B.J., Griffin G.F., Pierce J., Walton R.A. | J. Organometal. Chem. 219, 53 (1981) | [8 empty] | No |  |  |  | Internal hydrocarbon | Reliable, with two-point correction of energy scale
P | 2p3/2 | 131.1 | [W(CO)4(P(C6H5)3)2] | tetracarbonylbis(triphenylphosphine)tungsten | Brisdon B.J., Griffin G.F., Pierce J., Walton R.A. | J. Organometal. Chem. 219, 53 (1981) | [8 empty] | No |  |  |  | Internal hydrocarbon | Reliable, with two-point correction of energy scale
P | 2p3/2 | 131.2 | [W(CO)4((C6H5)2PCH2CH2P(C6H5)2)] | tetracarbonyl(1,2-ethanediylbis(diphenylphosphine-P,P'))tungsten | Brisdon B.J., Griffin G.F., Pierce J., Walton R.A. | J. Organometal. Chem. 219, 53 (1981) | [8 empty] | No |  |  |  | Internal hydrocarbon | Reliable, with two-point correction of energy scale
P | 2p3/2 | 130.9 | [W2(CO)4((C6H5)2PCH2CH2P(C6H5)2)3] | tetracarbonyl(mu-(1,2-ethanediylbis(diphenylphosphine)-P,P'))bis(1,2-ethanediylbis(diphenylphosphine))ditungsten | Brisdon B.J., Griffin G.F., Pierce J., Walton R.A. | J. Organometal. Chem. 219, 53 (1981) | [8 empty] | No |  |  |  | Internal hydrocarbon | Reliable, with two-point correction of energy scale
P | 2p3/2 | 131.3 | [WCl4(P(C2H5)3)2] | tetrachlorobis(triethylphosphine)tungsten | Leigh G.J., Bremser W. | J. Chem. Soc. Dalton Trans. 1217 (1972) | [8 empty] | No |  |  |  | Internal hydrocarbon | Reliable, with two-point correction of energy scale
P | 2p3/2 | 134.4 | [W(O)2(PO3CH3)] | dioxo(methylphosphate)tungsten | Nefedov V.I., Buslaev, Kuznetsova A.A., Yankina L.F. | Zh. Neorg. Khimii 19, 1416 (1974) | [8 empty] | No |  |  |  | Internal hydrocarbon | Reliable, with two-point correction of energy scale
P | 2p3/2 | 130.3 | BP | boron phosphide | Pelavin, M., Hendrickson, D., Hollander, J., Jolly, W. | J. Phys. Chem. 74, 1116 (1970) | [8 empty] | No |  |  | Energy increased by 0.8eV (see comment) | Adventitious carbon | Reliable, with two-point correction of energy scale | [5 empty] | The same procedure was described by Hendrickson D.N., Hollander J.M., Jolly W.L. Inorg. Chem. 8, 2642 (1969).Energy increased by 0.8 eV (see comment)
P | 2p3/2 | 131.5 | [Au11I3(P(C6H5)3)7] | triiodoheptakis(triphenylphosphine)gold(11) | Battistoni C., Mattogno G., Zanoni R., Naldini L. | J. Electron Spectrosc. Relat. Phenom. 28, 23 (1982) | [8 empty] | No |  |  |  | Internal hydrocarbon | Reliable, with two-point correction of energy scale
P | 2p3/2 | 131.5 | [Au11I3(P(C6H5)3)7] | triiodoheptakis(triphenylphosphine)gold(11) | Battistoni C., Mattogno G., Mingos D.M.P. | J. Electron Spectrosc. Relat. Phenom. 33, 107 (1984) | [8 empty] | No |  |  |  | Adventitious carbon | Reliable, with two-point correction of energy scale
P | 2p3/2 | 131.5 | [PdCl2(P(C6H5)3)3] | dichlorotris(triphenylphosphine)palladium | Blackburn J. R., Nordberg C.R., Stevie F., Albridge R.G., Jones M.M. | Inorg. Chem. 9, 2374 (1970) | [8 empty] | No |  |  |  | Internal hydrocarbon | Reliable, with two-point correction of energy scale
P | 2p3/2 | 131.8 | [AuCl(P(C6H5)3)2] | chlorobis(triphenylphosphine)gold | McNeillie A., Brown D.H., Smith W.E., Gibson M., Watson L. | J. Chem. Soc. Dalton Trans. 767 (1980) | [8 empty] | No |  |  | C1s=284.9 | Internal hydrocarbon | Reliable
P | 2p3/2 | 131.7 | [AuCl(P(C6H5)3)2] | chlorobis(triphenylphosphine)gold | Battistoni C., Mattogno G., Cariati F., Kaldini L., Sgamellotti A. | Inorg. Chim. Acta 24, 207 (1977) | [8 empty] | No |  |  |  | Internal hydrocarbon | Reliable, with two-point correction of energy scale
P | 2p3/2 | 131 | [IrCl(CO)(C2F4)(P(C6H5)3)2] | carbonylchloro(eta2-tetrafluoroethene)bis(triphenylphosphine)iridium | Mason R., Mingos D.M.P., Rucci G., Connor J.A. | J. Chem. Soc. Dalton Trans. 1730 (1972) | [8 empty] | No |  |  |  | Internal hydrocarbon | Reliable, with two-point correction of energy scale
P | 2p3/2 | 131.3 | [PtClCH3(P(C2H5)3)2] | cis-chloromethylbis(triethylphosphine)platinum | Riggs W.M. | Anal. Chem. 44, 830 (1972) | [8 empty] | No |  |  |  | Internal hydrocarbon | Reliable, with two-point correction of energy scale
P | 2p3/2 | 131.5 | [RhCl(C2F4)(P(C6H5)3)2] | chloro(eta2-tetrafluoroethene)bis(triphenylphosphine)rhodium | Mason R., Mingos D.M.P., Rucci G., Connor J.A. | J. Chem. Soc. Dalton Trans. 1730 (1972) | [8 empty] | No |  |  |  | Internal hydrocarbon | Reliable, with two-point correction of energy scale
P | 2p3/2 | 133.5 | [Co(S2P(OC4H9)2)3] | tris(O,O-dibutoxy-dithio-S,S'-phosphate)cobalt | Zhumadilov E.K., Markova E.I., Nefedov V.I. | Koord. Khim. 4, 997 (1978) | [8 empty] | No |  |  |  | Internal hydrocarbon | Reliable, with two-point correction of energy scale
P | 2p3/2 | 131.2 | [Cu((C6H5)2PS(C2H5))2]ClO4 | bis(ethyldiphenylthiophosphorane)copper perchlorate | Bressan M., Furlani C., Polzonetti G. | Polyhedron 2, 523 (1983) | [8 empty] | No |  |  | Au | Internal hydrocarbon | Reliable, with two-point correction of energy scale
P | 2p3/2 | 131.3 | [Cu((C6H5)PS(C6H5)2)2]ClO4 | bis(triphenylthiophosphorane)copper perchlorate | Bressan M., Furlani C., Polzonetti G. | Polyhedron 2, 523 (1983) | [8 empty] | No |  |  | Au | Internal hydrocarbon | Reliable, with two-point correction of energy scale
P | 2p3/2 | 132.7 | [Cu((C6H5)2P(O)SC2H5)2](ClO4)2 | bis(thioethyloxodiphenylphosphorane)copper diperchlorate | Bressan M., Furlani C., Polzonetti G. | Polyhedron 2, 523 (1983) | [8 empty] | No |  |  | Au | Internal hydrocarbon | Reliable, with two-point correction of energy scale
P | 2p3/2 | 132.9 | [Cu((C6H5)2P(O)SC6H5)2](ClO4)2 | bis(oxo(thiophenyl)diphenylphosphorane)copper diperchlorate | Bressan M., Furlani C., Polzonetti G. | Polyhedron 2, 523 (1983) | [8 empty] | No |  |  | Au | Internal hydrocarbon | Reliable, with two-point correction of energy scale
P | 2p3/2 | 131 | [WH4((C4H9)P(C6H5)2)4] | tetrakis(butyldiphenylphosphine)tetrahydridrotungsten | Shulg'a Yu.M., Makhaev V.D., Borisov A.P. | Izv. Akad. Nauk SSSR Ser. Khim. 7, 1631 (1981) | [8 empty] | No |  |  |  | Internal hydrocarbon | Reliable, with two-point correction of energy scale
P | 2p3/2 | 131.2 | [WH4(PH(C6H5)2)4] | tetrahydridotetrakis(diphenylphosphine)tungsten | Shulg'a Yu.M., Makhaev V.D., Borisov A.P. | Izv. Akad. Nauk SSSR Ser. Khim. 7, 1631 (1981) | [8 empty] | No |  |  |  | Internal hydrocarbon | Reliable, with two-point correction of energy scale
P | 2p3/2 | 130.9 | [WH4((C6H5)2PCH3)4] | tetrahydridotetrakis(methyldiphenylphosphine)tungsten | Shulg'a Yu.M., Makhaev V.D., Borisov A.P. | Izv. Akad. Nauk SSSR Ser. Khim. 7, 1631 (1981) | [8 empty] | No |  |  |  | Internal hydrocarbon | Reliable, with two-point correction of energy scale
P | 2p3/2 | 132.5 | [WH4(P(CH3C2H5O)3)4] | tetrahydridotetrakis(tris(1-methylethoxy)phosphine-P)tungsten | Shulg'a Yu.M., Makhaev V.D., Borisov A.P. | Izv. Akad. Nauk SSSR Ser. Khim. 7, 1631 (1981) | [8 empty] | No |  |  |  | Internal hydrocarbon | Reliable, with two-point correction of energy scale
P | 2p3/2 | 131.6 | [PtHCl(P(C6H5)3)2] | chlorohydridobis(triphenylphosphine)platinum | Andersson C., Larsson R. | Chem. Scr. 11, 140 (1977) | [8 empty] | No |  |  |  | Internal hydrocarbon | Reliable, with two-point correction of energy scale
P | 2p3/2 | 132.4 | [RhH(P(C6H5)3)3] | hydridotris(triphenylphosphine)rhodium | Furlani C., Mattogno G., Plozonetti G., Sbrana G., Valentini G. | J. Catal. 94, 335 (1985) | [8 empty] | No |  |  | Au | Internal hydrocarbon | Reliable, with two-point correction of energy scale
P | 2p3/2 | 131.5 | [PtH(SnCl3)(P(C2H5)3)2] | hydrido(trichlorostannyl)bis(triethylphosphine)platinum | Andersson C., Larsson R. | Chem. Scr. 11, 140 (1977) | [8 empty] | No |  |  |  | Internal hydrocarbon | Reliable, with two-point correction of energy scale
P | 2p3/2 | 132.5 | [CH3P(C6H4Cl)3]I | tris(4-chlorophenyl)methylphosphonium iodide | Hoste S., Van De Vondel D.F., Van Der Kelen G.P. | J. Electron Spectrosc. Relat. Phenom. 17, 191 (1979) | [8 empty] | No |  |  |  | Internal hydrocarbon | Reliable, with two-point correction of energy scale
P | 2p3/2 | 132.7 | [CH3P(C6H4F)3]I | tris(4-fluorophenyl)methylphosphonium iodide | Hoste S., Van De Vondel D.F., Van Der Kelen G.P. | J. Electron Spectrosc. Relat. Phenom. 17, 191 (1979) | [8 empty] | No |  |  |  | Internal hydrocarbon | Reliable, with two-point correction of energy scale
P | 2p3/2 | 131.5 | [IrCl4(P(C2H5)3)2] | tetrachlorobis(triethylphosphine)iridium | Leigh G.J., Bremser W. | J. Chem. Soc. Dalton Trans. 1217 (1972) | [8 empty] | No |  |  |  | Internal hydrocarbon | Reliable, with two-point correction of energy scale
P | 2p3/2 | 131 | [(C6H5)2P((CH3)2NCH2CH2)] | (N,N-dimethylethanamine)diphenylphosphine | Swartz W.E., Gray R.C., Carver J.C., Taylor R.C., Hercules D.M. | Spectrochim Acta A 30, 1561 (1974) | [8 empty] | No |  |  |  | Internal hydrocarbon | Reliable, with two-point correction of energy scale
P | 2p3/2 | 131.3 | [(C6H5)2P((CH3)2NCH2CH2)]HBr | (N,N-dimethylethanamine)diphenylphosphine hydrogen bromide | Swartz W.E., Gray R.C., Carver J.C., Taylor R.C., Hercules D.M. | Spectrochim Acta A 30, 1561 (1974) | [8 empty] | No |  |  |  | Internal hydrocarbon | Reliable, with two-point correction of energy scale
P | 2p3/2 | 133 | [CH3P(C6H5)3]Br | methyltriphenylphosphonium bromide | Swartz W.E., Ruff J.R., Hercules D.M. | J. Am. Chem. Soc. 94, 5228 (1972) | [8 empty] | No |  |  |  | Internal hydrocarbon | Reliable, with two-point correction of energy scale
P | 2p3/2 | 132 | [MnCl(CO)4(P(C6H5)3)] | tetracarbonylchloro(triphenylphosphine)manganese | Pelavin, M., Hendrickson, D., Hollander, J., Jolly, W. | J. Phys. Chem. 74, 1116 (1970) | [8 empty] | No |  |  | Energy increased by 0.8eV (see comment) | Adventitious carbon | Reliable, with two-point correction of energy scale | [5 empty] | The same procedure was described by Hendrickson D.N., Hollander J.M., Jolly W.L. Inorg. Chem. 8, 2642 (1969).Energy increased by 0.8 eV (see comment)
P | 2p3/2 | 131.5 | [Mn2(CO)8(P(C6H5)3)2] | octacarbonylbis(triphenylphosphine)dimanganese | Van De Vondel, D.F., Wuyts L.F., Van Der Kelen G.P., Bevernage, L. | J. Electron Spectrosc. Relat. Phenom. 10, 389 (1977) | [8 empty] | No |  |  |  | Internal hydrocarbon | Reliable, with two-point correction of energy scale
P | 2p3/2 | 130.8 | [Mo(CO)2(C10H8N2)(P(C6H5)3)2] | (2,2'-bipyridine-N,N')dicarbonylbis(triphenylphosphine)molybdenum | Brisdon B.J., Mialki W.S., Walton R.A. | J. Organometal. Chem. 187, 341 (1980) | [8 empty] | No |  |  |  | Internal hydrocarbon | Reliable, with two-point correction of energy scale
P | 2p3/2 | 133.9 | [Mo(O2)(OP(O)(OH)(CH3))2] | bis(hydroxomethylphosphato-O)dioxomolybdenum | Nefedov V.I., Buslaev, Kuznetsova A.A., Yankina L.F. | Zh. Neorg. Khimii 19, 1416 (1974) | [8 empty] | No |  |  |  | Internal hydrocarbon | Reliable, with two-point correction of energy scale
P | 2p3/2 | 133.3 | [MoCl(O2)(PO2(C6H5)2)] | chloro(diphenylphosphato-O)dioxomolybdenum | Nefedov V.I., Buslaev, Kuznetsova A.A., Yankina L.F. | Zh. Neorg. Khimii 19, 1416 (1974) | [8 empty] | No |  |  |  | Internal hydrocarbon | Reliable, with two-point correction of energy scale
P | 2p3/2 | 132.9 | [MoCl(O2)(O)P(S)(C6H5)2] | chloro(diphenylthiophosphato-O)dioxomolybdenum | Nefedov V.I., Buslaev, Kuznetsova A.A., Yankina L.F. | Zh. Neorg. Khimii 19, 1416 (1974) | [8 empty] | No |  |  |  | Internal hydrocarbon | Reliable, with two-point correction of energy scale
P | 2p3/2 | 133.4 | [MoO(OP(O)(C6H5)2)3] | tris(diphenylphosphinato-O)oxomolybdenum | Nefedov V.I., Buslaev, Kuznetsova A.A., Yankina L.F. | Zh. Neorg. Khimii 19, 1416 (1974) | [8 empty] | No |  |  |  | Internal hydrocarbon | Reliable, with two-point correction of energy scale
P | 2p3/2 | 133.2 | Na2(PO3CH3) | disodium methylphosphate | Nefedov V.I., Buslaev, Kuznetsova A.A., Yankina L.F. | Zh. Neorg. Khimii 19, 1416 (1974) | [8 empty] | No |  |  |  | Internal hydrocarbon | Reliable, with two-point correction of energy scale
P | 2p3/2 | 132.6 | Na[O2P(C6H5)2] | sodium dioxodiphenylphosphate | Nefedov V.I., Buslaev, Kuznetsova A.A., Yankina L.F. | Zh. Neorg. Khimii 19, 1416 (1974) | [8 empty] | No |  |  |  | Internal hydrocarbon | Reliable, with two-point correction of energy scale
P | 2p3/2 | 132.4 | Na[OSP(C6H5)2] | sodium oxodiphenylthiophosphate | Nefedov V.I., Buslaev, Kuznetsova A.A., Yankina L.F. | Zh. Neorg. Khimii 19, 1416 (1974) | [8 empty] | No |  |  |  | Internal hydrocarbon | Reliable, with two-point correction of energy scale
P | 2p3/2 | 131.7 | [Ni(P(C6H5)3)2(C6H5OCCOC6H5)] | (diphenylethanedione-O,O)bis(triphenylphosphine)nickel | Nefedov V.I., Salin J.V., Walther D., Uhlig E., Dinjus E. | Z. Chem. 17, 191 (1977) | [8 empty] | No |  |  |  | Internal hydrocarbon | Reliable, with two-point correction of energy scale
P | 2p3/2 | 131.7 | [Ni(C10H8N2)(P(C6H5)3)2] | (2,2'-bipyridine-N,N')bis(triphenylphosphine)nickel | Nefedov V.I., Salin J.V., Walther D., Uhlig E., Dinjus E. | Z. Chem. 17, 191 (1977) | [8 empty] | No |  |  |  | Internal hydrocarbon | Reliable, with two-point correction of energy scale
P | 2p3/2 | 130.8 | [NiBr(CClCCl2)(P(C2H5)3)2] | bromo(trichloroethenyl)bis(triethylphosphine)nickel | Fahey D.R., Baldwin B.A. | Inorg. Chim. Acta 36, 269 (1979) | [8 empty] | No |  |  |  | Internal hydrocarbon | Reliable, with two-point correction of energy scale
P | 2p3/2 | 131.1 | [NiCl(CFCF2)(P(C2H5)3)2] | chlorobis(triethylphosphine)(trifluoroethenyl)nickel | Fahey D.R., Baldwin B.A. | Inorg. Chim. Acta 36, 269 (1979) | [8 empty] | No |  |  |  | Internal hydrocarbon | Reliable, with two-point correction of energy scale
P | 2p3/2 | 130.9 | [NiCl(C6H5)(P(C2H5)3)2] | chlorophenylbis(triethylphosphine)nickel | Fahey D.R., Baldwin B.A. | Inorg. Chim. Acta 36, 269 (1979) | [8 empty] | No |  |  |  | Internal hydrocarbon | Reliable, with two-point correction of energy scale
P | 2p3/2 | 130.5 | [Ni(CH3)(P(C2H5)3)2(C6H2(CH3)3)] | methylbis(triethylphosphine)(2,4,6-trimethylphenyl)nickel | Fahey D.R., Baldwin B.A. | Inorg. Chim. Acta 36, 269 (1979) | [8 empty] | No |  |  |  | Internal hydrocarbon | Reliable, with two-point correction of energy scale
P | 2p3/2 | 132.3 | [(CH3CH2)(P(O)(C6H5))2] | (1,2-ethanediyl)diphenylphosphorane oxide | Nefedov V.I., Salyn, Y.V., Walther B., Messbauer B., Schoeps R. | Inorg. Chim. Acta 45, L103 (1980) | [8 empty] | No |  |  |  | Internal hydrocarbon | Reliable, with two-point correction of energy scale
P | 2p3/2 | 131.5 | [Co(NO)(NCC(S)C(S)CN)(CH2CH2)(P(C6H5)2)2] | (2,3-dimercapto-1,4-dinitrilato-2-butene-S,S")ethanediylbis((diphenylphosphine)-P,P')nitrosylcobalt | Thomas P. | Z. Anorg. Allg. Chem. 477, 144 (1981) | [8 empty] | No |  |  |  | Internal hydrocarbon | Reliable, with two-point correction of energy scale
P | 2p3/2 | 131.4 | [Fe(NO)(NCC(S)C(S)CN)(CH2CH2)(P(C6H5)2)2] | (2,3-dimercapto-1,4-dinitrilato-2-butene-S,S")ethanediylbis((diphenylphosphine)-P,P')nitrosyliron | Thomas P. | Z. Anorg. Allg. Chem. 477, 144 (1981) | [8 empty] | No |  |  |  | Internal hydrocarbon | Reliable, with two-point correction of energy scale
P | 2p3/2 | 133 | [OP(C6H4F)3] | tris(3-fluorophenyl)phosphorane oxide | Hoste S., Van De Vondel D.F., Van Der Kelen G.P. | J. Electron Spectrosc. Relat. Phenom. 17, 191 (1979) | [8 empty] | No |  |  |  | Internal hydrocarbon | Reliable, with two-point correction of energy scale
P | 2p3/2 | 132.4 | [OP(C6H4F)3] | tris(4-fluorophenyl)phosphorane oxide | Hoste S., Van De Vondel D.F., Van Der Kelen G.P. | J. Electron Spectrosc. Relat. Phenom. 17, 191 (1979) | [8 empty] | No |  |  |  | Internal hydrocarbon | Reliable, with two-point correction of energy scale
P | 2p3/2 | 135.8 | [P(C6H5)2NO]F2 | nitrosyldiphenylphosphorane difluoride | Fluck E., Weber D. | Z. Anorg. Allg. Chem. 412, 47 (1975) | [8 empty] | No |  |  |  | Internal hydrocarbon | Reliable, with two-point correction of energy scale
P | 2p3/2 | 131 | [OsCl4(P(C2H5)3)2] | tetrachlorobis(triethylphosphine)osmium | Leigh G.J., Bremser W. | J. Chem. Soc. Dalton Trans. 1217 (1972) | [8 empty] | No |  |  |  | Internal hydrocarbon | Reliable, with two-point correction of energy scale
P | 2p3/2 | 131 | [Pd(P(C6H5)3)2(SeP(C6H5)2)2] | bis(mu-(diphenylphosphineselenito-P,Se))bis(triphenylphosphine)dipalladium | Nefedov V.I., Salyn, Y.V., Walther B., Messbauer B., Schoeps R. | Inorg. Chim. Acta 45, L103 (1980) | [8 empty] | No |  |  |  | Internal hydrocarbon | Reliable, with two-point correction of energy scale
P | 2p3/2 | 131 | [Pd2(SP(C6H5)2)2(P(C6H5)3)2] | bis(mu-(diphenylphosphinethioato-P,S))bis(triphenylphosphine)dipalladium | Nefedov V.I., Salyn, Y.V., Walther B., Messbauer B., Schoeps R. | Inorg. Chim. Acta 45, L103 (1980) | [8 empty] | No |  |  |  | Internal hydrocarbon | Reliable, with two-point correction of energy scale
P | 2p3/2 | 132.5 | [P(O)(S2H5)(C6H5)2] | ethylthio(oxo)diphenyl phosphorane | Bressan M., Furlani C., Polzonetti G. | Polyhedron 2, 523 (1983) | [8 empty] | No |  |  | Au | Internal hydrocarbon | Reliable, with two-point correction of energy scale
P | 2p3/2 | 132.1 | [P(C6H5)2CN] | cyanodiphenylphosphine | Fluck E., Weber D. | Z. Naturforsch. B 29, 603 (1974) | [8 empty] | No |  |  |  | Adventitious carbon | Reliable, with two-point correction of energy scale
P | 2p3/2 | 131.1 | [PS(C2H5)(C6H5)2] | ethylthio(diphenyl)phosphine | Bressan M., Furlani C., Polzonetti G. | Polyhedron 2, 523 (1983) | [8 empty] | No |  |  | Au | Internal hydrocarbon | Reliable, with two-point correction of energy scale
P | 2p3/2 | 132.3 | [PH(C6H5)2]Se | diphenylphosphine selenide | Nefedov V.I., Salyn, Y.V., Walther B., Messbauer B., Schoeps R. | Inorg. Chim. Acta 45, L103 (1980) | [8 empty] | No |  |  |  | Internal hydrocarbon | Reliable, with two-point correction of energy scale
P | 2p3/2 | 131.4 | [Mo(CO)5(P(C6H5)3)] | pentacarbonyl(triphenylphosphine)molybdenum | Hoste S., Van De Vondel D.F., Van Der Kelen G.P. | J. Electron Spectrosc. Relat. Phenom. 17, 191 (1979) | [8 empty] | No |  |  |  | Internal hydrocarbon | Reliable, with two-point correction of energy scale
P | 2p3/2 | 132.2 | [HgI2(SeP(C6H5)3)] | diiodo(selenotriphenylphosphorane)mercury | Morgan W.E., Stec W. ., Albridge R.G., Van Wazer J.R. | Inorg. Chem. 10, 926 (1971) | [8 empty] | No |  |  |  | Internal hydrocarbon | Reliable, with two-point correction of energy scale
P | 2p3/2 | 133.5 | [C6H5)4P]Br | tetraphenylphosphorane bromide | Larsson R., Malek A., Folkesson B. | Chem. Scr. 16, 47 (1980) | [8 empty] | No |  |  |  | IC Special IR Rel. | Reliable
P | 2p3/2 | 133.5 | [C6H5)4P]Br | tetraphenylphosphorane bromide | Swartz W.E., Ruff J.R., Hercules D.M. | J. Am. Chem. Soc. 94, 5228 (1972) | [8 empty] | No |  |  |  | Internal hydrocarbon | Reliable, with two-point correction of energy scale
P | 2p3/2 | 131.2 | [Pt(CH3)2(P(C2H5)3)2] | cis-dimethylbis(triethylphosphine)platinum | Riggs W.M. | Anal. Chem. 44, 830 (1972) | [8 empty] | No |  |  |  | Internal hydrocarbon | Reliable, with two-point correction of energy scale
P | 2p3/2 | 132.3 | [PtI2(P(CH3)3)2] | cis-diiodobis(trimethylphosphine)platinum | Clark D.T., Adams D.B., Briggs D. | J. Chem. Soc. Chem. Commun. 603 (1971) | [8 empty] | No |  |  |  | Internal hydrocarbon | Reliable, with two-point correction of energy scale
P | 2p3/2 | 131 | [PdCl2(C6H5P(C2H5)2)2] | cis-dichlorobis(diethylphenylphosphine)palladium | Clark D.T., Adams D.B., Briggs D. | J. Chem. Soc. Chem. Commun. 603 (1971) | [8 empty] | No |  |  |  | Internal hydrocarbon | Reliable, with two-point correction of energy scale
P | 2p3/2 | 131.5 | [PtCl2(P(C2H5)3)2] | cis-dichlorobis(triethylphosphine)platinum | Andersson C., Larsson R. | Chem. Scr. 11, 140 (1977) | [8 empty] | No |  |  |  | Internal hydrocarbon | Reliable, with two-point correction of energy scale
P | 2p3/2 | 131.6 | [RhCl3(P(CH3)2C6H5)3] | trichlorotris(dimethylphenylphosphine)rhodium | Leigh G.J., Bremser W. | J. Chem. Soc. Dalton Trans. 1217 (1972) | [8 empty] | No |  |  |  | Internal hydrocarbon | Reliable, with two-point correction of energy scale
P | 2p3/2 | 131.4 | [IrCl3(P(CH3)2C6H5)3] | trichlorotris(dimethylphenylphosphine)iridium | Leigh G.J., Bremser W. | J. Chem. Soc. Dalton Trans. 1217 (1972) | [8 empty] | No |  |  |  | Internal hydrocarbon | Reliable, with two-point correction of energy scale
P | 2p3/2 | 130.9 | [MoCl3(P(CH3)2C6H5)3] | trichlorotris(dimethylphenylphosphine)molybdenum | Leigh G.J., Bremser W. | J. Chem. Soc. Dalton Trans. 1217 (1972) | [8 empty] | No |  |  |  | Internal hydrocarbon | Reliable, with two-point correction of energy scale
P | 2p3/2 | 131.2 | [OsCl3(P(CH3)2C6H5)3] | trichlorotris(dimethylphenylphosphine)osmium | Leigh G.J., Bremser W. | J. Chem. Soc. Dalton Trans. 1217 (1972) | [8 empty] | No |  |  |  | Internal hydrocarbon | Reliable, with two-point correction of energy scale
P | 2p3/2 | 131.2 | [ReCl3(P(CH3)2C6H5)3] | trichlorotris(dimethylphenylphosphine)rhenium | Leigh G.J., Bremser W. | J. Chem. Soc. Dalton Trans. 1217 (1972) | [8 empty] | No |  |  |  | Internal hydrocarbon | Reliable, with two-point correction of energy scale
P | 2p3/2 | 131.2 | [ReCl3(P(CH3)2C6H5)3] | trichlorotris(dimethylphenylphosphine)rhenium | Chatt J., Elson C.M., Hooper N.E., Leigh G.J. | J. Chem. Soc. Dalton Trans. 2392 (1975) | [8 empty] | No |  |  |  | Internal hydrocarbon | Reliable, with two-point correction of energy scale
P | 2p3/2 | 131.1 | [RuCl3(P(CH3)2C6H5)3] | trichlorotris(dimethylphenylphosphine)ruthenium | Leigh G.J., Bremser W. | J. Chem. Soc. Dalton Trans. 1217 (1972) | [8 empty] | No |  |  |  | Internal hydrocarbon | Reliable, with two-point correction of energy scale
P | 2p3/2 | 131.9 | [PtI2(P(CH3)3)2] | trans-diiodobis(trimethylphosphine)platinum | Clark D.T., Adams D.B., Briggs D. | J. Chem. Soc. Chem. Commun. 603 (1971) | [8 empty] | No |  |  |  | Internal hydrocarbon | Reliable, with two-point correction of energy scale
P | 2p3/2 | 130.7 | [PdCl2(C6H5P(C2H5)2)2] | trans-dichlorobis(diethylphenylphosphine)palladium | Clark D.T., Adams D.B., Briggs D. | J. Chem. Soc. Chem. Commun. 603 (1971) | [8 empty] | No |  |  |  | Internal hydrocarbon | Reliable, with two-point correction of energy scale
P | 2p3/2 | 130.8 | [PtCl2(P(C4H9)3)2] | trans-dichlorobis(tributylphosphine)platinum | Clark D.T., Adams D.B., Briggs D. | J. Chem. Soc. Chem. Commun. 603 (1971) | [8 empty] | No |  |  |  | Internal hydrocarbon | Reliable, with two-point correction of energy scale
P | 2p3/2 | 131.4 | [PtCl2(P(C2H5)3)2] | trans-dichlorobis(triethylphosphine)platinum | Andersson C., Larsson R. | Chem. Scr. 11, 140 (1977) | [8 empty] | No |  |  |  | Internal hydrocarbon | Reliable, with two-point correction of energy scale
P | 2p3/2 | 131.3 | [OsCl2(P(CH3)2(C6H5))4] | trans-dichlorotetrakis(dimethylphenylphosphine)osmium | Leigh G.J., Bremser W. | J. Chem. Soc. Dalton Trans. 1217 (1972) | [8 empty] | No |  |  |  | Internal hydrocarbon | Reliable, with two-point correction of energy scale
P | 2p3/2 | 131.5 | [OsCl4(P(CH3)2(C6H5))2] | trans-tetrachlorobis(dimethylphenylphosphine)osmium | Leigh G.J., Bremser W. | J. Chem. Soc. Dalton Trans. 1217 (1972) | [8 empty] | No |  |  |  | Internal hydrocarbon | Reliable, with two-point correction of energy scale
P | 2p3/2 | 131.1 | [ReCl2(P(CH3)2(C6H5))4] | trans-dichlorotetrakis(dimethylphenylphosphine)rhenium | Leigh G.J., Bremser W. | J. Chem. Soc. Dalton Trans. 1217 (1972) | [8 empty] | No |  |  |  | Internal hydrocarbon | Reliable, with two-point correction of energy scale
P | 2p3/2 | 131.9 | [ReCl4(P(CH3)2(C6H5))2] | trans-tetrachlorobis(dimethylphenylphosphine)rhenium | Leigh G.J., Bremser W. | J. Chem. Soc. Dalton Trans. 1217 (1972) | [8 empty] | No |  |  |  | Internal hydrocarbon | Reliable, with two-point correction of energy scale
P | 2p3/2 | 131.5 | [Au2(P(C2H5)2)2((CH2)2)2] | bis(mu-(diethylphosphonium))bis(dimethylene)digold | Van De Vondel D.F., Van Der Kelen G.P., Schmidbaur H., Wolleben A., Wagner F.E. | Phys. Scripta 16, 364 (1977) | [8 empty] | No |  |  |  | Adventitious carbon | Reliable, with two-point correction of energy scale
P | 2p3/2 | 132.4 | [AuSP(C2H5)2S]2 | bis(mu-(diethylphosphinedithioato-S,S'))digold | Van De Vondel D.F., Van Der Kelen G.P., Schmidbaur H., Wolleben A., Wagner F.E. | Phys. Scripta 16, 364 (1977) | [8 empty] | No |  |  |  | Adventitious carbon | Reliable, with two-point correction of energy scale
P | 2p3/2 | 131.1 | [Ni(C2H4)(P(C6H5)3)2] | (eta2-ethene)bis(triphenylphosphine)nickel | Tolman C.A., Riggs W.M., Linn W.J., King C.M., Wendt R.C. | Inorg. Chem. 12, 2770 (1973) | [8 empty] | No |  |  |  | Internal hydrocarbon | Reliable, with two-point correction of energy scale
P | 2p3/2 | 131.1 | [W(CO)4((C4H9)P(C6H5)2)2] | bis(butyldiphenylphosphine)tetracarbonyltungsten | Shulg'a Yu.M., Makhaev V.D., Borisov A.P. | Izv. Akad. Nauk SSSR Ser. Khim. 7, 1631 (1981) | [8 empty] | No |  |  |  | Internal hydrocarbon | Reliable, with two-point correction of energy scale
P | 2p3/2 | 133.4 | [(ClCH2)P(C6H5)3]Cl | (chloromethyl)triphenylphosphonium chloride | Swartz W.E., Ruff J.R., Hercules D.M. | J. Am. Chem. Soc. 94, 5228 (1972) | [8 empty] | No |  |  |  | Internal hydrocarbon | Reliable, with two-point correction of energy scale
P | 2p3/2 | 131.4 | [Pt(B10H12)(P(C2H5)3)2] | (dodecahydrodecaborato)bis(triethylphosphine)platinum | Riggs W.M. | Anal. Chem. 44, 830 (1972) | [8 empty] | No |  |  |  | Internal hydrocarbon | Reliable, with two-point correction of energy scale
P | 2p3/2 | 131.4 | [PtCl2(P(C2H5)3)2] | dichlorobis(triethylphosphine)platinum | Riggs W.M. | Anal. Chem. 44, 830 (1972) | [8 empty] | No |  |  |  | Internal hydrocarbon | Reliable, with two-point correction of energy scale
P | 2p3/2 | 131.6 | [PtCl4(P(C2H5)3)2] | tetrachlorobis(triethylphosphine)platinum | Leigh G.J., Bremser W. | J. Chem. Soc. Dalton Trans. 1217 (1972) | [8 empty] | No |  |  |  | Internal hydrocarbon | Reliable, with two-point correction of energy scale
P | 2p3/2 | 131.5 | [PtCl4(P(C2H5)3)2] | tetrachlorobis(triethylphosphine)platinum | Riggs W.M. | Anal. Chem. 44, 830 (1972) | [8 empty] | No |  |  |  | Internal hydrocarbon | Reliable, with two-point correction of energy scale
P | 2p3/2 | 130.9 | [PtI2(P(C2H5)3)2] | diiodobis(triethylphosphine)platinum | Riggs W.M. | Anal. Chem. 44, 830 (1972) | [8 empty] | No |  |  |  | Internal hydrocarbon | Reliable, with two-point correction of energy scale
P | 2p3/2 | 131.6 | [PtB10H12(P(C6H5)3)2] | ((5,6,7,8,9,10-eta)-dodecahydrodecaborato)bis(triphenylphosphine)platinum | Riggs W.M. | Anal. Chem. 44, 830 (1972) | [8 empty] | No |  |  |  | Internal hydrocarbon | Reliable, with two-point correction of energy scale
P | 2p3/2 | 132.5 | [(CH3OCH2)P(C6H5)3]Cl | (methoxymethyl)triphenylphosphonium chloride | Swartz W.E., Ruff J.R., Hercules D.M. | J. Am. Chem. Soc. 94, 5228 (1972) | [8 empty] | No |  |  |  | Internal hydrocarbon | Reliable, with two-point correction of energy scale
P | 2p3/2 | 130.4 | [Co4(CO)9(P(OCH3)3(PC6H5)2)] | di-mu-carbonylheptacarbonylbis(mu-4-(phenylphosphinidene))(trimethoxyphosphine)tetracobalt | Kouba J.K., Pierce J.L., Walton R.A. | J. Organometal. Chem. 202, C105 (1980) | [8 empty] | No |  |  |  | Internal hydrocarbon | Reliable, with two-point correction of energy scale
P | 2p3/2 | 133 | [Co4(CO)9(P(OCH3)3(PC6H5)2)] | di-mu-carbonylheptacarbonylbis(mu-4-(phenylphosphinidene))(trimethoxyphosphine)tetracobalt | Kouba J.K., Pierce J.L., Walton R.A. | J. Organometal. Chem. 202, C105 (1980) | [8 empty] | No |  |  |  | Internal hydrocarbon | Reliable, with two-point correction of energy scale
P | 2p3/2 | 129.6 | [Fe3(CO)8(P(OCH3)3(PC6H5)2)] | octacarbonylbis(mu3-(phenylphosphinidene))(trimethoxyphosphine-P)triiron | Kouba J.K., Pierce J.L., Walton R.A. | J. Organometal. Chem. 202, C105 (1980) | [8 empty] | No |  |  |  | Internal hydrocarbon | Reliable, with two-point correction of energy scale
P | 2p3/2 | 132.5 | [Fe3(CO)8(P(OCH3)3(PC6H5)2)] | octacarbonylbis(mu3-(phenylphosphinidene))(trimethoxyphosphine-P)triiron | Kouba J.K., Pierce J.L., Walton R.A. | J. Organometal. Chem. 202, C105 (1980) | [8 empty] | No |  |  |  | Internal hydrocarbon | Reliable, with two-point correction of energy scale
P | 2p3/2 | 131 | [Fe2(CO)6(HPC6H5)2] | hexacarbonylbis((hydrido)mu-phenylphosphinediiron) | Kouba J.K., Pierce J.L., Walton R.A. | J. Organometal. Chem. 202, C105 (1980) | [8 empty] | No |  |  |  | Internal hydrocarbon | Reliable, with two-point correction of energy scale
P | 2p3/2 | 130.2 | [Co4(CO)10(PC6H5)2] | di-mu-carbonyloctacarbonybis(mu-(phenylphosphinidene))tetracobalt | Kouba J.K., Pierce J.L., Walton R.A. | J. Organometal. Chem. 202, C105 (1980) | [8 empty] | No |  |  |  | Internal hydrocarbon | Reliable, with two-point correction of energy scale
P | 2p3/2 | 130.1 | [Fe3(CO)9(PC6H5)2] | nonacarbonylbis(mu3-(phenylphosphinylidene))triiron | Kouba J.K., Pierce J.L., Walton R.A. | J. Organometal. Chem. 202, C105 (1980) | [8 empty] | No |  |  |  | Internal hydrocarbon | Reliable, with two-point correction of energy scale
P | 2p3/2 | 131 | [W(CO)2(CH3CN)(PCH3(C6H5)2)3] | (acetonitrile)dicarbonyltris(methyldiphenylphosphine)tungsten | Brisdon B.J., Griffin G.F., Pierce J., Walton R.A. | J. Organometal. Chem. 219, 53 (1981) | [8 empty] | No |  |  |  | Internal hydrocarbon | Reliable, with two-point correction of energy scale
P | 2p3/2 | 131.7 | [Pd(CN)2(P(C6H5)3)2] | bis(cyano-C)bis(triphenylphosphine)palladium | Kumar G., Blackburn, J.R., Albridge R.G., Moddeman W.E., Jones M.M. | Inorg. Chem. 11, 296 (1972) | [8 empty] | No |  |  |  | Internal hydrocarbon | Reliable, with two-point correction of energy scale
P | 2p3/2 | 131.6 | [PdBr2(P(C6H5)3)2] | dibromobis(triphenylphosphine)palladium | Kumar G., Blackburn, J.R., Albridge R.G., Moddeman W.E., Jones M.M. | Inorg. Chem. 11, 296 (1972) | [8 empty] | No |  |  |  | Internal hydrocarbon | Reliable, with two-point correction of energy scale
P | 2p3/2 | 131.4 | [PdI2(P(C6H5)3)2] | diiodobis(triphenylphosphine)palladium | Kumar G., Blackburn, J.R., Albridge R.G., Moddeman W.E., Jones M.M. | Inorg. Chem. 11, 296 (1972) | [8 empty] | No |  |  |  | Internal hydrocarbon | Reliable, with two-point correction of energy scale
P | 2p3/2 | 132.2 | [P(C6H5)3]3HBr | tris(triphenylphosphine) hydrogen bromide | Swartz W.E., Gray R.C., Carver J.C., Taylor R.C., Hercules D.M. | Spectrochim Acta A 30, 1561 (1974) | [8 empty] | No |  |  |  | Internal hydrocarbon | Reliable, with two-point correction of energy scale
P | 2p3/2 | 131.3 | [CuC6H5CCP(C6H5)3]4 | tetrakis(mu3-(phenylethynyl))tetrakis(triphenylphosphine)tetracopper | Battistoni C., Mattongno G., Paparazzo E., Naldini L. | Inorg. Chim. Acta 102, 1 (1985) | [8 empty] | No |  |  |  | Internal hydrocarbon | Reliable, with two-point correction of energy scale
P | 2p3/2 | 131.3 | [CuClP(C6H5)3]4 | tetra-mu3-chlorotetrakis(triphenylphosphine)tetracopper | Battistoni C., Mattongno G., Paparazzo E., Naldini L. | Inorg. Chim. Acta 102, 1 (1985) | [8 empty] | No |  |  |  | Internal hydrocarbon | Reliable, with two-point correction of energy scale
P | 2p3/2 | 132.9 | [HP(C6H5)3]I | hydridotriphenylphosphine iodide | Fluck E., Weber D. | Z. Naturforsch. B 29, 603 (1974) | [8 empty] | No |  |  |  | Internal hydrocarbon | Reliable, with two-point correction of energy scale
P | 2p3/2 | 133.5 | [Cu(C2O4)2(P(C6H5)4)2] | bis(oxalato-O,O')bis(tetraphenylphosphonium)copper | Folkesson B., Sundberg P., Johansson L., Larsson R. | J. Electron Spectrosc. Relat. Phenom. 32, 248 (1983) | [8 empty] | No |  |  |  | IC=285.5 | Reliable
P | 2p3/2 | 133.5 | [Ni(SCN)4(P(C6H5)4)2] | tetraphenylphosphoniumtetrakis(thiocyanato-S)nickel | Folkesson B., Larsson R. | J. Electron Spectrosc. Relat. Phenom. 26, 157 (1982) | [8 empty] | No |  |  |  | IC=285.5
P | 2p3/2 | 133.5 | [Pd(SCN)4(P(C6H5)4)2] | tetraphenylphosphoniumtetrakis(thiocyanato-S)palladium | Folkesson B., Larsson R. | J. Electron Spectrosc. Relat. Phenom. 26, 157 (1982) | [8 empty] | No |  |  |  | IC=285.5
P | 2p3/2 | 134.3 | [SeP(OC6H5)3] | (triphenoxy-O,O',O")phosphorane selenide | Morgan W.E., Stec W. ., Albridge R.G., Van Wazer J.R. | Inorg. Chem. 10, 926 (1971) | [8 empty] | No |  |  |  | Internal hydrocarbon | Reliable, with two-point correction of energy scale
P | 2p3/2 | 133.1 | [SP(SC6H5)3] | (tribenzenethio-S,S',S")phosphorane sulfide | Morgan W.E., Stec W. ., Albridge R.G., Van Wazer J.R. | Inorg. Chem. 10, 926 (1971) | [8 empty] | No |  |  |  | Internal hydrocarbon | Reliable, with two-point correction of energy scale
P | 2p3/2 | 131.4 | [Rh2Cl2(P(C6H5)3)4] | di-mu-chlorotetrakis(triphenylphosphine)dirhodium | Gassman P.G., Macomber D.W., Willging S.M. | J. Am. Chem. Soc. 107, 2380 (1985) | [8 empty] | No |  |  |  | Internal hydrocarbon | Reliable, with two-point correction of energy scale
P | 2p3/2 | 131 | [Au(P(C6H5)3)4]ClO4 | tetrakis(triphenylphosphine)gold perchlorate | McNeillie A., Brown D.H., Smith W.E., Gibson M., Watson L. | J. Chem. Soc. Dalton Trans. 767 (1980) | [8 empty] | No |  |  | C1s=284.9 | Internal hydrocarbon | Reliable
P | 2p3/2 | 131.6 | [Au11Cl(P(C6H5)3)9]Cl2 | chlorononakis(triphenylphosphine)undecagold dichloride | Battistoni C., Mattogno G., Cariati F., Kaldini L., Sgamellotti A. | Inorg. Chim. Acta 24, 207 (1977) | [8 empty] | No |  |  |  | Internal hydrocarbon | Reliable, with two-point correction of energy scale
P | 2p3/2 | 132.5 | [AuCl3P(C2H5)3] | trichloro(triethylphosphine)gold | McNeillie A., Brown D.H., Smith W.E., Gibson M., Watson L. | J. Chem. Soc. Dalton Trans. 767 (1980) | [8 empty] | No |  |  | C1s=285.3 | Internal hydrocarbon | Reliable
P | 2p3/2 | 132.3 | [AuCl3(P(C6H5)3)] | trichloro(triphenylphosphine)gold | McNeillie A., Brown D.H., Smith W.E., Gibson M., Watson L. | J. Chem. Soc. Dalton Trans. 767 (1980) | [8 empty] | No |  |  | C1s=284.9 | Internal hydrocarbon | Reliable
P | 2p3/2 | 133.2 | [MnBr(CO)3(P(OCH3)3)2] | bromotricarbonylbis(trimethoxyphosphine)manganese | Van De Vondel, D.F., Wuyts L.F., Van Der Kelen G.P., Bevernage, L. | J. Electron Spectrosc. Relat. Phenom. 10, 389 (1977) | [8 empty] | No |  |  |  | Adventitious carbon | Reliable, with two-point correction of energy scale
P | 2p3/2 | 131.5 | [MnBr(CO)4(P(C6H5)3)] | bromotetracarbonyl(triphenylphosphine)manganese | Van De Vondel, D.F., Wuyts L.F., Van Der Kelen G.P., Bevernage, L. | J. Electron Spectrosc. Relat. Phenom. 10, 389 (1977) | [8 empty] | No |  |  |  | Internal hydrocarbon | Reliable, with two-point correction of energy scale
P | 2p3/2 | 131.5 | [PtCl(C2Cl3)(P(C6H5)3)2] | chloro(trichloroethenyl)bis(triphenylphosphine)platinum | Mason R., Mingos D.M.P., Rucci G., Connor J.A. | J. Chem. Soc. Dalton Trans. 1730 (1972) | [8 empty] | No |  |  |  | Internal hydrocarbon | Reliable, with two-point correction of energy scale
P | 2p3/2 | 131.4 | [Pt(C2F4)(P(C6H5)3)2] | tetrafluoroethenbis(triphenylphosphine)platinum | Mason R., Mingos D.M.P., Rucci G., Connor J.A. | J. Chem. Soc. Dalton Trans. 1730 (1972) | [8 empty] | No |  |  |  | Internal hydrocarbon | Reliable, with two-point correction of energy scale
P | 2p3/2 | 131.5 | [Pt(C2H4)(P(C6H5)3)2] | (eta2-ethene)bis(triphenylphosphine)platinum | Mason R., Mingos D.M.P., Rucci G., Connor J.A. | J. Chem. Soc. Dalton Trans. 1730 (1972) | [8 empty] | No |  |  |  | Internal hydrocarbon | Reliable, with two-point correction of energy scale
P | 2p3/2 | 131.4 | [CdCl2(P(C6H5)3)3] | dichlorotris(triphenylphosphine)cadmium | Blackburn J. R., Nordberg C.R., Stevie F., Albridge R.G., Jones M.M. | Inorg. Chem. 9, 2374 (1970) | [8 empty] | No |  |  |  | Internal hydrocarbon | Reliable, with two-point correction of energy scale
P | 2s | 190.3 | [NiCl2(P(C4H9)3)2] | dichlorobis(tributylphosphine)nickel | Seno M., Tsuchiya S., Hidai M., Uchida Y. | Bull. Chem. Soc. Jpn. 49, 1184 (1976) | [8 empty] | No |  |  |  | Internal hydrocarbon | Reliable, with two-point correction of energy scale
P | 2s | 190.75 | [Au11(SCN)3(P(C6H5)3)7] | tris(thiocyanato)heptakis(triphenylphosphine)gold(11) | Van Attekum J.M.Th.M., Van Der Velden J.W.A., Trooster J.M. | Inorg. Chem. 19, 701 (1980) | [8 empty] | No |  |  |  | P2p=132.35 | Reliable, with two-point correction of energy scale
P | 2s | 190.45 | [AuNO3(P(C6H5)3)] | (nitrato-O)(triphenylphosphine)gold | Van Attekum J.M.Th.M., Van Der Velden J.W.A., Trooster J.M. | Inorg. Chem. 19, 701 (1980) | [8 empty] | No |  |  |  | P2p=131.95 | Reliable, with two-point correction of energy scale
P | 2s | 194.65 | [Au8(P(C6H5)3)8](PF6)2 | octakis(triphenylphosphine)octagold bis(hexafluorophosphate) | Van Attekum J.M.Th.M., Van Der Velden J.W.A., Trooster J.M. | Inorg. Chem. 19, 701 (1980) | [8 empty] | No |  |  |  | P2p=132.35 | Reliable, with two-point correction of energy scale
P | 2s | 190.75 | [Au8(P(C6H5)3)8](PF6)2 | octakis(triphenylphosphine)octagold bis(hexafluorophosphate) | Van Attekum J.M.Th.M., Van Der Velden J.W.A., Trooster J.M. | Inorg. Chem. 19, 701 (1980) | [8 empty] | No |  |  |  | P2p=132.35 | Reliable, with two-point correction of energy scale
P | 2s | 190.1 | NaH2PO2 | sodium hypophosphite | Swift P. | Surf. Interface Anal. 4, 47 (1982) | [8 empty] | No |  |  |  | Adventitious carbon | Reliable, with two-point correction of energy scale | polycrystalline
P | 2s | 190.45 | [AuBr(P(C6H5)3)] | bromo(triphenylphosphine)gold | Van Attekum J.M.Th.M., Van Der Velden J.W.A., Trooster J.M. | Inorg. Chem. 19, 701 (1980) | [8 empty] | No |  |  |  | P2p=131.95 | Reliable, with two-point correction of energy scale
P | 2s | 190.45 | [AuI(P(C6H5)3)] | iodo(triphenylphosphine)gold | Van Attekum J.M.Th.M., Van Der Velden J.W.A., Trooster J.M. | Inorg. Chem. 19, 701 (1980) | [8 empty] | No |  |  |  | P2p=131.95 | Reliable, with two-point correction of energy scale
P | 2s | 190.65 | [AuCl(P(C6H5)3)] | chloro(triphenylphosphine)gold | Van Attekum J.M.Th.M., Van Der Velden J.W.A., Trooster J.M. | Inorg. Chem. 19, 701 (1980) | [8 empty] | No |  |  |  | P2p=131.95 | Reliable, with two-point correction of energy scale
P | 2s | 190.65 | [Au9(P(C6H5)3)8](ClO4)3 | octakis(triphenylphosphine)nonagold triperchlorate | Van Attekum J.M.Th.M., Van Der Velden J.W.A., Trooster J.M. | Inorg. Chem. 19, 701 (1980) | [8 empty] | No |  |  |  | P2p=131.85 | Reliable, with two-point correction of energy scale
P | 2s | 190.85 | [Au9(NO3)3(P(C6H5)3)8] | tris(nitrato)octakis(triphenylphosphine)nonagold | Van Attekum J.M.Th.M., Van Der Velden J.W.A., Trooster J.M. | Inorg. Chem. 19, 701 (1980) | [8 empty] | No |  |  |  | P2p=131.85 | Reliable, with two-point correction of energy scale
P | 2s | 194.75 | [Au9(P(C6H5)3)8](PF6)3 | octakis(triphenylphosphine)nonagold tris(hexafluorophosphate) | Van Attekum J.M.Th.M., Van Der Velden J.W.A., Trooster J.M. | Inorg. Chem. 19, 701 (1980) | [8 empty] | No |  |  |  | P2p=131.85 | Reliable, with two-point correction of energy scale
P | 2s | 190.65 | [Au9(P(C6H5)3)8](PF6)3 | octakis(triphenylphosphine)nonagold tris(hexafluorophosphate) | Van Attekum J.M.Th.M., Van Der Velden J.W.A., Trooster J.M. | Inorg. Chem. 19, 701 (1980) | [8 empty] | No |  |  |  | P2p=131.85 | Reliable, with two-point correction of energy scale
P | 2s | 190.1 | NaH2PO2 | sodium hypophosphite | Swift P. | Surf. Interface Anal. 4, 47 (1982) | [8 empty] | No |  |  |  | Adventitious carbon | Reliable, with two-point correction of energy scale | polycrystalline
P | 2s | 191.7 | NaH2PO4 | sodium dihydrogen phosphate | Swift P. | Surf. Interface Anal. 4, 47 (1982) | [8 empty] | No |  |  |  | Adventitious carbon | Reliable, with two-point correction of energy scale | polycrystalline
P | 2s | 190.55 | [Au(P(C6H5)3)2]NO3 | bis(triphenylphosphine)gold nitrate | Van Attekum J.M.Th.M., Van Der Velden J.W.A., Trooster J.M. | Inorg. Chem. 19, 701 (1980) | [8 empty] | No |  |  |  | P2p=131.95 | Reliable, with two-point correction of energy scale
P | 2s | 190 | Na3SPO3 | sodium thiotrioxophosphate | Franke R., Chasse Th., StreubelP., Meisel A. | J. Electron Spectrosc. Relat. Phemon. 56, 381 (1991) | [8 empty] | No |  |  | Au 4f, Cu 2p | Adventitious carbon | Two-point correction of energy scale | powder (when a special point is made in the article)
P | 2s | 191.6 | NaPO3 | sodium metaphosphate | Swift P. | Surf. Interface Anal. 4, 47 (1982) | [8 empty] | No |  |  |  | Adventitious carbon | Reliable, with two-point correction of energy scale | polycrystalline
P | 2s | 191.85 | NaPO3 | sodium metaphosphate | Franke R., Chasse Th., StreubelP., Meisel A. | J. Electron Spectrosc. Relat. Phemon. 56, 381 (1991) | [8 empty] | No |  |  | Au 4f, Cu 2p | Adventitious carbon | Two-point correction of energy scale | powder (when a special point is made in the article)
P | 2s | 191.3 | Na2PFO3 | disodium trioxofluorophosphate | Franke R., Chasse Th., StreubelP., Meisel A. | J. Electron Spectrosc. Relat. Phemon. 56, 381 (1991) | [8 empty] | No |  |  | Au 4f, Cu 2p | Adventitious carbon | Two-point correction of energy scale | powder (when a special point is made in the article)
P | 2s | 193.05 | P4O10 | tetraphosphorous decaoxide | Franke R., Chasse Th., StreubelP., Meisel A. | J. Electron Spectrosc. Relat. Phemon. 56, 381 (1991) | [8 empty] | No |  |  | Au 4f, Cu 2p | Adventitious carbon | Two-point correction of energy scale | powder (when a special point is made in the article)
P | 2s | 189.8 | [NiCl2((C6H5)3P)2] | dichlorobis(triphenylphosphine)nickel | Seno M., Tsuchiya S., Hidai M., Uchida Y. | Bull. Chem. Soc. Jpn. 49, 1184 (1976) | [8 empty] | No |  |  |  | Internal hydrocarbon | Reliable, with two-point correction of energy scale
P | 2s | 190.25 | [Au(P(C6H5)3)2]B(C6H5)4 | bis(triphenylphosphine)gold tetraphenylborate | Van Attekum J.M.Th.M., Van Der Velden J.W.A., Trooster J.M. | Inorg. Chem. 19, 701 (1980) | [8 empty] | No |  |  |  | P2p=131.95 | Reliable, with two-point correction of energy scale
P | 2s | 190.8 | Na2HPO4 | disodium hydrogen phosphate | Swift P. | Surf. Interface Anal. 4, 47 (1982) | [8 empty] | No |  |  |  | Adventitious carbon | Reliable, with two-point correction of energy scale | polycrystalline
P | 2s | 194.6 | [NH4]PF6 | ammonium hexafluorophosphate | Franke R., Chasse Th., StreubelP., Meisel A. | J. Electron Spectrosc. Relat. Phemon. 56, 381 (1991) | [8 empty] | No |  |  | Au 4f, Cu 2p | Adventitious carbon | Two-point correction of energy scale | powder (when a special point is made in the article)
P | 2s | 190.6 | Na4P2O7 | sodium diphosphate | Gresch R., Mueller-Warmuth W., Dutz H. | J. Non-Cryst. Solids 34, 127 (1979) | [8 empty] | No |  |  |  | Adventitious carbon | Reliable, with two-point correction of energy scale
P | 2s | 190.65 | Na4P2O7 | sodium diphosphate | Franke R., Chasse Th., StreubelP., Meisel A. | J. Electron Spectrosc. Relat. Phemon. 56, 381 (1991) | [8 empty] | No |  |  | Au 4f, Cu 2p | Adventitious carbon | Two-point correction of energy scale | powder (when a special point is made in the article)
P | 2s | 192.8 | P2O5 | phosphorus(V) pentaoxide | Gresch R., Mueller-Warmuth W., Dutz H. | J. Non-Cryst. Solids 34, 127 (1979) | [8 empty] | No |  |  |  | Adventitious carbon | Reliable, with two-point correction of energy scale | vapor deposited
P | 2s | 189.6 | Na3PO4 | sodium phosphate | Gresch R., Mueller-Warmuth W., Dutz H. | J. Non-Cryst. Solids 34, 127 (1979) | [8 empty] | No |  |  |  | Adventitious carbon | Reliable, with two-point correction of energy scale
P | 2s | 189.8 | Na3PO4 | sodium phosphate | Swift P. | Surf. Interface Anal. 4, 47 (1982) | [8 empty] | No |  |  |  | Adventitious carbon | Reliable, with two-point correction of energy scale | polycrystalline
P | 2s | 190.1 | Na3PO4 | sodium phosphate | Franke R., Chasse Th., StreubelP., Meisel A. | J. Electron Spectrosc. Relat. Phemon. 56, 381 (1991) | [8 empty] | No |  |  | Au 4f, Cu 2p | Adventitious carbon | Two-point correction of energy scale | powder (when a special point is made in the article)
P | 2s | 191.05 | FePO4 | iron(III) phosphate | Franke R., Chasse Th., StreubelP., Meisel A. | J. Electron Spectrosc. Relat. Phemon. 56, 381 (1991) | [8 empty] | No |  |  | Au 4f, Cu 2p | Adventitious carbon | Two-point correction of energy scale | powder (when a special point is made in the article)
P | 2s | 191.6 | (NaPO3)3 | tris (sodium metaphosphate) | Gresch R., Mueller-Warmuth W., Dutz H. | J. Non-Cryst. Solids 34, 127 (1979) | [8 empty] | No |  |  |  | Adventitious carbon | Reliable, with two-point correction of energy scale
P | 2s | 187.95 | P | phosphorus | Taniguchi M., Suga S., Seki M., Sakamoto H., Kanzaki H., Akahama Y., Terada S., Endo S., Narita S. | Solid State Common. 45, 59 (1983) | [8 empty] | No |  |  | Au,Pd3d5=335.15 | Conductor | Reliable | crystal
P | 2s | 187.7 | P | phosphorus | Schaerli M., Brunner J. | Z. Physik B 42, 285 (1981) | [8 empty] | No |  |  | MgK33D=1185.7, AuM577=2016.0 |  |  | crystal
P | 2s | 187.3 | ZnP2 | zinc diphosphide | Franke R., Chasse Th., StreubelP., Meisel A. | J. Electron Spectrosc. Relat. Phemon. 56, 381 (1991) | [8 empty] | No |  |  | Au 4f, Cu 2p | Adventitious carbon | Two-point correction of energy scale | crystal
P | 2s | 188.05 | P | red phosphorous | Franke R., Chasse Th., StreubelP., Meisel A. | J. Electron Spectrosc. Relat. Phemon. 56, 381 (1991) | [8 empty] | No |  |  | Au 4f, Cu 2p | Adventitious carbon | Two-point correction of energy scale | powder (when a special point is made in the article)
P | 2s | 187.85 | P | phosphorous (black) | Franke R., Chasse Th., StreubelP., Meisel A. | J. Electron Spectrosc. Relat. Phemon. 56, 381 (1991) | [8 empty] | No |  |  | Au 4f, Cu 2p | Adventitious carbon | Two-point correction of energy scale | crystal
P | 2s | 186.3 | InP | indium phosphide | Franke R., Chasse Th., StreubelP., Meisel A. | J. Electron Spectrosc. Relat. Phemon. 56, 381 (1991) | [8 empty] | No |  |  | Au 4f, Cu 2p | Adventitious carbon | Two-point correction of energy scale | crystal
P | 2s | 185.8 | InP | indium phosphide | Ouchene M., Senemaud C., Belin E., Gheorghiu A., Theye M. | J. Non-Cryst. Solids 59&60, 625 (1983) | [8 empty] | No |  |  | Au | Conductor | Reliable, with two-point correction of energy scale | crystal
P | 2s | 187.1 | InP | indium phosphide | Ouchene M., Senemaud C., Belin E., Gheorghiu A., Theye M. | J. Non-Cryst. Solids 59&60, 625 (1983) | [8 empty] | No |  |  | Au | Conductor | Reliable, with two-point correction of energy scale | amorphous
P | 2s | 186.25 | Zn3P2 | zinc(II) diphosphide | Franke R., Chasse Th., StreubelP., Meisel A. | J. Electron Spectrosc. Relat. Phemon. 56, 381 (1991) | [8 empty] | No |  |  | Au 4f, Cu 2p | Adventitious carbon | Two-point correction of energy scale | crystal
P | 2s | 190.5 | P4S10 | tetraphosphorous decasulfide | Franke R., Chasse Th., StreubelP., Meisel A. | J. Electron Spectrosc. Relat. Phemon. 56, 381 (1991) | [8 empty] | No |  |  | Au 4f, Cu 2p | Adventitious carbon | Two-point correction of energy scale | powder (when a special point is made in the article)
P | 2s | 186.8 | GaP | gallium phosphide | Franke R., Chasse Th., StreubelP., Meisel A. | J. Electron Spectrosc. Relat. Phemon. 56, 381 (1991) | [8 empty] | No |  |  | Au 4f, Cu 2p | Adventitious carbon | Two-point correction of energy scale | crystal
P | 2s | 193.1 | (CH2CH(C5H3N)(C5H3N)CH3)2(C6H5N)2RuPF6 | poly(ruthenium bis(4-vinyl-4'-methyl-2,2'-bipyridine) bis(pyridine)) phosphorus hexafluoride | Leasure R. M., Ou W., Moss J. A., Linton R.W., Meyer T.J. | Chem. Mater. 8, 264 (1996) | Adequate |  |  | Shirley | mixed Gaussian/Lorentzian |  |  |  | No | Mg |  |  | Internal hydrocarbon | Reliable, with one-point correction of energy scale | thin film |  |  | 300 | Adequate | FAT mode. The intensity ratio of the Gaussian/Lorentzian components was 80/20.
P | 2s | 191.7 | NaPO3 | sodium(I) phosphite | Ducel J.F., Videau J.J., Gonbeau D., Pfilster-Guillouzo G. | Phys. Chem. Glass. 36, 247 (1996) | Adequate |  |  | other | mixed Gaussian/Lorentzian | 2.39 |  |  | Yes | Al |  |  | Adventitious carbon | Reliable, with one-point correction of energy scale | amorphous, crushed, insulator | X-ray Photoelectron Spectroscopy |  | 300 | Adequate | The intensity ratio of the Gaussian/Lorentzian components was 80/20. An electron flood gun was used for charge compensation.
P | 2s | 186.5 | Zn0.203Ge0.401P0.328 | zinc germanium phosphide | Kuhn W.K. | Surf. Sci. Spectra 3, 93 (1994) | Adequate |  |  | Shirley | mixed Gaussian/Lorentzian | 2.1 |  |  | No | Al |  | Au,Ag,Cu = 84.00,368.27,932.67 | Adventitious carbon | Reliable, with one-point correction of energy scale | crystal, sputtered |  |  | 298 | Good | FAT mode. Emission angle = 45 degrees. The sample was cleaned by Ar+ ion bombard angle of incidence = 40 degrees).
P | 2s | 190.9 | Na4P2O7 | sodium(I) diphosphate | Ducel J.F., Videau J.J., Gonbeau D., Pfilster-Guillouzo G. | Phys. Chem. Glass. 36, 247 (1996) | Adequate |  |  | other | mixed Gaussian/Lorentzian | 2.66 |  |  | Yes | Al |  |  | Adventitious carbon | Reliable, with one-point correction of energy scale | crystal, insulator, pelletized | X-ray Photoelectron Spectroscopy |  | 300 | Adequate | The sample was prepared by heating an appropriate mixture of NaPO3 and Na2CO3 at over several hours. The intensity ratio of the Gaussian/Lorentzian components wa for charge compensation.
P | 2s | 191.9 | BPO4 | boron(III) phosphate | Ducel J.F., Videau J.J., Gonbeau D., Pfilster-Guillouzo G. | Phys. Chem. Glass. 36, 247 (1996) | Adequate |  |  | other | mixed Gaussian/Lorentzian | 2.51 |  |  | Yes | Al |  |  | Adventitious carbon | Reliable, with one-point correction of energy scale | crystal, insulator, pelletized | X-ray Photoelectron Spectroscopy |  | 300 | Adequate | The intensity ratio of the Gaussian/Lorentzian components was 80/20. An electron flood gun was used for charge compensation.
P | 2s | 190.9 | ZrP2.2Cr3.5O16.8 | chromium zirconium acetate hydroxide phosphate hydrate | Paparazzo E., Severini E., Jimenez-Lopez A., Maireles-Torres P., Olivera-Pastor P., et al. | J. Mater. Chem. 2, 1175 (1992) | Adequate | 0.2 |  |  | data |  |  |  | No | Al |  |  |  |  | crystal |  | X-ray Diffraction | 300 | Adequate | The sample was prepared by the reaction of chromium acetate with colloidal n-propylammonium alpha-zirconium phosphate. FAT mode. The composition determined by XPS was ZrP2.2Cr3.5O16.8.
P | 2s | 190.9 | Zr(HPO4)2.H2O | zirconium dihydrogen bis(phosphate) hydrate | Paparazzo E., Severini E., Jimenez-Lopez A., Maireles-Torres P., Olivera-Pastor P., et al. | J. Mater. Chem. 2, 1175 (1992) | Adequate | 0.2 |  |  | data |  |  |  | No | Al |  |  |  |  | alpha phase, crystal |  | X-ray Diffraction | 300 | Adequate | FAT mode. The composition determined by XPS was ZrP2.06O8.52.
P | 2s | 191.5 | (NaPO3)0.98(Na2B4O7)0.02 | sodium phosphite sodium borate ((NaPO3)0.98(Na2B4O7)0.02) | Ducel J.F., Videau J.J., Gonbeau D., Pfilster-Guillouzo G. | Phys. Chem. Glass. 36, 247 (1996) | Adequate |  |  | other | mixed Gaussian/Lorentzian | 2.21 |  |  | Yes | Al |  |  | Adventitious carbon | Reliable, with one-point correction of energy scale | amorphous, crushed, insulator | X-ray Photoelectron Spectroscopy |  | 300 | Adequate | The intensity ratio of the Gaussian/Lorentzian components was 80/20. An electron flood gun was used for charge compensation.
P | 2s | 190.9 | Na5P3O10 | sodium(I) triphosphate | Ducel J.F., Videau J.J., Gonbeau D., Pfilster-Guillouzo G. | Phys. Chem. Glass. 36, 247 (1996) | Adequate |  |  | other | mixed Gaussian/Lorentzian | 2.72 |  |  | Yes | Al |  |  | Adventitious carbon | Reliable, with one-point correction of energy scale | crystal, insulator, pelletized | X-ray Photoelectron Spectroscopy |  | 300 | Adequate | The sample was prepared by heating an appropriate mixture of NaPO3 and Na2CO3 at over several hours. The intensity ratio of the Gaussian/Lorentzian components wa for charge compensation.
P | 2s | 190.8 | (NaPO3)0.33(Na2B4O7)0.67 | sodium phosphite sodium borate ((NaPO3)0.33(Na2B4O7)0.67) | Ducel J.F., Videau J.J., Gonbeau D., Pfilster-Guillouzo G. | Phys. Chem. Glass. 36, 247 (1996) | Adequate |  |  | other | mixed Gaussian/Lorentzian | 1.82 |  |  | Yes | Al |  |  | Adventitious carbon | Reliable, with one-point correction of energy scale | amorphous, crushed, insulator | X-ray Photoelectron Spectroscopy |  | 300 | Adequate | The intensity ratio of the Gaussian/Lorentzian components was 80/20. The relativ An electron flood gun was used for charge compensation.
P | 2s | 190.8 | (NaPO3)0.50(Na2B4O7)0.50 | sodium phosphite sodium borate ((NaPO3)0.50(Na2B4O7)0.50) | Ducel J.F., Videau J.J., Gonbeau D., Pfilster-Guillouzo G. | Phys. Chem. Glass. 36, 247 (1996) | Adequate |  |  | other | mixed Gaussian/Lorentzian | 1.97 |  |  | Yes | Al |  |  | Adventitious carbon | Reliable, with one-point correction of energy scale | amorphous, crushed, insulator | X-ray Photoelectron Spectroscopy |  | 300 | Adequate | The intensity ratio of the Gaussian/Lorentzian components was 80/20. The relativ An electron flood gun was used for charge compensation.
P | 2s | 190.8 | (NaPO3)0.67(Na2B4O7)0.33 | sodium phosphite sodium borate ((NaPO3)0.67(Na2B4O7)0.33) | Ducel J.F., Videau J.J., Gonbeau D., Pfilster-Guillouzo G. | Phys. Chem. Glass. 36, 247 (1996) | Adequate |  |  | other | mixed Gaussian/Lorentzian | 2.01 |  |  | Yes | Al |  |  | Adventitious carbon | Reliable, with one-point correction of energy scale | amorphous, crushed, insulator | X-ray Photoelectron Spectroscopy |  | 300 | Adequate | The intensity ratio of the Gaussian/Lorentzian components was 80/20. The relativ An electron flood gun was used for charge compensation.
P | 2s | 190.9 | (NaPO3)0.75(Na2B4O7)0.25 | sodium phosphite sodium borate ((NaPO3)0.75(Na2B4O7)0.25) | Ducel J.F., Videau J.J., Gonbeau D., Pfilster-Guillouzo G. | Phys. Chem. Glass. 36, 247 (1996) | Adequate |  |  | other | mixed Gaussian/Lorentzian | 1.99 |  |  | Yes | Al |  |  | Adventitious carbon | Reliable, with one-point correction of energy scale | amorphous, crushed, insulator | X-ray Photoelectron Spectroscopy |  | 300 | Adequate | The intensity ratio of the Gaussian/Lorentzian components was 80/20. The relativ An electron flood gun was used for charge compensation.
P | 2s | 191 | (NaPO3)0.83(Na2B4O7)0.17 | sodium phosphite sodium borate ((NaPO3)0.83(Na2B4O7)0.17) | Ducel J.F., Videau J.J., Gonbeau D., Pfilster-Guillouzo G. | Phys. Chem. Glass. 36, 247 (1996) | Adequate |  |  | other | mixed Gaussian/Lorentzian | 2.15 |  |  | Yes | Al |  |  | Adventitious carbon | Reliable, with one-point correction of energy scale | amorphous, crushed, insulator | X-ray Photoelectron Spectroscopy |  | 300 | Adequate | The intensity ratio of the Gaussian/Lorentzian components was 80/20. The relativ An electron flood gun was used for charge compensation.
P | 2s | 191 | (NaPO3)0.90(Na2B4O7)0.10 | sodium phosphite sodium borate ((NaPO3)0.90(Na2B4O7)0.10) | Ducel J.F., Videau J.J., Gonbeau D., Pfilster-Guillouzo G. | Phys. Chem. Glass. 36, 247 (1996) | Adequate |  |  | other | mixed Gaussian/Lorentzian | 2.15 |  |  | Yes | Al |  |  | Adventitious carbon | Reliable, with one-point correction of energy scale | amorphous, crushed, insulator | X-ray Photoelectron Spectroscopy |  | 300 | Adequate | The intensity ratio of the Gaussian/Lorentzian components was 80/20. The relativ An electron flood gun was used for charge compensation.
P | 2s | 191.2 | (NaPO3)0.95(Na2B4O7)0.05 | sodium phosphite sodium borate ((NaPO3)0.95(Na2B4O7)0.05) | Ducel J.F., Videau J.J., Gonbeau D., Pfilster-Guillouzo G. | Phys. Chem. Glass. 36, 247 (1996) | Adequate |  |  | other | mixed Gaussian/Lorentzian | 2.1 |  |  | Yes | Al |  |  | Adventitious carbon | Reliable, with one-point correction of energy scale | amorphous, crushed, insulator | X-ray Photoelectron Spectroscopy |  | 300 | Adequate | The intensity ratio of the Gaussian/Lorentzian components was 80/20. The relativ An electron flood gun was used for charge compensation.
P | 2s | 191 | ZrP2.3Cr4.4O23.7 | chromium hydrogen zirconium acetate hydroxide phosphate hydrate (ZrP2.3Cr4.4O23.7) | Paparazzo E., Severini E., Jimenez-Lopez A., Maireles-Torres P., Olivera-Pastor P., et al. | J. Mater. Chem. 2, 1175 (1992) | Adequate | 0.2 |  |  | data |  |  |  | No | Al |  |  |  |  | crystal |  | X-ray Diffraction | 300 | Adequate | The sample was prepared by the reaction of chromium acetate with colloidal n-propylammonium alpha-zirconium phosphate. FAT mode. The composition determined by XPS was ZrP2.3Cr4.4O23.7.
P | 2s | 191 | ZrP2.3Cr3.2O15.2 | chromium hydrogen zirconium acetate hydroxide phosphate hydrate (ZrP2.3Cr3.2O15.2) | Paparazzo E., Severini E., Jimenez-Lopez A., Maireles-Torres P., Olivera-Pastor P., et al. | J. Mater. Chem. 2, 1175 (1992) | Adequate | 0.2 |  |  | data |  |  |  | No | Al |  |  |  |  | crystal |  | X-ray Diffraction | 300 | Adequate | The sample was prepared by the reaction of chromium acetate with colloidal n-propylammonium alpha-zirconium phosphate. FAT mode. The composition determined by XPS was ZrP2.3Cr3.2O15.2.
P | 2s | 191.2 | AlPO4 | aluminum phosphate | Lindblad T., Rebenstorf B., Yan Z.-G., Andersson S.L.T. | Appl. Catalysis A 112, 187 (1994) | Adequate |  |  | other | Gaussian |  |  |  | No | Al |  |  | Adventitious carbon | Reliable, with one-point correction of energy scale | amorphous | X-ray Photoelectron Spectroscopy | X-ray Diffraction | 300 | Adequate | The P/Al composition ratio determined by XPS was 0.90. FAT mode.
P | 2s | 191 | Sn[Cr3(OH)6(CH3COO)(OH2)6]0.8H0.4(PO4)2.H2O | chromium tin acetate hydroxide phosphate hydrate (Sn[Cr3(OH)6(CH3COO)(OH2)6]0.8H0.4(PO4)2.H2O) | Paparazzo E., Severini E., Jimenez-Lopez A., Maireles-Torres P., Olivera-Pastor P., et al. | J. Mater. Chem. 2, 1175 (1992) | Adequate | 0.2 |  |  | data |  |  |  | No | Al |  |  |  |  | alpha phase, crystal |  | X-ray Diffraction | 300 | Adequate | The sample was prepared by the reaction of chromium acetate with colloidal tetramethylammonium alpha-tin phosphate. FAT mode. The composition determined by XPS was SnP1.8Cr1.8O12.5.
P | 2s | 190.8 | Sn[Cr4(OH)7(CH3COO)(OH2)7]0.67H0.4(PO4)2.3H2O | chromium tin acetate hydroxide phosphate hydrate (Sn[Cr4(OH)7(CH3COO)(OH2)7]0.67H0.4(PO4)2.3H2O) | Paparazzo E., Severini E., Jimenez-Lopez A., Maireles-Torres P., Olivera-Pastor P., et al. | J. Mater. Chem. 2, 1175 (1992) | Adequate | 0.2 |  |  | data |  |  |  | No | Al |  |  |  |  | alpha phase, crystal |  | X-ray Diffraction | 300 | Adequate | The sample was prepared by the reaction of chromium acetate with colloidal tetramethylammonium alpha-tin phosphate. FAT mode. The composition determined by XPS was SnP1.8Cr1.8O12.8.
P | 2s | 190.9 | Sn(HPO4)2.H2O | tin dihydrogen bis(phosphate) hydrate | Paparazzo E., Severini E., Jimenez-Lopez A., Maireles-Torres P., Olivera-Pastor P., et al. | J. Mater. Chem. 2, 1175 (1992) | Adequate | 0.2 |  |  | data |  |  |  | No | Al |  |  |  |  | alpha phase, crystal |  | X-ray Diffraction | 300 | Adequate | FAT mode. The composition determined by XPS was SnP2.04O8.42.
P | 2s | 190.8 | ZrP2.3Cr4.4O22.0 | chromium hydrogen zirconium acetate hydroxide phosphate hydrate (ZrP2.3Cr4.4O22.0) | Paparazzo E., Severini E., Jimenez-Lopez A., Maireles-Torres P., Olivera-Pastor P., et al. | J. Mater. Chem. 2, 1175 (1992) | Adequate | 0.2 |  |  | data |  |  |  | No | Al |  |  |  |  | crystal |  | X-ray Diffraction | 300 | Adequate | The sample was prepared by the reaction of chromium acetate with colloidal n-propylammonium alpha-zirconium phosphate. FAT mode. The composition determined by XPS was ZrP2.3Cr4.4O22.0.
P | 2s | 191.2 | (Pb(PO3)2)27.5(SnF2)30(PbF2)15 | lead(II) metaphosphate tin(II) fluoride lead(II) fluoride (27.5:30:15) | Osaka A., Miura Y., Tsugaru T. | J. Non-cryst. Solids 125, 87 (1990) | Adequate | 0.3 |  |  | data |  |  |  | No |  |  |  | Adventitious carbon | Reliable, with one-point correction of energy scale |  |  |  | 293 | Good | Batchcompositions were of a pseudo-binary system 0.5(100-x)Pb(PO3)2(x/3)2SnF2PbF2. The glass composition was determined by atomic adsorption photometry (Pb and Sn) and molybdate colorimetry (P). The relative contents of Pb, Sn and P are 33.3, 23.5 and 4
P | 2s | 191.6 | Zr(O3PC10H20PO3)/Si | zirconium decanediylbis(phosphonate)/silicon | Lee H., Kepley L.J., Hong H.-G., Akhter S., Mallouk T.E. | J. Phys. Chem. 92, 2597 (1988) | Adequate |  |  |  | data |  |  |  | No | Mg |  | Ag3d5= 368.27 | Conductor | Reliable, with one-point correction of energy scale | thin layer, vapor deposited |  |  | 300 | Adequate | 4 ML Zr(O3PC10H20PO3)/Si(100). The thickness of film was determined by ellipsometry.
P | 2s | 187.8 | ((C6H5)4P)2[W2O2S2(S4)2] | bis(tetraphenylphosphonium) bis-mu-thio-bis(tetrapolysulfido)-bis(oxotungstate) | Bhattacharyya R., Chakrabarty P.K., Ghosh P.N., Mukherjee A.K., Podder D., and Mukherjee M. | Inorg. Chem. 30, 3948 (1991) | Adequate |  |  |  | data |  |  |  | No | Al |  |  | Adventitious carbon | Reliable, with one-point correction of energy scale | crystal |  | X-ray Diffraction | 300 | Adequate
P | 2s | 187.6 | ((C6H5)4P)2[Mo2O2S2(S2)(S4)] | bis(tetraphenylphosphonium) bis-mu-thio-dipolysulfido-tetrapolysulfido-bis(oxomolybdate) | Bhattacharyya R., Chakrabarty P.K., Ghosh P.N., Mukherjee A.K., Podder D., and Mukherjee M. | Inorg. Chem. 30, 3948 (1991) | Adequate |  |  |  | data |  |  |  | No | Al |  |  | Adventitious carbon | Reliable, with one-point correction of energy scale | crystal |  | X-ray Diffraction | 300 | Adequate
P | 2s | 191.3 | Zr(HPO4)O3PC6H4SO3H | zirconium phosphate sulfophenylphosphonate | Colon J.L., Thakur D.S., Yang C.-Y., Clearfield A., Martin C.R. | J. Catal. 124, 148 (1990) | Adequate |  |  |  | data |  |  |  | No | Mg |  |  | Adventitious carbon | Reliable, with one-point correction of energy scale | crystal |  |  | 300 | Adequate
P | 2s | 188.8 | ((C6H5)3P)3OsHBrCO | tris(triphenylphosphine)bromocarbonylhydroosmium | Siedle A.R., Newmark R.A., Korba G.A., Pignolet L.H., Boyle P.D. | Inorg. Chem. 27, 1593 (1988) | Adequate | 0.1 |  |  | data |  |  |  | Yes | Al |  | Au4f7= 84.00 | Adventitious carbon | Reliable, with one-point correction of energy scale | solid sample mounted on tape |  |  | 300 | Adequate | Surface charging was compensated by use of flood gun operated at 0.4 mA current and 2 eV voltage.
P | 2s | 191.2 | (Pb(PO3)2)30(SnF2)26.6(PbF2)13.3 | lead(II) metaphosphate tin(II) fluoride lead(II) fluoride (30:26.6:13.3) | Osaka A., Miura Y., Tsugaru T. | J. Non-cryst. Solids 125, 87 (1990) | Adequate | 0.3 |  |  | data |  |  |  | No |  |  |  | Adventitious carbon | Reliable, with one-point correction of energy scale |  |  |  | 293 | Good | Batchcompositions were of a pseudo-binary system 0.5(100-x)Pb(PO3)2(x/3)2SnF2PbF2. The glass composition was determined by atomic adsorption photometry (Pb and Sn) and molybdate colorimetry (P) The relative contents of Pb, Sn and P are 33.3, 20.5 and 46
P | 2s | 185.7 | Zn3P2 | trizinc diphosphide | Elrod U., Lux-Steiner M.Ch., Obergfell M., Bucher E. | Appl. Phys. B 43, 197 (1987) | Adequate |  |  |  | data |  |  |  | No | Al |  | Au4f7= 84.00 | Adventitious carbon | Reliable, with one-point correction of energy scale | crystal, scraped, vapor deposited | X-ray Photoelectron Spectroscopy |  | 293 | Good | Single crystals of Zn3P2 were grown from polycrystalline material by a recrystallization/vapour phase transport tecnique with excess phosphorus in sealed quartz ampoulles.
P | 2s | 191.2 | (Pb(PO3)2)25(SnF2)33.2(PbF2)16.6 | lead(II) metaphosphate tin(II) fluoride lead(II) fluoride (25:33.2:16.6) | Osaka A., Miura Y., Tsugaru T. | J. Non-cryst. Solids 125, 87 (1990) | Adequate | 0.3 |  |  | data |  |  |  | No |  |  |  | Adventitious carbon | Reliable, with one-point correction of energy scale |  |  |  | 293 | Good | Batchcompositions were of a pseudo-binary system 0.5(100-x)Pb(PO3)2(x/3)2SnF2PbF2. The glass composition was determined by atomic adsorption photometry (Pb and Sn) and molybdate colorimetry (P). The relative contents of Pb, Sn and P are 33.3, 26.7 and 4
P | 2s | 191.2 | (Pb(PO3)2)22.5(SnF2)36.6(PbF2)18.3 | lead(II) metaphosphate tin(II) fluoride lead(II) fluoride (22.5:36.6:18.3) | Osaka A., Miura Y., Tsugaru T. | J. Non-cryst. Solids 125, 87 (1990) | Adequate | 0.3 |  |  | data |  |  |  | No |  |  |  | Adventitious carbon | Reliable, with one-point correction of energy scale |  |  |  | 293 | Good | Batchcompositions were of a pseudo-binary system 0.5(100-x)Pb(PO3)2(x/3)2SnF2PbF2. The glass composition was determined by atomic adsorption photometry (Pb and Sn) and molybdate colorimetry (P). The relative contents of Pb, Sn and P are 33.3, 29.9 and 3
P | 2s | 190.1 | NiPS3 | nickel trithiophosphate | Khumalo F.S., Olson C.G., Anderegg J.W., Lynch D.W. | Chem. Phys. 65, 289 (1982) | [8 empty] | No |  |  |  | Adventitious carbon | Reliable, with two-point correction of energy scale
P | 2s | 187.95 | Fe40Ni40P14B8 | 40-iron 40-nickel 14-phosphorous 8-boron glass | Franke R., Chasse Th., StreubelP., Meisel A. | J. Electron Spectrosc. Relat. Phemon. 56, 381 (1991) | [8 empty] | No |  |  | Au 4f, Cu 2p | Adventitious carbon | Two-point correction of energy scale | amorphous
P | 2s | 186.6 | Cd(3-x)Zn(x)P2 | tricadmium (zinc) diphosphide | Franke R., Chasse Th., StreubelP., Meisel A. | J. Electron Spectrosc. Relat. Phemon. 56, 381 (1991) | [8 empty] | No |  |  | Au 4f, Cu 2p | Adventitious carbon | Two-point correction of energy scale | crystal
P | 2s | 187.05 | CdP2 | cadmium diphosphide | Franke R., Chasse Th., StreubelP., Meisel A. | J. Electron Spectrosc. Relat. Phemon. 56, 381 (1991) | [8 empty] | No |  |  | Au 4f, Cu 2p | Adventitious carbon | Two-point correction of energy scale | crystal
P | 2s | 186.5 | Cd3P2 | tricadmium diphosphide | Franke R., Chasse Th., StreubelP., Meisel A. | J. Electron Spectrosc. Relat. Phemon. 56, 381 (1991) | [8 empty] | No |  |  | Au 4f, Cu 2p | Adventitious carbon | Two-point correction of energy scale | crystal
P | 2s | 187.35 | CdGeP2 | cadmium germanium diphosphide | Franke R., Chasse Th., StreubelP., Meisel A. | J. Electron Spectrosc. Relat. Phemon. 56, 381 (1991) | [8 empty] | No |  |  | Au 4f, Cu 2p | Adventitious carbon | Two-point correction of energy scale | crystal
P | 2s | 186.25 | ZnSiP2 | zinc silicon diphosphide | Franke R., Chasse Th., StreubelP., Meisel A. | J. Electron Spectrosc. Relat. Phemon. 56, 381 (1991) | [8 empty] | No |  |  | Au 4f, Cu 2p | Adventitious carbon | Two-point correction of energy scale | crystal
P | 2s | 192 | PON | phosphoryl nitride | Franke R., Chasse Th., StreubelP., Meisel A. | J. Electron Spectrosc. Relat. Phemon. 56, 381 (1991) | [8 empty] | No |  |  | Au 4f, Cu 2p | Adventitious carbon | Two-point correction of energy scale | powder (when a special point is made in the article)
P | 2s | 190.2 | Ca3(PO4)2 | calcium phosphate | Franke R., Chasse Th., StreubelP., Meisel A. | J. Electron Spectrosc. Relat. Phemon. 56, 381 (1991) | [8 empty] | No |  |  | Au 4f, Cu 2p | Adventitious carbon | Two-point correction of energy scale | powder (when a special point is made in the article)
P | 2s | 191.6 | GaPO4 | gallium orthophosphate | Franke R., Chasse Th., StreubelP., Meisel A. | J. Electron Spectrosc. Relat. Phemon. 56, 381 (1991) | [8 empty] | No |  |  | Au 4f, Cu 2p | Adventitious carbon | Two-point correction of energy scale | powder (when a special point is made in the article)
P | 2s | 191.3 | InPO4 | indium orthophosphate | Franke R., Chasse Th., StreubelP., Meisel A. | J. Electron Spectrosc. Relat. Phemon. 56, 381 (1991) | [8 empty] | No |  |  | Au 4f, Cu 2p | Adventitious carbon | Two-point correction of energy scale | powder (when a special point is made in the article)
P | 2s | 191 | Mn3(PO4)2 | manganese(II) phosphate | Franke R., Chasse Th., StreubelP., Meisel A. | J. Electron Spectrosc. Relat. Phemon. 56, 381 (1991) | [8 empty] | No |  |  | Au 4f, Cu 2p | Adventitious carbon | Two-point correction of energy scale | powder (when a special point is made in the article)
P | 2s | 190.7 | Ni3(PO4)2 | nickel(II) phosphate | Franke R., Chasse Th., StreubelP., Meisel A. | J. Electron Spectrosc. Relat. Phemon. 56, 381 (1991) | [8 empty] | No |  |  | Au 4f, Cu 2p | Adventitious carbon | Two-point correction of energy scale | powder (when a special point is made in the article)
P | 2s | 189.6 | [(C6H5)3PCH2]-[(C6H5)3P]AuCl | (triphenylmethylenephosphorane triphenylphosphine) gold chloride | Yamamoto Y., Konno H. | Bull. Chem. Soc. Jpn. 59, 1327 (1986) | Adequate |  |  | other | mixed Gaussian/Lorentzian |  |  |  | No | Mg |  |  | Internal hydrocarbon | Reliable, with one-point correction of energy scale | sample placed on a mesh |  |  | 200 | Adequate | Samples were placed on a gold or nickel mesh holder.
P | 2s | 190.1 | [((C6H5)3P=CH2)3TeCl]Cl3 | chlorotris(methylenetriphenylphosphorane) tellurium(IV) trichloride | Konno H., Yamamoto Y. | Bull. Chem. Soc. Jpn. 61, 2990 (1988) | Good | 0.2 |  | Shirley | mixed Gaussian/Lorentzian |  |  |  | No | Mg |  |  | Internal hydrocarbon | Reliable, with one-point correction of energy scale |  |  |  | 180-200 | Adequate | Ylide-metal complex. Samples were placed on a gold mesh holder.
P | 2s | 189.1 | [(C6H5)3P]2AuCl | bis(triphenylphosphine)gold chloride | Yamamoto Y., Konno H. | Bull. Chem. Soc. Jpn. 59, 1327 (1986) | Adequate |  |  | other | mixed Gaussian/Lorentzian |  |  |  | No | Mg |  |  | Internal hydrocarbon | Reliable, with one-point correction of energy scale | sample placed on a mesh |  |  | 200 | Adequate | Samples were placed on a gold or nickel mesh holder.
P | 2s | 189.4 | [(C6H5)3PCH2]2AuCl | bis(triphenylmethylenephosphorane)gold chloride | Yamamoto Y., Konno H. | Bull. Chem. Soc. Jpn. 59, 1327 (1986) | Adequate |  |  | other | mixed Gaussian/Lorentzian |  |  |  | No | Mg |  |  | Internal hydrocarbon | Reliable, with one-point correction of energy scale | sample placed on a mesh |  |  | 200 | Adequate | Samples were placed on a gold or nickel mesh holder.
P | 2s | 189.3 | [(C6H5)3PCH2]2CuCl | bis(triphenylmethylenephosphorane)copper chloride | Yamamoto Y., Konno H. | Bull. Chem. Soc. Jpn. 59, 1327 (1986) | Adequate |  |  | other | mixed Gaussian/Lorentzian |  |  |  | No | Mg |  |  | Internal hydrocarbon | Reliable, with one-point correction of energy scale | sample placed on a mesh |  |  | 200 | Adequate | Samples were placed on a gold or nickel mesh holder.
P | 2s | 190.3 | [TeCl2(CH2P(C6H5)3)2]Cl2 | dichlorobis(methylenetriphenylphosphonium)tellurium dichloride | Konno H., Yamamoto Y. | Bull. Chem. Soc. Jpn. 61, 2990 (1988) | [8 empty] | No |  |  |  | Internal hydrocarbon | Reliable, with two-point correction of energy scale
P | 2s | 191.8 | Zr(HPO4)2.H2O | alpha-zirconium hydrogen phosphate monohydrate | Colon J.L., Thakur D.S., Yang C.-Y., Clearfield A., Martin C.R. | J. Catal. 124, 148 (1990) | Adequate |  |  |  | data |  |  |  | No | Mg |  |  | Adventitious carbon | Reliable, with one-point correction of energy scale | amorphous, pelletized |  |  | 300 | Adequate
P | 2s | 191.8 | Zr(HPO4)2.H2O | alpha-zirconium hydrogen phosphate monohydrate | Colon J.L., Thakur D.S., Yang C.-Y., Clearfield A., Martin C.R. | J. Catal. 124, 148 (1990) | Adequate |  |  |  | data |  |  |  | No | Mg |  |  | Adventitious carbon | Reliable, with one-point correction of energy scale | crystal |  |  | 300 | Adequate
P | 2s | 190.1 | [Te(CH2P(C6H5)3)4]Cl4 | tetrakis(methylenetriphenylphosphonium)tellurium tetrachloride | Konno H., Yamamoto Y. | Bull. Chem. Soc. Jpn. 61, 2990 (1988) | [8 empty] | No |  |  |  | Internal hydrocarbon | Reliable, with two-point correction of energy scale
P | 2s | 190.1 | [TeCl(CH2P(C6H5)3)3]Cl3 | chlorotris(methylenetriphenylphosphonium)tellurium trichloride | Konno H., Yamamoto Y. | Bull. Chem. Soc. Jpn. 61, 2990 (1988) | [8 empty] | No |  |  |  | Internal hydrocarbon | Reliable, with two-point correction of energy scale
P | 2s | 190.1 | [((C6H5)3P=CH2)4Te]Cl4 | tetrakis(methylenetriphenylphosphorane) tellurium(IV) tetrachloride | Konno H., Yamamoto Y. | Bull. Chem. Soc. Jpn. 61, 2990 (1988) | Good | 0.4 |  | Shirley | mixed Gaussian/Lorentzian |  |  |  | No | Mg |  |  | Internal hydrocarbon | Reliable, with one-point correction of energy scale |  |  |  | 180-200 | Adequate | Ylide-metal complex. Samples were placed on a gold mesh holder.
P | 2s | 189.9 | (C6H5)3P=CH2 | triphenylmethylenephosphorane | Yamamoto Y., Konno H. | Bull. Chem. Soc. Jpn. 59, 1327 (1986) | Adequate |  |  | other | mixed Gaussian/Lorentzian |  |  |  | No | Mg |  |  | Internal hydrocarbon | Reliable, with one-point correction of energy scale | sample placed on a mesh |  |  | 200 | Adequate | Samples were placed on a gold or nickel mesh holder.
P | 2s | 190.3 | [((C6H5)3P=CH2)2TeCl2]Cl2 | dichlorobis(methylenetriphenylphosphorane) tellurium(IV) dichloride | Konno H., Yamamoto Y. | Bull. Chem. Soc. Jpn. 61, 2990 (1988) | Good | 0.2 |  | Shirley | mixed Gaussian/Lorentzian |  |  |  | No | Mg |  |  | Internal hydrocarbon | Reliable, with one-point correction of energy scale |  |  |  | 180-200 | Adequate | Ylide-metal complex. Samples were placed on a gold mesh holder.
P | 3s | 17 | Co(((CH3)2N)3PO)2(NO3)2 | bis(tris(dimethylamino)phosphine oxide)cobalt(II) dinitrate | Strydom C.A., Strydom H.J. | Inorg. Chim. Acta 159, 191 (1989) | Adequate |  |  |  | data |  |  |  | No | Mg |  | Au4f7= 84.00 | Gold | Reliable (reported energy within 300 eV of a reference energy) | powder (when a special point is made in the article) |  |  | 77 | Adequate
P | 3s | 17.4 | Co((C6H5)3PO)2(NO3)2 | bis(triphenylphosphine oxide)cobalt(II) dinitrate | Strydom C.A., Strydom H.J. | Inorg. Chim. Acta 159, 191 (1989) | Adequate |  |  |  | data |  |  |  | No | Mg |  | Au4f7= 84.00 | Gold | Reliable (reported energy within 300 eV of a reference energy) | powder (when a special point is made in the article) |  |  | 77 | Adequate
P | 3s | 18.5 | Co((C4H8N)3PO)2(NO3)2 | bis(tris(1-pyrrolidinyl)phosphine oxide)cobalt(II) dinitrate | Strydom C.A., Strydom H.J. | Inorg. Chim. Acta 159, 191 (1989) | Adequate |  |  |  | data |  |  |  | No | Mg |  | Au4f7= 84.00 | Gold | Reliable (reported energy within 300 eV of a reference energy) | powder (when a special point is made in the article) |  |  | 77 | Adequate
Pa | 4f5/2 | 368 | Pa2O5 | protactinium(V) pentoxide | Krause M.O., Haire R.G., Keski-Rahkonen O., Peterson J.R. | J. Electron Spectrosc. Relat. Phenom. 47, 215 (1988) | Good | 0.6 |  |  | data |  |  |  | No | Mg |  |  | Adventitious carbon | Reliable, with one-point correction of energy scale | oxidizing atmosphere, thermal oxide |  |  | 300 | Adequate | The sample was prepared by isopropyl alcohol electrodeposition and oxidation in air at 1000 K.
Pa | 4f7/2 | 358 | Pa2O5 | protactinium(V) pentoxide | Krause M.O., Haire R.G., Keski-Rahkonen O., Peterson J.R. | J. Electron Spectrosc. Relat. Phenom. 47, 215 (1988) | Good | 0.6 |  |  | data |  |  |  | No | Mg |  |  | Adventitious carbon | Reliable, with one-point correction of energy scale | oxidizing atmosphere, thermal oxide |  |  | 300 | Adequate | The sample was prepared by isopropyl alcohol electrodeposition and oxidation in air at 1000 K.
Pb | 4d3/2 | 434.3 | Pb | lead | Bozack M.J., Bryant K.W. | Surf. Sci. Spectra 1, 324 (1992) | Adequate |  |  | Shirley | data | 4 |  |  | No | Mg |  | Ag,Cu = 368.27,932.67 | Conductor | Reliable (reported energy within 300 eV of a reference energy) | metal foil, polycrystalline, sputtered | X-ray Photoelectron Spectroscopy |  | 300 | Good | The sample was cleaned by Ar+ ion bombardment (Ep = 3 keV, j = 9 microamperes cm The spectra were recorded at normal emission.
Pb | 4d3/2 | 434.9 | PbTiS3 | lead titanium trisulfide | Ohno Y. | Phys. Rev. B 44, 1281 (1991) | Adequate |  |  |  | data |  |  |  | No | Mg |  | Ag3d5 = 368.27 | Adventitious carbon | Reliable, with one-point correction of energy scale | cleaved crystal, crystal, chemical vapor deposition |  | X-ray Diffraction | 300 | Good
Pb | 4d5/2 | 412.6 | PbTiS3 | lead titanium trisulfide | Ohno Y. | Phys. Rev. B 44, 1281 (1991) | Adequate |  |  |  | data |  |  |  | No | Mg |  | Ag3d5 = 368.27 | Adventitious carbon | Reliable, with one-point correction of energy scale | cleaved crystal, crystal, chemical vapor deposition |  | X-ray Diffraction | 300 | Good
Pb | 4d5/2 | 412 | Pb | lead | Bozack M.J., Bryant K.W. | Surf. Sci. Spectra 1, 324 (1992) | Adequate |  |  | Shirley | data | 4 |  |  | No | Mg |  | Ag,Cu = 368.27,932.67 | Conductor | Reliable (reported energy within 300 eV of a reference energy) | metal foil, polycrystalline, sputtered | X-ray Photoelectron Spectroscopy |  | 300 | Good | The sample was cleaned by Ar+ ion bombardment (Ep = 3 keV, j = 9 microamperes cm The spectra were recorded at normal emission.
Pb | 4d5/2 | 413.77 | PbBr2 | lead(II) bromide | Nefedov V.I. | J. Electron Spectrosc. Relat. Phenom. 25, 29 (1982) | [8 empty] | No |  |  | Median from 9 instruments | Adventitious carbon | Reliable, with two-point correction of energy scale
Pb | 4d5/2 | 413.9 | PbF2 | lead(II) difluoride | Morgan, W. E., Van Wazer, J. R. | J. Phys. Chem. 77, 964 (1973) | [8 empty] | No |  |  |  | Adventitious carbon | Reliable, with two-point correction of energy scale
Pb | 4d5/2 | 413.6 | [Pb3Cl2(HSCH2C(NH2)HCOO)2] | dichlorodicysteinyltrilead | Llopiz P., Maire J.-C. | Bull. Soc. Chim. Fr. 457 (1979) | [8 empty] | No |  |  |  | Gold | Two-point correction of energy scale
Pb | 4d5/2 | 412.7 | PbO2 | lead(IV) dioxide | Morgan, W. E., Van Wazer, J. R. | J. Phys. Chem. 77, 964 (1973) | [8 empty] | No |  |  |  | Adventitious carbon | Reliable, with two-point correction of energy scale
Pb | 4d5/2 | 413.3 | [Pb(C6H5)4] | tetraphenyllead | Morgan, W. E., Van Wazer, J. R. | J. Phys. Chem. 77, 964 (1973) | [8 empty] | No |  |  |  | Internal hydrocarbon | Reliable, with two-point correction of energy scale
Pb | 4d5/2 | 412 | Pb | lead | Shalvoy R.B., Fisher G.B., Stiles P.J. | Phys. Rev. B 15, 1680 (1977) | [8 empty] | No |  |  | Au, Na1s-2p=1041.1 | Conductor | Calibration study | scraped
Pb | 4d5/2 | 412 | Pb | lead | Nyholm R., Berndtsson A., Martensson N. | J. Phys. 13, L1091 (1980) | [8 empty] | No |  |  | Au | Conductor | Calibration study
Pb | 4f5/2 | 141.7 | Pb | lead | Rogers J.D., Sundaram V.S., Kleiman G.G., Castro, C.G.C., Douglas R.A., Peterlevitz A.C. | J. Phys. F. 12, 2097 (1982) | [8 empty] | No |  |  | Au | Conductor | Reliable, with two-point correction of energy scale | sputtered
Pb | 4f5/2 | 141.9 | Pb | lead | Blake P.G., Carley A.F., Di Castro V., Roberts M.W. | J. Chem. Soc. Faraday Trans. I 82, 723 (1986) | Adequate |  |  |  | data |  |  |  | No |  |  | Other, Pb4f = 136.85 | Conductor | Reliable, with one-point correction of energy scale | adsorbed, oxygen pressure, oxidizing atmosphere |  | X-ray Diffraction | 295 | Good | 8.4E2 L HBr/3E3 L O2/Pb(110), single crystal. in reactive system of HBr/O2/Pb
Pb | 4f5/2 | 141.8 | Pb | lead | Bozack M.J., Bryant K.W. | Surf. Sci. Spectra 1, 324 (1992) | Adequate |  |  | Shirley | data | 1 |  |  | No | Mg |  | Ag,Cu = 368.27,932.67 | Conductor | Reliable (reported energy within 300 eV of a reference energy) | metal foil, polycrystalline, sputtered | X-ray Photoelectron Spectroscopy |  | 300 | Good | The sample was cleaned by Ar+ ion bombardment (Ep = 3 keV, j = 9 microamperes cm The spectra were recorded at normal emission.
Pb | 4f5/2 | 143.9 | PbBr | lead bromide | Blake P.G., Carley A.F., Di Castro V., Roberts M.W. | J. Chem. Soc. Faraday Trans. I 82, 723 (1986) | Adequate |  |  |  | data |  |  |  | No |  |  | Other, Pb4f = 136.85 | Conductor | Reliable, with one-point correction of energy scale | adsorbed, oxygen pressure, oxidizing atmosphere |  |  | 295 | Good | 8.4E2 L HBr/3E3 L O2/Pb(110), single crystal. in reactive system of HBr/O2/Pb
Pb | 4f5/2 | 143.5 | Lu0.1PbMo6S8 | lutecium lead molybdenum sulfide (Lu0.1PbMo6S8) | Ekman M.E., Anderegg J.W., Schrader G.L. | J. Catal. 117, 246 (1989) | Adequate |  |  |  | data |  |  |  | No | Al |  |  | Adventitious carbon | Reliable, with one-point correction of energy scale | polycrystalline |  |  | 300 | Good
Pb | 4f5/2 | 143.5 | PbMo6.2S8 | lead molybdenum sulfide | Ekman M.E., Anderegg J.W., Schrader G.L. | J. Catal. 117, 246 (1989) | Adequate |  |  |  | data |  |  |  | No | Al |  |  | Adventitious carbon | Reliable, with one-point correction of energy scale | polycrystalline |  |  | 300 | Good
Pb | 4f5/2 | 142.7 | Lu0.4Pb0.67Mo6S8 | lutecium lead molybdenum sulfide (Lu0.4Pb0.67Mo6S8) | Ekman M.E., Anderegg J.W., Schrader G.L. | J. Catal. 117, 246 (1989) | Adequate |  |  |  | data |  |  |  | No | Al |  |  | Adventitious carbon | Reliable, with one-point correction of energy scale | polycrystalline |  |  | 300 | Good
Pb | 4f5/2 | 143.2 | (PbF2)9.0(PbO)63.7(SiO2)27.3 | lead(II) fluoride lead(II) oxide silicon(IV) oxide((PbF2)9.0(PbO)63.7(SiO2)27.3) | Osaka A., Wang Y.-H., Miura Y., Tsugaru T. | J. Mater. Sci. 26, 2778 (1991) | Adequate | 0.2 |  | other | Gaussian | 1.7 |  |  | No | Mg |  |  | Adventitious carbon | Reliable, with one-point correction of energy scale | annealed, amorphous |  |  | 300 | Adequate | Batches of composition xPbF2(70-x)PbO30SiO2 (mol %, x <25) were heated at about 1073 K in air for 10 - 30 min. The quenchedglasses were annealed for 30 min at appropriate temperatures below Tg. Branching ratio = 0.78.
Pb | 4f5/2 | 142.7 | PbS | lead sulfide | Ettema A.R.H.F., Haas C. | J. Phys. Cond. Matter 5, 3817 (1993) | Adequate |  |  |  | data | 1.1 |  |  | No | Al |  | FL = Fermi level | Conductor | Reliable (reported energy within 300 eV of a reference energy) | crystal, scraped |  |  | 300 | Adequate | The sample was synthesized by heating Sn with the correct molar amount of S for one week. After cooling, small crystals were selected.
Pb | 4f5/2 | 143 | Lu0.8Pb0.33Mo6S8 | lutecium lead molybdenum sulfide (Lu0.8Pb0.33Mo6S8) | Ekman M.E., Anderegg J.W., Schrader G.L. | J. Catal. 117, 246 (1989) | Adequate |  |  |  | data |  |  |  | No | Al |  |  | Adventitious carbon | Reliable, with one-point correction of energy scale | polycrystalline |  |  | 300 | Good
Pb | 4f5/2 | 143.3 | (PbF2)12.7(PbO)58.2(SiO2)29.1 | lead(II) fluoride lead(II) oxide silicon(IV) oxide((PbF2)12.7(PbO)58.2(SiO2)29.1) | Osaka A., Wang Y.-H., Miura Y., Tsugaru T. | J. Mater. Sci. 26, 2778 (1991) | Adequate | 0.2 |  | other | Gaussian | 1.7 |  |  | No | Mg |  |  | Adventitious carbon | Reliable, with one-point correction of energy scale | annealed, amorphous |  |  | 300 | Adequate | Batches of composition xPbF2(70-x)PbO30SiO2 (mol %, x <25) were heated at about 1073 K in air for 10 - 30 min. The quenchedglasses were annealed for 30 min at appropriate temperatures below Tg. Branching ratio = 0.76.
Pb | 4f5/2 | 143.5 | (PbF2)15.6(PbO)56.0(SiO2)28.4 | lead(II) fluoride lead(II) oxide silicon(IV) oxide((PbF2)15.6(PbO)56.0(SiO2)28.4) | Osaka A., Wang Y.-H., Miura Y., Tsugaru T. | J. Mater. Sci. 26, 2778 (1991) | Adequate | 0.2 |  | other | Gaussian | 1.8 |  |  | No | Mg |  |  | Adventitious carbon | Reliable, with one-point correction of energy scale | annealed, amorphous |  |  | 300 | Adequate | Batches of composition xPbF2(70-x)PbO30SiO2 (mol %, x <25) were heated at about 1073 K in air for 10 - 30 min. The quenchedglasses were annealed for 30 min at appropriate temperatures below Tg. Branching ratio = 0.79.
Pb | 4f5/2 | 143.4 | (PbF2)17.2PbO)54.3(SiO2)28.5 | lead(II) fluoride lead(II) oxide silicon(IV) oxide((PbF2)17.2PbO)54.3(SiO2)28.5) | Osaka A., Wang Y.-H., Miura Y., Tsugaru T. | J. Mater. Sci. 26, 2778 (1991) | Adequate | 0.2 |  | other | Gaussian | 1.5 |  |  | No | Mg |  |  | Adventitious carbon | Reliable, with one-point correction of energy scale | annealed, amorphous |  |  | 300 | Adequate | Batches of composition xPbF2(70-x)PbO30SiO2 (mol %, x <25) were heated at about 1073 K in air for 10 - 30 min. The quenchedglasses were annealed for 30 min at appropriate temperatures below Tg. Branching ratio = 0.79.
Pb | 4f5/2 | 143.2 | (PbF2)3.2(PbO)68.7(SiO2)28.1 | lead(II) fluoride lead(II) oxide silicon(IV) oxide((PbF2)3.2(PbO)68.7(SiO2)28.1) | Osaka A., Wang Y.-H., Miura Y., Tsugaru T. | J. Mater. Sci. 26, 2778 (1991) | Adequate | 0.2 |  | other | Gaussian | 1.7 |  |  | No | Mg |  |  | Adventitious carbon | Reliable, with one-point correction of energy scale | annealed, amorphous, cooled |  |  | 300 | Adequate | Batches of composition xPbF2(70-x)PbO30SiO2 (mol %, x <25) were heated at about 1073 K in air for 10 - 30 min. The quenchedglasses were annealed for 30 min at appropriate temperatures below Tg. Branching ratio = 0.77.
Pb | 4f5/2 | 143.1 | BiPbRu2O6.5 | bismuth lead ruthenium oxide(BiPbRu2O6.5) | Shukla A.K., Kannan A.M., Hegde M.S., Gopalakrishnan J. | J. Power Sources 35, 163 (1991) | Adequate |  |  |  | data |  |  |  | Yes | Al |  | Au4f7 = 84.00 | Conductor | Reliable, with one-point correction of energy scale | crystal |  | X-ray Diffraction | 300 | Adequate | The sample was prepared by heating a mixture of the respective oxides in air at 1073 K for 12 hours.
Pb | 4f5/2 | 142.1 | PbTiS3 | lead titanium trisulfide | Ohno Y. | Phys. Rev. B 44, 1281 (1991) | Adequate |  |  |  | data |  |  |  | No | Mg |  | Ag3d5 = 368.27 | Adventitious carbon | Reliable, with one-point correction of energy scale | cleaved crystal, crystal, chemical vapor deposition |  | X-ray Diffraction | 300 | Good
Pb | 4f5/2 | 142.8 | (PbS)1.14NbS2 | lead sulfide niobium disulfide | Ettema A.R.H.F., Haas C. | J. Phys. Cond. Matter 5, 3817 (1993) | Adequate |  |  |  | data | 1.5 |  |  | No | Al |  | FL = Fermi level | Conductor | Reliable (reported energy within 300 eV of a reference energy) | crystal |  |  | 300 | Adequate | The misfit layer compound was synthesised by using the correct amounts of elements and heating for two weeks at 1173 K.
Pb | 4f5/2 | 142.8 | (PbS)1.14(TaS2)2 | lead sulfide tantalum disulfide | Ettema A.R.H.F., Haas C. | J. Phys. Cond. Matter 5, 3817 (1993) | Adequate |  |  |  | data | 1.8 |  |  | No | Al |  | FL = Fermi level | Conductor | Reliable (reported energy within 300 eV of a reference energy) | crystal |  |  | 300 | Adequate | The misfit layer compound was synthesised by using the correct amounts of elements and heating for two weeks at 1173 K.
Pb | 4f5/2 | 142.8 | (PbS)1.14(TaS2)2 | lead sulfide tantalum disulfide | Ettema A.R.H.F., Haas C. | J. Phys. Cond. Matter 5, 3817 (1993) | Adequate |  |  |  | data | 1.8 |  |  | No | Al |  | FL = Fermi level | Conductor | Reliable (reported energy within 300 eV of a reference energy) | crystal |  |  | 300 | Adequate | The misfit layer compound was synthesised by using the correct amounts of elements and heating for two weeks at 1173 K.
Pb | 4f5/2 | 142.6 | Bi1.7Pb0.3Sr2Ca0.8Y0.2Cu2O8+x | bismuth calcium copper lead strontium yttrium oxides | Sekhar B.R., Saini N.L., Srivastava P., Garg K.B. | J. Phys. Chem. Solids 55, 49 (1994) | Adequate |  | 0.8 | other | other type of curve fit | 1.6 |  |  | No | Al |  | Ag3d5 = 368.27 | Adventitious carbon | Reliable, with one-point correction of energy scale | heated and cooled, pelletized, scraped |  |  | 300 | Adequate | High purity oxides and carbonates of Bi, Pb, Sr, Ca, Y, and Cu were mixed and calcined at 1073 K for 12 hours. The mixing and calcinationwere repeated at 1083 K and 1087 K. The reacted materials was then pressed into pellets and heated at 1141 K followe
Pb | 4f5/2 | 143.4 | Bi1.7Pb0.3Sr2Ca0.8Y0.2Cu2O8+x | bismuth calcium copper lead strontium yttrium oxides | Sekhar B.R., Saini N.L., Srivastava P., Garg K.B. | J. Phys. Chem. Solids 55, 49 (1994) | Adequate |  | 0.8 | other | other type of curve fit | 1.6 |  |  | No | Al |  | Ag3d5 = 368.27 | Adventitious carbon | Reliable, with one-point correction of energy scale | heated and cooled, pelletized, scraped |  |  | 300 | Adequate | High purity oxides and carbonates of Bi, Pb, Sr, Ca, Y, and Cu were mixed and calcined at 1073 K for 12 hours. The mixing and calcinationwere repeated at 1083 K and 1087 K. The reacted materials was then pressed into pellets and heated at 1141 K followe
Pb | 4f7/2 | 136.6 | Pb2Ru2O7-x | lead ruthenium oxides | Gokagac G., Kennedy B.J. | J. Electroanal. Chem. 353, 71 (1993) | Adequate |  |  | other | Gaussian |  |  |  | No | Mg |  |  | Adventitious carbon | Reliable, with one-point correction of energy scale | polycrystalline, solid sample mounted on tape |  | X-ray Diffraction | 300 | Adequate | The sample was prepared by solid state reaction of stoichiometric quantities of an intimate mixture of PbO and RuO2 pressed in pellets (T = 853 K, time = 15 h, T = 923 K, time = 15 h and T = 1023 K, time = 50 h) with regrinding after each heating step. FA
Pb | 4f7/2 | 138.1 | Pb2Ru2O7-x | lead ruthenium oxides | Gokagac G., Kennedy B.J. | J. Electroanal. Chem. 353, 71 (1993) | Adequate |  |  | other | Gaussian |  |  |  | No | Mg |  |  | Adventitious carbon | Reliable, with one-point correction of energy scale | polycrystalline, solid sample mounted on tape |  | X-ray Diffraction | 300 | Adequate | The sample was prepared by solid state reaction of stoichiometric quantities of an intimate mixture of PbO and RuO2 pressed in pellets (T = 853 K, time = 15 h, T = 923 K, time = 15 h and T = 1023 K, time = 50 h) with regrinding after each heating step. FA
Pb | 4f7/2 | 137.5 | (Pb0.875Ba0.125)x((Mg0.33Nb0.67)0.5(Zn0.33Nb0.67)0.3Ti0.2)yO3 | barium magnesium niobium lead titanium zinc oxides | Kanai H., Yoshiki M., Hayashi M., Kuwae R., Yamashita Y. | J. Am. Ceram. Soc. 77, 2229 (1994) | Adequate |  |  | other | mixed Gaussian/Lorentzian |  |  |  | No | Al |  |  | Adventitious carbon | Reliable, with one-point correction of energy scale | annealed, cleaved crystal, solid sample mounted on tape |  |  | 300 | Adequate | x/y ratio was 1.05. Peak locations: Voigt function with 80% of Gaussian. FAT mode. . Emission angle = 15 degrees.
Pb | 4f7/2 | 138.1 | (Pb0.875Ba0.125)x((Mg0.33Nb0.67)0.5(Zn0.33Nb0.67)0.3Ti0.2)yO3 | barium magnesium niobium lead titanium zinc oxides | Kanai H., Yoshiki M., Hayashi M., Kuwae R., Yamashita Y. | J. Am. Ceram. Soc. 77, 2229 (1994) | Adequate |  |  | other | mixed Gaussian/Lorentzian |  |  |  | No | Al |  |  | Adventitious carbon | Reliable, with one-point correction of energy scale | annealed, cleaved crystal, solid sample mounted on tape |  |  | 300 | Adequate | x/y ratio was 0.95. Peak locations: Voigt function with 80% of Gaussian. FAT mode. . Emission angle = 15 degrees.
Pb | 4f7/2 | 137.6 | PbO2 | lead dioxide | Kanai H., Yoshiki M., Hayashi M., Kuwae R., Yamashita Y. | J. Am. Ceram. Soc. 77, 2229 (1994) | Adequate |  |  | other | mixed Gaussian/Lorentzian |  |  |  | No | Al |  |  | Adventitious carbon | Reliable, with one-point correction of energy scale | annealed, cleaved crystal, solid sample mounted on tape |  |  | 300 | Adequate | Peak locations: Voigt function with 80% of Gaussian. FAT mode. . Emission angle = 15 degrees.
Pb | 4f7/2 | 138.2 | PbO2 | lead dioxide | Gokagac G., Kennedy B.J. | J. Electroanal. Chem. 353, 71 (1993) | Adequate |  |  | other | Gaussian |  |  |  | No | Mg |  |  | Adventitious carbon | Reliable, with one-point correction of energy scale | solid sample mounted on tape |  |  | 300 | Adequate | FAT mode.
Pb | 4f7/2 | 136.6 | Bi1.7Pb0.4Sr2Ca2Cu3O10+x | bismuth lead strontium calcium copper oxides (Bi1.7Pb0.4Sr2Ca2Cu3O10+x) | Gopinath C.S., Subramanian S., Huth M., Adrian H. | J. Electron Spectrosc. Relat. Phenom. 70, 61 (1994) | Good | 0.1 | 0.7 | Linear | other type of curve fit |  |  |  | No | Mg |  | FL = Fermi level | Conductor | Reliable (reported energy within 300 eV of a reference energy) | crystal, scraped |  | X-ray Diffraction | 300 | Good | The sample was prepared by solid state reaction from constituent oxides and carbonates. Tc = 85 K. The Ca/O and Sr/O intensity ratios were 0.188 and 0.203, respectively.
Pb | 4f7/2 | 137.5 | Bi1.7Pb0.4Sr2Ca2Cu3O10+x | bismuth lead strontium calcium copper oxides (Bi1.7Pb0.4Sr2Ca2Cu3O10+x) | Gopinath C.S., Subramanian S., Huth M., Adrian H. | J. Electron Spectrosc. Relat. Phenom. 70, 61 (1994) | Good | 0.1 | 0.7 | Linear | other type of curve fit |  |  |  | No | Mg |  | FL = Fermi level | Conductor | Reliable (reported energy within 300 eV of a reference energy) | crystal, scraped |  | X-ray Diffraction | 300 | Good | The sample was prepared by solid state reaction from constituent oxides and carbonates. Tc = 85 K. The Ca/O and Sr/O intensity ratios were 0.188 and 0.203, respectively.
Pb | 4f7/2 | 137 | Bi1.7Pb0.4Sr2Ca2Cu3O10+x | bismuth lead strontium calcium copper oxides (Bi1.7Pb0.4Sr2Ca2Cu3O10+x) | Gopinath C.S., Subramanian S., Huth M., Adrian H. | J. Electron Spectrosc. Relat. Phenom. 70, 61 (1994) | Good | 0.1 | 0.7 | Linear | data |  |  |  | No | Mg |  | FL = Fermi level | Conductor | Reliable (reported energy within 300 eV of a reference energy) | crystal, scraped |  | X-ray Diffraction | 300 | Good | The sample was prepared by solid state reaction from constituent oxides and carbonates. Tc = 85 K. The Ca/O and Sr/O intensity ratios were 0.188 and 0.203, respectively.
Pb | 4f7/2 | 137 | Bi1.55Pb0.6Sr2Ca2Cu3.5O10+x | bismuth lead strontium calcium copper oxides (Bi1.55Pb0.6Sr2Ca2Cu3.5O10+x) | Gopinath C.S., Subramanian S., Huth M., Adrian H. | J. Electron Spectrosc. Relat. Phenom. 70, 61 (1994) | Good | 0.1 | 0.7 | Linear | data |  |  |  | No | Mg |  | FL = Fermi level | Conductor | Reliable (reported energy within 300 eV of a reference energy) | crystal, scraped |  | X-ray Diffraction | 300 | Good | The sample was prepared by solid state reaction from constituent oxides and carbonates. Tc = 85 K. The Ca/O and Sr/O intensity ratios were 0.188 and 0.203, respectively.
Pb | 4f7/2 | 137.2 | BiPbSr2CaCu2O8+x | bismuth lead strontium calcium copper oxides (BiPbSr2CaCu2O8+x) | Gopinath C.S., Subramanian S., Huth M., Adrian H. | J. Electron Spectrosc. Relat. Phenom. 70, 61 (1994) | Good | 0.1 | 0.7 | Linear | data |  |  |  | No | Mg |  | FL = Fermi level | Conductor | Reliable (reported energy within 300 eV of a reference energy) | crystal, scraped |  | X-ray Diffraction | 300 | Good | The sample was prepared by solid state reaction from constituent oxides and carbonates. Tc = 85 K. The Ca/O and Sr/O intensity ratios were 0.112 and 0.250, respectively.
Pb | 4f7/2 | 136.6 | BiPbSr2CaCu2O8+x | bismuth lead strontium calcium copper oxides (BiPbSr2CaCu2O8+x) | Gopinath C.S., Subramanian S., Huth M., Adrian H. | J. Electron Spectrosc. Relat. Phenom. 70, 61 (1994) | Good | 0.1 | 0.7 | Linear | other type of curve fit |  |  |  | No | Mg |  | FL = Fermi level | Conductor | Reliable (reported energy within 300 eV of a reference energy) | crystal, scraped |  | X-ray Diffraction | 300 | Good | The sample was prepared by solid state reaction from constituent oxides and carbonates. Tc = 85 K. The Ca/O and Sr/O intensity ratios were 0.112 and 0.250, respectively.
Pb | 4f7/2 | 137.5 | BiPbSr2CaCu2O8+x | bismuth lead strontium calcium copper oxides (BiPbSr2CaCu2O8+x) | Gopinath C.S., Subramanian S., Huth M., Adrian H. | J. Electron Spectrosc. Relat. Phenom. 70, 61 (1994) | Good | 0.1 | 0.7 | Linear | other type of curve fit |  |  |  | No | Mg |  | FL = Fermi level | Conductor | Reliable (reported energy within 300 eV of a reference energy) | crystal, scraped |  | X-ray Diffraction | 300 | Good | The sample was prepared by solid state reaction from constituent oxides and carbonates. Tc = 85 K. The Ca/O and Sr/O intensity ratios were 0.112 and 0.250, respectively.
Pb | 4f7/2 | 138.3 | ((PbS)1.14(TaS2)2))0.84(Co(C5H5)2)0.16 | lead sulfide tantalum disulfide cobaltocene | Hernan L., Morales J., Sanches L., Tirado J.L., Espinos J.P., et al. | Chem. Mater. 7, 1576 (1995) | Adequate |  |  |  | data | 1.6 |  |  | No | Mg/Al |  |  | Adventitious carbon | Reliable, with one-point correction of energy scale | polycrystalline, pelletized, scraped |  | X-ray Diffraction | 300 | Adequate | The chalcogenide intercalated with cobaltocene. The amount of intercalated cobal spectroscopy. FAT mode.
Pb | 4f7/2 | 138.5 | (PbS)1.18(TiS2)2 | lead sulfide titanium disulfide | Hernan L., Morales J., Sanches L., Tirado J.L., Espinos J.P., et al. | Chem. Mater. 7, 1576 (1995) | Adequate |  |  |  | data | 1.6 |  |  | No | Mg/Al |  |  | Adventitious carbon | Reliable, with one-point correction of energy scale | polycrystalline, pelletized, scraped |  | X-ray Diffraction | 300 | Adequate | FAT mode.
Pb | 4f7/2 | 138.5 | ((PbSe)1.12(NbSe2)2))0.85(Co(C5H5)2)0.15 | lead selenide niobium diselenide cobaltocene | Hernan L., Morales J., Sanches L., Tirado J.L., Espinos J.P., et al. | Chem. Mater. 7, 1576 (1995) | Adequate |  |  |  | data | 1.6 |  |  | No | Mg/Al |  |  | Adventitious carbon | Reliable, with one-point correction of energy scale | polycrystalline, pelletized, scraped |  | X-ray Diffraction | 300 | Adequate | The chalcogenide intercalated with cobaltocene. The amount of intercalated cobal spectroscopy. FAT mode.
Pb | 4f7/2 | 138.5 | ((PbS)1.18(TiS2)2))0.85(Co(C5H5)2)0.15 | lead sulfide titanium disulfide cobaltocene | Hernan L., Morales J., Sanches L., Tirado J.L., Espinos J.P., et al. | Chem. Mater. 7, 1576 (1995) | Adequate |  |  |  | data | 1.6 |  |  | No | Mg/Al |  |  | Adventitious carbon | Reliable, with one-point correction of energy scale | polycrystalline, pelletized, scraped |  | X-ray Diffraction | 300 | Adequate | The chalcogenide intercalated with cobaltocene. The amount of intercalated cobal spectroscopy. FAT mode.
Pb | 4f7/2 | 138.5 | (PbSe)1.12(NbSe2)2 | lead selenide niobium diselenide | Hernan L., Morales J., Sanches L., Tirado J.L., Espinos J.P., et al. | Chem. Mater. 7, 1576 (1995) | Adequate |  |  |  | data | 1.6 |  |  | No | Mg/Al |  |  | Adventitious carbon | Reliable, with one-point correction of energy scale | polycrystalline, pelletized, scraped |  | X-ray Diffraction | 300 | Adequate | FAT mode.
Pb | 4f7/2 | 138 | La0.28Pb0.71Ti1.00O3 | lanthanum lead titanium trioxide | Xiong S.B., Liu Z.G., Chen X.Y., Guo X.L., Liu X., and Zhu S.N. | Appl. Phys. Lett. 67, 2729 (1995) | Adequate |  |  |  | data |  |  |  | No | Mg |  |  | Adventitious carbon | Reliable, with one-point correction of energy scale | crystal, thin film | X-ray Photoelectron Spectroscopy | X-ray Diffraction | 300 | Good | The composition determined by EPMA is La0.28Pb0.75Ti1.00O3.
Pb | 4f7/2 | 137.9 | Ba0.9K0.1PbO3 | barium potassium lead oxide | Zhao L.Z. | Solid State Commun. 94, 857 (1995) | Adequate |  |  |  | data |  |  |  | No |  |  |  | Adventitious carbon | Reliable, with one-point correction of energy scale | crystal |  | X-ray Diffraction | 300 | Adequate
Pb | 4f7/2 | 138.5 | Bi1.7Pb0.3Sr2Ca0.8Y0.2Cu2O8+x | bismuth calcium copper lead strontium yttrium oxides | Sekhar B.R., Saini N.L., Srivastava P., Garg K.B. | J. Phys. Chem. Solids 55, 49 (1994) | Adequate |  | 0.8 | other | other type of curve fit |  |  |  | No | Al |  | Ag3d5 = 368.27 | Adventitious carbon | Reliable, with one-point correction of energy scale | heated and cooled, pelletized, scraped |  |  | 300 | Adequate | High purity oxides and carbonates of Bi, Pb, Sr, Ca, Y, and Cu were mixed and calcined at 1073 K for 12 hours. The mixing and calcinationwere repeated at 1083 K and 1087 K. The reacted materials was then pressed into pellets and heated at 1141 K followe
Pb | 4f7/2 | 137.7 | Bi1.7Pb0.3Sr2Ca0.8Y0.2Cu2O8+x | bismuth calcium copper lead strontium yttrium oxides | Sekhar B.R., Saini N.L., Srivastava P., Garg K.B. | J. Phys. Chem. Solids 55, 49 (1994) | Adequate |  | 0.8 | other | other type of curve fit |  |  |  | No | Al |  | Ag3d5 = 368.27 | Adventitious carbon | Reliable, with one-point correction of energy scale | heated and cooled, pelletized, scraped |  |  | 300 | Adequate | High purity oxides and carbonates of Bi, Pb, Sr, Ca, Y, and Cu were mixed and calcined at 1073 K for 12 hours. The mixing and calcinationwere repeated at 1083 K and 1087 K. The reacted materials was then pressed into pellets and heated at 1141 K followe
Pb | 4f7/2 | 138.3 | (PbS)1.14(TaS2)2 | lead sulfide tantalum disulfide | Hernan L., Morales J., Sanches L., Tirado J.L., Espinos J.P., et al. | Chem. Mater. 7, 1576 (1995) | Adequate |  |  |  | data | 1.6 |  |  | No | Mg/Al |  |  | Adventitious carbon | Reliable, with one-point correction of energy scale | polycrystalline, pelletized, scraped |  | X-ray Diffraction | 300 | Adequate | FAT mode.
Pb | 4f7/2 | 138 | (PbS)1.14(TaS2)2 | lead sulfide tantalum disulfide | Ettema A.R.H.F., Haas C. | J. Phys. Cond. Matter 5, 3817 (1993) | Adequate |  |  |  | data | 1.8 |  |  | No | Al |  | FL = Fermi level | Conductor | Reliable (reported energy within 300 eV of a reference energy) | crystal |  |  | 300 | Adequate | The misfit layer compound was synthesised by using the correct amounts of elements and heating for two weeks at 1173 K.
Pb | 4f7/2 | 138.5 | Bi1.65Pb0.35Sr2Ca2Cu3O10 | bismuth lead strontium calcium copper oxide | Gao X.-H., Jiang S.-F., Li J., Ding D.-H., Gao S., and Zheng G.-D. | Chin. Sci. Bull. 39, 1066 (1994) | Adequate |  |  |  | data |  |  |  | No | Mg |  |  |  | Reliable, with one-point correction of energy scale | crystal |  |  | 300 | Adequate | Tc = 108.6 K.
Pb | 4f7/2 | 138.5 | Bi1.65Pb0.35Sr2Ca2Cu3O10 | bismuth lead strontium calcium copper oxide | Gao X., Wang X.-G., Jiang S., Li J., Gao S., and Zheng G. | Phys. Rev. B 50, 1237 (1994) | Adequate |  |  |  | data |  |  |  | No | Mg |  |  | Adventitious carbon | Reliable, with one-point correction of energy scale | crystal, pelletized |  |  | 300 | Adequate | Pressed pellets were sintered at 1123 K for 360 h. Tc = 108.6 K.
Pb | 4f7/2 | 137.6 | Pb3O4 | dilead(II) lead(IV) tetraoxide | Kanai H., Yoshiki M., Hayashi M., Kuwae R., Yamashita Y. | J. Am. Ceram. Soc. 77, 2229 (1994) | Adequate |  |  | other | mixed Gaussian/Lorentzian |  |  |  | No | Al |  |  | Adventitious carbon | Reliable, with one-point correction of energy scale | annealed, cleaved crystal, solid sample mounted on tape |  |  | 300 | Adequate | Peak locations: Voigt function with 80% of Gaussian. FAT mode. . Emission angle = 15 degrees.
Pb | 4f7/2 | 139.4 | Bi1.65Pb0.35Sr2Ca2Cu3O9.2F0.8 | bismuth lead strontium calcium copper oxide fluoride | Gao X., Wang X.-G., Jiang S., Li J., Gao S., and Zheng G. | Phys. Rev. B 50, 1237 (1994) | Adequate |  |  |  | data |  |  |  | No | Mg |  |  | Adventitious carbon | Reliable, with one-point correction of energy scale | crystal, pelletized |  |  | 300 | Adequate | Pressed pellets were sintered at 1063 K for 10 h and then at 1108 K for 160 -180 h. Tc = 108.6 K.
Pb | 4f7/2 | 138.3 | (PbS)1.14(TaS2)2 | lead sulfide tantalum disulfide | Hernan L., Morales J., Sanches L., Tirado J.L., Espinos J.P., et al. | Chem. Mater. 7, 1576 (1995) | Adequate |  |  |  | data | 1.6 |  |  | No | Mg/Al |  |  | Adventitious carbon | Reliable, with one-point correction of energy scale | polycrystalline, pelletized, scraped |  | X-ray Diffraction | 300 | Adequate | FAT mode.
Pb | 4f7/2 | 137.8 | PbS | lead sulfide | Ettema A.R.H.F., Haas C. | J. Phys. Cond. Matter 5, 3817 (1993) | Adequate |  |  |  | data | 1 |  |  | No | Al |  | FL = Fermi level | Conductor | Reliable (reported energy within 300 eV of a reference energy) | crystal, scraped |  |  | 300 | Adequate | The sample was synthesized by heating Sn with the correct molar amount of S for one week. After cooling, small crystals were selected.
Pb | 4f7/2 | 137.9 | (PbS)1.14NbS2 | lead sulfide niobium disulfide | Ettema A.R.H.F., Haas C. | J. Phys. Cond. Matter 5, 3817 (1993) | Adequate |  |  |  | data | 1 |  |  | No | Al |  | FL = Fermi level | Conductor | Reliable (reported energy within 300 eV of a reference energy) | crystal |  |  | 300 | Adequate | The misfit layer compound was synthesised by using the correct amounts of elements and heating for two weeks at 1173 K.
Pb | 4f7/2 | 137.9 | Pb3O4 | trilead tetraoxide | Barriga C., Maffi S., Bicelli L.P., Malitesta C. | J. Power Sources 34, 353 (1991) | Adequate | 0.2 |  |  | data |  |  |  | No | Al/Mg |  | Au,Cu = 84.00,932.67 | Adventitious carbon | Reliable (reported energy within 300 eV of a reference energy) | crystal, solid sample mounted on tape |  | X-ray Diffraction | 300 | Adequate | FRR mode.
Pb | 4f7/2 | 137.2 | PbTiS3 | lead titanium trisulfide | Ohno Y. | Phys. Rev. B 44, 1281 (1991) | Adequate |  |  |  | data |  |  |  | No | Mg |  | Ag3d5 = 368.27 | Adventitious carbon | Reliable, with one-point correction of energy scale | cleaved crystal, crystal, chemical vapor deposition |  | X-ray Diffraction | 300 | Good
Pb | 4f7/2 | 138.4 | (PbF2)3.2(PbO)68.7(SiO2)28.1 | lead(II) fluoride lead(II) oxide silicon(IV) oxide((PbF2)3.2(PbO)68.7(SiO2)28.1) | Osaka A., Wang Y.-H., Miura Y., Tsugaru T. | J. Mater. Sci. 26, 2778 (1991) | Adequate | 0.2 |  | other | Gaussian | 1.7 |  |  | No | Mg |  |  | Adventitious carbon | Reliable, with one-point correction of energy scale | annealed, amorphous, cooled |  |  | 300 | Adequate | Batches of composition xPbF2(70-x)PbO30SiO2 (mol %, x <25) were heated at about 1073 K in air for 10 - 30 min. The quenchedglasses were annealed for 30 min at appropriate temperatures below Tg. Branching ratio = 0.77.
Pb | 4f7/2 | 138.3 | BiPbRu2O6.5 | bismuth lead ruthenium oxide(BiPbRu2O6.5) | Shukla A.K., Kannan A.M., Hegde M.S., Gopalakrishnan J. | J. Power Sources 35, 163 (1991) | Adequate |  |  |  | data |  |  |  | Yes | Al |  | Au4f7 = 84.00 | Conductor | Reliable, with one-point correction of energy scale | crystal |  | X-ray Diffraction | 300 | Adequate | The sample was prepared by heating a mixture of the respective oxides in air at 1073 K for 12 hours.
Pb | 4f7/2 | 138.5 | (PbF2)17.2PbO)54.3(SiO2)28.5 | lead(II) fluoride lead(II) oxide silicon(IV) oxide((PbF2)17.2PbO)54.3(SiO2)28.5) | Osaka A., Wang Y.-H., Miura Y., Tsugaru T. | J. Mater. Sci. 26, 2778 (1991) | Adequate | 0.2 |  | other | Gaussian | 1.55 |  |  | No | Mg |  |  | Adventitious carbon | Reliable, with one-point correction of energy scale | annealed, amorphous |  |  | 300 | Adequate | Batches of composition xPbF2(70-x)PbO30SiO2 (mol %, x <25) were heated at about 1073 K in air for 10 - 30 min. The quenchedglasses were annealed for 30 min at appropriate temperatures below Tg. Branching ratio = 0.79.
Pb | 4f7/2 | 138.7 | (PbF2)15.6(PbO)56.0(SiO2)28.4 | lead(II) fluoride lead(II) oxide silicon(IV) oxide((PbF2)15.6(PbO)56.0(SiO2)28.4) | Osaka A., Wang Y.-H., Miura Y., Tsugaru T. | J. Mater. Sci. 26, 2778 (1991) | Adequate | 0.2 |  | other | Gaussian | 1.8 |  |  | No | Mg |  |  | Adventitious carbon | Reliable, with one-point correction of energy scale | annealed, amorphous |  |  | 300 | Adequate | Batches of composition xPbF2(70-x)PbO30SiO2 (mol %, x <25) were heated at about 1073 K in air for 10 - 30 min. The quenchedglasses were annealed for 30 min at appropriate temperatures below Tg. Branching ratio = 0.79.
Pb | 4f7/2 | 138.5 | (PbF2)12.7(PbO)58.2(SiO2)29.1 | lead(II) fluoride lead(II) oxide silicon(IV) oxide((PbF2)12.7(PbO)58.2(SiO2)29.1) | Osaka A., Wang Y.-H., Miura Y., Tsugaru T. | J. Mater. Sci. 26, 2778 (1991) | Adequate | 0.2 |  | other | Gaussian | 1.7 |  |  | No | Mg |  |  | Adventitious carbon | Reliable, with one-point correction of energy scale | annealed, amorphous |  |  | 300 | Adequate | Batches of composition xPbF2(70-x)PbO30SiO2 (mol %, x <25) were heated at about 1073 K in air for 10 - 30 min. The quenchedglasses were annealed for 30 min at appropriate temperatures below Tg. Branching ratio = 0.76.
Pb | 4f7/2 | 139 | (PbF2)0.7(PbGeO3)0.3 | lead difluoride lead germanium trioxide((PbF2)0.7(PbGeO3)0.3) | Gopalakrishnan R., Chowdari B.V.R., Tan K.L. | Solid State Ionics 51, 203 (1992) | Adequate | 0.1 |  |  | data |  |  |  | No | Al/Mg |  |  | Adventitious carbon | Reliable, with one-point correction of energy scale | amorphous |  | X-ray Diffraction | 300 | Adequate | The compositions of the general formula xPbF2:(1-x)[PbOGeO2], x = 0.0 - 0.70 mol % were melted at 1000 - 1073 K for 15 min in an electric furnace, and later they were cast in a prefabricated mould.
Pb | 4f7/2 | 138.3 | PbGeO3 | lead germanium trioxide | Gopalakrishnan R., Chowdari B.V.R., Tan K.L. | Solid State Ionics 51, 203 (1992) | Adequate | 0.1 |  |  | data |  |  |  | No | Al/Mg |  |  | Adventitious carbon | Reliable, with one-point correction of energy scale | amorphous |  | X-ray Diffraction | 300 | Adequate | The compositions of the general formula xPbF2:(1-x)[PbOGeO2], x = 0.0 - 0.70 mol % were melted at 1000 - 1073 K for 15 min in an electric furnace, and later they were cast in a prefabricated mould.
Pb | 4f7/2 | 137.1 | PbTe | lead telluride | Tkalich A.K., Demin V.N., Zlomanov V.P. | J. Solid State Chem. 116, 33 (1995) | Adequate |  |  |  | data |  |  |  | No | Mg |  | Ag3d5 = 368.27 | Conductor | Reliable, with one-point correction of energy scale | crystal, semiconductor, sputtered |  | X-ray Diffraction | 300 | Adequate | The sample was cleaned by Ar+ ion bombardment (Ep = 800 eV).
Pb | 4f7/2 | 137.7 | PbS | lead sulfide | Laajalehto K., Kartio I., Nowak P. | Appl. Surf. Sci. 81, 11 (1994) | Good | 0.1 |  | Shirley | mixed Gaussian/Lorentzian |  |  |  | Yes | Al |  | Au,Cu = 84.00,932.67 | Adventitious carbon | Reliable (reported energy within 300 eV of a reference energy) | cooled, cleaved crystal, crystal | X-ray Photoelectron Spectroscopy |  | 130 | Good | Natural single crystal. The total FWHM was 0.9 eV. FAT mode.
Pb | 4f7/2 | 136.8 | Pb2.15Ru1.85O6.5 | lead ruthenium oxide(Pb2.15Ru1.85O6.5) | Felthouse T.R., Fraundorf P.B., Friedman R.M., Schosser C.L. | J. Catal. 127, 421 (1991) | Adequate |  |  | other | Gaussian |  |  |  | No | Al/Mg |  |  | Adventitious carbon | Reliable, with one-point correction of energy scale | crystal, precipitate, solid sample mounted on tape |  | X-ray Diffraction | 300 | Adequate | The sample was prepared by a low-temperature alkaline solution precipitation - crystallization method using mixed acidic solutions of the metal nitrates. The relative intensity was 0.83.
Pb | 4f7/2 | 138.4 | Pb2.15Ru1.85O6.5 | lead ruthenium oxide(Pb2.15Ru1.85O6.5) | Felthouse T.R., Fraundorf P.B., Friedman R.M., Schosser C.L. | J. Catal. 127, 421 (1991) | Adequate |  |  | other | Gaussian |  |  |  | No | Al/Mg |  |  | Adventitious carbon | Reliable, with one-point correction of energy scale | crystal, precipitate, solid sample mounted on tape |  | X-ray Diffraction | 300 | Adequate | The sample was prepared by a low-temperature alkaline solution precipitation - crystallization method using mixed acidic solutions of the metal nitrates. The relative intensity was 0.17.
Pb | 4f7/2 | 138.6 | PbS | lead sulfide | Hernan L., Morales J., Sanches L., Tirado J.L., Espinos J.P., et al. | Chem. Mater. 7, 1576 (1995) | Adequate |  |  |  | data | 1.5 |  |  | No | Mg/Al |  |  | Adventitious carbon | Reliable, with one-point correction of energy scale | polycrystalline, pelletized, scraped |  | X-ray Diffraction | 300 | Adequate | FAT mode.
Pb | 4f7/2 | 137 | Pb2.62Ru1.38O6.5 | lead ruthenium oxide(Pb2.62Ru1.38O6.5) | Felthouse T.R., Fraundorf P.B., Friedman R.M., Schosser C.L. | J. Catal. 127, 421 (1991) | Adequate |  |  | other | Gaussian |  |  |  | No | Al/Mg |  |  | Adventitious carbon | Reliable, with one-point correction of energy scale | polycrystalline, precipitate, solid sample mounted on tape |  | X-ray Diffraction | 300 | Adequate | The sample was prepared by a low-temperature alkaline solution precipitation - crystallization method using mixed acidic solutions of the metal nitrates. The relative intensity was 0.27.
Pb | 4f7/2 | 138.5 | Pb2.62Ru1.38O6.5 | lead ruthenium oxide(Pb2.62Ru1.38O6.5) | Felthouse T.R., Fraundorf P.B., Friedman R.M., Schosser C.L. | J. Catal. 127, 421 (1991) | Adequate |  |  | other | Gaussian |  |  |  | No | Al/Mg |  |  | Adventitious carbon | Reliable, with one-point correction of energy scale | polycrystalline, precipitate, solid sample mounted on tape |  | X-ray Diffraction | 300 | Adequate | The sample was prepared by a low-temperature alkaline solution precipitation - crystallization method using mixed acidic solutions of the metal nitrates. The relative intensity was 0.23.
Pb | 4f7/2 | 136.9 | Pb2.06Ru1.94O6.5 | lead ruthenium oxide(Pb2.06Ru1.94O6.5) | Felthouse T.R., Fraundorf P.B., Friedman R.M., Schosser C.L. | J. Catal. 127, 421 (1991) | Adequate |  |  | other | Gaussian |  |  |  | No | Al/Mg |  |  | Adventitious carbon | Reliable, with one-point correction of energy scale | crystal, precipitate, solid sample mounted on tape |  | X-ray Diffraction | 300 | Adequate | The sample was prepared by a low-temperature alkaline solution precipitation - crystallization method using mixed acidic solutions of the metal nitrates. The relative intensity was 0.87.
Pb | 4f7/2 | 138.7 | Pb2.06Ru1.94O6.5 | lead ruthenium oxide(Pb2.06Ru1.94O6.5) | Felthouse T.R., Fraundorf P.B., Friedman R.M., Schosser C.L. | J. Catal. 127, 421 (1991) | Adequate |  |  | other | Gaussian |  |  |  | No | Al/Mg |  |  | Adventitious carbon | Reliable, with one-point correction of energy scale | crystal, precipitate, solid sample mounted on tape |  | X-ray Diffraction | 300 | Adequate | The sample was prepared by a low-temperature alkaline solution precipitation - crystallization method using mixed acidic solutions of the metal nitrates. The relative intensity was 0.15.
Pb | 4f7/2 | 137.2 | PbInTe | lead indium telluride ss | Tkalich A.K., Demin V.N., Zlomanov V.P. | J. Solid State Chem. 116, 33 (1995) | Adequate |  |  |  | data |  |  |  | No | Mg |  | Ag3d5 = 368.27 | Conductor | Reliable, with one-point correction of energy scale | crystal, semiconductor, sputtered |  | X-ray Diffraction | 300 | Adequate | The crystal composition determined using the measurments of lattice constants wa cleaned by Ar+ ion bombardment (Ep = 800 eV).
Pb | 4f7/2 | 139.3 | (PbF2)0.25(B2O3)0.75 | lead(II) difluoride diboron(III) trioxide ((PbF2)0.25(B2O3)0.75) | Gopalakrishnan R., Tan K.L., Chowdari B.W.R., Vijay A.R. | J. Phys. D. 27, 2612 (1994) | Good | 0.1 |  | other | Gaussian |  |  |  | No | Mg |  |  | Adventitious carbon | Reliable, with one-point correction of energy scale | amorphous, insulator |  | X-ray Diffraction | 300 | Adequate | The glass was prepared from reagent grade PbF2 and B2O3.
Pb | 4f7/2 | 139 | (PbF2)0.70(B2O3)0.30 | lead(II) difluoride diboron(III) trioxide ((PbF2)0.70(B2O3)0.30) | Gopalakrishnan R., Tan K.L., Chowdari B.W.R., Vijay A.R. | J. Phys. D. 27, 2612 (1994) | Good | 0.1 |  | other | Gaussian |  |  |  | No | Mg |  |  | Adventitious carbon | Reliable, with one-point correction of energy scale | amorphous, insulator |  | X-ray Diffraction | 300 | Adequate | The glass was prepared from reagent grade PbF2 and B2O3.
Pb | 4f7/2 | 139 | (PbF2)0.60(B2O3)0.40 | lead(II) difluoride diboron(III) trioxide ((PbF2)0.60(B2O3)0.40) | Gopalakrishnan R., Tan K.L., Chowdari B.W.R., Vijay A.R. | J. Phys. D. 27, 2612 (1994) | Good | 0.1 |  | other | Gaussian |  |  |  | No | Mg |  |  | Adventitious carbon | Reliable, with one-point correction of energy scale | amorphous, insulator |  | X-ray Diffraction | 300 | Adequate | The glass was prepared from reagent grade PbF2 and B2O3.
Pb | 4f7/2 | 139.1 | (PbF2)0.50(B2O3)0.50 | lead(II) difluoride diboron(III) trioxide ((PbF2)0.50(B2O3)0.50) | Gopalakrishnan R., Tan K.L., Chowdari B.W.R., Vijay A.R. | J. Phys. D. 27, 2612 (1994) | Good | 0.1 |  | other | Gaussian |  |  |  | No | Mg |  |  | Adventitious carbon | Reliable, with one-point correction of energy scale | amorphous, insulator |  | X-ray Diffraction | 300 | Adequate | The glass was prepared from reagent grade PbF2 and B2O3.
Pb | 4f7/2 | 139.1 | (PbF2)0.40(B2O3)0.60 | lead(II) difluoride diboron(III) trioxide ((PbF2)0.40(B2O3)0.60) | Gopalakrishnan R., Tan K.L., Chowdari B.W.R., Vijay A.R. | J. Phys. D. 27, 2612 (1994) | Good | 0.1 |  | other | Gaussian |  |  |  | No | Mg |  |  | Adventitious carbon | Reliable, with one-point correction of energy scale | amorphous, insulator |  | X-ray Diffraction | 300 | Adequate | The glass was prepared from reagent grade PbF2 and B2O3.
Pb | 4f7/2 | 138 | (PbS)1.14(TaS2)2 | lead sulfide tantalum disulfide | Ettema A.R.H.F., Haas C. | J. Phys. Cond. Matter 5, 3817 (1993) | Adequate |  |  |  | data | 1.8 |  |  | No | Al |  | FL = Fermi level | Conductor | Reliable (reported energy within 300 eV of a reference energy) | crystal |  |  | 300 | Adequate | The misfit layer compound was synthesised by using the correct amounts of elements and heating for two weeks at 1173 K.
Pb | 4f7/2 | 138.4 | (PbF2)9.0(PbO)63.7(SiO2)27.3 | lead(II) fluoride lead(II) oxide silicon(IV) oxide((PbF2)9.0(PbO)63.7(SiO2)27.3) | Osaka A., Wang Y.-H., Miura Y., Tsugaru T. | J. Mater. Sci. 26, 2778 (1991) | Adequate | 0.2 |  | other | Gaussian | 1.7 |  |  | No | Mg |  |  | Adventitious carbon | Reliable, with one-point correction of energy scale | annealed, amorphous |  |  | 300 | Adequate | Batches of composition xPbF2(70-x)PbO30SiO2 (mol %, x <25) were heated at about 1073 K in air for 10 - 30 min. The quenchedglasses were annealed for 30 min at appropriate temperatures below Tg. Branching ratio = 0.78.
Pb | 4f7/2 | 137.65 | PbO2 | lead(IV) oxide | Barr T.L., Mengping Y., Varma S. | J. Vac. Sci. Technol. A 10, 2383 (1992) | Adequate | 0.2 |  |  | data |  |  |  | Yes | Al/Mg |  | FL = Fermi level | Adventitious carbon | Reliable (reported energy within 300 eV of a reference energy) | metal foil, polycrystalline, powder (when a special point is made in the article) |  |  | 300 | Adequate | An electron flood gun was used for charge compensation.
Pb | 4f7/2 | 138.4 | (PbF2)0.05(PbGeO3)0.95 | lead difluoride lead germanium trioxide((PbF2)0.05(PbGeO3)0.95) | Gopalakrishnan R., Chowdari B.V.R., Tan K.L. | Solid State Ionics 51, 203 (1992) | Adequate | 0.1 |  |  | data |  |  |  | No | Al/Mg |  |  | Adventitious carbon | Reliable, with one-point correction of energy scale | amorphous |  | X-ray Diffraction | 300 | Adequate | The compositions of the general formula xPbF2:(1-x)[PbOGeO2], x = 0.0 - 0.70 mol % were melted at 1000 - 1073 K for 15 min in an electric furnace, and later they were cast in a prefabricated mould.
Pb | 4f7/2 | 138.3 | (PbF2)0.1(PbGeO3)0.9 | lead difluoride lead germanium trioxide((PbF2)0.1(PbGeO3)0.9) | Gopalakrishnan R., Chowdari B.V.R., Tan K.L. | Solid State Ionics 51, 203 (1992) | Adequate | 0.1 |  |  | data |  |  |  | No | Al/Mg |  |  | Adventitious carbon | Reliable, with one-point correction of energy scale | amorphous |  | X-ray Diffraction | 300 | Adequate | The compositions of the general formula xPbF2:(1-x)[PbOGeO2], x = 0.0 - 0.70 mol % were melted at 1000 - 1073 K for 15 min in an electric furnace, and later they were cast in a prefabricated mould.
Pb | 4f7/2 | 138.4 | (PbF2)0.15(PbGeO3)0.85 | lead difluoride lead germanium trioxide((PbF2)0.15(PbGeO3)0.85) | Gopalakrishnan R., Chowdari B.V.R., Tan K.L. | Solid State Ionics 51, 203 (1992) | Adequate | 0.1 |  |  | data |  |  |  | No | Al/Mg |  |  | Adventitious carbon | Reliable, with one-point correction of energy scale | amorphous |  | X-ray Diffraction | 300 | Adequate | The compositions of the general formula xPbF2:(1-x)[PbOGeO2], x = 0.0 - 0.70 mol % were melted at 1000 - 1073 K for 15 min in an electric furnace, and later they were cast in a prefabricated mould.
Pb | 4f7/2 | 138.3 | (PbF2)0.2(PbGeO3)0.8 | lead difluoride lead germanium trioxide((PbF2)0.2(PbGeO3)0.8) | Gopalakrishnan R., Chowdari B.V.R., Tan K.L. | Solid State Ionics 51, 203 (1992) | Adequate | 0.1 |  |  | data |  |  |  | No | Al/Mg |  |  | Adventitious carbon | Reliable, with one-point correction of energy scale | amorphous |  | X-ray Diffraction | 300 | Adequate | The compositions of the general formula xPbF2:(1-x)[PbOGeO2], x = 0.0 - 0.70 mol % were melted at 1000 - 1073 K for 15 min in an electric furnace, and later they were cast in a prefabricated mould.
Pb | 4f7/2 | 138.6 | (PbF2)0.3(PbGeO3)0.7 | lead difluoride lead germanium trioxide((PbF2)0.3(PbGeO3)0.7) | Gopalakrishnan R., Chowdari B.V.R., Tan K.L. | Solid State Ionics 51, 203 (1992) | Adequate | 0.1 |  |  | data |  |  |  | No | Al/Mg |  |  | Adventitious carbon | Reliable, with one-point correction of energy scale | amorphous |  | X-ray Diffraction | 300 | Adequate | The compositions of the general formula xPbF2:(1-x)[PbOGeO2], x = 0.0 - 0.70 mol % were melted at 1000 - 1073 K for 15 min in an electric furnace, and later they were cast in a prefabricated mould.
Pb | 4f7/2 | 138.6 | (PbF2)0.4(PbGeO3)0.6 | lead difluoride lead germanium trioxide((PbF2)0.4(PbGeO3)0.6) | Gopalakrishnan R., Chowdari B.V.R., Tan K.L. | Solid State Ionics 51, 203 (1992) | Adequate | 0.1 |  |  | data |  |  |  | No | Al/Mg |  |  | Adventitious carbon | Reliable, with one-point correction of energy scale | amorphous |  | X-ray Diffraction | 300 | Adequate | The compositions of the general formula xPbF2:(1-x)[PbOGeO2], x = 0.0 - 0.70 mol % were melted at 1000 - 1073 K for 15 min in an electric furnace, and later they were cast in a prefabricated mould.
Pb | 4f7/2 | 138.8 | (PbF2)0.5(PbGeO3)0.5 | lead difluoride lead germanium trioxide((PbF2)0.5(PbGeO3)0.5) | Gopalakrishnan R., Chowdari B.V.R., Tan K.L. | Solid State Ionics 51, 203 (1992) | Adequate | 0.1 |  |  | data |  |  |  | No | Al/Mg |  |  | Adventitious carbon | Reliable, with one-point correction of energy scale | amorphous |  | X-ray Diffraction | 300 | Adequate | The compositions of the general formula xPbF2:(1-x)[PbOGeO2], x = 0.0 - 0.70 mol % were melted at 1000 - 1073 K for 15 min in an electric furnace, and later they were cast in a prefabricated mould.
Pb | 4f7/2 | 139 | (PbF2)0.6(PbGeO3)0.4 | lead difluoride lead germanium trioxide((PbF2)0.6(PbGeO3)0.4) | Gopalakrishnan R., Chowdari B.V.R., Tan K.L. | Solid State Ionics 51, 203 (1992) | Adequate | 0.1 |  |  | data |  |  |  | No | Al/Mg |  |  | Adventitious carbon | Reliable, with one-point correction of energy scale | amorphous |  | X-ray Diffraction | 300 | Adequate | The compositions of the general formula xPbF2:(1-x)[PbOGeO2], x = 0.0 - 0.70 mol % were melted at 1000 - 1073 K for 15 min in an electric furnace, and later they were cast in a prefabricated mould.
Pb | 4f7/2 | 138 | Lu0.8Pb0.33Mo6S8 | lutecium lead molybdenum sulfide (Lu0.8Pb0.33Mo6S8) | Ekman M.E., Anderegg J.W., Schrader G.L. | J. Catal. 117, 246 (1989) | Adequate |  |  |  | data |  |  |  | No | Al |  |  | Adventitious carbon | Reliable, with one-point correction of energy scale | polycrystalline |  |  | 300 | Good
Pb | 4f7/2 | 138 | Lu0.4Pb0.67Mo6S8 | lutecium lead molybdenum sulfide (Lu0.4Pb0.67Mo6S8) | Ekman M.E., Anderegg J.W., Schrader G.L. | J. Catal. 117, 246 (1989) | Adequate |  |  |  | data |  |  |  | No | Al |  |  | Adventitious carbon | Reliable, with one-point correction of energy scale | polycrystalline |  |  | 300 | Good
Pb | 4f7/2 | 137.1 | Pb0.92Mn0.08Te | (1-x)lead (x)manganese telluride (x=0.08) | Mandale A.B., Badrinarayanan S. | J. Electron Spectrosc. Relat. Phemon. 53, 87, (1990) | [8 empty] | No |  |  | Au | Gold | Reliable | polycrystalline
Pb | 4f7/2 | 137.6 | Pb0.98Mn0.02Te | (1-x)lead (x)manganese telluride (x=0.02) | Mandale A.B., Badrinarayanan S. | J. Electron Spectrosc. Relat. Phemon. 53, 87, (1990) | [8 empty] | No |  |  | Au | Gold | Reliable | polycrystalline
Pb | 4f7/2 | 137.4 | Pb0.96Mn0.04Te | (1-x)lead (x)manganese telluride (x=0.04) | Mandale A.B., Badrinarayanan S. | J. Electron Spectrosc. Relat. Phemon. 53, 87, (1990) | [8 empty] | No |  |  | Au | Gold | Reliable | polycrystalline
Pb | 4f7/2 | 137.3 | Pb0.94Mn0.06Te | (1-x)lead (x)manganese telluride (x=0.06) | Mandale A.B., Badrinarayanan S. | J. Electron Spectrosc. Relat. Phemon. 53, 87, (1990) | [8 empty] | No |  |  | Au | Gold | Reliable | polycrystalline
Pb | 4f7/2 | 137 | Pb/Bi2Sr2CaCu2O8 | lead/bismuth strontium calcium copper oxides | Kulkarni P., Mahamuni S., Kulkarni S.K., Nigavekar A.S. | Physica C 168, 104 (1990) | Adequate | 0.1 |  |  | data |  |  |  | No | Mg |  | Au4f7= 84.00 | Conductor | Reliable (reported energy within 300 eV of a reference energy) | reacted |  |  | 293 | Adequate | 40 A/Bi2Sr2CaCu2O8. The thickness of lead coverage was measured by a quartz crystal thickness monitor.A metal state.
Pb | 4f7/2 | 138.3 | Pb/Bi2Sr2CaCu2O8 | lead/bismuth strontium calcium copper oxides | Kulkarni P., Mahamuni S., Kulkarni S.K., Nigavekar A.S. | Physica C 168, 104 (1990) | Adequate | 0.1 |  |  | data |  |  |  | No | Mg |  | Au4f7= 84.00 | Conductor | Reliable (reported energy within 300 eV of a reference energy) | reacted |  |  | 293 | Adequate | 40 A/Bi2Sr2CaCu2O8. The thickness of lead coverage was measured by a quartz crystal thickness monitor.An oxide state.
Pb | 4f7/2 | 138.9 | PbBr | lead bromide | Blake P.G., Carley A.F., Di Castro V., Roberts M.W. | J. Chem. Soc. Faraday Trans. I 82, 723 (1986) | Adequate |  |  |  | data |  |  |  | No |  |  | Other, Pb4f = 136.85 | Conductor | Reliable, with one-point correction of energy scale | adsorbed, oxygen pressure, oxidizing atmosphere |  |  | 295 | Good | 8.4E2 L HBr/3E3 L O2/Pb(110), single crystal. in reactive system of HBr/O2/Pb
Pb | 4f7/2 | 139 | PbTiO3 | lead titanate | Potdar H.S., Sathaye S.D., Mandale A.B., Date S.K. | Mater. Lett. 9, 71 (1990) | Adequate |  |  |  | data |  |  |  | No | Al |  |  | Adventitious carbon | Reliable, with one-point correction of energy scale |  | X-ray Photoelectron Spectroscopy |  | 300 | Good | Pb/Ti composition ratio determined by XPS is 0.9786.
Pb | 4f7/2 | 138.1 | PbTiO3 | lead titanate | Lu C.J., Kuang A.X., Huang G.Y. | J. Appl. Phys. 80, 202 (1996) | Adequate |  |  |  | data |  |  |  | No | Mg |  |  | Adventitious carbon | Reliable, with one-point correction of energy scale | crystal, insulator, thin film |  | X-ray Diffraction | 300 | Good | The composition determined by XPS was Pb0.97Ti1.00O2.39. The thin film was prepa technique and annealed (T = 873 K, time = 2 h). The thickness of the film was ab
Pb | 4f7/2 | 137.8 | PbTiO3 | lead titanate | Dementjev A.P., Ivanova O.P., Vasilyev L.A., Naumkin A.V., Nemirovsky D.M., Shalaev D.Y. | J. Vac. Sci. Technol. A 12, 423 (1994) | Adequate |  |  | Shirley | data | 2.6 |  |  | No | Mg |  |  | Adventitious carbon | Reliable, with one-point correction of energy scale | insulator, pelletized |  |  | 300 | Adequate
Pb | 4f7/2 | 138.8 | PbTiO3 | lead titanate | Leinen D., Fernandez A., Espinos J.P., Gonzalez-Elipe A.R. | Surf. Interface Anal. 20, 941 (1993) | Adequate |  |  | Shirley | data |  |  |  | No | Mg |  |  | Adventitious carbon | Reliable, with one-point correction of energy scale | annealed, pelletized | X-ray Photoelectron Spectroscopy |  | 300 | Adequate | The sample was heated in the spectrometer ( T = 773 K, time = ~ 30 min).
Pb | 4f7/2 | 138.8 | PbCl2 | lead(II) dichloride | Sakurada O., Takahashi H., Taga M. | Bunseki Kagaku 38, 407 (1989) | Adequate |  |  |  | data |  |  |  | No | Mg |  | Pb4f7= 136.85 | Adventitious carbon | Reliable, with one-point correction of energy scale |  |  |  | 300 | Adequate
Pb | 4f7/2 | 137.8 | PbO | lead(II) oxide | Sakurada O., Takahashi H., Taga M. | Bunseki Kagaku 38, 407 (1989) | Adequate |  |  |  | data |  |  |  | No | Mg |  | Pb4f7 = 136.85 | Adventitious carbon | Reliable, with one-point correction of energy scale |  |  |  | 300 | Adequate
Pb | 4f7/2 | 137.9 | PbO | lead(II) oxide | Kanai H., Yoshiki M., Hayashi M., Kuwae R., Yamashita Y. | J. Am. Ceram. Soc. 77, 2229 (1994) | Adequate |  |  | other | mixed Gaussian/Lorentzian |  |  |  | No | Al |  |  | Adventitious carbon | Reliable, with one-point correction of energy scale | annealed, cleaved crystal, solid sample mounted on tape |  |  | 300 | Adequate | Peak locations: Voigt function with 80% of Gaussian. FAT mode. . Emission angle = 15 degrees.
Pb | 4f7/2 | 138.1 | PbO | lead(II) oxide | Zhao L.Z. | Solid State Commun. 94, 857 (1995) | Adequate |  |  |  | data |  |  |  | No |  |  |  | Adventitious carbon | Reliable, with one-point correction of energy scale |  |  |  | 300 | Adequate
Pb | 4f7/2 | 137.9 | PbO | lead(II) oxide | Hinnen C., van Huong C.N., Marcus P. | J. Electron Spectrosc. Relat. Phenom. 73, 293 (1995) | Adequate | 0.1 |  | other | other type of curve fit | 1.5 |  |  | No | Al |  | Au,Cu = 84.00,932.67 | Adventitious carbon | Reliable, with two-point correction of energy scale | thermal oxide |  |  | 300 | Adequate | The sample was prepared by oxidation of clean Pb under 0.01 mbar of O2 at 423 K for 15 min.
Pb | 4f7/2 | 138.8 | PbF2 | lead difluoride | Buyuklimanli T.H, Simmons J.H. | J. Non-cryst. Solids 120, 262 (1989) | Adequate |  |  |  | data |  |  |  | No |  |  | Au4f7= 84.00 | Adventitious carbon | Reliable, with one-point correction of energy scale | amorphous |  | X-ray Diffraction | 300 | Adequate
Pb | 4f7/2 | 138.8 | Lu0.1PbMo6S8 | lutecium lead molybdenum sulfide (Lu0.1PbMo6S8) | Ekman M.E., Anderegg J.W., Schrader G.L. | J. Catal. 117, 246 (1989) | Adequate |  |  |  | data |  |  |  | No | Al |  |  | Adventitious carbon | Reliable, with one-point correction of energy scale | polycrystalline |  |  | 300 | Good
Pb | 4f7/2 | 136.9 | Pb | lead | Bozack M.J., Bryant K.W. | Surf. Sci. Spectra 1, 324 (1992) | Adequate |  |  | Shirley | data | 1 |  |  | No | Mg |  | Ag,Cu = 368.27,932.67 | Conductor | Reliable (reported energy within 300 eV of a reference energy) | metal foil, polycrystalline, sputtered | X-ray Photoelectron Spectroscopy |  | 300 | Good | The sample was cleaned by Ar+ ion bombardment (Ep = 3 keV, j = 9 microamperes cm The spectra were recorded at normal emission.
Pb | 4f7/2 | 137.6 | PbSe | lead(II) selenide | Pederson L.R. | J. Electron Spectrosc. Relat. Phenom. 28, 203 (1982) | [8 empty] | No |  |  | Au | Adventitious carbon | Reliable, with two-point correction of energy scale
Pb | 4f7/2 | 137.4 | PbSe | lead(II) selenide | Shalvoy R.B., Fisher G.B., Stiles P.J. | Phys. Rev. B 15, 1680 (1977) | [8 empty] | No |  |  | Au, Na1s-2p=1041.1 | Conductor | Reliable | scraped
Pb | 4f7/2 | 136.76 | Pb98Sn2 | lead tin alloy(98-2) | Hegde R.I., Sainkar S. R., Badrinarayanan S., Sinha A.P.B. | J. Electron Spectrosc. Relat. Phenom. 24, 19 (1981) | [8 empty] | No |  |  | Au,Ag,Cu | Conductor | Reliable, with two-point correction of energy scale
Pb | 4f7/2 | 137.25 | PbTe | lead(II) telluride | Pederson L.R. | J. Electron Spectrosc. Relat. Phenom. 28, 203 (1982) | [8 empty] | No |  |  | Au | Adventitious carbon | Reliable, with two-point correction of energy scale
Pb | 4f7/2 | 137.4 | PbTe | lead(II) telluride | Shalvoy R.B., Fisher G.B., Stiles P.J. | Phys. Rev. B 15, 1680 (1977) | [8 empty] | No |  |  | Au, Na1s-2p=1041.1 | Conductor | Reliable | scraped
Pb | 4f7/2 | 137.5 | PbTe | lead(II) telluride | Mandale A.B., Badrinarayanan S. | J. Electron Spectrosc. Relat. Phemon. 53, 87, (1990) | [8 empty] | No |  |  | Au | Gold | Reliable | polycrystalline
Pb | 4f7/2 | 136.82 | Pb | lead | Powell C.J. | J. Electron Spectrosc. Relat. Phenom. 185, 1 (2012) | Good | 0.06 | [17 empty] | Recommended binding energy based on an analysis of at least two independent measurements in four Handbooks. Where necessary, the binding-energy scale was recalibrated using reference values from the U.K. National Physical Laboratory.
Pb | 4f7/2 | 136.9 | Pb | lead | Barr T.L., Mengping Y., Varma S. | J. Vac. Sci. Technol. A 10, 2383 (1992) | Adequate | 0.2 |  |  | data |  |  |  | Yes | Al/Mg |  | FL = Fermi level | Conductor | Reliable (reported energy within 300 eV of a reference energy) | metal foil, polycrystalline |  |  | 300 | Adequate | An electron flood gun was used for charge compensation.
Pb | 4f7/2 | 136.9 | Pb | lead | Hinnen C., van Huong C.N., Marcus P. | J. Electron Spectrosc. Relat. Phenom. 73, 293 (1995) | Adequate | 0.1 |  | other | other type of curve fit | 1.2 |  |  | No | Al |  | Au,Cu = 84.00,932.67 | Conductor | Reliable, with one-point correction of energy scale | metal foil |  |  | 300 | Adequate
Pb | 4f7/2 | 136.8 | Pb | lead | Wagner C.D., Riggs W.M., Davis L.E., Moulder J.F., Muilenberg G.E. | Handbook of X-Ray Photoelectron Spectroscopy, Perkin-Elmer Corporation, Physical Electronics Division, Eden Prairie, Minn. 55344 (1979) | [8 empty] | No |  |  | Au,Cu | Conductor | Reliable, with two-point correction of energy scale | sputtered
Pb | 4f7/2 | 136.4 | Pb | lead | Ley L., Kowalczyk S.P., McFeely F.R., Pollak R.A., Shirley D.A. | Phys. Rev. B 8, 2392 (1973) | [8 empty] | No |  |  | FL | Conductor | Calibration study | vapor deposited
Pb | 4f7/2 | 137 | Pb | lead | Wagner C.D., Taylor J.A. | J. Electron Spectrosc. Relat. Phenom. 20, 83 (1980) | [8 empty] | No |  |  | Au 84.0,2015.7 | Conductor | Reliable, with two-point correction of energy scale | sputtered
Pb | 4f7/2 | 136.6 | Pb | lead | Kim K.S., O'Leary T.J., Winograd, N. | Anal. Chem. 45, 2214 (1973) | [8 empty] | No |  |  | Au | Gold | Reliable, with two-point correction of energy scale | vapor deposited
Pb | 4f7/2 | 136.6 | Pb | lead | McGilp J.F., Weightman P., McGuire E.J. | J. Phys. C. 10, 3445 (1977) | [8 empty] | No |  |  | Onset of secondary emission | Conductor |  | scraped |  |  |  |  | On = onset of secondary emission
Pb | 4f7/2 | 136.9 | Pb | lead | Taylor J.A., Perry D.L. | J. Vac. Sci. Technol. A 2, 771 (1984) | [8 empty] | No |  |  | Au | Conductor | Reliable
Pb | 4f7/2 | 136.6 | Pb | lead | Kim K.S., Winograd N. | Chem. Phys. Lett. 19, 209 (1973) | [8 empty] | No |  |  |  | Gold | Reliable
Pb | 4f7/2 | 137 | Pb | lead | Baker J.M., Johnson R.W., Pollak R.A. | J. Vac. Sci. Technol. 16, 1534 (1979) | [8 empty] | No |  |  |  | Conductor
Pb | 4f7/2 | 136.9 | Pb | lead | Mandale A.B., Badrinarayanan S. | J. Electron Spectrosc. Relat. Phemon. 53, 87, (1990) | [8 empty] | No |  |  | Au | Gold | Reliable
Pb | 4f7/2 | 136.78 | Pb | lead | Nyholm R., Berndtsson A., Martensson N. | J. Phys. 13, L1091 (1980) | [8 empty] | No |  |  | Au | Conductor | Calibration study
Pb | 4f7/2 | 137 | Pb | lead | Hegde R.I., Sainkar S. R., Badrinarayanan S., Sinha A.P.B. | J. Electron Spectrosc. Relat. Phenom. 24, 19 (1981) | [8 empty] | No |  |  | Au,Ag,Cu | Conductor | Reliable, with two-point correction of energy scale
Pb | 4f7/2 | 136.8 | Pb | lead | Pederson L.R. | J. Electron Spectrosc. Relat. Phenom. 28, 203 (1982) | [8 empty] | No |  |  | Au | Conductor | Reliable, with two-point correction of energy scale
Pb | 4f7/2 | 136.8 | Pb | lead | Okamoto Y., Carter W.J., Hercules D.M. | Appl. Spectrosc. 33, 287 (1979) | [8 empty] | No |  |  |  | Adventitious carbon | Reliable, with two-point correction of energy scale
Pb | 4f7/2 | 136.7 | Pb | lead | Taylor J.A., Lancaster G.M., Rabalais, J.W. | J. Electron Spectrosc. Relat. Phenom. 13, 435 (1978) | [8 empty] | No |  |  | Au | Conductor | Reliable
Pb | 4f7/2 | 136.6 | Pb | lead | Bertrand P.A., Fleischauer P.D. | J. Vac. Sci. Technol. 17, 1309 (1980) | [8 empty] | No |  |  |  | Adventitious carbon | Reliable, with two-point correction of energy scale | sputtered
Pb | 4f7/2 | 137.9 | Pb | lead | Morgan, W. E., Van Wazer, J. R. | J. Phys. Chem. 77, 964 (1973) | [8 empty] | No |  |  |  | Adventitious carbon | Reliable, with two-point correction of energy scale
Pb | 4f7/2 | 138.9 | PbCl2 | lead(II) chloride | Pederson L.R. | J. Electron Spectrosc. Relat. Phenom. 28, 203 (1982) | [8 empty] | No |  |  | Au | Adventitious carbon | Reliable, with two-point correction of energy scale
Pb | 4f7/2 | 139 | PbCl2 | lead(II) chloride | Nefedov V.I., Salyn Y.V., Keller X. | Zh. Neorg. Khimii 24, 2564 (1979) | [8 empty] | No |  |  |  | Adventitious carbon | Reliable, with two-point correction of energy scale
Pb | 4f7/2 | 137.7 | PbMo6S8 | lead octathiohexamolybdate | McCarty K.F., Anderegg J.W., Schrader G.L. | J. Catal. 93, 375 (1985) | [8 empty] | No |  |  |  | Adventitious carbon | Reliable, with two-point correction of energy scale
Pb | 4f7/2 | 137.5 | PbS | lead(II) sulfide | Pederson L.R. | J. Electron Spectrosc. Relat. Phenom. 28, 203 (1982) | [8 empty] | No |  |  | Au | Adventitious carbon | Reliable, with two-point correction of energy scale | crystal
Pb | 4f7/2 | 137.8 | PbS | lead(II) sulfide | Zingg, D. S., Hercules, D. M. | J. Phys. Chem. 82, 1992 (1978) | [8 empty] | No |  |  |  | Adventitious carbon | Reliable, with two-point correction of energy scale
Pb | 4f7/2 | 137.6 | PbS | lead(II) sulfide | Shalvoy R.B., Fisher G.B., Stiles P.J. | Phys. Rev. B 15, 1680 (1977) | [8 empty] | No |  |  | Au, Na1s-2p=1041.1 | Conductor | Reliable | scraped
Pb | 4f7/2 | 137.5 | PbS | lead(II) sulfide | Morgan, W. E., Van Wazer, J. R. | J. Phys. Chem. 77, 964 (1973) | [8 empty] | No |  |  |  | Adventitious carbon | Reliable, with two-point correction of energy scale
Pb | 4f7/2 | 139.4 | [PbCl2(C6H5)2] | dichlorobis(phenyl)lead | Morgan, W. E., Van Wazer, J. R. | J. Phys. Chem. 77, 964 (1973) | [8 empty] | No |  |  |  | Internal hydrocarbon | Reliable, with two-point correction of energy scale
Pb | 4f7/2 | 138.2 | [Pb(C6H5)4] | tetraphenyllead | Morgan, W. E., Van Wazer, J. R. | J. Phys. Chem. 77, 964 (1973) | [8 empty] | No |  |  |  | Internal hydrocarbon | Reliable, with two-point correction of energy scale
Pb | 4f7/2 | 136.8 | Pb | lead | Shalvoy R.B., Fisher G.B., Stiles P.J. | Phys. Rev. B 15, 1680 (1977) | [8 empty] | No |  |  | Au, Na1s-2p=1041.1 | Conductor | Calibration study | scraped
Pb | 4f7/2 | 136.8 | PbO2 | lead(IV) dioxide | Taylor J.A., Perry D.L. | J. Vac. Sci. Technol. A 2, 771 (1984) | [8 empty] | No |  |  |  | Adventitious carbon | Reliable, with two-point correction of energy scale
Pb | 4f7/2 | 137.4 | PbO2 | lead(IV) dioxide | Pederson L.R. | J. Electron Spectrosc. Relat. Phenom. 28, 203 (1982) | [8 empty] | No |  |  | Au | Adventitious carbon | Reliable, with two-point correction of energy scale
Pb | 4f7/2 | 137.6 | PbO2 | lead(IV) dioxide | Morgan, W. E., Van Wazer, J. R. | J. Phys. Chem. 77, 964 (1973) | [8 empty] | No |  |  |  | Adventitious carbon | Reliable, with two-point correction of energy scale
Pb | 4f7/2 | 137.4 | PbO2 | lead(IV) dioxide | Bertrand P.A., Fleischauer P.D. | J. Vac. Sci. Technol. 17, 1309 (1980) | [8 empty] | No |  |  |  | Adventitious carbon | Reliable, with two-point correction of energy scale | electrolytic oxidation
Pb | 4f7/2 | 137.4 | PbO2 | lead(IV) dioxide | Taylor J.A., Lancaster G.M., Rabalais, J.W. | J. Electron Spectrosc. Relat. Phenom. 13, 435 (1978) | [8 empty] | No |  |  | Au | Adventitious carbon | Reliable, with two-point correction of energy scale
Pb | 4f7/2 | 137.2 | PbO2 | lead(IV) dioxide | Kim K.S., O'Leary T.J., Winograd, N. | Anal. Chem. 45, 2214 (1973) | [8 empty] | No |  |  | Au | Gold | Reliable, with two-point correction of energy scale
Pb | 4f7/2 | 138.4 | PbS2O3 | lead(II) thiosulfate | Zingg, D. S., Hercules, D. M. | J. Phys. Chem. 82, 1992 (1978) | [8 empty] | No |  |  |  | Adventitious carbon | Reliable, with two-point correction of energy scale
Pb | 4f7/2 | 138.6 | PbSO3 | lead(II) sulfite | Zingg, D. S., Hercules, D. M. | J. Phys. Chem. 82, 1992 (1978) | [8 empty] | No |  |  |  | Adventitious carbon | Reliable, with two-point correction of energy scale
Pb | 4f7/2 | 138.65 | PbSiO3 | lead(II) metasilicate | Pederson L.R. | J. Electron Spectrosc. Relat. Phenom. 28, 203 (1982) | [8 empty] | No |  |  | Au | Adventitious carbon | Reliable, with two-point correction of energy scale
Pb | 4f7/2 | 138 | PbTiO3 | lead titanium trioxide | Pederson L.R. | J. Electron Spectrosc. Relat. Phenom. 28, 203 (1982) | [8 empty] | No |  |  | Au | Adventitious carbon | Reliable, with two-point correction of energy scale
Pb | 4f7/2 | 138.5 | PbZrO3 | lead zirconium trioxide | Pederson L.R. | J. Electron Spectrosc. Relat. Phenom. 28, 203 (1982) | [8 empty] | No |  |  | Au | Adventitious carbon | Reliable, with two-point correction of energy scale
Pb | 4f7/2 | 138.3 | PbCrO4 | lead chromate(VI) | Pederson L.R. | J. Electron Spectrosc. Relat. Phenom. 28, 203 (1982) | [8 empty] | No |  |  | Au | Adventitious carbon | Reliable, with two-point correction of energy scale
Pb | 4f7/2 | 138 | Pb3O4 | lead(II) dilead(III) oxide | Morgan, W. E., Van Wazer, J. R. | J. Phys. Chem. 77, 964 (1973) | [8 empty] | No |  |  |  | Adventitious carbon | Reliable, with two-point correction of energy scale
Pb | 4f7/2 | 137.4 | Pb3O4 | lead(II) dilead(III) oxide | Taylor J.A., Perry D.L. | J. Vac. Sci. Technol. A 2, 771 (1984) | [8 empty] | No |  |  |  | Adventitious carbon | Reliable, with two-point correction of energy scale
Pb | 4f7/2 | 137.3 | PbRh2O4 | lead dirhodium(III) tetraoxide | Nefedov V.I., Firsov M.N., Shaplygin I.S. | J. Electron Spectrosc. Relat. Phenom. 26, 65 (1982) | [8 empty] | No |  |  |  | Adventitious carbon | Reliable, with two-point correction of energy scale
Pb | 4f7/2 | 139.4 | PbSO4 | lead(II) sulfate | Nefedov V.I., Salyn Y.V., Keller X. | Zh. Neorg. Khimii 24, 2564 (1979) | [8 empty] | No |  |  |  | Adventitious carbon | Reliable, with two-point correction of energy scale
Pb | 4f7/2 | 139.5 | PbSO4 | lead(II) sulfate | Zingg, D. S., Hercules, D. M. | J. Phys. Chem. 82, 1992 (1978) | [8 empty] | No |  |  |  | Adventitious carbon | Reliable, with two-point correction of energy scale
Pb | 4f7/2 | 140 | PbSO4 | lead(II) sulfate | Pederson L.R. | J. Electron Spectrosc. Relat. Phenom. 28, 203 (1982) | [8 empty] | No |  |  | Au | Adventitious carbon | Reliable, with two-point correction of energy scale
Pb | 4f7/2 | 139.4 | PbSO4 | lead(II) sulfate | Nefedov V.I., Salyn Y.V., Solozhenkin P.M., Pulatov G.Y. | Surf. Interface Anal. 2, 171 (1980) | [8 empty] | No |  |  |  | Adventitious carbon | Reliable, with two-point correction of energy scale
Pb | 4f7/2 | 138.7 | O4PbW | lead(II) wolframate(VI) | Pederson L.R. | J. Electron Spectrosc. Relat. Phenom. 28, 203 (1982) | [8 empty] | No |  |  | Au | Adventitious carbon | Reliable, with two-point correction of energy scale
Pb | 4f7/2 | 138.2 | Pb(IO4)2 | lead diperiodate | Pederson L.R. | J. Electron Spectrosc. Relat. Phenom. 28, 203 (1982) | [8 empty] | No |  |  | Au | Adventitious carbon | Reliable, with two-point correction of energy scale
Pb | 4f7/2 | 138.6 | O8P2Pb3 | lead phosphate | Nefedov V.I., Salyn Y.V., Keller X. | Zh. Neorg. Khimii 24, 2564 (1979) | [8 empty] | No |  |  |  | Adventitious carbon | Reliable, with two-point correction of energy scale
Pb | 4f7/2 | 137.6 | PbO | lead oxide | Kim K.S., O'Leary T.J., Winograd, N. | Anal. Chem. 45, 2214 (1973) | [8 empty] | No |  |  | Au | Gold | Reliable, with two-point correction of energy scale | vapor deposited
Pb | 4f7/2 | 137.7 | PbO | lead oxide | Zingg, D. S., Hercules, D. M. | J. Phys. Chem. 82, 1992 (1978) | [8 empty] | No |  |  |  | Adventitious carbon | Reliable, with two-point correction of energy scale
Pb | 4f7/2 | 138 | PbO | lead oxide | Bertrand P.A., Fleischauer P.D. | J. Vac. Sci. Technol. 17, 1309 (1980) | [8 empty] | No |  |  |  | Adventitious carbon | Reliable, with two-point correction of energy scale
Pb | 4f7/2 | 137.7 | PbO | lead oxide | Nefedov V.I., Firsov M.N., Shaplygin I.S. | J. Electron Spectrosc. Relat. Phenom. 26, 65 (1982) | [8 empty] | No |  |  |  | Adventitious carbon | Reliable, with two-point correction of energy scale
Pb | 4f7/2 | 138.1 | PbO | lead oxide | Nefedov V.I., Salyn Y.V., Solozhenkin P.M., Pulatov G.Y. | Surf. Interface Anal. 2, 171 (1980) | [8 empty] | No |  |  |  | Adventitious carbon | Reliable, with two-point correction of energy scale
Pb | 4f7/2 | 138.2 | PbO | lead oxide | Morgan, W. E., Van Wazer, J. R. | J. Phys. Chem. 77, 964 (1973) | [8 empty] | No |  |  |  | Adventitious carbon | Reliable, with two-point correction of energy scale
Pb | 4f7/2 | 137.9 | PbO | lead oxide | Baker J.M., Johnson R.W., Pollak R.A. | J. Vac. Sci. Technol. 16, 1534 (1979) | [8 empty] | No |  |  |  | Conductor
Pb | 4f7/2 | 137.9 | PbO | lead oxide | Gokagac G., Kennedy B.J. | J. Electroanal. Chem. 353, 71 (1993) | Adequate |  |  | other | Gaussian |  |  |  | No | Mg |  |  | Adventitious carbon | Reliable, with one-point correction of energy scale | solid sample mounted on tape |  |  | 300 | Adequate | FAT mode.
Pb | 4f7/2 | 137.7 | PbO | lead oxide | Pederson L.R. | J. Electron Spectrosc. Relat. Phenom. 28, 203 (1982) | [8 empty] | No |  |  | Au | Adventitious carbon | Reliable, with two-point correction of energy scale
Pb | 4f7/2 | 137.6 | PbO | lead oxide | Taylor J.A., Perry D.L. | J. Vac. Sci. Technol. A 2, 771 (1984) | [8 empty] | No |  |  |  | Adventitious carbon | Reliable, with two-point correction of energy scale | oxygen pressure
Pb | 4f7/2 | 137.7 | PbO | lead oxide | Taylor J.A., Perry D.L. | J. Vac. Sci. Technol. A 2, 771 (1984) | [8 empty] | No |  |  |  | Adventitious carbon | Reliable, with two-point correction of energy scale
Pb | 4f7/2 | 137.6 | PbO | lead oxide | Kim K.S., O'Leary T.J., Winograd, N. | Anal. Chem. 45, 2214 (1973) | [8 empty] | No |  |  | Au | Gold | Reliable, with two-point correction of energy scale | reacted film
Pb | 4f7/2 | 137.7 | PbO | lead oxide | Wagner C.D., Riggs W.M., Davis L.E., Moulder J.F., Muilenberg G.E. | Handbook of X-Ray Photoelectron Spectroscopy, Perkin-Elmer Corporation, Physical Electronics Division, Eden Prairie, Minn. 55344 (1979) | [8 empty] | No |  |  | Au,Cu | Adventitious carbon | Reliable, with two-point correction of energy scale
Pb | 4f7/2 | 138.1 | PbO | lead oxide | Nefedov V.I., Salyn Y.V., Keller X. | Zh. Neorg. Khimii 24, 2564 (1979) | [8 empty] | No |  |  |  | Adventitious carbon | Reliable, with two-point correction of energy scale
Pb | 4f7/2 | 136.9 | Pb | lead | Blake P.G., Carley A.F., Di Castro V., Roberts M.W. | J. Chem. Soc. Faraday Trans. I 82, 723 (1986) | Adequate |  |  |  | data |  |  |  | No |  |  | Other, Pb4f = 136.85 | Conductor | Reliable, with one-point correction of energy scale | adsorbed, oxygen pressure, oxidizing atmosphere |  | X-ray Diffraction | 295 | Good | 8.4E2 L HBr/3E3 L O2/Pb(110), single crystal. in reactive system of HBr/O2/Pb
Pb | 4f7/2 | 138.5 | [Pb3Cl2(HSCH2C(NH2)HCOO)2] | dichlorodicysteinyltrilead | Llopiz P., Maire J.-C. | Bull. Soc. Chim. Fr. 457 (1979) | [8 empty] | No |  |  |  | Gold | Reliable, with two-point correction of energy scale
Pb | 4f7/2 | 137.2 | Pb(C2H3O2)4 | lead(IV) acetate | Bertrand P.A., Fleischauer P.D. | J. Vac. Sci. Technol. 17, 1309 (1980) | [8 empty] | No |  |  |  | Adventitious carbon | Reliable, with two-point correction of energy scale
Pb | 4f7/2 | 138.9 | [PbCl(C6H5)3] | chlorotris(phenyl)lead | Morgan, W. E., Van Wazer, J. R. | J. Phys. Chem. 77, 964 (1973) | [8 empty] | No |  |  |  | Internal hydrocarbon | Reliable, with two-point correction of energy scale
Pb | 4f7/2 | 139 | PbF2 | lead(II) difluoride | Morgan, W. E., Van Wazer, J. R. | J. Phys. Chem. 77, 964 (1973) | [8 empty] | No |  |  |  | Adventitious carbon | Reliable, with two-point correction of energy scale
Pb | 4f7/2 | 138.5 | PbF2 | lead(II) difluoride | Pederson L.R. | J. Electron Spectrosc. Relat. Phenom. 28, 203 (1982) | [8 empty] | No |  |  | Au | Adventitious carbon | Reliable, with two-point correction of energy scale
Pb | 4f7/2 | 139.1 | PbF2 | lead(II) difluoride | Nefedov V.I., Salyn Y.V., Keller X. | Zh. Neorg. Khimii 24, 2564 (1979) | [8 empty] | No |  |  |  | Adventitious carbon | Reliable, with two-point correction of energy scale
Pb | 4f7/2 | 138.75 | PbBr2 | lead(II) bromide | Nefedov V.I. | J. Electron Spectrosc. Relat. Phenom. 25, 29 (1982) | [8 empty] | No |  |  | Median from 9 instruments | Adventitious carbon | Reliable, with two-point correction of energy scale
Pb | 4f7/2 | 138.7 | PbBr2 | lead(II) bromide | Nefedov V.I., Salyn Y.V., Keller X. | Zh. Neorg. Khimii 24, 2564 (1979) | [8 empty] | No |  |  |  | Adventitious carbon | Reliable, with two-point correction of energy scale
Pb | 4f7/2 | 138.8 | PbBr2 | lead(II) bromide | Pederson L.R. | J. Electron Spectrosc. Relat. Phenom. 28, 203 (1982) | [8 empty] | No |  |  | Au | Adventitious carbon | Reliable, with two-point correction of energy scale
Pb | 4f7/2 | 138 | [Pb(C6H5C(O)NC(S)N(C2H5)2)2] | bis(N-((diethylamino)thioxomethyl)benzamidato-O,S)lead | Salyn J.V., Zumadilov E.K., Nefedov V.I., Scheibe R., Leonhardt G., Beyer L., Hoyer E. | Z. Anorg. Allg. Chem. 432, A275, (1977) | [8 empty] | No |  |  |  | Internal hydrocarbon | Reliable, with two-point correction of energy scale
Pb | 4f7/2 | 138.3 | [Pb(SC(SCH3)CHC(C6H5)O)2] | bis(methyl(beta-azobenzenepropane(dithioato-O,S')))lead | Beyer L., Kirmse R., Stach J., Szargan R., Hoyer E. | Z. Anorg. Allg. Chem. 476, 7 (1981) | [8 empty] | No |  |  |  | Internal hydrocarbon | Reliable, with two-point correction of energy scale
Pb | 4f7/2 | 137.9 | [Pb(SC(SC2H5)NC(C6H5)O)2] | bis(ethylbenzoylcarbanodithioato-O,S)lead | Beyer L., Kirmse R., Stach J., Szargan R., Hoyer E. | Z. Anorg. Allg. Chem. 476, 7 (1981) | [8 empty] | No |  |  |  | Internal hydrocarbon | Reliable, with two-point correction of energy scale
Pb | 4f7/2 | 139 | PbC2O4 | lead oxalate | Nefedov V.I., Salyn Y.V., Keller X. | Zh. Neorg. Khimii 24, 2564 (1979) | [8 empty] | No |  |  |  | Adventitious carbon | Reliable, with two-point correction of energy scale
Pb | 4f7/2 | 138.3 | PbCO3 | lead carbonate | Taylor J.A., Perry D.L. | J. Vac. Sci. Technol. A 2, 771 (1984) | [8 empty] | No |  |  |  | Adventitious carbon | Reliable, with two-point correction of energy scale
Pb | 4f7/2 | 138.4 | Pb3(OH)2(CO3)2 | lead(II) dihydroxide dicarbonate | Pederson L.R. | J. Electron Spectrosc. Relat. Phenom. 28, 203 (1982) | [8 empty] | No |  |  | Au | Adventitious carbon | Reliable, with two-point correction of energy scale
Pb | 4f7/2 | 137.95 | Pb(OH)2 | lead(II) dihydroxide | Pederson L.R. | J. Electron Spectrosc. Relat. Phenom. 28, 203 (1982) | [8 empty] | No |  |  | Au | Adventitious carbon | Reliable, with two-point correction of energy scale
Pb | 4f7/2 | 138.4 | Pb(OH)2 | lead(II) dihydroxide | Nefedov V.I., Salyn Y.V., Solozhenkin P.M., Pulatov G.Y. | Surf. Interface Anal. 2, 171 (1980) | [8 empty] | No |  |  |  | Adventitious carbon | Reliable, with two-point correction of energy scale
Pb | 4f7/2 | 139 | [Pb(CH3CH2CH2C(O)OC6H10)2] | bis(cyclohexanebutyrate)lead | Bertrand P.A., Fleischauer P.D. | J. Vac. Sci. Technol. 17, 1309 (1980) | [8 empty] | No |  |  |  | Adventitious carbon | Reliable, with two-point correction of energy scale
Pb | 4f7/2 | 138.3 | [Pb(S2P(C4H9O)2)2] | bis(dibutoxydithiophosphine)lead | Zhumadilov E.K., Markova E.I., Nefedov V.I. | Koord. Khim. 4, 997 (1978) | [8 empty] | No |  |  |  | Internal hydrocarbon | Reliable, with two-point correction of energy scale
Pb | 4f7/2 | 137.7 | [Pb((C5H11)2NC(S)S)2] | bis(dipentylcarbamodithioato-S,S')lead | Zhumadilov E.K., Markova E.I., Nefedov V.I. | Koord. Khim. 4, 997 (1978) | [8 empty] | No |  |  |  | Internal hydrocarbon | Reliable, with two-point correction of energy scale
Pb | 4f7/2 | 138.9 | Pb(C2H3O2)2 | lead(II) acetate | Nefedov V.I., Salyn Y.V., Keller X. | Zh. Neorg. Khimii 24, 2564 (1979) | [8 empty] | No |  |  |  | Internal hydrocarbon | Reliable, with two-point correction of energy scale
Pb | 4f7/2 | 138.5 | Pb(C2H3O2)2 | lead(II) acetate | Bertrand P.A., Fleischauer P.D. | J. Vac. Sci. Technol. 17, 1309 (1980) | [8 empty] | No |  |  |  | Adventitious carbon | Reliable, with two-point correction of energy scale
Pb | 4f7/2 | 138.5 | Pb(C2H3O2)2 | lead(II) acetate | Pederson L.R. | J. Electron Spectrosc. Relat. Phenom. 28, 203 (1982) | [8 empty] | No |  |  | Au | Internal hydrocarbon | Reliable, with two-point correction of energy scale
Pb | 4f7/2 | 138.7 | PbI2 | lead(II) diiodide | Morgan, W. E., Van Wazer, J. R. | J. Phys. Chem. 77, 964 (1973) | [8 empty] | No |  |  |  | Adventitious carbon | Reliable, with two-point correction of energy scale
Pb | 4f7/2 | 138.5 | PbI2 | lead(II) diiodide | Nefedov V.I., Salyn Y.V., Keller X. | Zh. Neorg. Khimii 24, 2564 (1979) | [8 empty] | No |  |  |  | Adventitious carbon | Reliable, with two-point correction of energy scale
Pb | 4f7/2 | 138.35 | PbI2 | lead(II) diiodide | Pederson L.R. | J. Electron Spectrosc. Relat. Phenom. 28, 203 (1982) | [8 empty] | No |  |  | Au | Adventitious carbon | Reliable, with two-point correction of energy scale
Pb | 4f7/2 | 139.1 | Pb(NO3)2 | lead(II) nitrate | Bertrand P.A., Fleischauer P.D. | J. Vac. Sci. Technol. 17, 1309 (1980) | [8 empty] | No |  |  |  | Adventitious carbon | Reliable, with two-point correction of energy scale
Pb | 4f7/2 | 139.5 | Pb(NO3)2 | lead(II) nitrate | Nefedov V.I., Salyn Y.V., Solozhenkin P.M., Pulatov G.Y. | Surf. Interface Anal. 2, 171 (1980) | [8 empty] | No |  |  |  | Adventitious carbon | Reliable, with two-point correction of energy scale
Pb | 4f7/2 | 138.5 | Pb(NO3)2 | lead(II) nitrate | Pederson L.R. | J. Electron Spectrosc. Relat. Phenom. 28, 203 (1982) | [8 empty] | No |  |  | Au | Adventitious carbon | Reliable, with two-point correction of energy scale
Pb | 4f7/2 | 139.3 | Pb(NO3)2 | lead(II) nitrate | Taylor J.A., Lancaster G.M., Rabalais, J.W. | J. Electron Spectrosc. Relat. Phenom. 13, 435 (1978) | [8 empty] | No |  |  | Au | Adventitious carbon | Reliable, with two-point correction of energy scale
Pb | 4f7/2 | 139.5 | Pb(NO3)2 | lead(II) nitrate | Nefedov V.I., Salyn Y.V., Keller X. | Zh. Neorg. Khimii 24, 2564 (1979) | [8 empty] | No |  |  |  | Adventitious carbon | Reliable, with two-point correction of energy scale
Pb | 4p3/2 | 645.1 | PbF2 | lead(II) difluoride | Morgan, W. E., Van Wazer, J. R. | J. Phys. Chem. 77, 964 (1973) | [8 empty] | No |  |  |  | Adventitious carbon | Two-point correction of energy scale
Pb | 4p3/2 | 644.3 | PbO2 | lead(IV) dioxide | Morgan, W. E., Van Wazer, J. R. | J. Phys. Chem. 77, 964 (1973) | [8 empty] | No |  |  |  | Adventitious carbon | Two-point correction of energy scale
Pb | 4p3/2 | 644.6 | [Pb(C6H5)4] | tetraphenyllead | Morgan, W. E., Van Wazer, J. R. | J. Phys. Chem. 77, 964 (1973) | [8 empty] | No |  |  |  | Internal hydrocarbon | Two-point correction of energy scale
Pb | 4p3/2 | 643.7 | Pb | lead | Shalvoy R.B., Fisher G.B., Stiles P.J. | Phys. Rev. B 15, 1680 (1977) | [8 empty] | No |  |  | Au, Na1s-2p=1041.1 | Conductor | Calibration study | scraped
Pb | 4p3/2 | 643.5 | Pb | lead | Nyholm R., Berndtsson A., Martensson N. | J. Phys. 13, L1091 (1980) | [8 empty] | No |  |  | Au | Conductor | Calibration study
Pb | 4s | 892 | Pb | lead | Nyholm R., Berndtsson A., Martensson N. | J. Phys. 13, L1091 (1980) | [8 empty] | No |  |  | Au | Conductor | Calibration study
Pb | 5d | 18.36 | Pb0.4Bi1.6Sr2CaCu2O8+x | lead bismuth distrontium calcium dicopper oxides (Pb0.4Bi1.6Sr2CaCu2O8+x) | Ma J., Almeras P., Kelley R.J., Berger H., Margaritondo G., et al. | Phys. Rev. B 51, 9271 (1996) | Adequate |  | 0.06 |  | data |  |  |  | Yes | other source | 50 | FL = Fermi level | Gold | Reliable (reported energy within 300 eV of a reference energy) | annealed, cooled, crystal |  | X-ray Diffraction | 95 | Adequate | Tc = 75 K. The sample was annealed in O2 atmosphere.
Pb | 5d | 18.62 | Pb0.4Bi1.6Sr2CaCu2O8+x | lead bismuth distrontium calcium dicopper oxides (Pb0.4Bi1.6Sr2CaCu2O8+x) | Ma J., Almeras P., Kelley R.J., Berger H., Margaritondo G., et al. | Phys. Rev. B 51, 9271 (1996) | Adequate |  | 0.06 |  | data |  |  |  | Yes | other source | 50 | FL = Fermi level | Gold | Reliable (reported energy within 300 eV of a reference energy) | annealed, cooled, crystal |  | X-ray Diffraction | 95 | Adequate | Tc = 85 K. The sample was annealed in He atmosphere.
Pb | 5d3/2 | 22.8 | (PbS)1.14(TaS2)2 | lead sulfide tantalum disulfide | Ettema A.R.H.F., Haas C. | J. Phys. Cond. Matter 5, 3817 (1993) | Adequate |  |  |  | data | 1.9 |  |  | No | Al |  | FL = Fermi level | Conductor | Reliable (reported energy within 300 eV of a reference energy) | crystal |  |  | 300 | Adequate | The misfit layer compound was synthesised by using the correct amounts of elements and heating for two weeks at 1173 K.
Pb | 5d3/2 | 21.7 | (PbS)1.14NbS2 | lead sulfide niobium disulfide | Ettema A.R.H.F., Haas C. | J. Phys. Cond. Matter 5, 3817 (1993) | Adequate |  |  |  | data | 1.6 |  |  | No | Al |  | FL = Fermi level | Conductor | Reliable (reported energy within 300 eV of a reference energy) | crystal |  |  | 300 | Adequate | The misfit layer compound was synthesised by using the correct amounts of elements and heating for two weeks at 1173 K.
Pb | 5d3/2 | 22.8 | (PbS)1.14(TaS2)2 | lead sulfide tantalum disulfide | Ettema A.R.H.F., Haas C. | J. Phys. Cond. Matter 5, 3817 (1993) | Adequate |  |  |  | data | 1.9 |  |  | No | Al |  | FL = Fermi level | Conductor | Reliable (reported energy within 300 eV of a reference energy) | crystal |  |  | 300 | Adequate | The misfit layer compound was synthesised by using the correct amounts of elements and heating for two weeks at 1173 K.
Pb | 5d3/2 | 21.6 | PbS | lead sulfide | Ettema A.R.H.F., Haas C. | J. Phys. Cond. Matter 5, 3817 (1993) | Adequate |  |  |  | data | 1 |  |  | No | Al |  | FL = Fermi level | Conductor | Reliable (reported energy within 300 eV of a reference energy) | crystal, scraped |  |  | 300 | Adequate | The sample was synthesized by heating Sn with the correct molar amount of S for one week. After cooling, small crystals were selected.
Pb | 5d3/2 | 20.6 | Pb | lead | Haight R., Seidler P.F. | Appl. Phys. Lett. 65, 517 (1994) | Adequate |  |  |  | data |  |  |  | No | other source | 30, 34, 38 | FL = Fermi level | Conductor | Reliable (reported energy within 300 eV of a reference energy) |  |  |  | 300 | Adequate
Pb | 5d5/2 | 18.46 | PbTe | lead telluride | Lai B., Wells G.M., Cerrina F., Anderson J.R., Papagno L., and Lapeyre G.J. | J. Vac. Sci. Technol. A 4, 977 (1986) | Good | 0.05 | 0.4 | other | mixed Gaussian/Lorentzian |  | 0.82 | 0.38 | Yes | other source | 40 |  | Valence band minimum | Reliable (reported energy within 300 eV of a reference energy) | cleaved crystal, crystal, semiconductor |  |  | 293 | Good | Branching ratio = 0.74
Pb | 5d5/2 | 19.1 | PbS | lead sulfide | Ettema A.R.H.F., Haas C. | J. Phys. Cond. Matter 5, 3817 (1993) | Adequate |  |  |  | data | 1 |  |  | No | Al |  | FL = Fermi level | Conductor | Reliable (reported energy within 300 eV of a reference energy) | crystal, scraped |  |  | 300 | Adequate | The sample was synthesized by heating Sn with the correct molar amount of S for one week. After cooling, small crystals were selected.
Pb | 5d5/2 | 17.9 | Pb2.15Ru1.85O6.5 | lead ruthenium oxide(Pb2.15Ru1.85O6.5) | Felthouse T.R., Fraundorf P.B., Friedman R.M., Schosser C.L. | J. Catal. 127, 421 (1991) | Adequate |  |  | other | Gaussian |  |  |  | No | Al/Mg |  |  | Adventitious carbon | Reliable, with one-point correction of energy scale | crystal, precipitate, solid sample mounted on tape |  | X-ray Diffraction | 300 | Adequate | The sample was prepared by a low-temperature alkaline solution precipitation - crystallization method using mixed acidic solutions of the metal nitrates. The relative intensity was 0.79.
Pb | 5d5/2 | 19.2 | Pb2.15Ru1.85O6.5 | lead ruthenium oxide(Pb2.15Ru1.85O6.5) | Felthouse T.R., Fraundorf P.B., Friedman R.M., Schosser C.L. | J. Catal. 127, 421 (1991) | Adequate |  |  | other | Gaussian |  |  |  | No | Al/Mg |  |  | Adventitious carbon | Reliable, with one-point correction of energy scale | crystal, precipitate, solid sample mounted on tape |  | X-ray Diffraction | 300 | Adequate | The sample was prepared by a low-temperature alkaline solution precipitation - crystallization method using mixed acidic solutions of the metal nitrates. The relative intensity was 0.21.
Pb | 5d5/2 | 18.1 | Pb2.06Ru1.94O6.5 | lead ruthenium oxide(Pb2.06Ru1.94O6.5) | Felthouse T.R., Fraundorf P.B., Friedman R.M., Schosser C.L. | J. Catal. 127, 421 (1991) | Adequate |  |  | other | Gaussian |  |  |  | No | Al/Mg |  |  | Adventitious carbon | Reliable, with one-point correction of energy scale | crystal, precipitate, solid sample mounted on tape |  | X-ray Diffraction | 300 | Adequate | The sample was prepared by a low-temperature alkaline solution precipitation - crystallization method using mixed acidic solutions of the metal nitrates. The relative intensity was 0.81.
Pb | 5d5/2 | 19.5 | Pb2.06Ru1.94O6.5 | lead ruthenium oxide(Pb2.06Ru1.94O6.5) | Felthouse T.R., Fraundorf P.B., Friedman R.M., Schosser C.L. | J. Catal. 127, 421 (1991) | Adequate |  |  | other | Gaussian |  |  |  | No | Al/Mg |  |  | Adventitious carbon | Reliable, with one-point correction of energy scale | crystal, precipitate, solid sample mounted on tape |  | X-ray Diffraction | 300 | Adequate | The sample was prepared by a low-temperature alkaline solution precipitation - crystallization method using mixed acidic solutions of the metal nitrates. The relative intensity was 0.19.
Pb | 5d5/2 | 19.1 | (PbS)1.14NbS2 | lead sulfide niobium disulfide | Ettema A.R.H.F., Haas C. | J. Phys. Cond. Matter 5, 3817 (1993) | Adequate |  |  |  | data | 1.5 |  |  | No | Al |  | FL = Fermi level | Conductor | Reliable (reported energy within 300 eV of a reference energy) | crystal |  |  | 300 | Adequate | The misfit layer compound was synthesised by using the correct amounts of elements and heating for two weeks at 1173 K.
Pb | 5d5/2 | 18.4 | Pb2.62Ru1.38O6.5 | lead ruthenium oxide(Pb2.62Ru1.38O6.5) | Felthouse T.R., Fraundorf P.B., Friedman R.M., Schosser C.L. | J. Catal. 127, 421 (1991) | Adequate |  |  | other | Gaussian |  |  |  | No | Al/Mg |  |  | Adventitious carbon | Reliable, with one-point correction of energy scale | polycrystalline, precipitate, solid sample mounted on tape |  | X-ray Diffraction | 300 | Adequate | The sample was prepared by a low-temperature alkaline solution precipitation - crystallization method using mixed acidic solutions of the metal nitrates. The relative intensity was 0.85.
Pb | 5d5/2 | 19.5 | Pb2.62Ru1.38O6.5 | lead ruthenium oxide(Pb2.62Ru1.38O6.5) | Felthouse T.R., Fraundorf P.B., Friedman R.M., Schosser C.L. | J. Catal. 127, 421 (1991) | Adequate |  |  | other | Gaussian |  |  |  | No | Al/Mg |  |  | Adventitious carbon | Reliable, with one-point correction of energy scale | polycrystalline, precipitate, solid sample mounted on tape |  | X-ray Diffraction | 300 | Adequate | The sample was prepared by a low-temperature alkaline solution precipitation - crystallization method using mixed acidic solutions of the metal nitrates. The relative intensity was 0.15.
Pb | 5d5/2 | 19.1 | (PbS)1.14(TaS2)2 | lead sulfide tantalum disulfide | Ettema A.R.H.F., Haas C. | J. Phys. Cond. Matter 5, 3817 (1993) | Adequate |  |  |  | data | 1.9 |  |  | No | Al |  | FL = Fermi level | Conductor | Reliable (reported energy within 300 eV of a reference energy) | crystal |  |  | 300 | Adequate | The misfit layer compound was synthesised by using the correct amounts of elements and heating for two weeks at 1173 K.
Pb | 5d5/2 | 18.11 | YbPb3 | ytterbium trilead imc | Cho E.-J., Chung J.-S., Oh S.-J., Suga S., Taniguchi M., Kakizaki A., et al. | Phys. Rev. B 47, 3933 (1993) | Good | 0.03 |  | other | mixed Gaussian/Lorentzian |  | 0.6 | 0.34 | No | other source | 80 | FL = Fermi level | Conductor | Reliable (reported energy within 300 eV of a reference energy) | annealed, polycrystalline, scraped |  | X-ray Diffraction | 300 | Adequate | Branching ratio = 0.69. Asymmetry parameter = 0.0
Pb | 5d5/2 | 19.1 | (PbS)1.14(TaS2)2 | lead sulfide tantalum disulfide | Ettema A.R.H.F., Haas C. | J. Phys. Cond. Matter 5, 3817 (1993) | Adequate |  |  |  | data | 1.9 |  |  | No | Al |  | FL = Fermi level | Conductor | Reliable (reported energy within 300 eV of a reference energy) | crystal |  |  | 300 | Adequate | The misfit layer compound was synthesised by using the correct amounts of elements and heating for two weeks at 1173 K.
Pb | 5d5/2 | 18 | Pb | lead | Shalvoy R.B., Fisher G.B., Stiles P.J. | Phys. Rev. B 15, 1680 (1977) | [8 empty] | No |  |  | Au, Na1s-2p=1041.1 | Conductor | Calibration study | scraped
Pb | 5d5/2 | 17.96 | Pb | lead | Nyholm R., Berndtsson A., Martensson N. | J. Phys. 13, L1091 (1980) | [8 empty] | No |  |  | Au | Conductor | Calibration study
Pb | 5d5/2 | 17.7 | Pb | lead | Ley L., Pollak R., Kowalczyk S., Shirley D.A. | Phys. Lett. A 41, 429 (1972) | [8 empty] | No |  |  | Au | Conductor | Reliable
Pb | 5d5/2 | 17.7 | Pb | lead | McFeely F.R., Kowalczyk S.P., Ley L., Pollak R.A., Shirley D.A. | Phys. Rev. B 7, 5228 (1973) | [8 empty] | No |  |  | Au | Conductor | Reliable
Pb | 5d5/2 | 17.8 | Pb | lead | McGilp J.F., Weightman P., McGuire E.J. | J. Phys. C. 10, 3445 (1977) | [8 empty] | No |  |  | Onset of secondary emission | Conductor |  | scraped |  |  |  |  | On = onset of secondary emission
Pb | 5d5/2 | 17.52 | Pb | lead | Poole R.T., Kemeny P.C., Liesegang J., Jenkins J.G., Leckey R.C.G. | J. Phys. F. 3, L46 (1973) | [8 empty] | No |  |  | FL | Conductor | Reliable | vapor deposited
Pb | 5d5/2 | 18.1 | Pb | lead | Haight R., Seidler P.F. | Appl. Phys. Lett. 65, 517 (1994) | Adequate |  |  |  | data |  |  |  | No | other source | 30, 34, 38 | FL = Fermi level | Conductor | Reliable (reported energy within 300 eV of a reference energy) |  |  |  | 300 | Adequate
Pb | 5d5/2 | 18.52 | PbS | lead(II) sulfide | McFeely F.R., Kowalczyk S.P., Ley L., Pollak R.A., Shirley D.A. | Phys. Rev. B 7, 5228 (1973) | [8 empty] | No |  |  | Au | Conductor | Reliable
Pb | 5d5/2 | 18.33 | PbTe | lead(II) telluride | McFeely F.R., Kowalczyk S.P., Ley L., Pollak R.A., Shirley D.A. | Phys. Rev. B 7, 5228 (1973) | [8 empty] | No |  |  | Au | Conductor | Reliable
Pb | 5d5/2 | 18.38 | PbSe | lead(II) selenide | McFeely F.R., Kowalczyk S.P., Ley L., Pollak R.A., Shirley D.A. | Phys. Rev. B 7, 5228 (1973) | [8 empty] | No |  |  | Au | Conductor | Reliable
Pb | 5p3/2 | 83.3 | Pb | lead | Nyholm R., Berndtsson A., Martensson N. | J. Phys. 13, L1091 (1980) | [8 empty] | No |  |  | Au | Conductor | Calibration study
Pb | 5p3/2 | 83.3 | Pb | lead | Shalvoy R.B., Fisher G.B., Stiles P.J. | Phys. Rev. B 15, 1680 (1977) | [8 empty] | No |  |  | Au, Na1s-2p=1041.1 | Conductor | Calibration study | scraped
Pd | 2p1/2 | 3331.8 | Pd | palladium | Huschka W., Ross D., Maier M., Umbach E. | J. Electron Spectrosc. Relat. Phemon. 46, 273, (1988) | [8 empty] | No |  |  | Ag,Cu,Au | Ag paste mount on met |  | scraped
Pd | 2p3/2 | 3374.4 | Pd | palladium | Huschka W., Ross D., Maier M., Umbach E. | J. Electron Spectrosc. Relat. Phemon. 46, 273, (1988) | [8 empty] | No |  |  | Ag,Cu,Au | Ag paste mount on met |  | scraped
Pd | 2p3/2 | 3174 | Pd | palladium | Hedman J., Klasson M., Nilsson R., Nordling C., Sorokina M.F., Kljushnikov O.I., Nemnonov S.A., Trapeznikov V.A., Zyranov V.G. | Phys. Scripta 4, 195 (1971) | [8 empty] | No |  |  | Pd FL | Conductor |  | heated
Pd | 2s | 3605 | Pd | palladium | Huschka W., Ross D., Maier M., Umbach E. | J. Electron Spectrosc. Relat. Phemon. 46, 273, (1988) | [8 empty] | No |  |  | Ag,Cu,Au | Ag paste mount on met |  | scraped
Pd | 3d3/2 | 339.3 | Pd | palladium | Tura J.M., Regull P., Victori L., Dolors de Castellar M. | Surf. Interface Anal. 11, 447 (1988) | [8 empty] | No |  |  |  | Adventitious carbon | Reliable, with two-point correction of energy scale | metal foil
Pd | 3d3/2 | 342.4 | PdO | palladium(II) oxide | Fleisch T.H., Zaiac G.W., Schreiner J.O., Mains G.J. | Appl. Surf. Sci. 26, 488 (1986) | Adequate |  |  | Linear | Gaussian |  |  |  | Yes | Al |  |  | Adventitious carbon | Reliable, with one-point correction of energy scale | polycrystalline |  |  | 300 | Adequate | Electron flood gun ( below 2 eV) was used for charge neutralization.
Pd | 3d3/2 | 342.2 | PdO | palladium(II) oxide | Tressaud A., Khairoun S., Touhara H., Watanabe N. | Z. Anorg. Allg. Chem. 540, 291 (1986) | Good | 0.4 |  | other | Gaussian |  |  |  | No | Mg |  | Au4f7= 84.00 | Adventitious carbon | Reliable, with one-point correction of energy scale |  |  |  | 300 | Adequate
Pd | 3d3/2 | 342.5 | PdO | palladium(II) oxide | Militello M.C., Simko S.J. | Surf. Sci. Spectra 3, 395 (1994) | Adequate |  |  | Shirley | mixed Gaussian/Lorentzian | 1.4 |  |  | Yes | Al |  | Au,Cu = 84.00,932.67 | Adventitious carbon | Reliable (reported energy within 300 eV of a reference energy) | polycrystalline, pelletized | X-ray Photoelectron Spectroscopy | X-ray Diffraction | 300 | Good | FAT mode. Emission angle = 55 degrees. An electron flood gun (Ep = 8 eV) and a N compensation.
Pd | 3d3/2 | 340.4 | Pd | palladium | Jenks C.J., Chang S.-L., Anderegg J.W., Thiel P.A., Lynch D.W. | Phys. Rev. B 54, 6301 (1996) | Adequate |  | 0.65 |  | data | 1.21 |  |  | Yes | Al |  | Au,Cu = 84.00,932.67 | Conductor | Reliable (reported energy within 300 eV of a reference energy) | crystal, sputtered and heated |  |  | 300 | Good | The sample was annealed at 870 K.
Pd | 3d3/2 | 340.3 | Pd | palladium | Jenks C.J., Chang S.-L., Anderegg J.W., Thiel P.A., Lynch D.W. | Phys. Rev. B 54, 6301 (1996) | Adequate |  | 0.65 | other | mixed Gaussian/Lorentzian |  | 0.65 | 0.6 | Yes | Al |  | Au,Cu = 84.00,932.67 | Conductor | Reliable (reported energy within 300 eV of a reference energy) | crystal, sputtered and heated |  |  | 300 | Good | The sample was annealed at 870 K. Peak locations: Doniach - Sunjic & Gaussian. Asymmetry parameter = 0.25.
Pd | 3d3/2 | 341.1 | Pd | palladium | Tressaud A., Khairoun S., Touhara H., Watanabe N. | Z. Anorg. Allg. Chem. 540, 291 (1986) | Good | 0.4 |  |  | data |  |  |  | No | Mg |  | Au4f7= 84.00 | Conductor | Reliable, with one-point correction of energy scale | solid sample mounted on tape |  |  | 300 | Adequate
Pd | 3d3/2 | 340.5 | Pd | palladium | Militello M.C., Simko S.J. | Surf. Sci. Spectra 3, 387 (1994) | Adequate |  |  | Shirley | mixed Gaussian/Lorentzian | 1.1 |  |  | Yes | Al |  | Au,Cu = 84.00,932.67 | Adventitious carbon | Reliable (reported energy within 300 eV of a reference energy) | metal foil, polycrystalline, sputtered | X-ray Photoelectron Spectroscopy |  | 300 | Good | The surface was cleaned by Ar+ ion bombardment (Ep = 4 keV, j = 0.016 mA cm-2, t angle of incidence = 45 degrees). FAT mode. Emission angle = 55 degrees.
Pd | 3d3/2 | 338.8 | [N(C4H9)4]2[Pd((-CC(O)C(S)C(S)C(O)-)C(CN)2)2] | bis(tetrabutylammonium) bis((3,4-dimercapto-2,5-dioxo-3-cyclopenten-1-ylidene)propanedinitrilato)palladate(II) | Lalitha S., Manoharan P.T. | J. Electron Spectrosc. Relat. Phemon. 49, 61 (1989) | [8 empty] | No | [5 empty] | powder (when a special point is made in the article)
Pd | 3d3/2 | 338.8 | [N(C4H9)4]2[Pd(-CC(O)CC(S)C(S)-)2] | bis(tetrabutylammonium) bis(4,5-dimercapto-4-cyclopentene-1,2,3-trionato-S,S')palladate(II) | Lalitha S., Manoharan P.T. | J. Electron Spectrosc. Relat. Phemon. 49, 61 (1989) | [8 empty] | No | [5 empty] | powder (when a special point is made in the article)
Pd | 3d3/2 | 342.9 | CdPdF4 | cadmium(II) palladium(II) tetrafluoride | Tressaud A., Khairoun S., Touhara H., Watanabe N. | Z. Anorg. Allg. Chem. 540, 291 (1986) | Good | 0.4 |  | other | Gaussian | 2.7 |  |  | No | Mg |  | Au4f7= 84.00 | Adventitious carbon | Reliable, with one-point correction of energy scale | crystal |  | X-ray Diffraction | 300 | Adequate
Pd | 3d3/2 | 337.5 | CdPdF4 | cadmium(II) palladium(II) tetrafluoride | Tressaud A., Khairoun S., Touhara H., Watanabe N. | Z. Anorg. Allg. Chem. 540, 291 (1986) | Good | 0.4 |  | other | Gaussian | 2 |  |  | No | Mg |  | Au4f7= 84.00 | Adventitious carbon | Reliable, with one-point correction of energy scale | crystal |  | X-ray Diffraction | 300 | Adequate
Pd | 3d3/2 | 343.5 | K2NaPdF6 | dipotassium(I) sodium(I) palladium(III) hexafluoride | Tressaud A., Khairoun S., Touhara H., Watanabe N. | Z. Anorg. Allg. Chem. 540, 291 (1986) | Good | 0.4 |  | other | Gaussian | 3 |  |  | No | Mg |  | Au4f7= 84.00 | Adventitious carbon | Reliable, with one-point correction of energy scale | crystal |  | X-ray Diffraction | 300 | Adequate
Pd | 3d3/2 | 343.7 | PdCl2 | palladium(II) dichloride | Militello M.C., Simko S.J. | Surf. Sci. Spectra 3, 402 (1994) | Adequate |  |  | Shirley | mixed Gaussian/Lorentzian | 1.1 |  |  | Yes | Al |  | Au,Cu = 84.00,932.67 | Adventitious carbon | Reliable (reported energy within 300 eV of a reference energy) | polycrystalline, pelletized | X-ray Photoelectron Spectroscopy |  | 300 | Good | The composition determined by XPS was PdCl2.1. FAT mode. Emission angle = 55 deg An electron flood gun (Ep = 3 eV) and a Ni mesh were used for charge compensatio
Pd | 3d3/2 | 342.9 | PdF2 | palladium(II) difluoride | Tressaud A., Khairoun S., Touhara H., Watanabe N. | Z. Anorg. Allg. Chem. 540, 291 (1986) | Good | 0.4 |  | other | Gaussian | 3 |  |  | No | Mg |  | Au4f7= 84.00 | Adventitious carbon | Reliable, with one-point correction of energy scale | crystal | X-ray Diffraction |  | 300 | Adequate | Rutile structure.
Pd | 3d3/2 | 343 | PdF2 | palladium(II) difluoride | Tressaud A., Khairoun S., Touhara H., Watanabe N. | Z. Anorg. Allg. Chem. 540, 291 (1986) | Good | 0.4 |  | other | Gaussian | 2.5 |  |  | No | Mg |  | Au4f7= 84.00 | Adventitious carbon | Reliable, with one-point correction of energy scale | crystal | X-ray Diffraction |  | 300 | Adequate | High pressure PdF2.
Pd | 3d3/2 | 343.3 | PdCl2 | palladium(II) dichloride | Tressaud A., Khairoun S., Touhara H., Watanabe N. | Z. Anorg. Allg. Chem. 540, 291 (1986) | Good | 0.4 |  | other | Gaussian |  |  |  | No | Mg |  | Au4f7= 84.00 | Adventitious carbon | Reliable, with one-point correction of energy scale | crystal |  | X-ray Diffraction | 300 | Adequate
Pd | 3d3/2 | 344.6 | Pd2F6 | palladium(II) palladium(IV) hexafluoride | Tressaud A., Khairoun S., Touhara H., Watanabe N. | Z. Anorg. Allg. Chem. 540, 291 (1986) | Good | 0.4 |  | other | Gaussian |  |  |  | No | Mg |  | Au4f7= 84.00 | Adventitious carbon | Reliable, with one-point correction of energy scale | crystal |  | X-ray Diffraction | 300 | Adequate
Pd | 3d3/2 | 343 | RbPdF3 | rubidium(I) palladium(II) trifluoride | Tressaud A., Khairoun S., Touhara H., Watanabe N. | Z. Anorg. Allg. Chem. 540, 291 (1986) | Good | 0.4 |  | other | Gaussian | 2 |  |  | No | Mg |  | Au4f7= 84.00 | Adventitious carbon | Reliable, with one-point correction of energy scale | crystal |  | X-ray Diffraction | 300 | Adequate
Pd | 3d3/2 | 343.5 | NaPdF4 | sodium(I) palladium(III) tetrafluoride | Tressaud A., Khairoun S., Touhara H., Watanabe N. | Z. Anorg. Allg. Chem. 540, 291 (1986) | Good | 0.4 |  | other | Gaussian | 3.8 |  |  | No | Mg |  | Au4f7= 84.00 | Adventitious carbon | Reliable, with one-point correction of energy scale | crystal |  | X-ray Diffraction | 300 | Adequate
Pd | 3d3/2 | 338 | NaPdF4 | sodium(I) palladium(III) tetrafluoride | Tressaud A., Khairoun S., Touhara H., Watanabe N. | Z. Anorg. Allg. Chem. 540, 291 (1986) | Good | 0.4 |  | other | Gaussian | 2.8 |  |  | No | Mg |  | Au4f7= 84.00 | Adventitious carbon | Reliable, with one-point correction of energy scale | crystal |  | X-ray Diffraction | 300 | Adequate
Pd | 3d3/2 | 343.5 | K3PdF6 | tripotassium(I) palladium(III) hexafluoride | Tressaud A., Khairoun S., Touhara H., Watanabe N. | Z. Anorg. Allg. Chem. 540, 291 (1986) | Good | 0.4 |  | other | Gaussian | 3 |  |  | No | Mg |  | Au4f7= 84.00 | Adventitious carbon | Reliable, with one-point correction of energy scale | crystal |  | X-ray Diffraction | 300 | Adequate
Pd | 3d3/2 | 342 | (C6H4S4)2[Pd(S2C2O2)2] | bis(tetrathiafulvalenium) bis(1,2-dithio-oxalato,S,S') palladate(II) | Bellitto C., Bonamico M., Fares V., Imperatori P., Patrizio S. | J. Chem. Soc. Dalton Trans. 4, 719 (1989) | Adequate |  |  | other | Gaussian | 1.6 |  |  | No | Al |  | Au4f7= 84.00 | Internal hydrocarbon | Reliable, with one-point correction of energy scale | crystal, insulator |  | X-ray Diffraction | 300 | Adequate
Pd | 3d3/2 | 341.6 | PdOx/Pd | palladium oxides/palladium | Moddeman W.E., Bowling W.C., Carter D.C., Grove D.R. | Surf. Interface Anal. 11, 317 (1988) | Adequate |  |  |  | other type of curve fit |  |  |  | No | Mg |  | Pd3d5= 335.12 | Conductor | Reliable, with one-point correction of energy scale | native oxide, powder (when a special point is made in the article), thin film |  |  | 293 | Adequate | Palladium metal powders. Native oxide.
Pd | 3d3/2 | 340.4 | PdOx/Pd | palladium oxides/palladium | Moddeman W.E., Bowling W.C., Carter D.C., Grove D.R. | Surf. Interface Anal. 11, 317 (1988) | Adequate |  |  |  | other type of curve fit |  |  |  | No | Mg |  | Pd3d5= 335.12 | Conductor | Reliable, with one-point correction of energy scale | native oxide, powder (when a special point is made in the article), thin film |  |  | 293 | Adequate | Palladium metal powders. Native oxide.
Pd | 3d3/2 | 340.4 | PdOx/Pd | palladium oxides/palladium | Chang S.-L., Anderegg J.W., Thiel P.A. | J. Non-cryst. Solids 195, 95 (1996) | Adequate |  | 0.65 |  | data | 1.25 |  |  | Yes | Al |  | Au,Cu = 84.00,932.67 | Conductor | Reliable (reported energy within 300 eV of a reference energy) | crystal, oxygen pressure, oxidizing atmosphere |  |  | 300 | Adequate | The Pd sample was exposed to more than 80 L O2 at 870 K. The FWHM was evaluated after a linear background subtraction. FAT mode. Emission angle = 45 degrees.
Pd | 3d3/2 | 341.8 | Pd(C12H8N2)(CH3C(O)O)2/(-CH-CH2-(C6H5))n | polystyrene bound (1,10-phenanthroline) palladium acetate | Zhang Z., Hu H., Kao T.-Y. | Reactive Polymers, Ion Exch., Sorbents. 9, 249 (1988) | Adequate |  |  |  | data |  |  |  | No | Al |  |  | Adventitious carbon | Reliable, with one-point correction of energy scale |  |  |  | 300 | Adequate
Pd | 3d3/2 | 342.7 | Pd(S2CNHCH(CH2CH(CH3)2)COOH)2 | bis(2-dithiocarboxyamino-4-methyl-pentanoic acid) palladium | Criado J.J., Fernandez I., Macias B., Salas J.M., Medarde M. | Inorg. Chim. Acta 174, 67 (1990) | Adequate |  |  |  | data |  |  |  | No | Al |  |  | Internal hydrocarbon | Reliable, with one-point correction of energy scale | solid sample mounted on tape | X-ray Photoelectron Spectroscopy |  | 300 | Good | palladium(DL-leucine dithiocarbamate)
Pd | 3d3/2 | 343.3 | Na3PdF6 | trisodium(I) palladium(III) hexafluoride | Tressaud A., Khairoun S., Touhara H., Watanabe N. | Z. Anorg. Allg. Chem. 540, 291 (1986) | Good | 0.4 |  | other | Gaussian | 3 |  |  | No | Mg |  | Au4f7= 84.00 | Adventitious carbon | Reliable, with one-point correction of energy scale | crystal |  | X-ray Diffraction | 300 | Adequate
Pd | 3d3/2 | 340.6 | Pd/Au | palladium/gold | Koel B.E., Sellidj A., Paffett M.T. | Phys. Rev. B 46, 7846 (1992) | Adequate |  |  | other | data | 1.3 |  |  | No | Mg |  | Au4f7 = 84.00 | Conductor | Reliable, with one-point correction of energy scale | cooled, surface coverage from 0ML to 1ML (0ML < coverage < 1ML), thin layer, vapor deposited | Auger Electron Spectroscopy |  | 150 | Adequate | 0.42 ML Pd was deposited onto Au(111) at 150 K. The Au sample was cleaned by Ar+ ion sputtering (Ep = 800 eV) and subsequently annealed.
Pd | 3d3/2 | 340.4 | Pd/Au | palladium/gold | Koel B.E., Sellidj A., Paffett M.T. | Phys. Rev. B 46, 7846 (1992) | Adequate |  |  | other | data | 1.1 |  |  | No | Mg |  | Au4f7 = 84.00 | Conductor | Reliable, with one-point correction of energy scale | surface coverage from 1ML to 2ML (1ML <= coverage < 2ML), cooled, multilayer, thin layer, vapor deposited | Auger Electron Spectroscopy |  | 150 | Adequate | 1.1, 2.1, 3.2 and 5.4 ML Pd/Au(111). Pd was deposited at 150 K. The Au sample was cleaned by Ar+ ion sputtering (Ep = 800 eV) and subsequently annealed.
Pd | 3d3/2 | 340.6 | Pd/Au | palladium/gold | Koel B.E., Sellidj A., Paffett M.T. | Phys. Rev. B 46, 7846 (1992) | Adequate |  |  | other | data | 1.1 |  |  | No | Mg |  | Au4f7 = 84.00 | Conductor | Reliable, with one-point correction of energy scale | annealed, cooled, thin layer, vapor deposited | Auger Electron Spectroscopy |  | 150 | Adequate | 1 ML Pd was deposited onto Au(111) at 150 K. The Au sample was cleaned by Ar+ ion sputtering (Ep = 800 eV) and subsequently annealed.
Pd | 3d3/2 | 340.6 | Pd/Au | palladium/gold | Koel B.E., Sellidj A., Paffett M.T. | Phys. Rev. B 46, 7846 (1992) | Adequate |  |  | other | data |  |  |  | No | Mg |  | Au4f7 = 84.00 | Conductor | Reliable, with one-point correction of energy scale | surface coverage from 1ML to 2ML (1ML <= coverage < 2ML), annealed, thin layer, vapor deposited |  |  |  |  | 1 ML Pd was deposited on Au(111) at 150 K and annealed at 250, 300 and 450 K. The FWHM was in the range of 1.1 - 1.4 eV.The Au sample was cleaned by Ar+ ion bombardment(Ep = 800 eV) and subsequently annealed.
Pd | 3d3/2 | 340.6 | Pd/Au | palladium/gold | Koel B.E., Sellidj A., Paffett M.T. | Phys. Rev. B 46, 7846 (1992) | Adequate |  |  | other | data | 1.4 |  |  | No | Mg |  | Au4f7 = 84.00 | Conductor | Reliable, with one-point correction of energy scale | surface coverage from 1ML to 2ML (1ML <= coverage < 2ML), annealed, thin layer, vapor deposited | Auger Electron Spectroscopy |  | 300 | Adequate | 1 ML Pd was deposited on Au(111) at 150 K and annealed at 550 K. The Au sample was cleaned byAr+ ion bombardment (Ep = 800 eV) and subsequently annealed.
Pd | 3d3/2 | 342.6 | Al70Mn9Pd21 | aluminum manganese palladium alloy (70921) | Jenks C.J., Chang S.-L., Anderegg J.W., Thiel P.A., Lynch D.W. | Phys. Rev. B 54, 6301 (1996) | Adequate |  | 0.65 |  | data | 1 |  |  | Yes | Al |  | Au,Cu = 84.00,932.67 | Conductor | Reliable (reported energy within 300 eV of a reference energy) | quasicrystal, sputtered and heated, wafer |  |  | 300 | Good | The sample was cleaned by cycles of ion bombardment and annealing (T = 870 K).
Pd | 3d3/2 | 342.6 | Al70Mn9Pd21 | aluminum manganese palladium alloy (70921) | Jenks C.J., Chang S.-L., Anderegg J.W., Thiel P.A., Lynch D.W. | Phys. Rev. B 54, 6301 (1996) | Adequate |  | 0.65 | other | mixed Gaussian/Lorentzian |  | 0.65 | 0.34 | Yes | Al |  | Au,Cu = 84.00,932.67 | Conductor | Reliable (reported energy within 300 eV of a reference energy) | quasicrystal, sputtered and heated, wafer |  |  | 300 | Good | The sample was cleaned by cycles of ion bombardment and annealing (T = 870 K). Peak locations: Doniach - Sunjic & Gaussian. Asymmetry parameter = 0.07.
Pd | 3d3/2 | 342.4 | Al56Mn8Pd36 | aluminum manganese palladium alloy (56836) | Jenks C.J., Chang S.-L., Anderegg J.W., Thiel P.A., Lynch D.W. | Phys. Rev. B 54, 6301 (1996) | Adequate |  | 0.65 | other | mixed Gaussian/Lorentzian |  | 0.65 | 0.02 | Yes | Al |  | Au,Cu = 84.00,932.67 | Conductor | Reliable (reported energy within 300 eV of a reference energy) | crystal, sputtered and heated |  |  | 300 | Good | The sample was cleaned by cycles of ion bombardment and annealing (T = 870 K). Peak locations: Doniach - Sunjic & Gaussian. Asymmetry parameter = 0.09.
Pd | 3d3/2 | 342.4 | Al56Mn8Pd36 | aluminum manganese palladium alloy (56836) | Jenks C.J., Chang S.-L., Anderegg J.W., Thiel P.A., Lynch D.W. | Phys. Rev. B 54, 6301 (1996) | Adequate |  | 0.65 |  | data | 0.9 |  |  | Yes | Al |  | Au,Cu = 84.00,932.67 | Conductor | Reliable (reported energy within 300 eV of a reference energy) | crystal, sputtered and heated |  |  | 300 | Good | The sample was cleaned by cycles of ion bombardment and annealing (T = 870 K).
Pd | 3d3/2 | 342.6 | Al72.1Mn6.9Pd21.0Ox | aluminum manganese palladium oxides (Al72.1Mn6.9Pd21.0Ox) | Chang S.-L., Anderegg J.W., Thiel P.A. | J. Non-cryst. Solids 195, 95 (1996) | Adequate |  | 0.65 |  | data | 0.97 |  |  | Yes | Al |  | Au,Cu = 84.00,932.67 | Conductor | Reliable (reported energy within 300 eV of a reference energy) | oxygen pressure, oxidizing atmosphere, quasicrystal, sputtered and heated, wafer |  | X-ray Photoelectron Spectroscopy | 300 | Adequate | The sample was cleaned by ion bombardment at T = 870 K and exposed to more than 80 L O2 (T = 300 K). The FWHM was evaluated after a linear background subtraction. FAT mode. Emission angle = 45 degrees.
Pd | 3d3/2 | 341.9 | [(CH3)2CHC6H4CH=CHC(O)CH=CHC6H4CH(CH3)2]3Pd/ZnSe | tris(4,4'-(diisopropyldibenzylideneacetone)palladium/zinc selenide | Maassen E., Tieke B., Jordan G., Rammensee W. | Langmuir 12, 5595 (1996) | Adequate |  |  |  | data |  |  |  | Yes | Al |  | Au4f7 = 84.00 | Adventitious carbon | Reliable, with one-point correction of energy scale | thin film |  | X-ray Diffraction | 300 | Adequate | Langmuir-Blodgett film. The film thickness was 28 ML.
Pd | 3d3/2 | 342.6 | Al78.9Mn3.8Pd17.3Ox | aluminum manganese palladium oxides (Al78.9Mn3.8Pd17.3Ox) | Chang S.-L., Anderegg J.W., Thiel P.A. | J. Non-cryst. Solids 195, 95 (1996) | Adequate |  | 0.65 |  | data | 1.04 |  |  | Yes | Al |  | Au,Cu = 84.00,932.67 | Conductor | Reliable (reported energy within 300 eV of a reference energy) | oxygen pressure, oxidizing atmosphere, quasicrystal, sputtered and heated, wafer |  | X-ray Photoelectron Spectroscopy | 300 | Adequate | The sample was cleaned by ion bombardment at T = 870 K and exposed to more than 80 L O2 (T = 870 K). The FWHM was evaluated after a linear background subtraction. FAT mode. Emission angle = 45 degrees.
Pd | 3d3/2 | 342.5 | Al70.5Mn6.4Pd23.1 | aluminum manganese palladium alloy (70.56.423.1) | Chang S.-L., Anderegg J.W., Thiel P.A. | J. Non-cryst. Solids 195, 95 (1996) | Adequate |  | 0.65 |  | data | 1 |  |  | Yes | Al |  | Au,Cu = 84.00,932.67 | Conductor | Reliable (reported energy within 300 eV of a reference energy) | oxygen pressure, oxidizing atmosphere, quasicrystal, sputtered and heated, wafer |  | X-ray Photoelectron Spectroscopy | 300 | Adequate | The sample was cleaned by ion bombardment at T = 870 K. The FWHM was evaluated after a linear background subtraction. FAT mode. Emission angle = 45 degrees.
Pd | 3d3/2,sat | 345.8 | RbPdF3 | rubidium(I) palladium(II) trifluoride | Tressaud A., Khairoun S., Touhara H., Watanabe N. | Z. Anorg. Allg. Chem. 540, 291 (1986) | Good | 0.4 |  | other | Gaussian |  |  |  | No | Mg |  | Au4f7= 84.00 | Adventitious carbon | Reliable, with one-point correction of energy scale | crystal |  | X-ray Diffraction | 300 | Adequate
Pd | 3d3/2,sat | 345.5 | PdF2 | palladium(II) difluoride | Tressaud A., Khairoun S., Touhara H., Watanabe N. | Z. Anorg. Allg. Chem. 540, 291 (1986) | Good | 0.4 |  | other | Gaussian | 2.8 |  |  | No | Mg |  | Au4f7= 84.00 | Adventitious carbon | Reliable, with one-point correction of energy scale | crystal | X-ray Diffraction |  | 300 | Adequate | High pressure PdF2.
Pd | 3d3/2,sat | 345.8 | PdF2 | palladium(II) difluoride | Tressaud A., Khairoun S., Touhara H., Watanabe N. | Z. Anorg. Allg. Chem. 540, 291 (1986) | Good | 0.4 |  | other | Gaussian | 3 |  |  | No | Mg |  | Au4f7= 84.00 | Adventitious carbon | Reliable, with one-point correction of energy scale | crystal | X-ray Diffraction |  | 300 | Adequate | Rutile structure.
Pd | 3d3/2,sat | 346.1 | K2NaPdF6 | dipotassium(I) sodium(I) palladium(III) hexafluoride | Tressaud A., Khairoun S., Touhara H., Watanabe N. | Z. Anorg. Allg. Chem. 540, 291 (1986) | Good | 0.4 |  | other | Gaussian | 1.8 |  |  | No | Mg |  | Au4f7= 84.00 | Adventitious carbon | Reliable, with one-point correction of energy scale | crystal |  | X-ray Diffraction | 300 | Adequate
Pd | 3d5/2 | 338 | K2NaPdF6 | dipotassium(I) sodium(I) palladium(III) hexafluoride | Tressaud A., Khairoun S., Touhara H., Watanabe N. | Z. Anorg. Allg. Chem. 540, 291 (1986) | Good | 0.4 |  | other | Gaussian | 3 |  |  | No | Mg |  | Au4f7= 84.00 | Adventitious carbon | Reliable, with one-point correction of energy scale | crystal |  | X-ray Diffraction | 300 | Adequate
Pd | 3d5/2 | 338 | PdCl2 | palladium(II) dichloride | Sleigh C., Pijpers A.P., Jaspers A., Coussens B., Meier R.J. | J. Electron Spectrosc. Relat. Phenom. 77, 41 (1996) | Adequate |  |  |  | data |  |  |  | No | Al/Mg |  | Au,Ag,Cu = 84.00,368.27,932.67 | Adventitious carbon | Reliable (reported energy within 300 eV of a reference energy) | solid on double-sided tape |  |  | 300 | Adequate
Pd | 3d5/2 | 338.4 | PdCl2 | palladium(II) dichloride | Militello M.C., Simko S.J. | Surf. Sci. Spectra 3, 402 (1994) | Adequate |  |  | Shirley | mixed Gaussian/Lorentzian | 0.8 |  |  | Yes | Al |  | Au,Cu = 84.00,932.67 | Adventitious carbon | Reliable (reported energy within 300 eV of a reference energy) | polycrystalline, pelletized | X-ray Photoelectron Spectroscopy |  | 300 | Good | The composition determined by XPS was PdCl2.1. FAT mode. Emission angle = 55 deg An electron flood gun (Ep = 3 eV) and a Ni mesh were used for charge compensatio
Pd | 3d5/2 | 335.2 | Pd/Al2O3 | palladium/aluminum oxide (alpha) | Legare P., Fritsch A. | Surf. Interface Anal. 15, 698 (1990) | [8 empty] | No |  |  | FL |  | Reliable | vapor deposited
Pd | 3d5/2 | 336.2 | PdO3 | palladium(VI) oxide | Tura J.M., Regull P., Victori L., Dolors de Castellar M. | Surf. Interface Anal. 11, 447 (1988) | [8 empty] | No |  |  |  | Adventitious carbon | Reliable, with two-point correction of energy scale | electrolytic oxidation
Pd | 3d5/2 | 337.6 | PdO3 | palladium(VI) oxide | Tura J.M., Regull P., Victori L., Dolors de Castellar M. | Surf. Interface Anal. 11, 447 (1988) | [8 empty] | No |  |  |  | Adventitious carbon | Reliable, with two-point correction of energy scale | electrolytic oxidation
Pd | 3d5/2 | 337.7 | PdO3 | palladium(VI) oxide | Tura J.M., Regull P., Victori L., Dolors de Castellar M. | Surf. Interface Anal. 11, 447 (1988) | [8 empty] | No |  |  |  | Adventitious carbon | Reliable, with two-point correction of energy scale | electrolytic oxidation
Pd | 3d5/2 | 336.8 | Pd2Si | palladium silicon imc | Grunthaner P.J., Grunthaner F.J., Madhukar A. | J. Vac. Sci. Technol. 20, 680 (1982) | [8 empty] | No |  |  | Ni2p3=852.4,Pt71.3 | Conductor | Reliable | vapor deposited and heated
Pd | 3d5/2 | 336.2 | Pd2Si | palladium silicon imc | Atzrodt V., Wirth T., Lange H. | Phys. Status Solidi A 62, 531 (1980) | [8 empty] | No |  |  | Pd3d5=335.2 | Conductor | Reliable, with two-point correction of energy scale
Pd | 3d5/2 | 335.8 | Pd3Ti | palladium titanium imc | Hillebrecht F.U., Fuggle J.C., Bennett P.A., Zolnierek Z. | Phys. Rev. B 27, 2179 (1982) | [8 empty] | No |  |  | FL,Pd3d5=335.2 | Conductor | Reliable | scraped
Pd | 3d5/2 | 337.5 | PdF2 | palladium(II) difluoride | Tressaud A., Khairoun S., Touhara H., Watanabe N. | Z. Anorg. Allg. Chem. 540, 291 (1986) | Good | 0.4 |  | other | Gaussian | 2.6 |  |  | No | Mg |  | Au4f7= 84.00 | Adventitious carbon | Reliable, with one-point correction of energy scale | crystal | X-ray Diffraction |  | 300 | Adequate | Rutile structure.
Pd | 3d5/2 | 337.8 | PdCl2 | palladium(II) dichloride | Sakurada O., Takahashi H., Taga M. | Bunseki Kagaku 38, 407 (1989) | Adequate |  |  |  | data |  |  |  | No | Mg |  | Pd3d5= 335.12 | Adventitious carbon | Reliable, with one-point correction of energy scale |  |  |  | 300 | Adequate
Pd | 3d5/2 | 337.7 | PdF2 | palladium(II) difluoride | Tressaud A., Khairoun S., Touhara H., Watanabe N. | Z. Anorg. Allg. Chem. 540, 291 (1986) | Good | 0.4 |  | other | Gaussian | 2.8 |  |  | No | Mg |  | Au4f7= 84.00 | Adventitious carbon | Reliable, with one-point correction of energy scale | crystal | X-ray Diffraction |  | 300 | Adequate | High pressure PdF2.
Pd | 3d5/2 | 337.3 | Pd2F6 | palladium(II) palladium(IV) hexafluoride | Tressaud A., Khairoun S., Touhara H., Watanabe N. | Z. Anorg. Allg. Chem. 540, 291 (1986) | Good | 0.4 |  | other | Gaussian |  |  |  | No | Mg |  | Au4f7= 84.00 | Adventitious carbon | Reliable, with one-point correction of energy scale | crystal |  | X-ray Diffraction | 300 | Adequate
Pd | 3d5/2 | 339.2 | Pd2F6 | palladium(II) palladium(IV) hexafluoride | Tressaud A., Khairoun S., Touhara H., Watanabe N. | Z. Anorg. Allg. Chem. 540, 291 (1986) | Good | 0.4 |  | other | Gaussian |  |  |  | No | Mg |  | Au4f7= 84.00 | Adventitious carbon | Reliable, with one-point correction of energy scale | crystal |  | X-ray Diffraction | 300 | Adequate
Pd | 3d5/2 | 338 | PdCl2 | palladium(II) dichloride | Tressaud A., Khairoun S., Touhara H., Watanabe N. | Z. Anorg. Allg. Chem. 540, 291 (1986) | Good | 0.4 |  | other | Gaussian |  |  |  | No | Mg |  | Au4f7= 84.00 | Adventitious carbon | Reliable, with one-point correction of energy scale | crystal |  | X-ray Diffraction | 300 | Adequate
Pd | 3d5/2 | 336 | Pd2Ta | palladium tantalum imc | Hillebrecht F.U., Fuggle J.C., Bennett P.A., Zolnierek Z. | Phys. Rev. B 27, 2179 (1982) | [8 empty] | No |  |  | FL,Pd3d5=335.2 | Conductor | Reliable | scraped
Pd | 3d5/2 | 336.3 | Pd2Ta | palladium tantalum imc | Hillebrecht F.U., Fuggle J.C., Bennett P.A., Zolnierek Z. | Phys. Rev. B 27, 2179 (1982) | [8 empty] | No |  |  | FL,Pd3d5=335.2 | Conductor | Reliable | scraped
Pd | 3d5/2 | 336.5 | Pd2Ta | palladium tantalum imc | Hillebrecht F.U., Fuggle J.C., Bennett P.A., Zolnierek Z. | Phys. Rev. B 27, 2179 (1982) | [8 empty] | No |  |  | FL,Pd3d5=335.2 | Conductor | Reliable | scraped
Pd | 3d5/2 | 335.8 | NdPd3 | neodymium palladium imc | Hillebrecht F.U., Fuggle J.C., Bennett P.A., Zolnierek Z. | Phys. Rev. B 27, 2179 (1982) | [8 empty] | No |  |  | FL,Pd3d5=335.2 | Conductor | Reliable | scraped
Pd | 3d5/2 | 335.7 | Pd3Pr | palladium praseodymium imc | Hillebrecht F.U., Fuggle J.C., Bennett P.A., Zolnierek Z. | Phys. Rev. B 27, 2179 (1982) | [8 empty] | No |  |  | FL,Pd3d5=335.2 | Conductor | Reliable | scraped
Pd | 3d5/2 | 335.8 | Pd3Sm | palladium samarium imc | Hillebrecht F.U., Fuggle J.C., Bennett P.A., Zolnierek Z. | Phys. Rev. B 27, 2179 (1982) | [8 empty] | No |  |  | FL,Pd3d5=335.2 | Conductor | Reliable | scraped
Pd | 3d5/2 | 336.25 | Pd3Th | palladium thorium imc | Hillebrecht F.U., Fuggle J.C., Bennett P.A., Zolnierek Z. | Phys. Rev. B 27, 2179 (1982) | [8 empty] | No |  |  | FL,Pd3d5=335.2 | Conductor | Reliable | scraped
Pd | 3d5/2 | 336.7 | Pd3Th | palladium thorium imc | Hillebrecht F.U., Fuggle J.C., Bennett P.A., Zolnierek Z. | Phys. Rev. B 27, 2179 (1982) | [8 empty] | No |  |  | FL,Pd3d5=335.2 | Conductor | Reliable | scraped
Pd | 3d5/2 | 336.6 | Pd3Th | palladium thorium imc | Hillebrecht F.U., Fuggle J.C., Bennett P.A., Zolnierek Z. | Phys. Rev. B 27, 2179 (1982) | [8 empty] | No |  |  | FL,Pd3d5=335.2 | Conductor | Reliable | scraped
Pd | 3d5/2 | 335.55 | Pd3Y2 | palladium yttrium imc | Hillebrecht F.U., Fuggle J.C., Bennett P.A., Zolnierek Z. | Phys. Rev. B 27, 2179 (1982) | [8 empty] | No |  |  | FL,Pd3d5=335.2 | Conductor | Reliable | scraped
Pd | 3d5/2 | 336.75 | Pd3Y2 | palladium yttrium imc | Hillebrecht F.U., Fuggle J.C., Bennett P.A., Zolnierek Z. | Phys. Rev. B 27, 2179 (1982) | [8 empty] | No |  |  | FL,Pd3d5=335.2 | Conductor | Reliable | scraped
Pd | 3d5/2 | 336.3 | Pd3U | palladium uranium imc | Hillebrecht F.U., Fuggle J.C., Bennett P.A., Zolnierek Z. | Phys. Rev. B 27, 2179 (1982) | [8 empty] | No |  |  | FL,Pd3d5=335.2 | Conductor | Reliable | scraped
Pd | 3d5/2 | 336.4 | PdI2 | palladium(II) diiodide | Kumar G., Blackburn, J.R., Albridge R.G., Moddeman W.E., Jones M.M. | Inorg. Chem. 11, 296 (1972) | [8 empty] | No |  |  |  | Adventitious carbon | Reliable, with two-point correction of energy scale
Pd | 3d5/2 | 336.35 | PdSc | palladium scandium imc | Hillebrecht F.U., Fuggle J.C., Bennett P.A., Zolnierek Z. | Phys. Rev. B 27, 2179 (1982) | [8 empty] | No |  |  | FL,Pd3d5=335.2 | Conductor | Reliable | scraped
Pd | 3d5/2 | 336.5 | PdV3 | palladium vanadium imc | Hillebrecht F.U., Fuggle J.C., Bennett P.A., Zolnierek Z. | Phys. Rev. B 27, 2179 (1982) | [8 empty] | No |  |  | FL,Pd3d5=335.2 | Conductor | Reliable | scraped
Pd | 3d5/2 | 335.6 | PdV3 | palladium vanadium imc | Hillebrecht F.U., Fuggle J.C., Bennett P.A., Zolnierek Z. | Phys. Rev. B 27, 2179 (1982) | [8 empty] | No |  |  | FL,Pd3d5=335.2 | Conductor | Reliable | scraped
Pd | 3d5/2 | 336.1 | PdV3 | palladium vanadium imc | Hillebrecht F.U., Fuggle J.C., Bennett P.A., Zolnierek Z. | Phys. Rev. B 27, 2179 (1982) | [8 empty] | No |  |  | FL,Pd3d5=335.2 | Conductor | Reliable | scraped
Pd | 3d5/2 | 336.1 | PdV3 | palladium vanadium imc | Hillebrecht F.U., Fuggle J.C., Bennett P.A., Zolnierek Z. | Phys. Rev. B 27, 2179 (1982) | [8 empty] | No |  |  | FL,Pd3d5=335.2 | Conductor | Reliable | scraped
Pd | 3d5/2 | 337.5 | RbPdF3 | rubidium(I) palladium(II) trifluoride | Tressaud A., Khairoun S., Touhara H., Watanabe N. | Z. Anorg. Allg. Chem. 540, 291 (1986) | Good | 0.4 |  | other | Gaussian | 2 |  |  | No | Mg |  | Au4f7= 84.00 | Adventitious carbon | Reliable, with one-point correction of energy scale | crystal |  | X-ray Diffraction | 300 | Adequate
Pd | 3d5/2 | 338 | K3PdF6 | tripotassium(I) palladium(III) hexafluoride | Tressaud A., Khairoun S., Touhara H., Watanabe N. | Z. Anorg. Allg. Chem. 540, 291 (1986) | Good | 0.4 |  | other | Gaussian | 2.4 |  |  | No | Mg |  | Au4f7= 84.00 | Adventitious carbon | Reliable, with one-point correction of energy scale | crystal |  | X-ray Diffraction | 300 | Adequate
Pd | 3d5/2 | 337.2 | (C6H4S4)2[Pd(S2C2O2)2] | bis(tetrathiafulvalenium) bis(1,2-dithio-oxalato,S,S') palladate(II) | Bellitto C., Bonamico M., Fares V., Imperatori P., Patrizio S. | J. Chem. Soc. Dalton Trans. 4, 719 (1989) | Adequate |  |  | other | Gaussian | 1.6 |  |  | No | Al |  | Au4f7= 84.00 | Internal hydrocarbon | Reliable, with one-point correction of energy scale | crystal, insulator |  | X-ray Diffraction | 300 | Adequate
Pd | 3d5/2 | 337.1 | Pd/CeO2 | palladium/cerium(IV) dioxide | Shyu I.Z., Otto K., Watkins W.L.H., Graham G.W., Belitz R.K., and Gandhi H.S. | J. Catal. 114, 23 (1988) | Adequate |  |  |  | data |  |  |  | Yes | Al |  | Pd3d5= 335.12, FL | Adventitious carbon | Reliable, with one-point correction of energy scale | annealed, heated, impregnated and calcined |  |  | 300 | Adequate | 0.6 wt % Pd/CeO2. The sample was prepared by impregnation of CeO2 with aqueous solution of Pd(NO3)2 and calcination at 1073 K.
Pd | 3d5/2 | 337.2 | Pd/CeO2/Al2O3 | palladium/cerium(IV) dioxide/dialuminum(III) trioxide | Shyu I.Z., Otto K., Watkins W.L.H., Graham G.W., Belitz R.K., and Gandhi H.S. | J. Catal. 114, 23 (1988) | Adequate |  |  |  | data |  |  |  | Yes | Al |  | Pd3d5= 335.12, FL | Adventitious carbon | Reliable, with one-point correction of energy scale | annealed, heated, impregnated and calcined |  |  | 300 | Adequate | 9.2 wt % Pd, 16.2 wt % CeO2/Al2O3 was prepared by impregnation of CeO2/Al2O3 with aqueous solution of Pd(NO3)2 and calcination at 1073 K.
Pd | 3d5/2 | 337.2 | Pd/CeO2/Al2O3 | palladium/cerium(IV) dioxide/dialuminum(III) trioxide | Shyu I.Z., Otto K., Watkins W.L.H., Graham G.W., Belitz R.K., and Gandhi H.S. | J. Catal. 114, 23 (1988) | Adequate |  |  |  | data |  |  |  | Yes | Al |  | Pd3d5= 335.12, FL | Adventitious carbon | Reliable, with one-point correction of energy scale | annealed, heated, impregnated and calcined |  |  | 300 | Adequate | 4.5 wt % Pd, 18.4 wt % CeO2/Al2O3 was prepared by impregnation of CeO2/Al2O3 with aqueous solution of Pd(NO3)2 and calcination at 1073 K.
Pd | 3d5/2 | 337.3 | Pd/CeO2/Al2O3 | palladium/cerium(IV) dioxide/dialuminum(III) trioxide | Shyu I.Z., Otto K., Watkins W.L.H., Graham G.W., Belitz R.K., and Gandhi H.S. | J. Catal. 114, 23 (1988) | Adequate |  |  |  | data |  |  |  | Yes | Al |  | Pd3d5= 335.12, FL | Adventitious carbon | Reliable, with one-point correction of energy scale | annealed, heated, impregnated and calcined |  |  | 300 | Adequate | 0.9 wt % Pd, 18.7 wt % CeO2/Al2O3 was prepared by impregnation of CeO2/Al2O3 with aqueous solution of Pd(NO3)2 and calcination at 1073 K.
Pd | 3d5/2 | 337.2 | Pd/Al2O3 | palladium/dialuminum(III) trioxide | Shyu I.Z., Otto K., Watkins W.L.H., Graham G.W., Belitz R.K., and Gandhi H.S. | J. Catal. 114, 23 (1988) | Adequate |  |  |  | data |  |  |  | Yes | Al |  | Pd3d5= 335.12, FL | Adventitious carbon | Reliable, with one-point correction of energy scale | annealed, heated, impregnated and calcined |  |  | 300 | Adequate | 1.2 wt % Pd/Al2O3. The sample was preparedby impregnation of Al2O3 with aqueous solution of Pd(NO3)2 and calcination at 1073 K.
Pd | 3d5/2 | 337.3 | Pd/Al2O3 | palladium/dialuminum(III) trioxide | Shyu I.Z., Otto K., Watkins W.L.H., Graham G.W., Belitz R.K., and Gandhi H.S. | J. Catal. 114, 23 (1988) | Adequate |  |  |  | data |  |  |  | Yes | Al |  | Pd3d5= 335.12, FL | Adventitious carbon | Reliable, with one-point correction of energy scale | annealed, heated, impregnated and calcined |  |  | 300 | Adequate | 6.8 wt % Pd/Al2O3. The sample was prepared by impregnation of Al2O3 with aqueous solution of Pd(NO3)2 and calcination at 1073 K.
Pd | 3d5/2 | 337.9 | Pd(C12H8N2)(CH3C(O)O)2/(-CH-CH2-(C6H5))n | polystyrene bound (1,10-phenanthroline) palladium acetate | Zhang Z., Hu H., Kao T.-Y. | Reactive Polymers, Ion Exch., Sorbents. 9, 249 (1988) | Adequate |  |  |  | data |  |  |  | No | Al |  |  | Adventitious carbon | Reliable, with one-point correction of energy scale |  |  |  | 300 | Adequate
Pd | 3d5/2 | 335.1 | PdOx/Pd | palladium oxides/palladium | Chang S.-L., Anderegg J.W., Thiel P.A. | J. Non-cryst. Solids 195, 95 (1996) | Adequate |  | 0.65 |  | data | 1.15 |  |  | Yes | Al |  | Au,Cu = 84.00,932.67 | Conductor | Reliable (reported energy within 300 eV of a reference energy) | crystal, oxygen pressure, oxidizing atmosphere |  |  | 300 | Adequate | The Pd sample was exposed to more than 80 L O2 at 870 K. The FWHM was evaluated after a linear background subtraction. FAT mode. Emission angle = 45 degrees.
Pd | 3d5/2 | 335.2 | Pd49Ag51/C | palladium silver alloy (49-51)/carbon | Ptacek P., Bastl Z. | Appl. Surf. Sci. 45, 319 (1990) | Good | 0.1 |  |  | data |  |  |  | No | Al |  | Au4f7= 84.00 | Conductor | Reliable (reported energy within 300 eV of a reference energy) | vapor deposited | X-ray Photoelectron Spectroscopy |  | 293 | Good | The bimetallic Pd-Ag clusters were produced by sequential metal vapour deposition of Pd and Ag onto a carbon substrate. The amount of deposited metal was 5.3E14 at/cm2.
Pd | 3d5/2 | 336.3 | Pd85Ag15/C | palladium silver alloy (85-15)/carbon | Ptacek P., Bastl Z. | Appl. Surf. Sci. 45, 319 (1990) | Good | 0.1 |  |  | data |  |  |  | No | Al |  | Au4f7= 84.00 | Conductor | Reliable (reported energy within 300 eV of a reference energy) | vapor deposited | X-ray Photoelectron Spectroscopy |  | 293 | Good | The bimetallic Pd-Ag clusters were produced by sequential metal vapour deposition of Pd and Ag onto a carbon substrate. The amount of deposited metal was 1.5E14 at/cm2.
Pd | 3d5/2 | 335.87 | EuPd | europium palladium imc(EuPd) | Bertran F., Gourieux T., Krill G., Ravet-Krill M.F., Alnot M., Ehrhardt J.J., et al. | Phys. Rev. B 46, 7829 (1992) | Adequate | 0.15 |  |  | mixed Gaussian/Lorentzian |  | 1 | 0.48 | No | Al |  | Pd3d5 = 335.12 | Conductor | Reliable, with one-point correction of energy scale | arc method, vapor deposited and heated |  | X-ray Diffraction | 300 | Adequate | Peak locations: Doniach - Sunjic & Gaussian. Asymmetry parameter = 0.13.
Pd | 3d5/2 | 335.4 | Eu/Pd | europium/palladium | Bertran F., Gourieux T., Krill G., Ravet-Krill M.F., Alnot M., Ehrhardt J.J., et al. | Phys. Rev. B 46, 7829 (1992) | Adequate | 0.15 |  |  | mixed Gaussian/Lorentzian |  | 1 | 0.48 | No | Al |  | Pd3d5 = 335.12 | Conductor | Reliable, with one-point correction of energy scale | thin layer, vapor deposited |  |  | 300 | Adequate | 10 A Eu/Pd(111). The substrate was cleaned by Ar+ ion bombardment (T = 900 K) and then heated again(T = 900 K, time = 10 min). Peak locations: Doniach - Sunjic & Gaussian. Asymmetry parameter = 0.15. The thickness was measured using a quartz-crystal thi
Pd | 3d5/2 | 335.47 | Eu/Pd | europium/palladium | Bertran F., Gourieux T., Krill G., Ravet-Krill M.F., Alnot M., Ehrhardt J.J., et al. | Phys. Rev. B 46, 7829 (1992) | Adequate | 0.15 |  |  | mixed Gaussian/Lorentzian |  | 1 | 0.48 | No | Al |  | Pd3d5 = 335.12 | Conductor | Reliable, with one-point correction of energy scale | thin layer, vapor deposited |  |  | 300 | Adequate | 21 A Eu/Pd(111). The substrate was cleaned by Ar+ ion bombardment (T = 900 K) and then heated again(T = 900 K, time = 10 min). Peak locations: Doniach - Sunjic & Gaussian. Asymmetry parameter = 0.14. The thickness was measured using a quartz-crystal thi
Pd | 3d5/2 | 335.8 | Eu/Pd | europium/palladium | Bertran F., Gourieux T., Krill G., Ravet-Krill M.F., Alnot M., Ehrhardt J.J., et al. | Phys. Rev. B 46, 7829 (1992) | Adequate | 0.15 |  |  | mixed Gaussian/Lorentzian |  | 1 | 0.48 | No | Al |  | Pd3d5 = 335.12 | Conductor | Reliable, with one-point correction of energy scale | thin layer, vapor deposited |  |  | 300 | Adequate | 64 A Eu/Pd(111). The substrate was cleaned by Ar+ ion bombardment (T = 900 K) and then heated again(T = 900 K, time = 10 min). Peak locations: Doniach - Sunjic & Gaussian. Asymmetry parameter = 0.13. The thickness was measured using a quartz-crystal thi
Pd | 3d5/2 | 335.9 | Eu/Pd | europium/palladium | Bertran F., Gourieux T., Krill G., Ravet-Krill M.F., Alnot M., Ehrhardt J.J., et al. | Phys. Rev. B 46, 7829 (1992) | Adequate | 0.15 |  |  | mixed Gaussian/Lorentzian |  | 1 | 0.48 | No | Al |  | Pd3d5 = 335.12 | Conductor | Reliable, with one-point correction of energy scale | thin film, vapor deposited |  |  | 300 | Adequate | 122 A Eu/Pd(111). The substrate was cleaned by Ar+ ion bombardment (T = 900 K) and then heated again(T = 900 K, time = 10 min). Peak locations: Doniach - Sunjic & Gaussian. Asymmetry parameter = 0.12. The thickness was measured using a quartz-crystal th
Pd | 3d5/2 | 335.37 | Eu/Pd | europium/palladium | Bertran F., Gourieux T., Krill G., Ravet-Krill M.F., Alnot M., Ehrhardt J.J., et al. | Phys. Rev. B 46, 7829 (1992) | Adequate | 0.15 |  |  | mixed Gaussian/Lorentzian |  | 1 | 0.48 | No | Al |  | Pd3d5 = 335.12 | Conductor | Reliable, with one-point correction of energy scale | annealed, cooled, thin film, vapor deposited and heated |  |  | 300 | Adequate | 122 A Eu/Pd(111) was annealed at 820 K. The substrate was cleaned by Ar+ ion bombardment (T = 900 K) and then heated again(T = 900 K, time = 10 min). Peak locations: Doniach - Sunjic & Gaussian. Asymmetry parameter = 0.11. The thickness was measured usi
Pd | 3d5/2 | 334.9 | Pd/SiOx/Si | palladium/silicon oxides/silicon | Schleich B., Schmeisser D., Gopel W. | Surf. Sci. 191, 367 (1987) | Adequate |  |  |  | data |  |  |  | No | Mg |  | Other, Si2p = 99.34 | Conductor | Reliable, with one-point correction of energy scale | cooled, multilayer structure, reacted film, thin layer, vapor deposited |  |  | 100 | Good | 0.2 nm Pd/2 nm SiOx/ p-type B-doped Si(111) with a resistivity of 6 ohm cm. Pd was deposited at 100 K. The chemically clean SiOx surface wasprepared by heating the sample (T = 850 K, time = 2min). The thicknesses were measured using a quartz-crystal thick
Pd | 3d5/2 | 334.4 | Pd/SiOx/Si | palladium/silicon oxides/silicon | Schleich B., Schmeisser D., Gopel W. | Surf. Sci. 191, 367 (1987) | Adequate |  |  |  | data |  |  |  | No | Mg |  | Other, Si2p = 99.34 | Conductor | Reliable, with one-point correction of energy scale | cooled, multilayer structure, reacted film, thin layer, vapor deposited |  |  | 100 | Good | 1.0 nm Pd/2 nm SiOx/ p-type B-doped Si(111) with a resistivity of 6 ohm cm. Pd was deposited at 100 K. The chemically clean SiOx surface wasprepared by heating the sample (T = 850 K, time = 2min). The thicknesses were measured using a quartz-crystal thick
Pd | 3d5/2 | 335.3 | EuPd3 | europium palladium imc(EuPd3) | Bertran F., Gourieux T., Krill G., Ravet-Krill M.F., Alnot M., Ehrhardt J.J., et al. | Phys. Rev. B 46, 7829 (1992) | Adequate | 0.15 |  |  | mixed Gaussian/Lorentzian |  | 1 | 0.48 | No | Al |  | Pd3d5 = 335.12 | Conductor | Reliable, with one-point correction of energy scale | arc method, insulator, vapor deposited and heated |  | X-ray Diffraction | 300 | Adequate | Peak locations: Doniach - Sunjic & Gaussian. Asymmetry parameter = 0.16.
Pd | 3d5/2 | 335.77 | EuPd2 | europium palladium imc(EuPd2) | Bertran F., Gourieux T., Krill G., Ravet-Krill M.F., Alnot M., Ehrhardt J.J., et al. | Phys. Rev. B 46, 7829 (1992) | Adequate | 0.15 |  |  | mixed Gaussian/Lorentzian |  | 1 | 0.48 | No | Al |  | Pd3d5 = 335.12 | Conductor | Reliable, with one-point correction of energy scale | arc method, vapor deposited and heated |  | X-ray Diffraction | 300 | Adequate | Peak locations: Doniach - Sunjic & Gaussian. Asymmetry parameter = 0.12.
Pd | 3d5/2 | 335.3 | EuPd5 | europium palladium imc(EuPd5) | Bertran F., Gourieux T., Krill G., Ravet-Krill M.F., Alnot M., Ehrhardt J.J., et al. | Phys. Rev. B 46, 7829 (1992) | Adequate | 0.15 |  |  | mixed Gaussian/Lorentzian |  | 1 | 0.48 | No | Al |  | Pd3d5 = 335.12 | Conductor | Reliable, with one-point correction of energy scale | arc method, vapor deposited and heated |  | X-ray Diffraction | 300 | Adequate | Peak locations: Doniach - Sunjic & Gaussian. Asymmetry parameter = 0.16.
Pd | 3d5/2 | 340.1 | Pd(NH3)4Cl2 | tetraamminepalladium(II) chloride | Luca V., Kukkadapu R., Kevan L. | J. Chem. Soc. Faraday Trans. 87, 3083 (1991) | Adequate | 0.5 |  | other | data | 2.3 |  |  | No | Mg |  |  | Adventitious carbon | Reliable, with one-point correction of energy scale | solid sample mounted on tape |  |  | 300 | Adequate
Pd | 3d5/2 | 337 | Pd/Al | palladium/aluminum | Sarapatka T.J. | J. Phys. Chem. 97, 11274 (1993) | Good | 0.1 |  | other | mixed Gaussian/Lorentzian |  |  |  | No | Al |  | Au4f7 = 84.00 | Conductor | Reliable (reported energy within 300 eV of a reference energy) | surface coverage from 1ML to 2ML (1ML <= coverage < 2ML), thin layer, vapor deposited | X-ray Photoelectron Spectroscopy |  | 300 | Good | 1.5 ML Pd/polycrystalline Al foil.The substrate was cleaned by Ar+ ion bombardmentand subsequently annealed (T = 850 K). Peak locations: Doniach - Sunjic & Gaussian.
Pd | 3d5/2 | 337.3 | Al70Mn9Pd21 | aluminum manganese palladium alloy (70921) | Jenks C.J., Chang S.-L., Anderegg J.W., Thiel P.A., Lynch D.W. | Phys. Rev. B 54, 6301 (1996) | Adequate |  | 0.65 | other | mixed Gaussian/Lorentzian |  | 0.65 | 0.38 | Yes | Al |  | Au,Cu = 84.00,932.67 | Conductor | Reliable (reported energy within 300 eV of a reference energy) | quasicrystal, sputtered and heated, wafer |  |  | 300 | Good | The sample was cleaned by cycles of ion bombardment and annealing (T = 870 K). Peak locations: Doniach - Sunjic & Gaussian. Asymmetry parameter = 0.07.
Pd | 3d5/2 | 338.4 | [((C6H5)2P(CH2)3P(C6H5)2)2Pd](CF3COO)2 | bis(1,3-bis(diphenylphosphino)propane)palladium bis(trifluoroacetate) | Makhaev V.D., Shul'ga Y.M., Djabieva Z.M., Belov G.P., Chernushevich I.V., et al. | Koord. Khim. 20, 383 (1994) | Adequate |  |  |  | data |  |  |  | No | Mg |  |  | Internal hydrocarbon | Reliable, with one-point correction of energy scale | solid sample mounted on tape |  |  | 300 | Adequate | The P/Pd composition ratio determined by XPS was 4.4. The sample was placed on AlOx surface.
Pd | 3d5/2 | 337.3 | Al70Mn9Pd21 | aluminum manganese palladium alloy (70921) | Jenks C.J., Chang S.-L., Anderegg J.W., Thiel P.A., Lynch D.W. | Phys. Rev. B 54, 6301 (1996) | Adequate |  | 0.65 |  | data | 1.01 |  |  | Yes | Al |  | Au,Cu = 84.00,932.67 | Conductor | Reliable (reported energy within 300 eV of a reference energy) | quasicrystal, sputtered and heated, wafer |  |  | 300 | Good | The sample was cleaned by cycles of ion bombardment and annealing (T = 870 K).
Pd | 3d5/2 | 335.3 | Pd/Au | palladium/gold | Koel B.E., Sellidj A., Paffett M.T. | Phys. Rev. B 46, 7846 (1992) | Adequate |  |  | other | data | 1.3 |  |  | No | Mg |  | Au4f7 = 84.00 | Conductor | Reliable, with one-point correction of energy scale | surface coverage from 1ML to 2ML (1ML <= coverage < 2ML), annealed, thin layer, vapor deposited |  |  |  |  | 1 ML Pd was deposited on Au(111) at 150 K and annealed at 550 K. The Au sample was cleaned byAr+ ion bombardment (Ep = 800 eV) and subsequently annealed.
Pd | 3d5/2 | 335.3 | Pd/Au | palladium/gold | Koel B.E., Sellidj A., Paffett M.T. | Phys. Rev. B 46, 7846 (1992) | Adequate |  |  | other | data |  |  |  | No | Mg |  | Au4f7 = 84.00 | Conductor | Reliable, with one-point correction of energy scale | surface coverage from 1ML to 2ML (1ML <= coverage < 2ML), annealed, thin layer, vapor deposited |  |  |  |  | 1 ML Pd was deposited on Au(111) at 150 K and annealed at 250, 300 and 450 K. The FWHM was in the range of 1.0 - 1.3 eV.The Au sample was cleaned by Ar+ ion bombardment(Ep = 800 eV) and subsequently annealed.
Pd | 3d5/2 | 335.3 | Pd/Au | palladium/gold | Koel B.E., Sellidj A., Paffett M.T. | Phys. Rev. B 46, 7846 (1992) | Adequate |  |  | other | data | 1 |  |  | No | Mg |  | Au4f7 = 84.00 | Conductor | Reliable, with one-point correction of energy scale | annealed, cooled, thin layer, vapor deposited | Auger Electron Spectroscopy |  | 150 | Adequate | 1 ML Pd was deposited onto Au(111) at 150 K. The Au sample was cleaned by Ar+ ion sputtering (Ep = 800 eV) and subsequently annealed.
Pd | 3d5/2 | 335.1 | Pd/Au | palladium/gold | Koel B.E., Sellidj A., Paffett M.T. | Phys. Rev. B 46, 7846 (1992) | Adequate |  |  | other | data | 1 |  |  | No | Mg |  | Au4f7 = 84.00 | Conductor | Reliable, with one-point correction of energy scale | surface coverage from 1ML to 2ML (1ML <= coverage < 2ML), cooled, multilayer, thin layer, vapor deposited | Auger Electron Spectroscopy |  | 150 | Adequate | 1.1, 2.1, 3.2 and 5.4 ML Pd/Au(111). Pd was deposited at 150 K. The Au sample was cleaned by Ar+ ion sputtering (Ep = 800 eV) and subsequently annealed.
Pd | 3d5/2 | 337.8 | Na3PdF6 | trisodium(I) palladium(III) hexafluoride | Tressaud A., Khairoun S., Touhara H., Watanabe N. | Z. Anorg. Allg. Chem. 540, 291 (1986) | Good | 0.4 |  | other | Gaussian | 2.1 |  |  | No | Mg |  | Au4f7= 84.00 | Adventitious carbon | Reliable, with one-point correction of energy scale | crystal |  | X-ray Diffraction | 300 | Adequate
Pd | 3d5/2 | 338.4 | Pd(CH3-(C5H3N)-N=N-(C6H3)(O)(OH))Cl.H2O | 4-(4-methyl-2-pyridylazo)benzene-1,3(kappa-O)-diolato palladium chloride hydrate | Kudo Y., Yoshida N., Fujimoto M., Tanaka K., Toyoshima I. | Bull. Chem. Soc. Jpn. 59, 1481 (1986) | Adequate | 0.5 |  |  | data |  |  |  | No | Mg |  |  | Internal hydrocarbon | Reliable, with one-point correction of energy scale | thin layer |  |  | 300 | Adequate | [Pd(LH*)Cl].H2O. The ligand4-(4-methyl-2-pyridalazo) resorcinol is abbreviated as LHH* where H and H* denote the ortho- and the para- hydroxyl protons, respectively.
Pd | 3d5/2 | 337.2 | (N(H)-C(CH3)=C(CN)-C(S)-S-CH2-C(O)-O-C2H5)2Pd | bis(3-amino-3-methyl-2-cyano-dithioacrylic acid ethoxycarbonylmethyl ester) palladium | Hartung J., Weber G., Beyer L., Szargan R., Kreutzmann J. | Z. Anorg. Allg. Chem. 543, 186 (1986) | Adequate |  |  |  | data |  |  |  | No |  |  |  | Internal hydrocarbon | Reliable, with one-point correction of energy scale | crystal |  |  | 300 | Adequate
Pd | 3d5/2 | 337.9 | (N(H)-C(C6H5)=C(CN)-C(S)-S-C2H5)2Pd | bis(3-amino-3-phenyl-2-cyano-dithioacrylic acid ethyl ester) palladium | Hartung J., Weber G., Beyer L., Szargan R., Kreutzmann J. | Z. Anorg. Allg. Chem. 543, 186 (1986) | Adequate |  |  |  | data |  |  |  | No |  |  |  | Internal hydrocarbon | Reliable, with one-point correction of energy scale | crystal |  |  | 300 | Adequate
Pd | 3d5/2 | 337.8 | (N(C6H5)-C(CH3)=C(CN)-C(S)-S-CH2-C(O)-O-C2H5)2)Pd | bis(3-phenylamino-3-methyl-2-cyano-dithioacrylic acid ethoxycarbonylmethyl ester) palladium | Hartung J., Weber G., Beyer L., Szargan R., Kreutzmann J. | Z. Anorg. Allg. Chem. 543, 186 (1986) | Adequate |  |  |  | data |  |  |  | No |  |  |  | Internal hydrocarbon | Reliable, with one-point correction of energy scale | crystal |  |  | 300 | Adequate
Pd | 3d5/2 | 337.5 | Pd(S2CNHCH(CH2CH(CH3)2)COOH)2 | bis(2-dithiocarboxyamino-4-methyl-pentanoic acid) palladium | Criado J.J., Fernandez I., Macias B., Salas J.M., Medarde M. | Inorg. Chim. Acta 174, 67 (1990) | Adequate |  |  |  | data |  |  |  | No | Al |  |  | Internal hydrocarbon | Reliable, with one-point correction of energy scale | solid sample mounted on tape | X-ray Photoelectron Spectroscopy |  | 300 | Good | palladium(DL-leucine dithiocarbamate)
Pd | 3d5/2 | 338.1 | Pd(P(C6H5)3)2Cl2 | trans-dichlorobis(triphenylphosphine)palladium(II) | Kukushkin Y.N., Vorob'ev-Desyatovskii, Vlasova R.A., Adamov V.M., Lukin Y.N., and Barinov A.A. | Zh. Obshch. Khim. 62, 241 (1992) | Adequate |  |  |  | data |  |  |  | No |  |  |  | Internal hydrocarbon | Reliable, with one-point correction of energy scale | solid sample mounted on tape |  |  | 300 | Adequate | Vorob'ev-Desyatovskii N.V.
Pd | 3d5/2 | 336.4 | Pd/C | palladium/carbon | Bertolini J.C., Delichere P., Khanra B.C., Massardier J., Noupa C., and Tardy B. | Catal. Lett. 6, 215 (1990) | Adequate | 0.1 |  |  | data | 1.9 |  |  | No | Al |  | Other, C1s = 284.44 | Conductor | Reliable, with one-point correction of energy scale | thin layer, vapor deposited |  |  | 300 | Adequate | 2.8E14 at. cm-2 palladium/pyrolytic carbon.
Pd | 3d5/2 | 336.3 | Pd/C | palladium/carbon | Bertolini J.C., Delichere P., Khanra B.C., Massardier J., Noupa C., and Tardy B. | Catal. Lett. 6, 215 (1990) | Adequate | 0.1 |  |  | data | 2.2 |  |  | No | Al |  | Other, C1s = 284.44 | Conductor | Reliable, with one-point correction of energy scale | thin layer, vapor deposited |  |  | 300 | Adequate | 4E14 at. cm-2 palladium/amorphous carbon outgassed at about 700 K under vacuum conditions.
Pd | 3d5/2 | 335.6 | Pd/C | palladium/carbon | Bertolini J.C., Delichere P., Khanra B.C., Massardier J., Noupa C., and Tardy B. | Catal. Lett. 6, 215 (1990) | Adequate | 0.1 |  |  | data | 1.5 |  |  | No | Al |  | Other, C1s = 284.44 | Conductor | Reliable, with one-point correction of energy scale | thin layer, vapor deposited |  |  | 300 | Adequate | 5E15 at. cm-2 palladium/amorphous carbon outgassed at about 700 K under vacuum conditions.
Pd | 3d5/2 | 336.3 | Pd/C | palladium/carbon | Bertolini J.C., Delichere P., Khanra B.C., Massardier J., Noupa C., and Tardy B. | Catal. Lett. 6, 215 (1990) | Adequate | 0.1 |  | other | data | 2.2 |  |  | No | Al |  | Other, C1s = 284.44 | Conductor | Reliable, with one-point correction of energy scale | thin layer, vapor deposited |  |  | 300 | Adequate | 4E14 at cm-2 Pd/graphite.
Pd | 3d5/2 | 335.6 | Pd/C | palladium/carbon | Bertolini J.C., Delichere P., Khanra B.C., Massardier J., Noupa C., and Tardy B. | Catal. Lett. 6, 215 (1990) | Adequate | 0.1 |  | other | data | 1.5 |  |  | No | Al |  | Other, C1s = 284.44 | Conductor | Reliable, with one-point correction of energy scale | thin layer, vapor deposited |  |  | 300 | Adequate | 5E14 at cm-2 Pd/graphite.
Pd | 3d5/2 | 335.1 | PdH0.60/Ba | palladium hydride/barium | Fisher A., Krozer A., Schlapbach L. | Surf. Sci. 269, 737 (1992) | Adequate | 0.2 |  |  | data |  |  |  | No | Mg |  | Au4f7 = 84.00 | Conductor | Reliable (reported energy within 300 eV of a reference energy) | thin film, vapor deposited |  |  | 300 | Adequate | 20, 40 and 60 A Ba/PdH0.60. Pd was hydrided at 1- 3 bar and 300 K for about 60 min.
Pd | 3d5/2 | 336.5 | PdH0.60/Ba | palladium hydride/barium | Fisher A., Krozer A., Schlapbach L. | Surf. Sci. 269, 737 (1992) | Adequate | 0.2 |  |  | data |  |  |  | No | Mg |  | Au4f7 = 84.00 | Conductor | Reliable (reported energy within 300 eV of a reference energy) | reacted, thin film, vapor deposited |  |  | 300 | Adequate | 20, 40 and 60 A Ba/PdH0.60. Pd was hydrided at 1- 3 bar and 300 K for about 60 min.
Pd | 3d5/2 | 334.75 | Pd/Al2O3 | palladium/dialuminum trioxide | Sarapatka T.J. | J. Phys. Chem. 97, 11274 (1993) | Good | 0.1 |  | other | mixed Gaussian/Lorentzian |  |  |  | No | Al |  | Au4f7 = 84.00 | Conductor | Reliable (reported energy within 300 eV of a reference energy) | multilayer, reacted, vapor deposited | X-ray Photoelectron Spectroscopy |  | 300 | Good | 5.5 ML Pd/2.3 nm Al2O3. The polycrystalline gamma-Al2O3 oxide layer was grown at temperature up to 700 K. Peak locations: Doniach - Sunjic & Gaussian.
Pd | 3d5/2 | 335.3 | Pd/Au | palladium/gold | Koel B.E., Sellidj A., Paffett M.T. | Phys. Rev. B 46, 7846 (1992) | Adequate |  |  | other | data | 1.2 |  |  | No | Mg |  | Au4f7 = 84.00 | Conductor | Reliable, with one-point correction of energy scale | cooled, surface coverage from 0ML to 1ML (0ML < coverage < 1ML), thin layer, vapor deposited | Auger Electron Spectroscopy |  | 150 | Adequate | 0.42 ML Pd was deposited onto Au(111) at 150 K. The Au sample was cleaned by Ar+ ion sputtering (Ep = 800 eV) and subsequently annealed.
Pd | 3d5/2 | 335.2 | Pd(P(C6H5)3)4 | tetrakis(triphenylphosphine) palladium | Wang Y., Liu H. | J. Molecular Catal. 45, 127 (1988) | Adequate |  |  |  | data |  |  |  | No |  |  | Pd3d5= 335.12 | Internal hydrocarbon | Reliable, with one-point correction of energy scale | solid sample mounted on tape |  |  | 300 | Adequate
Pd | 3d5/2 | 335.35 | Pd60Ag40/C | palladium silver alloy (60-40)/carbon | Ptacek P., Bastl Z. | Appl. Surf. Sci. 45, 319 (1990) | Good | 0.1 |  |  | data |  |  |  | No | Al |  | Au4f7= 84.00 | Conductor | Reliable (reported energy within 300 eV of a reference energy) | vapor deposited | X-ray Photoelectron Spectroscopy |  | 293 | Good | The bimetallic Pd-Ag clusters were produced by sequential metal vapour deposition of Pd and Ag onto a carbon substrate. The amount of deposited metal was 5.1E14 at/cm2.
Pd | 3d5/2 | 335.4 | Pd65Ag35/C | palladium silver alloy (65-35)/carbon | Ptacek P., Bastl Z. | Appl. Surf. Sci. 45, 319 (1990) | Good | 0.1 |  |  | data |  |  |  | No | Al |  | Au4f7= 84.00 | Conductor | Reliable (reported energy within 300 eV of a reference energy) | vapor deposited | X-ray Photoelectron Spectroscopy |  | 293 | Good | The bimetallic Pd-Ag clusters were produced by sequential metal vapour deposition of Pd and Ag onto a carbon substrate. The amount of deposited metal was 4.9E14 at/cm2.
Pd | 3d5/2 | 336.45 | Pd90Ag10/C | palladium silver alloy (90-10)/carbon | Ptacek P., Bastl Z. | Appl. Surf. Sci. 45, 319 (1990) | Good | 0.1 |  |  | data |  |  |  | No | Al |  | Au4f7= 84.00 | Conductor | Reliable (reported energy within 300 eV of a reference energy) | vapor deposited | X-ray Photoelectron Spectroscopy |  | 293 | Good | The bimetallic Pd-Ag clusters were produced by sequential metal vapour deposition of Pd and Ag onto a carbon substrate. The amount of deposited metal was 1.1E14 at/cm2.
Pd | 3d5/2 | 337 | Pd/SnO2 | palladium/tin dioxide | Matsushima S., Teraoka Y., Miura N., Yamazoe N. | Jpn. J. Appl. Phys. Part 1 27, 1798 (1988) | Adequate |  |  |  | data |  |  |  | No | Al |  | Au4f7= 84.00 | Gold | Reliable, with one-point correction of energy scale | impregnated and calcined, particles |  |  | 300 | Adequate | Pd(10.0 % wt)/SnO2. To prepare Pd/SnO2 samples, the SnO2 powder was impregnated with an aqueous solution of PdCl2, followed by evaporation to dryness and calcination in air at 873 K for 5h. The PdCl2- impregnated samples were subjected to reduction in a f
Pd | 3d5/2 | 336.6 | PdOx/Pd | palladium oxides/palladium | Noack K., Zbinden H., Schlogl R. | Catal. Lett. 4, 145 (1990) | Adequate | 0.1 |  |  | data |  |  |  | No |  |  | Au4f7= 84.00, Pd3d5 =335.12 | Conductor | Reliable (reported energy within 300 eV of a reference energy) | native oxide, polycrystalline |  |  | 300 | Adequate | A native oxide.
Pd | 3d5/2 | 335.1 | PdOx/Pd | palladium oxides/palladium | Noack K., Zbinden H., Schlogl R. | Catal. Lett. 4, 145 (1990) | Adequate | 0.1 |  |  | data |  |  |  | No |  |  | Au4f7= 84.00, Pd3d5 =335.12 | Conductor | Reliable (reported energy within 300 eV of a reference energy) | native oxide, polycrystalline |  |  | 300 | Adequate | A native oxide.
Pd | 3d5/2 | 336.4 | PdOx/Pd | palladium oxides/palladium | Moddeman W.E., Bowling W.C., Carter D.C., Grove D.R. | Surf. Interface Anal. 11, 317 (1988) | Adequate |  |  |  | other type of curve fit |  |  |  | No | Mg |  | Pd3d5= 335.12 | Conductor | Reliable, with one-point correction of energy scale | native oxide, powder (when a special point is made in the article), thin film |  |  | 293 | Adequate | Palladium metal powders. Native oxide.
Pd | 3d5/2 | 335.08 | Pd | palladium | Powell C.J. | J. Electron Spectrosc. Relat. Phenom. 185, 1 (2012) | Good | 0.06 | [17 empty] | Recommended binding energy based on an analysis of at least two independent measurements in four Handbooks. Where necessary, the binding-energy scale was recalibrated using reference values from the U.K. National Physical Laboratory.
Pd | 3d5/2 | 335.42 | Pd | palladium | Pulm H., Hohlneicher G., Freund H.-J. | J. Less-common Metals 115, 127 (1986) | Adequate |  |  |  | data |  |  |  | No | other anode |  | Au,Cu= 84.00,932.67 | Conductor | Reliable, with one-point correction of energy scale |  |  |  | 300 | Good
Pd | 3d5/2 | 335.8 | Pd | palladium | Tressaud A., Khairoun S., Touhara H., Watanabe N. | Z. Anorg. Allg. Chem. 540, 291 (1986) | Good | 0.4 |  |  | data |  |  |  | No | Mg |  | Au4f7= 84.00 | Conductor | Reliable, with one-point correction of energy scale |  |  |  | 300 | Adequate
Pd | 3d5/2 | 335.7 | Pd | palladium | Bertolini J.C., Delichere P., Khanra B.C., Massardier J., Noupa C., and Tardy B. | Catal. Lett. 6, 215 (1990) | Adequate | 0.1 |  | other | data | 1.25 |  |  | No | Al |  | Au4f7 = 84.00 | Conductor | Reliable, with one-point correction of energy scale | crystal, metal foil |  |  | 300 | Good | Pd(111) and Pd(110).
Pd | 3d5/2 | 335.7 | Pd | palladium | Bertolini J.C., Delichere P., Khanra B.C., Massardier J., Noupa C., and Tardy B. | Catal. Lett. 6, 215 (1990) | Adequate | 0.1 |  |  | data | 1.25 |  |  | No | Al |  | Au4f7 = 84.00 | Conductor | Reliable, with one-point correction of energy scale | crystal |  |  | 300 | Good | Single crystalline Pd(111).
Pd | 3d5/2 | 335.2 | Pd | palladium | Militello M.C., Simko S.J. | Surf. Sci. Spectra 3, 387 (1994) | Adequate |  |  | Shirley | mixed Gaussian/Lorentzian | 1.1 |  |  | Yes | Al |  | Au,Cu = 84.00,932.67 | Adventitious carbon | Reliable (reported energy within 300 eV of a reference energy) | metal foil, polycrystalline, sputtered | X-ray Photoelectron Spectroscopy |  | 300 | Good | The surface was cleaned by Ar+ ion bombardment (Ep = 4 keV, j = 0.016 mA cm-2, t angle of incidence = 45 degrees). FAT mode. Emission angle = 55 degrees.
Pd | 3d5/2 | 335 | Pd | palladium | Jenks C.J., Chang S.-L., Anderegg J.W., Thiel P.A., Lynch D.W. | Phys. Rev. B 54, 6301 (1996) | Adequate |  | 0.65 | other | mixed Gaussian/Lorentzian |  | 0.65 | 0.36 | Yes | Al |  | Au,Cu = 84.00,932.67 | Conductor | Reliable (reported energy within 300 eV of a reference energy) | crystal, sputtered and heated |  |  | 300 | Good | The sample was annealed at 870 K. Peak locations: Doniach - Sunjic & Gaussian. Asymmetry parameter = 0.25.
Pd | 3d5/2 | 335.1 | Pd | palladium | Jenks C.J., Chang S.-L., Anderegg J.W., Thiel P.A., Lynch D.W. | Phys. Rev. B 54, 6301 (1996) | Adequate |  | 0.65 |  | data | 1.13 |  |  | Yes | Al |  | Au,Cu = 84.00,932.67 | Conductor | Reliable (reported energy within 300 eV of a reference energy) | crystal, sputtered and heated |  |  | 300 | Good | The sample was annealed at 870 K.
Pd | 3d5/2 | 335.65 | NiPd | nickel palladium imc | Hillebrecht F.U., Fuggle J.C., Bennett P.A., Zolnierek Z. | Phys. Rev. B 27, 2179 (1982) | [8 empty] | No |  |  | FL,Pd3d5=335.2 | Conductor | Reliable | scraped
Pd | 3d5/2 | 336.9 | PdO | palladium(II) oxide | Tressaud A., Khairoun S., Touhara H., Watanabe N. | Z. Anorg. Allg. Chem. 540, 291 (1986) | Good | 0.4 |  | other | Gaussian |  |  |  | No | Mg |  | Au4f7= 84.00 | Adventitious carbon | Reliable, with one-point correction of energy scale |  |  |  | 300 | Adequate
Pd | 3d5/2 | 337.2 | PdO | palladium(II) oxide | Militello M.C., Simko S.J. | Surf. Sci. Spectra 3, 395 (1994) | Adequate |  |  | Shirley | mixed Gaussian/Lorentzian | 1 |  |  | Yes | Al |  | Au,Cu = 84.00,932.67 | Adventitious carbon | Reliable (reported energy within 300 eV of a reference energy) | polycrystalline, pelletized | X-ray Photoelectron Spectroscopy | X-ray Diffraction | 300 | Good | FAT mode. Emission angle = 55 degrees. An electron flood gun (Ep = 8 eV) and a N compensation.
Pd | 3d5/2 | 335.1 | Pd | palladium | Fisher A., Krozer A., Schlapbach L. | Surf. Sci. 269, 737 (1992) | Adequate | 0.1 |  |  | data |  |  |  | No | Mg |  | Au4f7 = 84.00 | Conductor | Reliable (reported energy within 300 eV of a reference energy) | metal foil |  |  | 300 | Good | The sample was cleaned by heating up to 700 K and Ar+ ion bombardment.
Pd | 3d5/2 | 335.1 | Pd | palladium | Sarapatka T.J. | J. Phys. Chem. 97, 11274 (1993) | Good | 0.1 |  | other | mixed Gaussian/Lorentzian |  |  |  | No | Al |  | Au4f7 = 84.00 | Conductor | Reliable (reported energy within 300 eV of a reference energy) | metal foil | X-ray Photoelectron Spectroscopy |  | 300 | Good | Peak locations: Doniach - Sunjic & Gaussian.
Pd | 3d5/2 | 335.9 | PdO | palladium(II) oxide | Sakurada O., Takahashi H., Taga M. | Bunseki Kagaku 38, 407 (1989) | Adequate |  |  |  | data |  |  |  | No | Mg |  | Pd3d5= 335.12 | Adventitious carbon | Reliable, with one-point correction of energy scale |  |  |  | 300 | Adequate
Pd | 3d5/2 | 335.2 | Pd | palladium | Asami K. | J. Electron Spectrosc. Relat. Phenom. 9, 469 (1976) | [8 empty] | No |  |  | AuFL (Mg&Al x-rays differ by 233.0) | Conductor | Calibration study | heated
Pd | 3d5/2 | 334.1 | Pd | palladium | Tura J.M., Regull P., Victori L., Dolors de Castellar M. | Surf. Interface Anal. 11, 447 (1988) | [8 empty] | No |  |  |  | Adventitious carbon | Reliable, with two-point correction of energy scale | metal foil
Pd | 3d5/2 | 335.35 | Pd | palladium | Legare P., Finck F., Roche R., Maire G. | Surf. Sci. 217, 167 (1989) | [8 empty] | No |  |  | FL - of Pd | Conductor |  | polycrystalline
Pd | 3d5/2 | 335.2 | Pd | palladium | Baer Y., Heden P.F., Hedman J., Klasson M., Nordling C., Siegbahn K. | Phys. Scripta 1, 55 (1970) | [8 empty] | No |  |  | Au,Ag | Conductor | Reliable
Pd | 3d5/2 | 335 | Pd | palladium | Budhani R.C., Banerjee A., Goel T.C., Chipha K.L. | J. Non-Cryst. Solids 55, 93 (1983) | [8 empty] | No |  |  | Au | Conductor | Reliable, with two-point correction of energy scale
Pd | 3d5/2 | 335.4 | Pd | palladium | Grunthaner P.J., Grunthaner F.J., Madhukar A. | J. Vac. Sci. Technol. 20, 680 (1982) | [8 empty] | No |  |  | Ni2p3=852.4,Pt71.3 | Conductor | Reliable | vapor deposited and heated
Pd | 3d5/2 | 335.6 | Pd | palladium | Nefedov V.I., Zakharova I.A., Moiseev I.I., Porai-koshits M.A., Vargoftik M.N., Belov A.P. | Zh. Neorg. Khimii 18, 3264 (1973) | [8 empty] | No |  |  |  | Adventitious carbon | Reliable, with two-point correction of energy scale
Pd | 3d5/2 | 335 | Pd | palladium | Kim K.S., Gossmann A.F., Winograd, N. | Anal. Chem. 46, 197 (1974) | [8 empty] | No |  |  |  | Gold | Reliable
Pd | 3d5/2 | 335.2 | Pd | palladium | Slusser G.J., Winograd N. | Surf. Sci. 84, 211 (1979) | [8 empty] | No |  |  | Ag3d5=368.2 | Conductor | Reliable | sputtered
Pd | 3d5/2 | 334.1 | Pd | palladium | Tura J.M., Regull P., Victori L., Dolors de Castellar M. | Surf. Interface Anal. 11, 447 (1988) | [8 empty] | No |  |  |  | Adventitious carbon | Reliable, with two-point correction of energy scale | electrolytic oxidation
Pd | 3d5/2 | 335.5 | Pd | palladium | Kumar G., Blackburn, J.R., Albridge R.G., Moddeman W.E., Jones M.M. | Inorg. Chem. 11, 296 (1972) | [8 empty] | No |  |  |  | Adventitious carbon | Reliable, with two-point correction of energy scale
Pd | 3d5/2 | 335.2 | Pd | palladium | Johansson G., Hedman J., Berndtsson A., Klasson M., Nilsson R. | J. Electron Spectrosc. Relat. Phenom. 2, 295 (1973) | [8 empty] | No |  |  | FL | Conductor | Calibration study
Pd | 3d5/2 | 335.1 | Pd | palladium | Weightman P., Andrews P.T. | J. Phys. C. 13, L815, L821 (1980) | [8 empty] | No |  |  | FL,Ag | Conductor | Reliable | scraped
Pd | 3d5/2 | 335.2 | Pd | palladium | Bird R.J., Swift P. | J. Electron Spectrosc. Relat. Phenom. 21, 227 (1980) | [8 empty] | No |  |  | Cu2p,AlK,AgL-PdFL | Conductor | Calibration study | scraped and heated
Pd | 3d5/2 | 335.6 | Pd | palladium | Nefedov V.I., Salyn Y.V., Moiseev I.I., Sadovskii A.P., Berenbljum A.S., K Nizhnik A.G., Mund S.L. | Inorg. Chim. Acta 35, L343 (1979) | [8 empty] | No |  |  |  | Adventitious carbon | Reliable, with two-point correction of energy scale
Pd | 3d5/2 | 335.2 | Pd | palladium | Hillebrecht F.U., Fuggle J.C., Bennett P.A., Zolnierek Z. | Phys. Rev. B 27, 2179 (1982) | [8 empty] | No |  |  | FL,Pd3d5=335.2 | Conductor | Reliable | scraped
Pd | 3d5/2 | 335.3 | Pd | palladium | Kishi K., Motoyoshi Y., Ikeda S. | Surf. Sci. 105, 313 (1981) | [8 empty] | No |  |  | Ni2p3=852.9 | Conductor
Pd | 3d5/2 | 335.47 | Pd | palladium | Bird R.J., Swift P. | J. Electron Spectrosc. Relat. Phenom. 21, 227 (1980) | [8 empty] | No |  |  | Cu2p,AlK,AgL-PdFL | Conductor | Calibration study | sputtered
Pd | 3d5/2 | 335.19 | Pd | palladium | Bird R.J., Swift P. | J. Electron Spectrosc. Relat. Phenom. 21, 227 (1980) | [8 empty] | No |  |  | Cu2p,AlK,AgL-PdFL | Conductor | Calibration study | sputtered and heated
Pd | 3d5/2 | 335.2 | Pd | palladium | Hedman J., Klasson M., Nilsson R., Nordling C., Sorokina M.F., Kljushnikov O.I., Nemnonov S.A., Trapeznikov V.A., Zyranov V.G. | Phys. Scripta 4, 195 (1971) | [8 empty] | No |  |  | Pd FL | Conductor |  | heated
Pd | 3d5/2 | 335.08 | Pd | palladium | Nyholm R., Martensson N. | J. Phys. C. 13, L279 (1980) | [8 empty] | No |  |  | Au | Gold | Calibration study | scraped
Pd | 3d5/2 | 335.3 | Pd | palladium | Schoen G. | J. Electron Spectrosc. Relat. Phenom. 1, 377 (1972) | [8 empty] | No |  |  | Au,Cu | Conductor | One-point correction of energy scale | scraped
Pd | 3d5/2 | 335.18 | Pd | palladium | Van Attekum P.M. Th. M., Trooster J.M. | Phys. Rev. B 20, 2335 (1979) | [8 empty] | No |  |  | Au4f7=83.97 Pd3d5=335.18 | Conductor | Calibration study | scraped
Pd | 3d5/2 | 335.75 | LaPd2 | lanthanum palladium imc | Hillebrecht F.U., Fuggle J.C., Bennett P.A., Zolnierek Z. | Phys. Rev. B 27, 2179 (1982) | [8 empty] | No |  |  | FL,Pd3d5=335.2 | Conductor | Reliable | scraped
Pd | 3d5/2 | 336.1 | LaPd2 | lanthanum palladium imc | Hillebrecht F.U., Fuggle J.C., Bennett P.A., Zolnierek Z. | Phys. Rev. B 27, 2179 (1982) | [8 empty] | No |  |  | FL,Pd3d5=335.2 | Conductor | Reliable | scraped
Pd | 3d5/2 | 336.55 | LaPd2 | lanthanum palladium imc | Hillebrecht F.U., Fuggle J.C., Bennett P.A., Zolnierek Z. | Phys. Rev. B 27, 2179 (1982) | [8 empty] | No |  |  | FL,Pd3d5=335.2 | Conductor | Reliable | scraped
Pd | 3d5/2 | 336.4 | LaPd2 | lanthanum palladium imc | Hillebrecht F.U., Fuggle J.C., Bennett P.A., Zolnierek Z. | Phys. Rev. B 27, 2179 (1982) | [8 empty] | No |  |  | FL,Pd3d5=335.2 | Conductor | Reliable | scraped
Pd | 3d5/2 | 335.4 | Pd | palladium | Kohiki S., Hamada T. | J. Mater. Sci. 25, 1344 (1990) | Adequate | 0.1 |  |  | data |  |  |  | No | Mg |  | Au,Ag= 84.00,368.27 | Conductor | Reliable (reported energy within 300 eV of a reference energy) | metal foil |  |  | 300 | Good | Pd foil.
Pd | 3d5/2 | 335.5 | Pd | palladium | Venezia A.M., Rossi A., Duca D., Martorana A., Deganello G. | Appl. Catalysis A 125, 113 (1995) | Adequate | 0.1 |  | Shirley | mixed Gaussian/Lorentzian |  |  |  | No | Al |  | Au,Ag,Cu = 84.00,368.27,932.67 | Conductor | Reliable (reported energy within 300 eV of a reference energy) | metal foil, sputtered in argon |  |  | 300 | Good | The surface was cleaned by Ar+ ion bombardment (Ep = 3 keV, Ip = 18 microamperes). FAT mode. The total FWHM is 1.6 eV.
Pd | 3d5/2 | 335.6 | Pd | palladium | Poole R.T., Kemeny P.C., Liesegang J., Jenkins J.G., Leckey R.C.G. | J. Phys. F. 3, L46 (1973) | [8 empty] | No |  |  | FL | Conductor |  | vapor deposited
Pd | 3d5/2 | 335.1 | Pd | palladium | Wagner C.D., Riggs W.M., Davis L.E., Moulder J.F., Muilenberg G.E. | Handbook of X-Ray Photoelectron Spectroscopy, Perkin-Elmer Corporation, Physical Electronics Division, Eden Prairie, Minn. 55344 (1979) | [8 empty] | No |  |  | Au,Cu | Conductor | Reliable, with two-point correction of energy scale | sputtered
Pd | 3d5/2 | 336.6 | CePd3 | cerium palladium imc | Hillebrecht F.U., Fuggle J.C., Bennett P.A., Zolnierek Z. | Phys. Rev. B 27, 2179 (1982) | [8 empty] | No |  |  | FL,Pd3d5=335.2 | Conductor | Reliable | scraped
Pd | 3d5/2 | 335.85 | CePd3 | cerium palladium imc | Hillebrecht F.U., Fuggle J.C., Bennett P.A., Zolnierek Z. | Phys. Rev. B 27, 2179 (1982) | [8 empty] | No |  |  | FL,Pd3d5=335.2 | Conductor | Reliable | scraped
Pd | 3d5/2 | 335.25 | CePd3 | cerium palladium imc | Hillebrecht F.U., Fuggle J.C., Bennett P.A., Zolnierek Z. | Phys. Rev. B 27, 2179 (1982) | [8 empty] | No |  |  | FL,Pd3d5=335.2 | Conductor | Reliable | scraped
Pd | 3d5/2 | 336.2 | CePd3 | cerium palladium imc | Hillebrecht F.U., Fuggle J.C., Bennett P.A., Zolnierek Z. | Phys. Rev. B 27, 2179 (1982) | [8 empty] | No |  |  | FL,Pd3d5=335.2 | Conductor | Reliable | scraped
Pd | 3d5/2 | 337.1 | PdBr2 | palladium(II) bromide | Kumar G., Blackburn, J.R., Albridge R.G., Moddeman W.E., Jones M.M. | Inorg. Chem. 11, 296 (1972) | [8 empty] | No |  |  |  | Adventitious carbon | Reliable, with two-point correction of energy scale
Pd | 3d5/2 | 337 | K2[Pd(NCS)4] | dipotassium tetrakis(isothiocyanato)palladate(II) | Folkesson B., Larsson R. | J. Electron Spectrosc. Relat. Phenom. 26, 157 (1982) | [8 empty] | No |  |  |  | K2p3=292.2
Pd | 3d5/2 | 337.8 | PdCl2 | palladium(II) chloride | Nefedov V.I., Zakharova I.A., Moiseev I.I., Porai-koshits M.A., Vargoftik M.N., Belov A.P. | Zh. Neorg. Khimii 18, 3264 (1973) | [8 empty] | No |  |  |  | Adventitious carbon | Reliable, with two-point correction of energy scale
Pd | 3d5/2 | 337.8 | PdCl2 | palladium(II) chloride | Nefedov V.I., Kokunov Y.V., Buslaev Y.A., Porai-koshits M.A., Gustyakova M.P., Ili'n E.G. | Zh. Neorg. Khimii 18, 931 (1973) | [8 empty] | No |  |  |  | Adventitious carbon | Reliable, with two-point correction of energy scale
Pd | 3d5/2 | 337.7 | PdCl2 | palladium(II) chloride | Kumar G., Blackburn, J.R., Albridge R.G., Moddeman W.E., Jones M.M. | Inorg. Chem. 11, 296 (1972) | [8 empty] | No |  |  |  | Adventitious carbon | Reliable, with two-point correction of energy scale
Pd | 3d5/2 | 337.8 | PdCl2 | palladium(II) chloride | Choudary B.M., Kumar K.R., Jamil Z., Thyagarajan G. | J. Chem. Soc. Chem. Commun. 931, (1985) | [8 empty] | No |  |  |  | Adventitious carbon | Reliable, with two-point correction of energy scale
Pd | 3d5/2 | 338.2 | K2PdCl4 | potassium tetrachloropalladate(II) | Kumar G., Blackburn, J.R., Albridge R.G., Moddeman W.E., Jones M.M. | Inorg. Chem. 11, 296 (1972) | [8 empty] | No |  |  |  | Adventitious carbon | Reliable, with two-point correction of energy scale
Pd | 3d5/2 | 338.2 | K2PdCl4 | potassium tetrachloropalladate(II) | Nefedov V.I., Kokunov Y.V., Buslaev Y.A., Porai-koshits M.A., Gustyakova M.P., Ili'n E.G. | Zh. Neorg. Khimii 18, 931 (1973) | [8 empty] | No |  |  |  | Adventitious carbon | Reliable, with two-point correction of energy scale
Pd | 3d5/2 | 338.2 | K2PdCl4 | potassium tetrachloropalladate(II) | Nefedov V.I., Zakharova I.A., Moiseev I.I., Porai-koshits M.A., Vargoftik M.N., Belov A.P. | Zh. Neorg. Khimii 18, 3264 (1973) | [8 empty] | No |  |  |  | Adventitious carbon | Reliable, with two-point correction of energy scale
Pd | 3d5/2 | 340.3 | K2[PdCl6] | potassium hexachloropalladate(IV) | Nefedov V.I. | Koord. Khim. 4, 1285 (1978) | [8 empty] | No |  |  |  | Adventitious carbon | Reliable, with two-point correction of energy scale
Pd | 3d5/2 | 340.1 | K2[PdCl6] | potassium hexachloropalladate(IV) | Kumar G., Blackburn, J.R., Albridge R.G., Moddeman W.E., Jones M.M. | Inorg. Chem. 11, 296 (1972) | [8 empty] | No |  |  |  | Adventitious carbon | Reliable, with two-point correction of energy scale
Pd | 3d5/2 | 340.3 | K2[PdCl6] | potassium hexachloropalladate(IV) | Nefedov V.I., Zakharova I.A., Moiseev I.I., Porai-koshits M.A., Vargoftik M.N., Belov A.P. | Zh. Neorg. Khimii 18, 3264 (1973) | [8 empty] | No |  |  |  | Adventitious carbon | Reliable, with two-point correction of energy scale
Pd | 3d5/2 | 338.1 | [PdCl2(C5H5N)2] | dichlorobis(pyridine)palladium(II) | Nefedov V.I., Zakharova I.A., Moiseev I.I., Porai-koshits M.A., Vargoftik M.N., Belov A.P. | Zh. Neorg. Khimii 18, 3264 (1973) | [8 empty] | No |  |  |  | Internal hydrocarbon | Reliable, with two-point correction of energy scale
Pd | 3d5/2 | 338.3 | [PdCl2(C5H5N)2] | dichlorobis(pyridine)palladium(II) | Nefedov V.I., Zakharova I.A., Moiseev I.I., Porai-koshits M.A., Vargoftik M.N., Belov A.P. | Zh. Neorg. Khimii 18, 3264 (1973) | [8 empty] | No |  |  |  | Internal hydrocarbon | Reliable, with two-point correction of energy scale
Pd | 3d5/2 | 337.7 | [Pd(-C-6H5S)2] | bis(benzenethiol)palladium homopolymer | Best S.A., Brant P., Feltham R.D., Rauchfuss T.B., Roundhill D.M., Walton R.A. | Inorg. Chem. 16, 1977 (1977) | [8 empty] | No |  |  | Au | Internal hydrocarbon | Reliable, with two-point correction of energy scale
Pd | 3d5/2 | 338.6 | [PdCl2(C6H5CN)2] | bis(benzonitrile)dichloropalladium | Nefedov V.I., Zakharova I.A., Moiseev I.I., Porai-koshits M.A., Vargoftik M.N., Belov A.P. | Zh. Neorg. Khimii 18, 3264 (1973) | [8 empty] | No |  |  |  | Internal hydrocarbon | Reliable, with two-point correction of energy scale
Pd | 3d5/2 | 339.3 | [Pd(CH3CN)4](PF6)2 | tetrakis(isocyanomethane)palladium bis(hexafluorophosphate) | Brant P., Benner L.S., Balch A.L. | Inorg. Chem. 18, 3422 (1979) | [8 empty] | No |  |  |  | Internal hydrocarbon | Reliable, with two-point correction of energy scale
Pd | 3d5/2 | 338.7 | Pd(NH3)4Cl2 | tetraamminepalladium dichloride | Nefedov V.I., Zakharova I.A., Moiseev I.I., Porai-koshits M.A., Vargoftik M.N., Belov A.P. | Zh. Neorg. Khimii 18, 3264 (1973) | [8 empty] | No |  |  |  | Adventitious carbon | Reliable, with two-point correction of energy scale
Pd | 3d5/2 | 338.4 | [PdBr2(C3HNO(CH3)2)] | dibromobis(3,5-dimethylisoxazole)palladium | Zakharova I.A., Salyn Ya.V., Tatjanenko L.V., Mashkovsky Yu.Sh., Ponticelli G. | J. Inorg. Biochem. 15, 89 (1981) | [8 empty] | No |  |  |  | Internal hydrocarbon | Reliable, with two-point correction of energy scale
Pd | 3d5/2 | 338.4 | [PdCl2(CH3(C3HNO)CH3)2] | dichlorobis(3,5-dimethylisoxazole-N2)palladium | Zakharova I.A., Salyn Ya.V., Tatjanenko L.V., Mashkovsky Yu.Sh., Ponticelli G. | J. Inorg. Biochem. 15, 89 (1981) | [8 empty] | No |  |  |  | Internal hydrocarbon | Reliable, with two-point correction of energy scale
Pd | 3d5/2 | 337.8 | [Pd2(NCCH3)6]PF6 | hexakis(isocyanomethane)dipalladium bis(hexafluorophosphate) | Brant P., Benner L.S., Balch A.L. | Inorg. Chem. 18, 3422 (1979) | [8 empty] | No |  |  |  | Internal hydrocarbon | Reliable, with two-point correction of energy scale
Pd | 3d5/2 | 338.4 | [PdBr2((CH3)C3HNO(C6H5))2] | dibromobis(3-methyl-5-phenylisoxazole)palladium | Zakharova I.A., Salyn Ya.V., Tatjanenko L.V., Mashkovsky Yu.Sh., Ponticelli G. | J. Inorg. Biochem. 15, 89 (1981) | [8 empty] | No |  |  |  | Internal hydrocarbon | Reliable, with two-point correction of energy scale
Pd | 3d5/2 | 338.5 | [PdCl2((CH3)C3HNO(C6H5))2] | dichlorobis(3-methyl-5-phenylisoxazole)palladium | Zakharova I.A., Salyn Ya.V., Tatjanenko L.V., Mashkovsky Yu.Sh., Ponticelli G. | J. Inorg. Biochem. 15, 89 (1981) | [8 empty] | No |  |  |  | Internal hydrocarbon | Reliable, with two-point correction of energy scale
Pd | 3d5/2 | 337.4 | [Pd((C6H5)CSSC(C6H5))2] | bis(1,2-diphenyl-1,2-ethenedithiolato-S,S')palladium | Grim S.O., Matienzo L.J., Swartz W.E. | Inorg. Chem. 13, 447 (1974) | [8 empty] | No |  |  |  | Gold | Reliable, with two-point correction of energy scale
Pd | 3d5/2 | 337.8 | [PdCl2((C6H5)3P)2] | dichlorobis(triphenylphosphine)palladium | Choudary B.M., Kumar K.R., Jamil Z., Thyagarajan G. | J. Chem. Soc. Chem. Commun. 931, (1985) | [8 empty] | No |  |  |  | Internal hydrocarbon | Reliable, with two-point correction of energy scale
Pd | 3d5/2 | 337.7 | [PdCl2((C6H5)3P)2] | dichlorobis(triphenylphosphine)palladium | Kumar G., Blackburn, J.R., Albridge R.G., Moddeman W.E., Jones M.M. | Inorg. Chem. 11, 296 (1972) | [8 empty] | No |  |  |  | Internal hydrocarbon | Reliable, with two-point correction of energy scale
Pd | 3d5/2 | 338 | [PdCl2((C6H5)3P)2] | dichlorobis(triphenylphosphine)palladium | Nefedov V.I., Salyn Y.V., Moiseev I.I., Sadovskii A.P., Berenbljum A.S., K Nizhnik A.G., Mund S.L. | Inorg. Chim. Acta 35, L343 (1979) | [8 empty] | No |  |  |  | Internal hydrocarbon | Reliable, with two-point correction of energy scale
Pd | 3d5/2 | 337.8 | [PdCl2((C6H5)3P)2] | dichlorobis(triphenylphosphine)palladium | Nefedov V.I., Zakharova I.A., Moiseev I.I., Porai-koshits M.A., Vargoftik M.N., Belov A.P. | Zh. Neorg. Khimii 18, 3264 (1973) | [8 empty] | No |  |  |  | Internal hydrocarbon | Reliable, with two-point correction of energy scale
Pd | 3d5/2 | 338.74 | [Pd(H2NC2H4NH2)2][PdBr2(H2NC2H4NH2)2](ClO4)4 | bis(1,2-ethenediamine)palladium dibromobis(1,2-ethenediamine)palladium tetrachlorate | Yamashita M., Murase I., Ikemoto I. | Bull. Chem. Soc. Jpn. 58, 2697 (1985) | [8 empty] | No |  |  |  | Internal hydrocarbon | Reliable, with two-point correction of energy scale
Pd | 3d5/2 | 340.34 | [Pd(H2NC2H4NH2)2][PdBr2(H2NC2H4NH2)2](ClO4)4 | bis(1,2-ethenediamine)palladium dibromobis(1,2-ethenediamine)palladium tetrachlorate | Yamashita M., Murase I., Ikemoto I. | Bull. Chem. Soc. Jpn. 58, 2697 (1985) | [8 empty] | No |  |  |  | Internal hydrocarbon | Reliable, with two-point correction of energy scale
Pd | 3d5/2 | 338.5 | [Pd(H2NC2H4NH2)2][PtBr2(H2NC2H4NH2)2](ClO4)4 | bis(1,2-ethenediamine)palladium dibromobis(1,2-ethenediamine)platinum tetrachlorate | Yamashita M., Murase I., Ito T., Wada Y., Mitani T., Ikemoto I. | Bull. Chem. Soc. Jpn. 58, 2336 (1985) | [8 empty] | No |  |  |  | Internal hydrocarbon | Reliable, with two-point correction of energy scale
Pd | 3d5/2 | 338.55 | [Pd(H2NC2H4NH2)2][PdCl2(H2NC2H4NH2)2](ClO4)4 | bis(1,2-ethenediamine)palladium dichlorobis(1,2-ethenediamine)palladium tetrachlorate | Yamashita M., Murase I., Ikemoto I. | Bull. Chem. Soc. Jpn. 58, 2697 (1985) | [8 empty] | No |  |  |  | Internal hydrocarbon | Reliable, with two-point correction of energy scale
Pd | 3d5/2 | 340.44 | [Pd(H2NC2H4NH2)2][PdCl2(H2NC2H4NH2)2](ClO4)4 | bis(1,2-ethenediamine)palladium dichlorobis(1,2-ethenediamine)palladium tetrachlorate | Yamashita M., Murase I., Ikemoto I. | Bull. Chem. Soc. Jpn. 58, 2697 (1985) | [8 empty] | No |  |  |  | Internal hydrocarbon | Reliable, with two-point correction of energy scale
Pd | 3d5/2 | 337.9 | [Pd(CH3COO)2((C6H5)3P)2] | bis(acetato-O)bis(triphenylphosphine)palladium | Nefedov V.I., Salyn Y.V., Moiseev I.I., Sadovskii A.P., Berenbljum A.S., K Nizhnik A.G., Mund S.L. | Inorg. Chim. Acta 35, L343 (1979) | [8 empty] | No |  |  |  | Internal hydrocarbon | Reliable, with two-point correction of energy scale
Pd | 3d5/2 | 336.9 | [N(C2H5)4][Pd((C6H5)C(S)C(S)(C6H5))2] | tetraethylammonium bis(1,2-diphenyl-1,2-ethenedithiolato-S,S')palladate | Grim S.O., Matienzo L.J., Swartz W.E. | Inorg. Chem. 13, 447 (1974) | [8 empty] | No |  |  |  | Gold | Reliable, with two-point correction of energy scale
Pd | 3d5/2 | 337.2 | [PdCl2((C6H5)2AsCH2As(C6H5)2)2] | dichlorobis(mu-(methylenebis(diphenylarsine)-As,As'))dipalladium | Brant P., Benner L.S., Balch A.L. | Inorg. Chem. 18, 3422 (1979) | [8 empty] | No |  |  |  | Internal hydrocarbon | Reliable, with two-point correction of energy scale
Pd | 3d5/2 | 337.7 | [Pd2(SO2)Cl2((C6H5)2PCH2P(C6H5)2)2] | dichlorobis(mu-(methylenebis(diphenylphosphine)-P,P')-mu-sulfonyl)dipalladium | Brant P., Benner L.S., Balch A.L. | Inorg. Chem. 18, 3422 (1979) | [8 empty] | No |  |  |  | Internal hydrocarbon | Reliable, with two-point correction of energy scale
Pd | 3d5/2 | 337.1 | [Pd2Cl2((C6H5)2PCH2P(C6H5)2)2] | dichlorobis(mu-(methylenebis(diphenylphosphine)-P,P'))dipalladium | Brant P., Benner L.S., Balch A.L. | Inorg. Chem. 18, 3422 (1979) | [8 empty] | No |  |  |  | Internal hydrocarbon | Reliable, with two-point correction of energy scale
Pd | 3d5/2 | 337.4 | [Pd2SCl2((C6H5)2PCH2P(C6H5)2)2] | dichlorobis(mu-(methylenebis(diphenylphosphine)-P,P')-mu-thioato)dipalladium | Brant P., Benner L.S., Balch A.L. | Inorg. Chem. 18, 3422 (1979) | [8 empty] | No |  |  | Au | Internal hydrocarbon | Reliable, with two-point correction of energy scale
Pd | 3d5/2 | 336 | [Pd((C6H5)3P)4] | tetrakis(triphenylphosphine)palladium | Nefedov V.I., Salyn Y.V., Moiseev I.I., Sadovskii A.P., Berenbljum A.S., K Nizhnik A.G., Mund S.L. | Inorg. Chim. Acta 35, L343 (1979) | [8 empty] | No |  |  |  | Internal hydrocarbon | Reliable, with two-point correction of energy scale
Pd | 3d5/2 | 338.7 | [PdI2(CH3CN)2] | diiodobis(methylisocyano)palladium | Brant P., Benner L.S., Balch A.L. | Inorg. Chem. 18, 3422 (1979) | [8 empty] | No |  |  |  | Internal hydrocarbon | Reliable, with two-point correction of energy scale
Pd | 3d5/2 | 338.6 | Pd(C2H3O2)2 | palladium(II) acetate | Nefedov V.I., Salyn Y.V., Moiseev I.I., Sadovskii A.P., Berenbljum A.S., K Nizhnik A.G., Mund S.L. | Inorg. Chim. Acta 35, L343 (1979) | [8 empty] | No |  |  |  | Internal hydrocarbon | Reliable, with two-point correction of energy scale
Pd | 3d5/2 | 338.8 | Pd(C2H3O2)2 | palladium(II) acetate | Nefedov V.I., Zakharova I.A., Moiseev I.I., Porai-koshits M.A., Vargoftik M.N., Belov A.P. | Zh. Neorg. Khimii 18, 3264 (1973) | [8 empty] | No |  |  |  | Internal hydrocarbon | Reliable, with two-point correction of energy scale
Pd | 3d5/2 | 338.4 | [Pd(NH3)2]Br2 | diamminepalladium dibromide | Nefedov V.I., Zakharova I.A., Moiseev I.I., Porai-koshits M.A., Vargoftik M.N., Belov A.P. | Zh. Neorg. Khimii 18, 3264 (1973) | [8 empty] | No |  |  |  | Adventitious carbon | Reliable, with two-point correction of energy scale
Pd | 3d5/2 | 338.5 | [Pd(NH3)2]Cl2 | diamminepalladium dichloride | Nefedov V.I., Zakharova I.A., Moiseev I.I., Porai-koshits M.A., Vargoftik M.N., Belov A.P. | Zh. Neorg. Khimii 18, 3264 (1973) | [8 empty] | No |  |  |  | Adventitious carbon | Reliable, with two-point correction of energy scale
Pd | 3d5/2 | 339.1 | [Pd(NH3)2(NO2)2] | diamminebis(nitrito)palladium(II) | Nefedov V.I., Zakharova I.A., Moiseev I.I., Porai-koshits M.A., Vargoftik M.N., Belov A.P. | Zh. Neorg. Khimii 18, 3264 (1973) | [8 empty] | No |  |  |  | Adventitious carbon | Reliable, with two-point correction of energy scale
Pd | 3d5/2 | 338 | [PdBr2((NH2)C3NO(CH3)2)] | dibromobis(4-amino-3,5-dimethylisoxazole)palladium | Zakharova I.A., Salyn Ya.V., Tatjanenko L.V., Mashkovsky Yu.Sh., Ponticelli G. | J. Inorg. Biochem. 15, 89 (1981) | [8 empty] | No |  |  |  | Internal hydrocarbon | Reliable, with two-point correction of energy scale
Pd | 3d5/2 | 338.2 | [PdCl2((NH2)C3NO(CH3)2)] | dichlorobis(4-amino-3,5-dimethylisoxazole)palladium | Zakharova I.A., Salyn Ya.V., Tatjanenko L.V., Mashkovsky Yu.Sh., Ponticelli G. | J. Inorg. Biochem. 15, 89 (1981) | [8 empty] | No |  |  |  | Internal hydrocarbon | Reliable, with two-point correction of energy scale
Pd | 3d5/2 | 338.7 | [Pd(NH2)2Cl2].2H2O | cis palladium diamidodichloride dihydrate | Nefedov V.I., Zakharova I.A., Moiseev I.I., Porai-koshits M.A., Vargoftik M.N., Belov A.P. | Zh. Neorg. Khimii 18, 3264 (1973) | [8 empty] | No |  |  |  | Adventitious carbon | Reliable, with two-point correction of energy scale
Pd | 3d5/2 | 337.7 | K2PdBr4 | potassium tetrabromopalladate(II) | Nefedov V.I., Zakharova I.A., Moiseev I.I., Porai-koshits M.A., Vargoftik M.N., Belov A.P. | Zh. Neorg. Khimii 18, 3264 (1973) | [8 empty] | No |  |  |  | Adventitious carbon | Reliable, with two-point correction of energy scale
Pd | 3d5/2 | 337.3 | K2PdBr4 | potassium tetrabromopalladate(II) | Kumar G., Blackburn, J.R., Albridge R.G., Moddeman W.E., Jones M.M. | Inorg. Chem. 11, 296 (1972) | [8 empty] | No |  |  |  | Adventitious carbon | Reliable, with two-point correction of energy scale
Pd | 3d5/2 | 338.8 | K2[Pd(NO2)4] | potassium tetranitritopalladate(II) | Nefedov V.I., Zakharova I.A., Moiseev I.I., Porai-koshits M.A., Vargoftik M.N., Belov A.P. | Zh. Neorg. Khimii 18, 3264 (1973) | [8 empty] | No |  |  |  | Adventitious carbon | Reliable, with two-point correction of energy scale
Pd | 3d5/2 | 339 | K2[Pd(NO2)4] | potassium tetranitritopalladate(II) | Kumar G., Blackburn, J.R., Albridge R.G., Moddeman W.E., Jones M.M. | Inorg. Chem. 11, 296 (1972) | [8 empty] | No |  |  |  | Adventitious carbon | Reliable, with two-point correction of energy scale
Pd | 3d5/2 | 338 | Na2PdCl4 | sodium tetrachloropalladate(II) | Seno M., Tsuchiya S. | J. Electron Spectrosc. Relat. Phenom. 8, 165 (1976) | [8 empty] | No |  |  |  | Adventitious carbon | Two-point correction of energy scale
Pd | 3d5/2 | 336.1 | NbPd2 | niobium palladium imc | Hillebrecht F.U., Fuggle J.C., Bennett P.A., Zolnierek Z. | Phys. Rev. B 27, 2179 (1982) | [8 empty] | No |  |  | FL,Pd3d5=335.2 | Conductor | Reliable | scraped
Pd | 3d5/2 | 338.8 | [PdBr2(P(C6H5O)3)2] | cis-dibromobis(triphenylphosphine)palladium | Nefedov V.I., Zakharova I.A., Moiseev I.I., Porai-koshits M.A., Vargoftik M.N., Belov A.P. | Zh. Neorg. Khimii 18, 3264 (1973) | [8 empty] | No |  |  |  | Internal hydrocarbon | Reliable, with two-point correction of energy scale
Pd | 3d5/2 | 338.6 | [PdCl2C6H10] | cis-dichloro((1,2-eta)cyclohexene)palladium | Nefedov V.I., Zakharova I.A., Moiseev I.I., Porai-koshits M.A., Vargoftik M.N., Belov A.P. | Zh. Neorg. Khimii 18, 3264 (1973) | [8 empty] | No |  |  |  | Internal hydrocarbon | Reliable, with two-point correction of energy scale
Pd | 3d5/2 | 338.1 | [PdCl2(C6H5P(C2H5)2)2] | cis-dichlorobis(diethylphenylphosphine)palladium | Clark D.T., Adams D.B., Briggs D. | J. Chem. Soc. Chem. Commun. 603 (1971) | [8 empty] | No |  |  |  | Internal hydrocarbon | Reliable, with two-point correction of energy scale
Pd | 3d5/2 | 337.4 | [Pd(C6H5Br)(P(C6H5)3)2] | trans-bromophenylbis(triphenylphosphine)palladium | Nefedov V.I., Zakharova I.A., Moiseev I.I., Porai-koshits M.A., Vargoftik M.N., Belov A.P. | Zh. Neorg. Khimii 18, 3264 (1973) | [8 empty] | No |  |  |  | Internal hydrocarbon | Reliable, with two-point correction of energy scale
Pd | 3d5/2 | 338.1 | [PdBr2(C6H5CN)2] | trans-bis(benzonitrile)dibromopalladium | Nefedov V.I., Zakharova I.A., Moiseev I.I., Porai-koshits M.A., Vargoftik M.N., Belov A.P. | Zh. Neorg. Khimii 18, 3264 (1973) | [8 empty] | No |  |  |  | Internal hydrocarbon | Reliable, with two-point correction of energy scale
Pd | 3d5/2 | 337.8 | [PdBr2(P(C6H5)3)2] | trans-dibromobis(triphenylphosphine)palladium | Nefedov V.I., Zakharova I.A., Moiseev I.I., Porai-koshits M.A., Vargoftik M.N., Belov A.P. | Zh. Neorg. Khimii 18, 3264 (1973) | [8 empty] | No |  |  |  | Internal hydrocarbon | Reliable, with two-point correction of energy scale
Pd | 3d5/2 | 338.1 | [PdCl2(C6H5P(C2H5)2)2] | trans-dichlorobis(diethylphenylphosphine)palladium | Clark D.T., Adams D.B., Briggs D. | J. Chem. Soc. Chem. Commun. 603 (1971) | [8 empty] | No |  |  |  | Internal hydrocarbon | Reliable, with two-point correction of energy scale
Pd | 3d5/2 | 338.2 | [Pd(CN)2(P(C6H5)3)2] | bis(cyano-C)bis(triphenylphosphine)palladium | Kumar G., Blackburn, J.R., Albridge R.G., Moddeman W.E., Jones M.M. | Inorg. Chem. 11, 296 (1972) | [8 empty] | No |  |  |  | Internal hydrocarbon | Reliable, with two-point correction of energy scale
Pd | 3d5/2 | 337.9 | [Pd(HCOO)2(P(C6H5)3)2] | bis(formato-O)bis(triphenylphosphine)palladium | Nefedov V.I., Zakharova I.A., Moiseev I.I., Porai-koshits M.A., Vargoftik M.N., Belov A.P. | Zh. Neorg. Khimii 18, 3264 (1973) | [8 empty] | No |  |  |  | Internal hydrocarbon | Reliable, with two-point correction of energy scale
Pd | 3d5/2 | 336.9 | [Pd2(CH3COO)2(P(C6H5)3)2] | bis(mu-(acetato-O,O'))bis(triphenylphosphine)dipalladium | Nefedov V.I., Salyn Y.V., Moiseev I.I., Sadovskii A.P., Berenbljum A.S., K Nizhnik A.G., Mund S.L. | Inorg. Chim. Acta 35, L343 (1979) | [8 empty] | No |  |  |  | Internal hydrocarbon | Reliable, with two-point correction of energy scale
Pd | 3d5/2 | 337.8 | [PdBr2(P(C6H5)3)2] | dibromobis(triphenylphosphine)palladium | Kumar G., Blackburn, J.R., Albridge R.G., Moddeman W.E., Jones M.M. | Inorg. Chem. 11, 296 (1972) | [8 empty] | No |  |  |  | Internal hydrocarbon | Reliable, with two-point correction of energy scale
Pd | 3d5/2 | 338 | [PdCO3(P(C6H5)3)2] | (carbonato-O,O')bis(triphenylphosphine)palladium | Nefedov V.I., Zakharova I.A., Moiseev I.I., Porai-koshits M.A., Vargoftik M.N., Belov A.P. | Zh. Neorg. Khimii 18, 3264 (1973) | [8 empty] | No |  |  |  | Internal hydrocarbon | Reliable, with two-point correction of energy scale
Pd | 3d5/2 | 337.5 | [PdI2(P(C6H5)3)2] | diiodobis(triphenylphosphine)palladium | Kumar G., Blackburn, J.R., Albridge R.G., Moddeman W.E., Jones M.M. | Inorg. Chem. 11, 296 (1972) | [8 empty] | No |  |  |  | Internal hydrocarbon | Reliable, with two-point correction of energy scale
Pd | 3d5/2 | 337.9 | [Pd(SCN)4(P(C6H5)4)2] | tetraphenylphosphoniumtetrakis(thiocyanato-S)palladium | Folkesson B., Larsson R. | J. Electron Spectrosc. Relat. Phenom. 26, 157 (1982) | [8 empty] | No |  |  |  | IC=285.5
Pd | 3d5/2 | 338.2 | [PdBr2(C3H3NO)2] | dibromobis(isoxazole-N2)palladium | Zakharova I.A., Salyn Ya.V., Tatjanenko L.V., Mashkovsky Yu.Sh., Ponticelli G. | J. Inorg. Biochem. 15, 89 (1981) | [8 empty] | No |  |  |  | Internal hydrocarbon | Reliable, with two-point correction of energy scale
Pd | 3d5/2 | 342.9 | [PdCl2(P(C6H5)3)3] | dichlorotris(triphenylphosphine)palladium | Blackburn J. R., Nordberg C.R., Stevie F., Albridge R.G., Jones M.M. | Inorg. Chem. 9, 2374 (1970) | [8 empty] | No |  |  |  | Internal hydrocarbon | Reliable, with two-point correction of energy scale
Pd | 3d5/2 | 338.4 | [PdCl2(C3H3NO)2] | dichlorobis(isoxazole-N2)palladium | Zakharova I.A., Salyn Ya.V., Tatjanenko L.V., Mashkovsky Yu.Sh., Ponticelli G. | J. Inorg. Biochem. 15, 89 (1981) | [8 empty] | No |  |  |  | Internal hydrocarbon | Reliable, with two-point correction of energy scale
Pd | 3d5/2 | 337.1 | [Pd(P(C6H5)3)2(SeP(C6H5)2)2] | bis(mu-(diphenylphosphineselenito-P,Se))bis(triphenylphosphine)dipalladium | Nefedov V.I., Salyn, Y.V., Walther B., Messbauer B., Schoeps R. | Inorg. Chim. Acta 45, L103 (1980) | [8 empty] | No |  |  |  | Internal hydrocarbon | Reliable, with two-point correction of energy scale
Pd | 3d5/2 | 338.4 | [PdCl2(CH2(NH2)CH2(NH2))2] | bis(1,2-ethanediamine-N,N')dichloropalladium | Yamashita M., Murase I., Ito T., Wada Y., Mitani T., Ikemoto I. | Bull. Chem. Soc. Jpn. 58, 2336 (1985) | [8 empty] | No |  |  |  | Internal hydrocarbon | Reliable, with two-point correction of energy scale
Pd | 3d5/2 | 338.4 | [PtCl2((NH2)2CHCH3)2][Pd((NH2)2CHCH3)2](ClO4)4 | dichlorobis(1,1-ethanediamine-N,N')platinum bis(1,1-ethanediamine-N,N')palladium tetraperchlorate | Yamashita M., Murase I., Ito T., Wada Y., Mitani T., Ikemoto I. | Bull. Chem. Soc. Jpn. 58, 2336 (1985) | [8 empty] | No |  |  |  | Internal hydrocarbon | Reliable, with two-point correction of energy scale
Pd | 3d5/2 | 338.7 | [PtI2((NH2)2CHCH3)2][Pd((NH2)2CHCH3)2](ClO4)4 | bis(1,1-ethanediamine-N,N')diiodoplatinum bis(1,1-ethanediamine-N,N')palladium tetraperchlorate | Yamashita M., Murase I., Ito T., Wada Y., Mitani T., Ikemoto I. | Bull. Chem. Soc. Jpn. 58, 2336 (1985) | [8 empty] | No |  |  |  | Internal hydrocarbon | Reliable, with two-point correction of energy scale
Pd | 3d5/2 | 336.8 | [Pd2(SP(C6H5)2)2(P(C6H5)3)2] | bis(mu-(diphenylphosphinethioato-P,S))bis(triphenylphosphine)dipalladium | Nefedov V.I., Salyn, Y.V., Walther B., Messbauer B., Schoeps R. | Inorg. Chim. Acta 45, L103 (1980) | [8 empty] | No |  |  |  | Internal hydrocarbon | Reliable, with two-point correction of energy scale
Pd | 3d5/2 | 336.6 | [Pd2(P(C6H5)3)2] | bis(triphenylphosphine)dipalladium | Nefedov V.I., Salyn Y.V., Moiseev I.I., Sadovskii A.P., Berenbljum A.S., K Nizhnik A.G., Mund S.L. | Inorg. Chim. Acta 35, L343 (1979) | [8 empty] | No |  |  |  | Internal hydrocarbon | Reliable, with two-point correction of energy scale
Pd | 3d5/2 | 337.8 | [Pd(SC(SCH3)CHC(C6H5)O)2] | bis(methyl(beta-azobenzenepropane(dithioato-O,S')))palladium | Beyer L., Kirmse R., Stach J., Szargan R., Hoyer E. | Z. Anorg. Allg. Chem. 476, 7 (1981) | [8 empty] | No |  |  |  | Internal hydrocarbon | Reliable, with two-point correction of energy scale
Pd | 3d5/2 | 338.5 | [PdCl2(C6H5CH2CN)2] | bis(benzeneacetonitrile)dichloropalladium | Choudary B.M., Kumar K.R., Jamil Z., Thyagarajan G. | J. Chem. Soc. Chem. Commun. 931, (1985) | [8 empty] | No |  |  |  | Internal hydrocarbon | Reliable, with two-point correction of energy scale
Pd | 3d5/2 | 337.05 | Al3Pd | aluminum palladium imc | Hillebrecht F.U., Fuggle J.C., Bennett P.A., Zolnierek Z. | Phys. Rev. B 27, 2179 (1982) | [8 empty] | No |  |  | FL,Pd3d5=335.2 | Conductor | Reliable | scraped
Pd | 3d5/2 | 337.7 | Al3Pd | aluminum palladium imc | Hillebrecht F.U., Fuggle J.C., Bennett P.A., Zolnierek Z. | Phys. Rev. B 27, 2179 (1982) | [8 empty] | No |  |  | FL | Conductor | Reliable | scraped
Pd | 3d5/2 | 335.45 | Al10Pd90 | aluminum palladium alloy(10-90) | Hillebrecht F.U., Fuggle J.C., Bennett P.A., Zolnierek Z. | Phys. Rev. B 27, 2179 (1982) | [8 empty] | No |  |  | FL | Conductor | Reliable | scraped
Pd | 3d5/2 | 336.55 | CePdAl | aluminum cerium palladium imc | Hillebrecht F.U., Fuggle J.C., Bennett P.A., Zolnierek Z. | Phys. Rev. B 27, 2179 (1982) | [8 empty] | No |  |  | FL,Pd3d5=335.2 | Conductor | Reliable | scraped
Pd | 3d5/2 | 336.6 | LaPdAl | aluminum lanthanum palladium imc | Hillebrecht F.U., Fuggle J.C., Bennett P.A., Zolnierek Z. | Phys. Rev. B 27, 2179 (1982) | [8 empty] | No |  |  | FL,Pd3d5=335.2 | Conductor | Reliable | scraped
Pd | 3d5/2 | 336.75 | ThPdAl | aluminum palladium thorium imc | Hillebrecht F.U., Fuggle J.C., Bennett P.A., Zolnierek Z. | Phys. Rev. B 27, 2179 (1982) | [8 empty] | No |  |  | FL,Pd3d5=335.2 | Conductor | Reliable | scraped
Pd | 3d5/2 | 337.9 | PdO2 | palladium(IV) dioxide | Kim K.S., Gossmann A.F., Winograd, N. | Anal. Chem. 46, 197 (1974) | [8 empty] | No |  |  |  | Gold | Reliable
Pd | 3d5/2 | 337 | PdO | palladium(II) oxide | Shyu I.Z., Otto K., Watkins W.L.H., Graham G.W., Belitz R.K., and Gandhi H.S. | J. Catal. 114, 23 (1988) | Adequate |  |  |  | data |  |  |  | Yes | Al |  | Pd3d5= 335.12, FL | Adventitious carbon | Reliable, with one-point correction of energy scale | metal foil |  |  | 300 | Adequate
Pd | 3d5/2 | 336.3 | PdO | palladium(II) oxide | Kim K.S., Gossmann A.F., Winograd, N. | Anal. Chem. 46, 197 (1974) | [8 empty] | No |  |  |  | Gold | Reliable
Pd | 3d5/2 | 335.6 | PdO | palladium(II) oxide | Tura J.M., Regull P., Victori L., Dolors de Castellar M. | Surf. Interface Anal. 11, 447 (1988) | [8 empty] | No |  |  |  | Adventitious carbon | Reliable, with two-point correction of energy scale | electrolytic oxidation
Pd | 3d5/2 | 335.2 | PdO | palladium(II) oxide | Tura J.M., Regull P., Victori L., Dolors de Castellar M. | Surf. Interface Anal. 11, 447 (1988) | [8 empty] | No |  |  |  | Adventitious carbon | Reliable, with two-point correction of energy scale | electrolytic oxidation
Pd | 3d5/2 | 337.1 | PdO | palladium(II) oxide | Fleisch T.H., Mains G.J. | J. Phys. Chem. 90, 5317 (1986) | Adequate |  |  | Linear | data |  |  |  | Yes | Al |  |  | Adventitious carbon | Reliable, with one-point correction of energy scale | pelletized |  |  | 300 | Adequate
Pd | 3d5/2 | 337.1 | PdO | palladium(II) oxide | Fleisch T.H., Zaiac G.W., Schreiner J.O., Mains G.J. | Appl. Surf. Sci. 26, 488 (1986) | Adequate |  |  | Linear | Gaussian |  |  |  | Yes | Al |  |  | Adventitious carbon | Reliable, with one-point correction of energy scale | insulator, polycrystalline |  |  | 300 | Adequate | Electron flood gun ( below 2 eV) was used for charge neutralization.
Pd | 3d5/2 | 337.3 | Al70.5Mn6.4Pd23.1 | aluminum manganese palladium alloy (70.56.423.1) | Chang S.-L., Anderegg J.W., Thiel P.A. | J. Non-cryst. Solids 195, 95 (1996) | Adequate |  | 0.65 |  | data | 1 |  |  | Yes | Al |  | Au,Cu = 84.00,932.67 | Conductor | Reliable (reported energy within 300 eV of a reference energy) | oxygen pressure, oxidizing atmosphere, quasicrystal, sputtered and heated, wafer |  | X-ray Photoelectron Spectroscopy | 300 | Adequate | The sample was cleaned by ion bombardment at T = 870 K. The FWHM was evaluated after a linear background subtraction. FAT mode. Emission angle = 45 degrees.
Pd | 3d5/2 | 338.6 | Pd(CF3COO)2 | palladium bis(trifluoroacetate) | Makhaev V.D., Shul'ga Y.M., Djabieva Z.M., Belov G.P., Chernushevich I.V., et al. | Koord. Khim. 20, 383 (1994) | Adequate |  |  |  | data |  |  |  | No | Mg |  |  | Adventitious carbon | Reliable, with one-point correction of energy scale | solid sample mounted on tape |  |  | 300 | Adequate | The sample was placed on AlOx surface.
Pd | 3d5/2 | 342.7 | Pd2F6 | palladium(II) palladium(IV) hexafluoride | Tressaud A., Khairoun S., Touhara H., Watanabe N. | Z. Anorg. Allg. Chem. 540, 291 (1986) | Good | 0.4 |  | other | Gaussian |  |  |  | No | Mg |  | Au4f7= 84.00 | Adventitious carbon | Reliable, with one-point correction of energy scale | crystal |  | X-ray Diffraction | 300 | Adequate
Pd | 3d5/2 | 337.3 | Al78.9Mn3.8Pd17.3Ox | aluminum manganese palladium oxides (Al78.9Mn3.8Pd17.3Ox) | Chang S.-L., Anderegg J.W., Thiel P.A. | J. Non-cryst. Solids 195, 95 (1996) | Adequate |  | 0.65 |  | data | 1.01 |  |  | Yes | Al |  | Au,Cu = 84.00,932.67 | Conductor | Reliable (reported energy within 300 eV of a reference energy) | oxygen pressure, oxidizing atmosphere, quasicrystal, sputtered and heated, wafer |  | X-ray Photoelectron Spectroscopy | 300 | Adequate | The sample was cleaned by ion bombardment at T = 870 K and exposed to more than 80 L O2 (T = 870 K). The FWHM was evaluated after a linear background subtraction. FAT mode. Emission angle = 45 degrees.
Pd | 3d5/2 | 335.6 | Ag25.9Pd74.1 | palladium silver imc (Ag25.9Pd74.1) | Shu J., Bongondo B.E.W., Grandjean B.P.A., Adnot A., Kaliaguine S. | Surf. Sci. 291, 129 (1993) | Adequate |  |  |  | data |  |  |  | No | Mg |  | Au,Ag,Cu = 84.00,368.27,932.67 | Conductor | Reliable (reported energy within 300 eV of a reference energy) | metal foil | X-ray Photoelectron Spectroscopy |  | 300 | Good | Cold-worked foil to a thickness of 100 micrometers.
Pd | 3d5/2 | 335.9 | PdO | palladium oxide | Shafeev G.A., Themlin J.-M., Bellard L., Marine W., Cros A. | J. Vac. Sci. Technol. A 14, 319 (1996) | Adequate |  | 0.8 | other | mixed Gaussian/Lorentzian |  |  |  | No | Al |  |  | Adventitious carbon | Reliable, with one-point correction of energy scale | insulator |  |  | 300 | Adequate | FAT mode. Emission angle = 40 degrees. Peak locations: Voigt function. The inten components was 90/10.
Pd | 3d5/2 | 336.7 | [(CH3)2CHC6H4CH=CHC(O)CH=CHC6H4CH(CH3)2]3Pd/ZnSe | tris(4,4'-(diisopropyldibenzylideneacetone)palladium/zinc selenide | Maassen E., Tieke B., Jordan G., Rammensee W. | Langmuir 12, 5595 (1996) | Adequate |  |  |  | data |  |  |  | Yes | Al |  | Au4f7 = 84.00 | Adventitious carbon | Reliable, with one-point correction of energy scale | thin film |  | X-ray Diffraction | 300 | Adequate | Langmuir-Blodgett film. The film thickness was 28 ML.
Pd | 3d5/2 | 337.5 | PdO2 | palladium dioxide | Shafeev G.A., Themlin J.-M., Bellard L., Marine W., Cros A. | J. Vac. Sci. Technol. A 14, 319 (1996) | Adequate |  | 0.8 | other | mixed Gaussian/Lorentzian |  |  |  | No | Al |  |  | Adventitious carbon | Reliable, with one-point correction of energy scale | insulator |  |  | 300 | Adequate | FAT mode. Emission angle = 40 degrees. Peak locations: Voigt function. The inten components was 90/10.
Pd | 3d5/2 | 336.4 | C60Pd2.9 | palladium fulleride (C60Pd2.9) | Shulga Y.M., Lobach A.S., Ivleva I.N., Spector V.N., Ovchinnikov A.A. | Dokl. Akad. Nauk 348, 783 (1996) | Adequate |  |  |  | data | 2 |  |  | No | Mg |  | Pd3d5 = 335.12 | Internal hydrocarbon | Reliable, with two-point correction of energy scale | fullerene, solid sample mounted on tape |  |  | 300 | Adequate | The Pd/C60 intensity ratio determined by XPS was 2.5.
Pd | 3d5/2 | 337.1 | [(Pt2(P(C6H5)3)4S2Pd)2Cl2][PF6]2 | bis(diplatinum tetrakis(triphenylphosphine) di(mu-sulfide) palladium) dichloride bishexafluorophosphate | Aw B.H., Look K.K., Chan H.S.O., Tan K.L., Hor T.S.A. | J. Chem. Soc. Dalton Trans. 3177 (1994) | Adequate | 0.3 |  | other | Gaussian | 1.5 |  |  | No | Mg |  | Au,Cu = 84.00,932.67 | Internal hydrocarbon | Reliable, with one-point correction of energy scale | solid on double-sided tape |  |  | 300 | Adequate | [(Pt2(P(C6H5)3)4(mu3-S)2Pd)2(mu-Cl)2][PF6]2. FRR mode. No radiation damage was d
Pd | 3d5/2 | 336.6 | ((CH3)2(CH3(CH2)17)2N)Pt(Cl)6/SiO2 | dimethyldioctadecylammonium palladium tetrachloride/silicon(IV) dioxide | Elliot D.J., Furlong D.N., Gengenbach T.R., Grieser F., Urquhart R.S., et al. | Colloids Surf. A 103, 207 (1995) | Adequate |  |  |  | data |  |  |  | No | Mg |  |  | Internal hydrocarbon | Reliable, with one-point correction of energy scale | multilayer, thin film |  |  | 300 | Adequate | Langmuir-Blodgett film/quartz.
Pd | 3d5/2 | 336.4 | Pd2(dba)3.CHCl3 | tris(dibenzylyideneacetone) dipalladium(0) chloroform | Shulga Y.M., Lobach A.S., Ivleva I.N., Spector V.N., Ovchinnikov A.A. | Dokl. Akad. Nauk 348, 783 (1996) | Adequate |  |  |  | data | 2.3 |  |  | No | Mg |  | Pd3d5 = 335.12 | Internal hydrocarbon | Reliable, with two-point correction of energy scale | solid sample mounted on tape |  |  | 300 | Adequate | dba = dibenzylydenacetone.
Pd | 3d5/2 | 336.2 | C60Pd4.9 | palladium fulleride (C60Pd4.9) | Shulga Y.M., Lobach A.S., Ivleva I.N., Spector V.N., Ovchinnikov A.A. | Dokl. Akad. Nauk 348, 783 (1996) | Adequate |  |  |  | data | 2.2 |  |  | No | Mg |  | Pd3d5 = 335.12 | Internal hydrocarbon | Reliable, with two-point correction of energy scale | fullerene, solid sample mounted on tape |  |  | 300 | Adequate | The Pd/C60 intensity ratio determined by XPS was 4.2.
Pd | 3d5/2 | 338.1 | Pd[C&=CSi(CH3)3]2(P(C6H5)3)2 | palladium(II) di(ethynyltrimethylsilane) di(triphenylphosphine) | Russo M.V., Furlani A., Cuccu M., Polzonetti G. | Polymer 37, 1715 (1996) | Adequate |  |  |  | data | 1.8 |  |  | No | Mg |  |  | Internal hydrocarbon | Reliable, with one-point correction of energy scale | crystal | X-ray Photoelectron Spectroscopy |  | 300 | Adequate
Pd | 3d5/2 | 335.5 | Pd/C | palladium/graphite | Bastl Z. | Collect. Czech. Chem. Commun. 60, 383 (1995) | Adequate | 0.1 |  |  | data | 1.9 |  |  | No | Al |  | Pd3d5 = 335.12 | Conductor | Reliable, with one-point correction of energy scale | surface coverage from 0ML to 1ML (0ML < coverage < 1ML), thin layer, vapor deposited |  |  | 300 | Adequate | 0.05 Pd/graphite. FAT mode. Emission angle = 45 degrees.
Pd | 3d5/2 | 336 | Pd/C | palladium/graphite | Bastl Z. | Collect. Czech. Chem. Commun. 60, 383 (1995) | Adequate | 0.1 |  |  | data | 1.9 |  |  | No | Al |  | Pd3d5 = 335.12 | Conductor | Reliable, with one-point correction of energy scale | surface coverage from 0ML to 1ML (0ML < coverage < 1ML), thin layer, vapor deposited |  |  | 300 | Adequate | 0.05 Pd/graphite amorphized by Ar+ ion bombardment. FAT mode. Emission angle = 4
Pd | 3d5/2 | 336.5 | C60Pd1.0 | palladium fulleride (C60Pd1.0) | Shulga Y.M., Lobach A.S., Ivleva I.N., Spector V.N., Ovchinnikov A.A. | Dokl. Akad. Nauk 348, 783 (1996) | Adequate |  |  |  | data | 1.9 |  |  | No | Mg |  | Pd3d5 = 335.12 | Internal hydrocarbon | Reliable, with two-point correction of energy scale | fullerene, solid sample mounted on tape |  |  | 300 | Adequate | The Pd/C60 intensity ratio determined by XPS was 0.9.
Pd | 3d5/2 | 337.3 | Al72.1Mn6.9Pd21.0Ox | aluminum manganese palladium oxides (Al72.1Mn6.9Pd21.0Ox) | Chang S.-L., Anderegg J.W., Thiel P.A. | J. Non-cryst. Solids 195, 95 (1996) | Adequate |  | 0.65 |  | data | 0.96 |  |  | Yes | Al |  | Au,Cu = 84.00,932.67 | Conductor | Reliable (reported energy within 300 eV of a reference energy) | oxygen pressure, oxidizing atmosphere, quasicrystal, sputtered and heated, wafer |  | X-ray Photoelectron Spectroscopy | 300 | Adequate | The sample was cleaned by ion bombardment at T = 870 K and exposed to more than 80 L O2 (T = 300 K). The FWHM was evaluated after a linear background subtraction. FAT mode. Emission angle = 45 degrees.
Pd | 3d5/2 | 337.8 | [((C6H5)2P(CH2)3P(C6H5)2)PdCl2] | dichloro(1,3-bis(diphenylphosphino)propane)palladium | Makhaev V.D., Shul'ga Y.M., Djabieva Z.M., Belov G.P., Chernushevich I.V., et al. | Koord. Khim. 20, 383 (1994) | Adequate |  |  |  | data |  |  |  | No | Mg |  |  | Internal hydrocarbon | Reliable, with one-point correction of energy scale | solid sample mounted on tape |  |  | 300 | Adequate | The P/Pd composition ratio determined by XPS was 2.5. The sample was placed on AlOx surface.
Pd | 3d5/2 | 337.1 | Al56Mn8Pd36 | aluminum manganese palladium alloy (56836) | Jenks C.J., Chang S.-L., Anderegg J.W., Thiel P.A., Lynch D.W. | Phys. Rev. B 54, 6301 (1996) | Adequate |  | 0.65 |  | data | 0.91 |  |  | Yes | Al |  | Au,Cu = 84.00,932.67 | Conductor | Reliable (reported energy within 300 eV of a reference energy) | crystal, sputtered and heated |  |  | 300 | Good | The sample was cleaned by cycles of ion bombardment and annealing (T = 870 K).
Pd | 3d5/2 | 337.1 | Al56Mn8Pd36 | aluminum manganese palladium alloy (56836) | Jenks C.J., Chang S.-L., Anderegg J.W., Thiel P.A., Lynch D.W. | Phys. Rev. B 54, 6301 (1996) | Adequate |  | 0.65 | other | mixed Gaussian/Lorentzian |  | 0.65 | 0.1 | Yes | Al |  | Au,Cu = 84.00,932.67 | Conductor | Reliable (reported energy within 300 eV of a reference energy) | crystal, sputtered and heated |  |  | 300 | Good | The sample was cleaned by cycles of ion bombardment and annealing (T = 870 K). Peak locations: Doniach - Sunjic & Gaussian. Asymmetry parameter = 0.09.
Pd | 3d5/2 | 335.6 | Ag24.5Pd75.5 | palladium silver imc (Ag24.5Pd75.5) | Shu J., Bongondo B.E.W., Grandjean B.P.A., Adnot A., Kaliaguine S. | Surf. Sci. 291, 129 (1993) | Adequate |  |  |  | data |  |  |  | No | Mg |  | Au,Ag,Cu = 84.00,368.27,932.67 | Conductor | Reliable (reported energy within 300 eV of a reference energy) | metal foil | X-ray Photoelectron Spectroscopy |  | 300 | Good | Cold-worked foil to a thickness of 100 micrometers andthen annealed ar 1073 K in an argon atmosphere for 1 h.
Pd | 3d5/2 | 335 | Pd/Pt | palladium/platinum | Han M., Mrozek P., Wieckowski A. | Phys. Rev. B 48, 8329 (1993) | Adequate |  | 1.3 | other | mixed Gaussian/Lorentzian |  | 1.3 | 0.3 | Yes | Al |  | Pt4f7 = 71.12 | Conductor | Reliable, with one-point correction of energy scale | crystal, sputtered and heated, vapor deposited | Auger Electron Spectroscopy | Low-energy Electron Diffraction | 300 | Good | 0.1 ML and 0.3 ML Pd/Pt(111). Peak locations: Doniach - Sunjic & Gaussian. Asymmetry parameter = 0.06.Branching ratio = 0.7.
Pd | 3d5/2 | 335.2 | Pd/Pt | palladium/platinum | Han M., Mrozek P., Wieckowski A. | Phys. Rev. B 48, 8329 (1993) | Adequate |  | 1.3 | other | mixed Gaussian/Lorentzian |  | 1.3 | 0.3 | Yes | Al |  | Pt4f7 = 71.12 | Conductor | Reliable, with one-point correction of energy scale | crystal, sputtered and heated, vapor deposited | Auger Electron Spectroscopy | Low-energy Electron Diffraction | 300 | Good | 2.0 ML Pd/Pt(111). Peak locations: Doniach - Sunjic & Gaussian. Asymmetry parameter = 0.07. Branching ratio = 0.7.
Pd | 3d5/2 | 335.4 | Pd/Pt | palladium/platinum | Han M., Mrozek P., Wieckowski A. | Phys. Rev. B 48, 8329 (1993) | Adequate |  | 1.3 | other | mixed Gaussian/Lorentzian |  | 1.3 | 0.5 | Yes | Al |  | Pt4f7 = 71.12 | Conductor | Reliable, with one-point correction of energy scale | crystal, sputtered and heated, vapor deposited | Auger Electron Spectroscopy | Low-energy Electron Diffraction | 300 | Good | 4.0 ML Pd/Pt(111). Peak locations: Doniach - Sunjic & Gaussian. Asymmetry parameter = 0.08. Branching ratio = 0.7.
Pd | 3d5/2,sat | 339.8 | RbPdF3 | rubidium(I) palladium(II) trifluoride | Tressaud A., Khairoun S., Touhara H., Watanabe N. | Z. Anorg. Allg. Chem. 540, 291 (1986) | Good | 0.4 |  | other | Gaussian |  |  |  | No | Mg |  | Au4f7= 84.00 | Adventitious carbon | Reliable, with one-point correction of energy scale | crystal |  | X-ray Diffraction | 300 | Adequate | Perovskite structure.
Pd | 3d5/2,sat | 340.4 | PdF2 | palladium(II) difluoride | Tressaud A., Khairoun S., Touhara H., Watanabe N. | Z. Anorg. Allg. Chem. 540, 291 (1986) | Good | 0.4 |  | other | Gaussian | 2.1 |  |  | No | Mg |  | Au4f7= 84.00 | Adventitious carbon | Reliable, with one-point correction of energy scale | crystal | X-ray Diffraction |  | 300 | Adequate | High pressure PdF2.
Pd | 3d5/2,sat | 339.9 | PdF2 | palladium(II) difluoride | Tressaud A., Khairoun S., Touhara H., Watanabe N. | Z. Anorg. Allg. Chem. 540, 291 (1986) | Good | 0.4 |  | other | Gaussian | 1.8 |  |  | No | Mg |  | Au4f7= 84.00 | Adventitious carbon | Reliable, with one-point correction of energy scale | crystal | X-ray Diffraction |  | 300 | Adequate | Rutile structure.
Pd | 3p1/2 | 563 | PdCl2 | palladium(II) dichloride | Militello M.C., Simko S.J. | Surf. Sci. Spectra 3, 402 (1994) | Adequate |  |  | Shirley | mixed Gaussian/Lorentzian | 3.3 |  |  | Yes | Al |  | Au,Cu = 84.00,932.67 | Adventitious carbon | Reliable (reported energy within 300 eV of a reference energy) | polycrystalline, pelletized | X-ray Photoelectron Spectroscopy |  | 300 | Good | The composition determined by XPS was PdCl2.1. FAT mode. Emission angle = 55 deg An electron flood gun (Ep = 3 eV) and a Ni mesh were used for charge compensatio
Pd | 3p1/2 | 560.2 | Pd | palladium | Militello M.C., Simko S.J. | Surf. Sci. Spectra 3, 387 (1994) | Adequate |  |  | Shirley | mixed Gaussian/Lorentzian | 3.3 |  |  | Yes | Al |  | Au,Cu = 84.00,932.67 | Adventitious carbon | Reliable (reported energy within 300 eV of a reference energy) | metal foil, polycrystalline, sputtered | X-ray Photoelectron Spectroscopy |  | 300 | Good | The surface was cleaned by Ar+ ion bombardment (Ep = 4 keV, j = 0.016 mA cm-2, t angle of incidence = 45 degrees). FAT mode. Emission angle = 55 degrees.
Pd | 3p1/2 | 562.1 | PdO | palladium(II) oxide | Militello M.C., Simko S.J. | Surf. Sci. Spectra 3, 395 (1994) | Adequate |  |  | Shirley | mixed Gaussian/Lorentzian | 3.5 |  |  | Yes | Al |  | Au,Cu = 84.00,932.67 | Adventitious carbon | Reliable (reported energy within 300 eV of a reference energy) | polycrystalline, pelletized | X-ray Photoelectron Spectroscopy | X-ray Diffraction | 300 | Good | FAT mode. Emission angle = 55 degrees. An electron flood gun (Ep = 8 eV) and a N compensation.
Pd | 3p3/2 | 532.6 | NiPd | nickel palladium imc | Hillebrecht F.U., Fuggle J.C., Bennett P.A., Zolnierek Z. | Phys. Rev. B 27, 2179 (1982) | [8 empty] | No |  |  | FL,Pd3d5=335.2 | Conductor | Reliable | scraped
Pd | 3p3/2 | 534.2 | PdO | palladium(II) oxide | Militello M.C., Simko S.J. | Surf. Sci. Spectra 3, 395 (1994) | Adequate |  |  | Shirley | mixed Gaussian/Lorentzian | 3.9 |  |  | Yes | Al |  | Au,Cu = 84.00,932.67 | Adventitious carbon | Reliable (reported energy within 300 eV of a reference energy) | polycrystalline, pelletized | X-ray Photoelectron Spectroscopy | X-ray Diffraction | 300 | Good | FAT mode. Emission angle = 55 degrees. An electron flood gun (Ep = 8 eV) and a N compensation.
Pd | 3p3/2 | 532.4 | Pd | palladium | Militello M.C., Simko S.J. | Surf. Sci. Spectra 3, 387 (1994) | Adequate |  |  | Shirley | mixed Gaussian/Lorentzian | 3.3 |  |  | Yes | Al |  | Au,Cu = 84.00,932.67 | Adventitious carbon | Reliable (reported energy within 300 eV of a reference energy) | metal foil, polycrystalline, sputtered | X-ray Photoelectron Spectroscopy |  | 300 | Good | The surface was cleaned by Ar+ ion bombardment (Ep = 4 keV, j = 0.016 mA cm-2, t angle of incidence = 45 degrees). FAT mode. Emission angle = 55 degrees.
Pd | 3p3/2 | 533.3 | CePd3 | cerium palladium imc | Hillebrecht F.U., Fuggle J.C., Bennett P.A., Zolnierek Z. | Phys. Rev. B 27, 2179 (1982) | [8 empty] | No |  |  | FL,Pd3d5=335.2 | Conductor | Reliable | scraped
Pd | 3p3/2 | 533.7 | CePd3 | cerium palladium imc | Hillebrecht F.U., Fuggle J.C., Bennett P.A., Zolnierek Z. | Phys. Rev. B 27, 2179 (1982) | [8 empty] | No |  |  | FL,Pd3d5=335.2 | Conductor | Reliable | scraped
Pd | 3p3/2 | 532.8 | CePd3 | cerium palladium imc | Hillebrecht F.U., Fuggle J.C., Bennett P.A., Zolnierek Z. | Phys. Rev. B 27, 2179 (1982) | [8 empty] | No |  |  | FL,Pd3d5=335.2 | Conductor | Reliable | scraped
Pd | 3p3/2 | 533.3 | CePd3 | cerium palladium imc | Hillebrecht F.U., Fuggle J.C., Bennett P.A., Zolnierek Z. | Phys. Rev. B 27, 2179 (1982) | [8 empty] | No |  |  | FL,Pd3d5=335.2 | Conductor | Reliable | scraped
Pd | 3p3/2 | 532.1 | Pd | palladium | Van Attekum P.M. Th. M., Trooster J.M. | Phys. Rev. B 20, 2335 (1979) | [8 empty] | No |  |  | Au4f7=83.97 Pd3d5=335.18 | Conductor | Calibration study | scraped
Pd | 3p3/2 | 532.4 | Pd | palladium | Schoen G. | J. Electron Spectrosc. Relat. Phenom. 1, 377 (1972) | [8 empty] | No |  |  | Au,Cu | Conductor | One-point correction of energy scale | scraped
Pd | 3p3/2 | 532.3 | Pd | palladium | Nyholm R., Martensson N. | J. Phys. C. 13, L279 (1980) | [8 empty] | No |  |  | Au | Gold | Calibration study | scraped
Pd | 3p3/2 | 532.3 | Pd | palladium | Hillebrecht F.U., Fuggle J.C., Bennett P.A., Zolnierek Z. | Phys. Rev. B 27, 2179 (1982) | [8 empty] | No |  |  | FL | Conductor | Reliable | scraped
Pd | 3p3/2 | 533.3 | LaPd2 | lanthanum palladium imc | Hillebrecht F.U., Fuggle J.C., Bennett P.A., Zolnierek Z. | Phys. Rev. B 27, 2179 (1982) | [8 empty] | No |  |  | FL,Pd3d5=335.2 | Conductor | Reliable | scraped
Pd | 3p3/2 | 532.9 | LaPd2 | lanthanum palladium imc | Hillebrecht F.U., Fuggle J.C., Bennett P.A., Zolnierek Z. | Phys. Rev. B 27, 2179 (1982) | [8 empty] | No |  |  | FL,Pd3d5=335.2 | Conductor | Reliable | scraped
Pd | 3p3/2 | 533.1 | LaPd2 | lanthanum palladium imc | Hillebrecht F.U., Fuggle J.C., Bennett P.A., Zolnierek Z. | Phys. Rev. B 27, 2179 (1982) | [8 empty] | No |  |  | FL,Pd3d5=335.2 | Conductor | Reliable | scraped
Pd | 3p3/2 | 533.9 | ThPdAl | aluminum palladium thorium imc | Hillebrecht F.U., Fuggle J.C., Bennett P.A., Zolnierek Z. | Phys. Rev. B 27, 2179 (1982) | [8 empty] | No |  |  | FL,Pd3d5=335.2 | Conductor | Reliable | scraped
Pd | 3p3/2 | 533.6 | LaPdAl | aluminum lanthanum palladium imc | Hillebrecht F.U., Fuggle J.C., Bennett P.A., Zolnierek Z. | Phys. Rev. B 27, 2179 (1982) | [8 empty] | No |  |  | FL.Pd3d5=335.2 | Conductor | Reliable | scraped
Pd | 3p3/2 | 533.6 | CePdAl | aluminum cerium palladium imc | Hillebrecht F.U., Fuggle J.C., Bennett P.A., Zolnierek Z. | Phys. Rev. B 27, 2179 (1982) | [8 empty] | No |  |  | FL,Pd3d5=335.2 | Conductor | Reliable | scraped
Pd | 3p3/2 | 532.5 | Al10Pd90 | aluminum palladium alloy(10-90) | Hillebrecht F.U., Fuggle J.C., Bennett P.A., Zolnierek Z. | Phys. Rev. B 27, 2179 (1982) | [8 empty] | No |  |  | FL | Conductor | Reliable | scraped
Pd | 3p3/2 | 534.6 | Al3Pd | aluminum palladium imc | Hillebrecht F.U., Fuggle J.C., Bennett P.A., Zolnierek Z. | Phys. Rev. B 27, 2179 (1982) | [8 empty] | No |  |  | FL,Pd3d5=335.2 | Conductor | Reliable | scraped
Pd | 3p3/2 | 533.9 | Al3Pd | aluminum palladium imc | Hillebrecht F.U., Fuggle J.C., Bennett P.A., Zolnierek Z. | Phys. Rev. B 27, 2179 (1982) | [8 empty] | No |  |  | FL,Pd3d5=335.2 | Conductor | Reliable | scraped
Pd | 3p3/2 | 533 | NbPd2 | niobium palladium imc | Hillebrecht F.U., Fuggle J.C., Bennett P.A., Zolnierek Z. | Phys. Rev. B 27, 2179 (1982) | [8 empty] | No |  |  | FL,Pd3d5=335.2 | Conductor | Reliable | scraped
Pd | 3p3/2 | 532.9 | NdPd3 | neodymium palladium imc | Hillebrecht F.U., Fuggle J.C., Bennett P.A., Zolnierek Z. | Phys. Rev. B 27, 2179 (1982) | [8 empty] | No |  |  | FL,Pd3d5=335.2 | Conductor | Reliable | scraped
Pd | 3p3/2 | 533.4 | Pd2Ta | palladium tantalum imc | Hillebrecht F.U., Fuggle J.C., Bennett P.A., Zolnierek Z. | Phys. Rev. B 27, 2179 (1982) | [8 empty] | No |  |  | FL,Pd3d5=335.2 | Conductor | Reliable | scraped
Pd | 3p3/2 | 533.3 | Pd2Ta | palladium tantalum imc | Hillebrecht F.U., Fuggle J.C., Bennett P.A., Zolnierek Z. | Phys. Rev. B 27, 2179 (1982) | [8 empty] | No |  |  | FL,Pd3d5=335.2 | Conductor | Reliable | scraped
Pd | 3p3/2 | 533 | Pd2Ta | palladium tantalum imc | Hillebrecht F.U., Fuggle J.C., Bennett P.A., Zolnierek Z. | Phys. Rev. B 27, 2179 (1982) | [8 empty] | No |  |  | FL,Pd3d5=335.2 | Conductor | Reliable | scraped
Pd | 3p3/2 | 533.7 | Pd3Th | palladium thorium imc | Hillebrecht F.U., Fuggle J.C., Bennett P.A., Zolnierek Z. | Phys. Rev. B 27, 2179 (1982) | [8 empty] | No |  |  | FL,Pd3d5=335.2 | Conductor | Reliable | scraped
Pd | 3p3/2 | 533.6 | Pd3Th | palladium thorium imc | Hillebrecht F.U., Fuggle J.C., Bennett P.A., Zolnierek Z. | Phys. Rev. B 27, 2179 (1982) | [8 empty] | No |  |  | FL,Pd3d5=335.2 | Conductor | Reliable | scraped
Pd | 3p3/2 | 533 | Pd3Th | palladium thorium imc | Hillebrecht F.U., Fuggle J.C., Bennett P.A., Zolnierek Z. | Phys. Rev. B 27, 2179 (1982) | [8 empty] | No |  |  | FL,Pd3d5=335.2 | Conductor | Reliable | scraped
Pd | 3p3/2 | 532.8 | Pd3Sm | palladium samarium imc | Hillebrecht F.U., Fuggle J.C., Bennett P.A., Zolnierek Z. | Phys. Rev. B 27, 2179 (1982) | [8 empty] | No |  |  | FL,Pd3d5=335.2 | Conductor | Reliable | scraped
Pd | 3p3/2 | 532.6 | Pd3Pr | palladium praseodymium imc | Hillebrecht F.U., Fuggle J.C., Bennett P.A., Zolnierek Z. | Phys. Rev. B 27, 2179 (1982) | [8 empty] | No |  |  | FL,Pd3d5=335.2 | Conductor | Reliable | scraped
Pd | 3p3/2 | 532.6 | PdV3 | palladium vanadium imc | Hillebrecht F.U., Fuggle J.C., Bennett P.A., Zolnierek Z. | Phys. Rev. B 27, 2179 (1982) | [8 empty] | No |  |  | FL,Pd3d5=335.2 | Conductor | Reliable | scraped
Pd | 3p3/2 | 533 | PdV3 | palladium vanadium imc | Hillebrecht F.U., Fuggle J.C., Bennett P.A., Zolnierek Z. | Phys. Rev. B 27, 2179 (1982) | [8 empty] | No |  |  | FL,Pd3d5=335.2 | Conductor | Reliable | scraped
Pd | 3p3/2 | 533.2 | PdV3 | palladium vanadium imc | Hillebrecht F.U., Fuggle J.C., Bennett P.A., Zolnierek Z. | Phys. Rev. B 27, 2179 (1982) | [8 empty] | No |  |  | FL,Pd3d5=335.2 | Conductor | Reliable | scraped
Pd | 3p3/2 | 533.4 | PdV3 | palladium vanadium imc | Hillebrecht F.U., Fuggle J.C., Bennett P.A., Zolnierek Z. | Phys. Rev. B 27, 2179 (1982) | [8 empty] | No |  |  | FL,Pd3d5=335.2 | Conductor | Reliable | scraped
Pd | 3p3/2 | 533.3 | PdSc | palladium scandium imc | Hillebrecht F.U., Fuggle J.C., Bennett P.A., Zolnierek Z. | Phys. Rev. B 27, 2179 (1982) | [8 empty] | No |  |  | FL,Pd3d5=335.2 | Conductor | Reliable | scraped
Pd | 3p3/2 | 533 | Pd3U | palladium uranium imc | Hillebrecht F.U., Fuggle J.C., Bennett P.A., Zolnierek Z. | Phys. Rev. B 27, 2179 (1982) | [8 empty] | No |  |  | FL,Pd3d5=335.2 | Conductor | Reliable | scraped
Pd | 3p3/2 | 533.8 | Pd3Y2 | palladium yttrium imc | Hillebrecht F.U., Fuggle J.C., Bennett P.A., Zolnierek Z. | Phys. Rev. B 27, 2179 (1982) | [8 empty] | No |  |  | FL,Pd3d5=335.2 | Conductor | Reliable | scraped
Pd | 3p3/2 | 532.6 | Pd3Y2 | palladium yttrium imc | Hillebrecht F.U., Fuggle J.C., Bennett P.A., Zolnierek Z. | Phys. Rev. B 27, 2179 (1982) | [8 empty] | No |  |  | FL,Pd3d5=335.2 | Conductor | Reliable | scraped
Pd | 3p3/2 | 535.5 | PdCl2 | palladium(II) dichloride | Militello M.C., Simko S.J. | Surf. Sci. Spectra 3, 402 (1994) | Adequate |  |  | Shirley | mixed Gaussian/Lorentzian | 3.7 |  |  | Yes | Al |  | Au,Cu = 84.00,932.67 | Adventitious carbon | Reliable (reported energy within 300 eV of a reference energy) | polycrystalline, pelletized | X-ray Photoelectron Spectroscopy |  | 300 | Good | The composition determined by XPS was PdCl2.1. FAT mode. Emission angle = 55 deg An electron flood gun (Ep = 3 eV) and a Ni mesh were used for charge compensatio
Pd | 3p3/2 | 532.8 | Pd3Ti | palladium titanium imc | Hillebrecht F.U., Fuggle J.C., Bennett P.A., Zolnierek Z. | Phys. Rev. B 27, 2179 (1982) | [8 empty] | No |  |  | FL,Pd3d5=335.2 | Conductor | Reliable | scraped
Pd | 3s | 671.2 | Pd | palladium | Nyholm R., Martensson N. | J. Phys. C. 13, L279 (1980) | [8 empty] | No |  |  | Au | Gold | Calibration study | scraped
Pd | 4p | 51.4 | Pd | palladium | Van Attekum P.M. Th. M., Trooster J.M. | Phys. Rev. B 20, 2335 (1979) | [8 empty] | No |  |  | Au4f7=83.97 Pd3d5=335.18 | Conductor | Calibration study | scraped
Pd | 4p1/2 | 54.9 | Pd | palladium | Militello M.C., Simko S.J. | Surf. Sci. Spectra 3, 387 (1994) | Adequate |  |  | Shirley | mixed Gaussian/Lorentzian | 5.8 |  |  | Yes | Al |  | Au,Cu = 84.00,932.67 | Adventitious carbon | Reliable (reported energy within 300 eV of a reference energy) | metal foil, polycrystalline, sputtered | X-ray Photoelectron Spectroscopy |  | 300 | Good | The surface was cleaned by Ar+ ion bombardment (Ep = 4 keV, j = 0.016 mA cm-2, t angle of incidence = 45 degrees). FAT mode. Emission angle = 55 degrees.
Pd | 4p1/2 | 56.2 | PdO | palladium(II) oxide | Militello M.C., Simko S.J. | Surf. Sci. Spectra 3, 395 (1994) | Adequate |  |  | Shirley | mixed Gaussian/Lorentzian | 6 |  |  | Yes | Al |  | Au,Cu = 84.00,932.67 | Adventitious carbon | Reliable (reported energy within 300 eV of a reference energy) | polycrystalline, pelletized | X-ray Photoelectron Spectroscopy | X-ray Diffraction | 300 | Good | FAT mode. Emission angle = 55 degrees. An electron flood gun (Ep = 8 eV) and a N compensation.
Pd | 4p1/2 | 57.5 | PdCl2 | palladium(II) dichloride | Militello M.C., Simko S.J. | Surf. Sci. Spectra 3, 402 (1994) | Adequate |  |  | Shirley | mixed Gaussian/Lorentzian | 5.2 |  |  | Yes | Al |  | Au,Cu = 84.00,932.67 | Adventitious carbon | Reliable (reported energy within 300 eV of a reference energy) | polycrystalline, pelletized | X-ray Photoelectron Spectroscopy |  | 300 | Good | The composition determined by XPS was PdCl2.1. FAT mode. Emission angle = 55 deg An electron flood gun (Ep = 3 eV) and a Ni mesh were used for charge compensatio
Pd | 4p3/2 | 50.7 | Pd | palladium | Militello M.C., Simko S.J. | Surf. Sci. Spectra 3, 387 (1994) | Adequate |  |  | Shirley | mixed Gaussian/Lorentzian | 5.8 |  |  | Yes | Al |  | Au,Cu = 84.00,932.67 | Adventitious carbon | Reliable (reported energy within 300 eV of a reference energy) | metal foil, polycrystalline, sputtered | X-ray Photoelectron Spectroscopy |  | 300 | Good | The surface was cleaned by Ar+ ion bombardment (Ep = 4 keV, j = 0.016 mA cm-2, t angle of incidence = 45 degrees). FAT mode. Emission angle = 55 degrees.
Pd | 4p3/2 | 53.3 | PdCl2 | palladium(II) dichloride | Militello M.C., Simko S.J. | Surf. Sci. Spectra 3, 402 (1994) | Adequate |  |  | Shirley | mixed Gaussian/Lorentzian | 5.2 |  |  | Yes | Al |  | Au,Cu = 84.00,932.67 | Adventitious carbon | Reliable (reported energy within 300 eV of a reference energy) | polycrystalline, pelletized | X-ray Photoelectron Spectroscopy |  | 300 | Good | The composition determined by XPS was PdCl2.1. FAT mode. Emission angle = 55 deg An electron flood gun (Ep = 3 eV) and a Ni mesh were used for charge compensatio
Pd | 4p3/2 | 52.1 | PdO | palladium(II) oxide | Militello M.C., Simko S.J. | Surf. Sci. Spectra 3, 395 (1994) | Adequate |  |  | Shirley | mixed Gaussian/Lorentzian | 6 |  |  | Yes | Al |  | Au,Cu = 84.00,932.67 | Adventitious carbon | Reliable (reported energy within 300 eV of a reference energy) | polycrystalline, pelletized | X-ray Photoelectron Spectroscopy | X-ray Diffraction | 300 | Good | FAT mode. Emission angle = 55 degrees. An electron flood gun (Ep = 8 eV) and a N compensation.
Pd | 4s | 88.9 | PdO | palladium(II) oxide | Militello M.C., Simko S.J. | Surf. Sci. Spectra 3, 395 (1994) | Adequate |  |  | Shirley | mixed Gaussian/Lorentzian | 5.6 |  |  | Yes | Al |  | Au,Cu = 84.00,932.67 | Adventitious carbon | Reliable (reported energy within 300 eV of a reference energy) | polycrystalline, pelletized | X-ray Photoelectron Spectroscopy | X-ray Diffraction | 300 | Good | FAT mode. Emission angle = 55 degrees. An electron flood gun (Ep = 8 eV) and a N compensation.
Pd | 4s | 87.5 | Pd | palladium | Van Attekum P.M. Th. M., Trooster J.M. | Phys. Rev. B 20, 2335 (1979) | [8 empty] | No |  |  | Au4f7=83.97 Pd3d5=335.18 | Conductor | Calibration study | scraped
Pd | 4s | 87.6 | Pd | palladium | Nyholm R., Martensson N. | J. Phys. C. 13, L279 (1980) | [8 empty] | No |  |  | Au | Gold | Calibration study | scraped
Pd | 4s | 89.8 | PdCl2 | palladium(II) dichloride | Militello M.C., Simko S.J. | Surf. Sci. Spectra 3, 402 (1994) | Adequate |  |  | Shirley | mixed Gaussian/Lorentzian | 4.8 |  |  | Yes | Al |  | Au,Cu = 84.00,932.67 | Adventitious carbon | Reliable (reported energy within 300 eV of a reference energy) | polycrystalline, pelletized | X-ray Photoelectron Spectroscopy |  | 300 | Good | The composition determined by XPS was PdCl2.1. FAT mode. Emission angle = 55 deg An electron flood gun (Ep = 3 eV) and a Ni mesh were used for charge compensatio
Pd | 4s | 87.6 | Pd | palladium | Militello M.C., Simko S.J. | Surf. Sci. Spectra 3, 387 (1994) | Adequate |  |  | Shirley | mixed Gaussian/Lorentzian | 5.5 |  |  | Yes | Al |  | Au,Cu = 84.00,932.67 | Adventitious carbon | Reliable (reported energy within 300 eV of a reference energy) | metal foil, polycrystalline, sputtered | X-ray Photoelectron Spectroscopy |  | 300 | Good | The surface was cleaned by Ar+ ion bombardment (Ep = 4 keV, j = 0.016 mA cm-2, t angle of incidence = 45 degrees). FAT mode. Emission angle = 55 degrees.
Pm | 3d5/2 | 1033.5 | PmCl3 | promethium(III) chloride | Malmsten G., Nilsson O., Thoren I., Bergmark J.E.,MP74 Kowalczyk, S. P., Ley, L., McFeely, F. R., Pollak, R. A., Shirley, D. A. | Phys. Scripta 1, 37 (1970) | [8 empty] | No |  |  |  | Adventitious carbon | Two-point correction of energy scale | thin film
Pm | 3p3/2 | 1363.6 | PmCl3 | promethium(III) chloride | Malmsten G., Nilsson O., Thoren I., Bergmark J.E.,MP74 Kowalczyk, S. P., Ley, L., McFeely, F. R., Pollak, R. A., Shirley, D. A. | Phys. Scripta 1, 37 (1970) | [8 empty] | No |  |  |  | Adventitious carbon | Two-point correction of energy scale | thin film
Pm | 4d5/2 | 128.3 | PmCl3 | promethium(III) chloride | Malmsten G., Nilsson O., Thoren I., Bergmark J.E.,MP74 Kowalczyk, S. P., Ley, L., McFeely, F. R., Pollak, R. A., Shirley, D. A. | Phys. Scripta 1, 37 (1970) | [8 empty] | No |  |  |  | Adventitious carbon | Reliable, with two-point correction of energy scale | thin film
Pm | 4p3/2 | 242.1 | PmCl3 | promethium(III) chloride | Malmsten G., Nilsson O., Thoren I., Bergmark J.E.,MP74 Kowalczyk, S. P., Ley, L., McFeely, F. R., Pollak, R. A., Shirley, D. A. | Phys. Scripta 1, 37 (1970) | [8 empty] | No |  |  |  | Adventitious carbon | Reliable, with two-point correction of energy scale | thin film
Pm | 4s | 337 | PmCl3 | promethium(III) chloride | Malmsten G., Nilsson O., Thoren I., Bergmark J.E.,MP74 Kowalczyk, S. P., Ley, L., McFeely, F. R., Pollak, R. A., Shirley, D. A. | Phys. Scripta 1, 37 (1970) | [8 empty] | No |  |  |  | Adventitious carbon | Reliable, with two-point correction of energy scale | thin film
Pr | 3d5/2 | 935.8 | Pr2(C2O4)3 | praseodymium(III) trioxalate | Uwamino Y., Ishizuka Y., Yamatera H. | J. Electron Spectrosc. Relat. Phenom. 34, 69 (1984) | [8 empty] | No |  |  |  | Gold | Two-point correction of energy scale
Pr | 3d5/2 | 933.2 | PrH2 | praseodymium(II) dihydride | Fujimori A., Osterwalder J. | J. Phys. C. 17, 2869 (1984) | [8 empty] | No |  |  | Au | Conductor |  | scraped
Pr | 3d5/2 | 934.2 | PrH3 | praseodymium(III) trihydride | Fujimori A., Osterwalder J. | J. Phys. C. 17, 2869 (1984) | [8 empty] | No |  |  | Au | Conductor |  | scraped
Pr | 3d5/2 | 936.1 | Pr2(SO4)3 | praseodymium(III) sulfate | Uwamino Y., Ishizuka Y., Yamatera H. | J. Electron Spectrosc. Relat. Phenom. 34, 69 (1984) | [8 empty] | No |  |  |  | Gold | Two-point correction of energy scale
Pr | 3d5/2 | 933.2 | Pr2O3 | praseodymium(III) trioxide | Sarma D.D., Rao C.N.R. | J. Electron Spectrosc. Relat. Phenom. 20, 25 (1980) | [8 empty] | No |  |  | Au | Gold | Two-point correction of energy scale
Pr | 3d5/2 | 933.6 | Pr2O3 | praseodymium(III) trioxide | Uwamino Y., Ishizuka Y., Yamatera H. | J. Electron Spectrosc. Relat. Phenom. 34, 69 (1984) | [8 empty] | No |  |  |  | Gold | Two-point correction of energy scale
Pr | 3d5/2 | 935.3 | PrO2 | praseodymium(IV) dioxide | Sarma D.D., Rao C.N.R. | J. Electron Spectrosc. Relat. Phenom. 20, 25 (1980) | [8 empty] | No |  |  | Au | Gold | Two-point correction of energy scale
Pr | 3d5/2 | 932 | Pr | praseodymium | Fujimori A., Osterwalder J. | J. Phys. C. 17, 2869 (1984) | [8 empty] | No |  |  | Au | Conductor |  | scraped
Pr | 3d5/2 | 931.84 | Pr | praseodymium | Powell C.J. | J. Electron Spectrosc. Relat. Phenom. 185, 1 (2012) | Good | 0.06 | [17 empty] | Recommended binding energy based on an analysis of at least two independent measurements in four Handbooks. Where necessary, the binding-energy scale was recalibrated using reference values from the U.K. National Physical Laboratory.
Pr | 4d | 114.8 | Pr | praseodymium | Fujimori A., Osterwalder J. | J. Phys. C. 17, 2869 (1984) | [8 empty] | No |  |  | Au | Conductor | Reliable | scraped
Pr | 4d | 116.8 | PrH3 | praseodymium(III) trihydride | Fujimori A., Osterwalder J. | J. Phys. C. 17, 2869 (1984) | [8 empty] | No |  |  | Au | Conductor | Reliable | scraped
Pr | 4d | 116.7 | PrH2 | praseodymium(II) dihydride | Fujimori A., Osterwalder J. | J. Phys. C. 17, 2869 (1984) | [8 empty] | No |  |  | Au | Conductor | Reliable | scraped
Pr | 4d5/2 | 116.8 | Pr2(C2O4)3 | praseodymium(III) trioxalate | Uwamino Y., Ishizuka Y., Yamatera H. | J. Electron Spectrosc. Relat. Phenom. 34, 69 (1984) | [8 empty] | No |  |  |  | Gold | Reliable, with two-point correction of energy scale
Pr | 4d5/2 | 116.8 | Pr2(SO4)3 | praseodymium(III) sulfate | Uwamino Y., Ishizuka Y., Yamatera H. | J. Electron Spectrosc. Relat. Phenom. 34, 69 (1984) | [8 empty] | No |  |  |  | Gold | Reliable, with two-point correction of energy scale
Pr | 4d5/2 | 116.1 | Pr2O3 | praseodymium(III) trioxide | Sarma D.D., Rao C.N.R. | J. Electron Spectrosc. Relat. Phenom. 20, 25 (1980) | [8 empty] | No |  |  | Au | Gold | Reliable, with two-point correction of energy scale
Pr | 4d5/2 | 115.9 | Pr2O3 | praseodymium(III) trioxide | Uwamino Y., Ishizuka Y., Yamatera H. | J. Electron Spectrosc. Relat. Phenom. 34, 69 (1984) | [8 empty] | No |  |  |  | Gold | Reliable, with two-point correction of energy scale
Pr | 4d5/2 | 116.2 | PrCrO3 | praseodymium chromium trioxide | Kang Z., Li L., Wei Q. | Chem. Res. Chin. Univ. 12, 281 (1996) | Adequate |  |  |  | data |  |  |  | No | Al |  |  | Adventitious carbon | Reliable, with one-point correction of energy scale | crystal, insulator, solid on double-sided tape |  | X-ray Diffraction | 300 | Adequate
Pr | 4d5/2 | 116.3 | Pr6O11 | praseodymium oxide | Kang Z., Li L., Wei Q. | Chem. Res. Chin. Univ. 12, 281 (1996) | Adequate |  |  |  | data |  |  |  | No | Al |  |  | Adventitious carbon | Reliable, with one-point correction of energy scale | crystal, insulator, solid on double-sided tape |  | X-ray Diffraction | 300 | Adequate
Pr | 4d5/2 | 116.2 | PrO2 | praseodymium(IV) dioxide | Sarma D.D., Rao C.N.R. | J. Electron Spectrosc. Relat. Phenom. 20, 25 (1980) | [8 empty] | No |  |  | Au | Gold | Reliable, with two-point correction of energy scale
Pr | 4p3/2 | 218 | PrO2 | praseodymium(IV) dioxide | Sarma D.D., Rao C.N.R. | J. Electron Spectrosc. Relat. Phenom. 20, 25 (1980) | [8 empty] | No |  |  | Au | Gold | Reliable, with two-point correction of energy scale
Pr | 4p3/2 | 217.7 | PrOF | praseodymium oxide fluoride | Ryzhkov M.V., Gubanov V.A., Butzman M.P., Hagstrom A.L., Kurmaev E.Z. | J. Electron Spectrosc. Relat. Phenom. 21, 193 (1980) | [8 empty] | No |  |  |  | Adventitious carbon | Reliable, with two-point correction of energy scale
Pr | 4p3/2 | 217.2 | Pr2O3 | praseodymium(III) trioxide | Sarma D.D., Rao C.N.R. | J. Electron Spectrosc. Relat. Phenom. 20, 25 (1980) | [8 empty] | No |  |  | Au | Gold | Reliable, with two-point correction of energy scale
Pr | 4s | 304.8 | Pr2O3 | praseodymium(III) trioxide | Sarma D.D., Rao C.N.R. | J. Electron Spectrosc. Relat. Phenom. 20, 25 (1980) | [8 empty] | No |  |  | Au | Gold | Reliable, with two-point correction of energy scale
Pr | 4s | 306.2 | PrO2 | praseodymium(IV) dioxide | Sarma D.D., Rao C.N.R. | J. Electron Spectrosc. Relat. Phenom. 20, 25 (1980) | [8 empty] | No |  |  | Au | Gold | Reliable, with two-point correction of energy scale
Pr | 5p3/2 | 18.4 | Pr | praseodymium | Fujimori A., Osterwalder J. | J. Phys. C. 17, 2869 (1984) | [8 empty] | No |  |  | Au | Conductor | Reliable | scraped
Pr | 5p3/2 | 19 | Pr2O3 | praseodymium(III) trioxide | Sarma D.D., Rao C.N.R. | J. Electron Spectrosc. Relat. Phenom. 20, 25 (1980) | [8 empty] | No |  |  | Au | Gold | Reliable, with two-point correction of energy scale
Pr | 5p3/2 | 19.8 | PrH3 | praseodymium(III) trihydride | Fujimori A., Osterwalder J. | J. Phys. C. 17, 2869 (1984) | [8 empty] | No |  |  | Au | Conductor | Reliable | scraped
Pr | 5p3/2 | 19 | PrH2 | praseodymium(II) dihydride | Fujimori A., Osterwalder J. | J. Phys. C. 17, 2869 (1984) | [8 empty] | No |  |  | Au | Conductor | Reliable | scraped
Pr | 5s | 37 | Pr2O3 | praseodymium(III) trioxide | Sarma D.D., Rao C.N.R. | J. Electron Spectrosc. Relat. Phenom. 20, 25 (1980) | [8 empty] | No |  |  | Au | Gold | Reliable, with two-point correction of energy scale
Pr | 5s | 36.9 | PrO2 | praseodymium(IV) dioxide | Sarma D.D., Rao C.N.R. | J. Electron Spectrosc. Relat. Phenom. 20, 25 (1980) | [8 empty] | No |  |  | Au | Gold | Reliable, with two-point correction of energy scale
Pt | 2p3/2 | 317.8 | [N(C4H9)4]2[Pt((-CC(O)C(S)C(S)C(O)-)C(CN)2)2] | bis(tetrabutylammonium) bis((3,4-dimercapto-2,5-dioxo-3-cyclopenten-1-ylidene)propanedinitrilato)platinate(II) | Lalitha S., Manoharan P.T. | J. Electron Spectrosc. Relat. Phemon. 49, 61 (1989) | [8 empty] | No | [5 empty] | powder (when a special point is made in the article)
Pt | 2p3/2 | 317.9 | [N(C4H9)4]2[Pt(-CC(O)CC(S)C(S)-)2] | bis(tetrabutylammonium) bis(4,5-dimercapto-4-cyclopentene-1,2,3-trionato-S,S')platinate(II) | Lalitha S., Manoharan P.T. | J. Electron Spectrosc. Relat. Phemon. 49, 61 (1989) | [8 empty] | No | [5 empty] | powder (when a special point is made in the article)
Pt | 2p3/2 | 318.1 | [N(C4H9)4]2[Pt(-C(O)C(O)C(S)C(S)-)2] | bis(tetrabutylammonium) bis(3,4-dimercapto-3-cyclobutene-1,2-dionato-S,S')platinate(II) | Lalitha S., Manoharan P.T. | J. Electron Spectrosc. Relat. Phemon. 49, 61 (1989) | [8 empty] | No | [5 empty] | powder (when a special point is made in the article)
Pt | 3d3/2 | 2202.2 | Pt | platinum | Huschka W., Ross D., Maier M., Umbach E. | J. Electron Spectrosc. Relat. Phemon. 46, 273, (1988) | [8 empty] | No |  |  | Ag,Cu,Au | Ag paste mount on met |  | scraped
Pt | 3d5/2 | 2121.8 | Pt | platinum | Karlsson S.-E., Norberg C.H., Nilsson O., Hogberg S., El-Farrash A.H., Nordling C., Siegbahn K. | Arkiv Fur Fysik 38, 349 (1968) | [8 empty] | No |  |  | Pt M=2050.5 | Conductor | One-point correction of energy scale | sputtered
Pt | 3d5/2 | 2121.8 | Pt | platinum | Huschka W., Ross D., Maier M., Umbach E. | J. Electron Spectrosc. Relat. Phemon. 46, 273, (1988) | [8 empty] | No |  |  | Ag,Cu,Au | Ag paste mount on met |  | scraped
Pt | 3p1/2 | 3026.9 | Pt | platinum | Huschka W., Ross D., Maier M., Umbach E. | J. Electron Spectrosc. Relat. Phemon. 46, 273, (1988) | [8 empty] | No |  |  | Ag,Cu,Au | Ag paste mount on met |  | scraped
Pt | 3p3/2 | 2645.5 | Pt | platinum | Huschka W., Ross D., Maier M., Umbach E. | J. Electron Spectrosc. Relat. Phemon. 46, 273, (1988) | [8 empty] | No |  |  | Ag,Cu,Au | Ag paste mount on met |  | scraped
Pt | 3p3/2 | 2646.3 | Pt | platinum | Karlsson S.-E., Norberg C.H., Nilsson O., Hogberg S., El-Farrash A.H., Nordling C., Siegbahn K. | Arkiv Fur Fysik 38, 349 (1968) | [8 empty] | No |  |  | Pt M=2050.5 | Conductor | One-point correction of energy scale | sputtered
Pt | 3s | 3028.2 | Pt | platinum | Karlsson S.-E., Norberg C.H., Nilsson O., Hogberg S., El-Farrash A.H., Nordling C., Siegbahn K. | Arkiv Fur Fysik 38, 349 (1968) | [8 empty] | No |  |  | Pt M=2050.5 | Conductor | One-point correction of energy scale | sputtered
Pt | 4d | 314.8 | Pt(C6H11NHCH2CH2NHC6H11)Cl2.H2O | N,N'-dicyclohexylethylenediamineplatinum dichloride monohydrate | Puniyani S., Srivastava T.S. | Inorg. Chim. Acta 131, 95 (1987) | Adequate |  |  |  | data |  |  |  | No | Mg, Al |  |  | Internal hydrocarbon | Reliable, with one-point correction of energy scale |  |  |  | 300 | Adequate
Pt | 4d | 315.3 | Pt(C6H11NHCH2CH2NHC6H11)I2.H2O | N,N'-dicyclohexylethylenediamineplatinum diiodide monohydrate | Puniyani S., Srivastava T.S. | Inorg. Chim. Acta 131, 95 (1987) | Adequate |  |  |  | data |  |  |  | No | Mg, Al |  |  | Internal hydrocarbon | Reliable, with one-point correction of energy scale |  |  |  | 300 | Adequate
Pt | 4d | 315 | Pt(C6H11NHCH2CH2NHC6H11)Br2.H2O | N,N'-dicyclohexylethylenediamineplatinum dibromide monohydrate | Puniyani S., Srivastava T.S. | Inorg. Chim. Acta 131, 95 (1987) | Adequate |  |  |  | data |  |  |  | No | Mg, Al |  |  | Internal hydrocarbon | Reliable, with one-point correction of energy scale |  |  |  | 300 | Adequate
Pt | 4d3/2 | 332.2 | Pt4H7Na41(AlO2)56(SiO2)136 | platinum clusters on Na-exchanged zeolite Y (Pt4H7Na41(AlO2)56(SiO2)136) | Boyanov B.I., Morrison T.I. | J. Phys. Chem. 100, 16318 (1996) | Good | 0.3 |  | Shirley | other type of curve fit | 6.3 |  |  | No | Al |  | Au,Ag,Cu = 84.00,368.27,932.67 | Adventitious carbon | Reliable, with two-point correction of energy scale | annealed, exchangable, insulator, scraped, solid sample mounted on tape |  |  | 300 | Adequate | An electron flood gun (Ip = 2 mA) was used for charge compensation. The sample was prepared from commercial Na-exchanged zeolite Y.
Pt | 4d3/2 | 332.1 | Pt4H20Na28(AlO2)56(SiO2)136 | platinum clusters on Na-exchanged zeolite Y (Pt4H20Na28(AlO2)56(SiO2)136) | Boyanov B.I., Morrison T.I. | J. Phys. Chem. 100, 16318 (1996) | Good | 0.3 |  | Shirley | other type of curve fit | 6.1 |  |  | No | Al |  | Au,Ag,Cu = 84.00,368.27,932.67 | Adventitious carbon | Reliable, with two-point correction of energy scale | annealed, exchangable, insulator, scraped, solid sample mounted on tape |  |  | 300 | Adequate | An electron flood gun (Ip = 2 mA) was used for charge compensation. The sample was prepared from commercial Na-exchanged zeolite Y.
Pt | 4d3/2 | 331.8 | Pt4H3Na45(AlO2)56(SiO2)136 | platinum clusters on Na-exchanged zeolite Y (Pt4H3Na45(AlO2)56(SiO2)136) | Boyanov B.I., Morrison T.I. | J. Phys. Chem. 100, 16318 (1996) | Good | 0.3 |  | Shirley | other type of curve fit | 6 |  |  | No | Al |  | Au,Ag,Cu = 84.00,368.27,932.67 | Adventitious carbon | Reliable, with two-point correction of energy scale | annealed, exchangable, insulator, scraped, solid sample mounted on tape |  |  | 300 | Adequate | An electron flood gun (Ip = 2 mA) was used for charge compensation. The sample was prepared from commercial Na-exchanged zeolite Y.
Pt | 4d3/2 | 332.2 | Pt4H11Na37(AlO2)56(SiO2)136 | platinum clusters on Na-exchanged zeolite Y (Pt4H11Na37(AlO2)56(SiO2)136) | Boyanov B.I., Morrison T.I. | J. Phys. Chem. 100, 16318 (1996) | Good | 0.3 |  | Shirley | other type of curve fit | 5.7 |  |  | No | Al |  | Au,Ag,Cu = 84.00,368.27,932.67 | Adventitious carbon | Reliable, with two-point correction of energy scale | annealed, exchangable, insulator, scraped, solid sample mounted on tape |  |  | 300 | Adequate | An electron flood gun (Ip = 2 mA) was used for charge compensation. The sample was prepared from commercial Na-exchanged zeolite Y.
Pt | 4d5/2 | 315.2 | Pt4H11Na37(AlO2)56(SiO2)136 | platinum clusters on Na-exchanged zeolite Y (Pt4H11Na37(AlO2)56(SiO2)136) | Boyanov B.I., Morrison T.I. | J. Phys. Chem. 100, 16318 (1996) | Good | 0.3 |  | Shirley | other type of curve fit | 5 |  |  | No | Al |  | Au,Ag,Cu = 84.00,368.27,932.67 | Adventitious carbon | Reliable, with two-point correction of energy scale | annealed, exchangable, insulator, scraped, solid sample mounted on tape |  |  | 300 | Adequate | An electron flood gun (Ip = 2 mA) was used for charge compensation. The sample was prepared from commercial Na-exchanged zeolite Y.
Pt | 4d5/2 | 314.9 | Pt4H3Na45(AlO2)56(SiO2)136 | platinum clusters on Na-exchanged zeolite Y (Pt4H3Na45(AlO2)56(SiO2)136) | Boyanov B.I., Morrison T.I. | J. Phys. Chem. 100, 16318 (1996) | Good | 0.3 |  | Shirley | other type of curve fit | 5 |  |  | No | Al |  | Au,Ag,Cu = 84.00,368.27,932.67 | Adventitious carbon | Reliable, with two-point correction of energy scale | annealed, exchangable, insulator, scraped, solid sample mounted on tape |  |  | 300 | Adequate | An electron flood gun (Ip = 2 mA) was used for charge compensation. The sample was prepared from commercial Na-exchanged zeolite Y.
Pt | 4d5/2 | 315.2 | Pt4H7Na41(AlO2)56(SiO2)136 | platinum clusters on Na-exchanged zeolite Y (Pt4H7Na41(AlO2)56(SiO2)136) | Boyanov B.I., Morrison T.I. | J. Phys. Chem. 100, 16318 (1996) | Good | 0.3 |  | Shirley | other type of curve fit | 5 |  |  | No | Al |  | Au,Ag,Cu = 84.00,368.27,932.67 | Adventitious carbon | Reliable, with two-point correction of energy scale | annealed, exchangable, insulator, scraped, solid sample mounted on tape |  |  | 300 | Adequate | An electron flood gun (Ip = 2 mA) was used for charge compensation. The sample was prepared from commercial Na-exchanged zeolite Y.
Pt | 4d5/2 | 318.6 | PtO2 | platinum dioxide | Jackson S.D., Willis J., McLellan G.D., Webb G., Keegan M.B.T., Moyes R.B., et al. | J. Catal. 139, 191 (1993) | Adequate |  |  |  | data |  |  |  | No |  |  |  | Adventitious carbon | Reliable, with one-point correction of energy scale | solid sample mounted on tape |  |  | 300 | Adequate
Pt | 4d5/2 | 315.3 | Pt4H20Na28(AlO2)56(SiO2)136 | platinum clusters on Na-exchanged zeolite Y (Pt4H20Na28(AlO2)56(SiO2)136) | Boyanov B.I., Morrison T.I. | J. Phys. Chem. 100, 16318 (1996) | Good | 0.3 |  | Shirley | other type of curve fit | 5.1 |  |  | No | Al |  | Au,Ag,Cu = 84.00,368.27,932.67 | Adventitious carbon | Reliable, with two-point correction of energy scale | annealed, exchangable, insulator, scraped, solid sample mounted on tape |  |  | 300 | Adequate | An electron flood gun (Ip = 2 mA) was used for charge compensation. The sample was prepared from commercial Na-exchanged zeolite Y.
Pt | 4d5/2 | 316.4 | PtCl2 | platinum dichloride | Jackson S.D., Willis J., McLellan G.D., Webb G., Keegan M.B.T., Moyes R.B., et al. | J. Catal. 139, 191 (1993) | Adequate |  |  |  | data |  |  |  | No |  |  |  | Adventitious carbon | Reliable, with one-point correction of energy scale | solid sample mounted on tape |  |  | 300 | Adequate
Pt | 4d5/2 | 316.3 | [Pt(NH2(CH2)2NH(CH2)2NH2)Cl]Cl | (N,N-bis(2-aminoethyl)amine)chloroplatinum(II) chloride | Palmer J.W., Swartz W.E., Jr, King D., Stanko J.A. | Florida Scientist 56, 123 (1993) | Adequate |  |  |  | data | 4.4 |  |  | No | Al |  |  | Internal hydrocarbon | Reliable, with one-point correction of energy scale | solid on double-sided tape |  |  | 300 | Adequate | [Pt(dien)Cl]Cl.
Pt | 4d5/2 | 317.7 | [Pt(NH2(CH2)2NH(CH2)2NH2)CN]I | (N,N-bis(2-aminoethyl)amine)cyanoplatinum(II) iodide | Palmer J.W., Swartz W.E., Jr, King D., Stanko J.A. | Florida Scientist 56, 123 (1993) | Adequate |  |  |  | data | 3.4 |  |  | No | Al |  |  | Internal hydrocarbon | Reliable, with one-point correction of energy scale | solid on double-sided tape |  |  | 300 | Adequate | [Pt(dien)CN]I.
Pt | 4d5/2 | 316.2 | [Pt(NH2(CH2)2NH(CH2)2NH2)NO3]NO3 | (N,N-bis(2-aminoethyl)amine)nitratoplatinum(II) nitrate | Palmer J.W., Swartz W.E., Jr, King D., Stanko J.A. | Florida Scientist 56, 123 (1993) | Adequate |  |  |  | data | 3.8 |  |  | No | Al |  |  | Internal hydrocarbon | Reliable, with one-point correction of energy scale | solid on double-sided tape |  |  | 300 | Adequate | [Pt(dien)NO3]NO3.
Pt | 4d5/2 | 317.9 | PtCl4 | platinum tetrachloride | Jackson S.D., Willis J., McLellan G.D., Webb G., Keegan M.B.T., Moyes R.B., et al. | J. Catal. 139, 191 (1993) | Adequate |  |  |  | data |  |  |  | No |  |  |  | Adventitious carbon | Reliable, with one-point correction of energy scale | solid sample mounted on tape |  |  | 300 | Adequate
Pt | 4d5/2 | 316.9 | [Pt(NH2(CH2)2NH(CH2)2NH2)NO2]I | (N,N-bis(2-aminoethyl)amine)nitritoplatinum(II) iodide | Palmer J.W., Swartz W.E., Jr, King D., Stanko J.A. | Florida Scientist 56, 123 (1993) | Adequate |  |  |  | data | 3.8 |  |  | No | Al |  |  | Internal hydrocarbon | Reliable, with one-point correction of energy scale | solid on double-sided tape |  |  | 300 | Adequate | [Pt(dien)NO2]I.
Pt | 4d5/2 | 317.9 | [Pt(NH2(CH2)2NH(CH2)2NH2)I]I | (N,N-bis(2-aminoethyl)amine)iodoplatinum(II) iodide | Palmer J.W., Swartz W.E., Jr, King D., Stanko J.A. | Florida Scientist 56, 123 (1993) | Adequate |  |  |  | data | 4 |  |  | No | Al |  |  | Internal hydrocarbon | Reliable, with one-point correction of energy scale | solid on double-sided tape |  |  | 300 | Adequate | [Pt(dien)I]I.
Pt | 4d5/2 | 314.6 | Pt | platinum | Schoen G. | J. Electron Spectrosc. Relat. Phenom. 1, 377 (1972) | [8 empty] | No |  |  | Au,Cu | Conductor | One-point correction of energy scale | scraped
Pt | 4d5/2 | 314.6 | Pt | platinum | Karlsson S.-E., Norberg C.H., Nilsson O., Hogberg S., El-Farrash A.H., Nordling C., Siegbahn K. | Arkiv Fur Fysik 38, 349 (1968) | [8 empty] | No |  |  |  | Conductor | Calibration study | sputtered
Pt | 4d5/2 | 314.6 | Pt | platinum | Nyholm R., Berndtsson A., Martensson N. | J. Phys. 13, L1091 (1980) | [8 empty] | No |  |  | Au | Conductor | Calibration study
Pt | 4d5/2 | 314.7 | Pt | platinum | Schneider W-D., Laubschat C. | Phys. Rev. B 23, 997 (1981) | [8 empty] | No |  |  | Au | Conductor | Reliable | arc method
Pt | 4d5/2 | 314.2 | Pt | platinum | Shyu J.Z., Otto K. | Appl. Surf. Sci. 32, 246 (1988) | Adequate | 0.3 |  |  | data |  |  |  | Yes | Al |  | Pt4f7= 71.12 | Conductor | Reliable (reported energy within 300 eV of a reference energy) |  |  |  | 300 | Good
Pt | 4d5/2 | 314.5 | BiPt | bismuth platinum imc | Van Attekum P.M. Th. M., Trooster J.M. | Phys. Rev. B 20, 2335 (1979) | [8 empty] | No |  |  | Au4f7=83.97 Pd3d5=335.18 | Conductor | Calibration study | scraped
Pt | 4d5/2 | 318.1 | PtO2 | platinum(IV) dioxide | Escard J., Pontvianne B., Chenebaux M.T., Cosyns J. | Bull. Soc. Chim. Fr. 2400 (1975) | [8 empty] | No |  |  | Au | Adventitious carbon | Reliable, with two-point correction of energy scale
Pt | 4d5/2 | 317.3 | PtO | platinum(II) oxide | Escard J., Pontvianne B., Chenebaux M.T., Cosyns J. | Bull. Soc. Chim. Fr. 2400 (1975) | [8 empty] | No |  |  | Au | Adventitious carbon | Reliable, with two-point correction of energy scale
Pt | 4d5/2 | 316.1 | K2PtCl4 | potassium tetrachloroplatinate(II) | Escard J., Pontvianne B., Chenebaux M.T., Cosyns J. | Bull. Soc. Chim. Fr. 2400 (1975) | [8 empty] | No |  |  | Au | Adventitious carbon | Reliable, with two-point correction of energy scale
Pt | 4d5/2 | 316.7 | PtCl2 | platinum(II) chloride | Escard J., Pontvianne B., Chenebaux M.T., Cosyns J. | Bull. Soc. Chim. Fr. 2400 (1975) | [8 empty] | No |  |  | Au | Adventitious carbon | Reliable, with two-point correction of energy scale
Pt | 4d5/2 | 318.6 | PtCl4 | platinum(IV) tetrachloride | Escard J., Pontvianne B., Chenebaux M.T., Cosyns J. | Bull. Soc. Chim. Fr. 2400 (1975) | [8 empty] | No |  |  | Au | Adventitious carbon | Reliable, with two-point correction of energy scale
Pt | 4d5/2 | 318.6 | K2[PtCl6] | potassium hexacholorplatinate(IV) | Escard J., Pontvianne B., Chenebaux M.T., Cosyns J. | Bull. Soc. Chim. Fr. 2400 (1975) | [8 empty] | No |  |  | Au | Adventitious carbon | Reliable, with two-point correction of energy scale
Pt | 4f5/2 | 76.5 | cis-[PtCl2(P(C6H5)3)2] | cis-dichlorobis(triphenylphoshine)platinum | Aw B.H., Look K.K., Chan H.S.O., Tan K.L., Hor T.S.A. | J. Chem. Soc. Dalton Trans. 3177 (1994) | Adequate | 0.3 |  | other | Gaussian | 1.5 |  |  | No | Mg |  | Au,Cu = 84.00,932.67 | Internal hydrocarbon | Reliable, with one-point correction of energy scale | solid on double-sided tape |  |  | 300 | Adequate | FRR mode. No radiation damage was detected.
Pt | 4f5/2 | 76.5 | cis-[PtCl2(P(C6H5)3)2] | cis-dichlorobis(triphenylphoshine)platinum | Aw B.H., Look K.K., Chan H.S.O., Tan K.L., Hor T.S.A. | J. Chem. Soc. Dalton Trans. 3177 (1994) | Adequate | 0.3 |  | other | Gaussian | 1.5 |  |  | No | Mg |  | Au,Cu = 84.00,932.67 | Internal hydrocarbon | Reliable, with one-point correction of energy scale | solid on double-sided tape |  |  | 300 | Adequate | FRR mode. No radiation damage was detected.
Pt | 4f5/2 | 74.65 | Pt3Ti | platinum titanium imc | Dauscher A., Hilaire L., Spirlet J.C., Muller W., Maire G. | Surf. Sci. 204, 161 (1988) | Adequate |  |  |  | data |  |  |  | No | Al |  | FL | Conductor | Reliable (reported energy within 300 eV of a reference energy) | polycrystalline |  |  | 300 | Adequate
Pt | 4f5/2 | 75.2 | (C6H4S4)2(C6H4S4)[Pt(S2C2O2)2] | bis(tetrathiafulvalenium) tetrathiafulvalene bis(1,2-dithio-oxalato,S,S') platinate(II) | Bellitto C., Bonamico M., Fares V., Imperatori P., Patrizio S. | J. Chem. Soc. Dalton Trans. 4, 719 (1989) | Adequate |  |  | other | Gaussian | 1.6 |  |  | No | Al |  | Au4f7= 84.00 | Internal hydrocarbon | Reliable, with one-point correction of energy scale | crystal |  | X-ray Diffraction | 300 | Adequate
Pt | 4f5/2 | 74.5 | Pt | platinum | Rogers J.D., Sundaram V.S., Kleiman G.G., Castro, C.G.C., Douglas R.A., Peterlevitz A.C. | J. Phys. F. 12, 2097 (1982) | [8 empty] | No |  |  | Au | Conductor | Reliable, with two-point correction of energy scale | sputtered
Pt | 4f5/2 | 74.4 | Pt | platinum | Romero M., Majerus J., Legare P., Castellani N.J., Leroy D.B. | Surf. Sci. 238, 163 (1990) | Adequate |  |  |  | data |  |  |  | No | Mg |  | FL = Fermi level | Conductor | Reliable (reported energy within 300 eV of a reference energy) |  |  |  | 300 | Adequate
Pt | 4f5/2 | 78.2 | [Pt(NH2(CH2)2NH(CH2)2NH2)I]I | (N,N-bis(2-aminoethyl)amine)iodoplatinum(II) iodide | Palmer J.W., Swartz W.E., Jr, King D., Stanko J.A. | Florida Scientist 56, 123 (1993) | Adequate |  |  |  | data | 2.3 |  |  | No | Al |  |  | Internal hydrocarbon | Reliable, with one-point correction of energy scale | solid on double-sided tape |  |  | 300 | Adequate | [Pt(dien)I]I.
Pt | 4f5/2 | 74.5 | Pt/Ni | platinum/nickel | Romero M., Majerus J., Legare P., Castellani N.J., Leroy D.B. | Surf. Sci. 238, 163 (1990) | Adequate |  |  |  | data |  |  |  | No | Mg |  | FL = Fermi level | Conductor | Reliable (reported energy within 300 eV of a reference energy) | surface coverage from 0ML to 1ML (0ML < coverage < 1ML), thin layer |  |  | 300 | Adequate | 0.42 ML Pt/Ni(111). To avoid interference due to overlapping of the Ni3p1/2 with the Pt4f doublet, the spectrum of the clean substrate was subtracted from those of the Pt-covered Ni.
Pt | 4f5/2 | 74.55 | Pt/Ni | platinum/nickel | Romero M., Majerus J., Legare P., Castellani N.J., Leroy D.B. | Surf. Sci. 238, 163 (1990) | Adequate |  |  |  | data |  |  |  | No | Mg |  | FL = Fermi level | Conductor | Reliable (reported energy within 300 eV of a reference energy) | surface coverage from 0ML to 1ML (0ML < coverage < 1ML), thin layer |  |  | 300 | Adequate | 0.56 ML Pt/Ni(111). To avoid interference due to overlapping of the Ni3p1/2 with the Pt4f doublet, the spectrum of the clean substrate was subtracted from those of the Pt-covered Ni.
Pt | 4f5/2 | 74.5 | Pt/Ni | platinum/nickel | Romero M., Majerus J., Legare P., Castellani N.J., Leroy D.B. | Surf. Sci. 238, 163 (1990) | Adequate |  |  |  | data |  |  |  | No | Mg |  | FL = Fermi level | Conductor | Reliable (reported energy within 300 eV of a reference energy) | surface coverage from 0ML to 1ML (0ML < coverage < 1ML), thin layer |  |  | 300 | Adequate | 0.14 ML Pt/Ni(111). To avoid interference due to overlapping of the Ni3p1/2 with the Pt4f doublet, the spectrum of the clean substrate was subtracted from those of the Pt-covered Ni.
Pt | 4f5/2 | 74.55 | Pt/Ni | platinum/nickel | Romero M., Majerus J., Legare P., Castellani N.J., Leroy D.B. | Surf. Sci. 238, 163 (1990) | Adequate |  |  |  | data |  |  |  | No | Mg |  | FL = Fermi level | Conductor | Reliable (reported energy within 300 eV of a reference energy) | surface coverage from 0ML to 1ML (0ML < coverage < 1ML), thin layer |  |  | 300 | Adequate | 0.28 ML Pt/Ni(111). To avoid interference due to overlapping of the Ni3p1/2 with the Pt4f doublet, the spectrum of the clean substrate was subtracted from those of the Pt-covered Ni.
Pt | 4f5/2 | 74.45 | Pt/Ni | platinum/nickel | Romero M., Majerus J., Legare P., Castellani N.J., Leroy D.B. | Surf. Sci. 238, 163 (1990) | Adequate |  |  |  | data |  |  |  | No | Mg |  | FL = Fermi level | Conductor | Reliable (reported energy within 300 eV of a reference energy) | surface coverage from 1ML to 2ML (1ML <= coverage < 2ML), thin layer |  |  | 300 | Adequate | 1.26 ML Pt/Ni(111). To avoid interference due to overlapping of the Ni3p1/2 with the Pt4f doublet, the spectrum of the clean substrate was subtracted from those of the Pt-covered Ni.
Pt | 4f5/2 | 74.4 | Pt/Ni | platinum/nickel | Romero M., Majerus J., Legare P., Castellani N.J., Leroy D.B. | Surf. Sci. 238, 163 (1990) | Adequate |  |  |  | data |  |  |  | No | Mg |  | FL = Fermi level | Conductor | Reliable (reported energy within 300 eV of a reference energy) | surface coverage from 1ML to 2ML (1ML <= coverage < 2ML), thin layer |  |  | 300 | Adequate | 1.68 ML Pt/Ni(111). To avoid interference due to overlapping of the Ni3p1/2 with the Pt4f doublet, the spectrum of the clean substrate was subtracted from those of the Pt-covered Ni.
Pt | 4f5/2 | 74.55 | Pt/Ni | platinum/nickel | Romero M., Majerus J., Legare P., Castellani N.J., Leroy D.B. | Surf. Sci. 238, 163 (1990) | Adequate |  |  |  | data |  |  |  | No | Mg |  | FL = Fermi level | Conductor | Reliable (reported energy within 300 eV of a reference energy) | surface coverage from 0ML to 1ML (0ML < coverage < 1ML), thin layer |  |  | 300 | Adequate | 0.84 ML Pt/Ni(111). To avoid interference due to overlapping of the Ni3p1/2 with the Pt4f doublet, the spectrum of the clean substrate was subtracted from those of the Pt-covered Ni.
Pt | 4f5/2 | 76.6 | Pt(C32H16N8)(ClO4)0.5 | platinum phthalocyanine perchlorate | Yamakado H., Yakushi K., Kosugi N., Kuroda H., Kawamoto A., Tanaka J., et al. | Bull. Chem. Soc. Jpn. 62, 2267 (1989) | Adequate |  |  |  | data |  |  |  | No | Mg |  | FL | Conductor | Reliable (reported energy within 300 eV of a reference energy) | crystal, electrolytic oxidation, pelletized |  | X-ray Diffraction | 300 | Adequate | PtPc(Clo4)0.5, PtPc= phthalocyaninato platinum.
Pt | 4f5/2 | 75.35 | N(C2H5)4[Pt(S2C2O2)2] | tetraethylammonium bis(1,2-dithio-oxalato,S,S') platinate(II) | Bellitto C., Bonamico M., Fares V., Imperatori P., Patrizio S. | J. Chem. Soc. Dalton Trans. 4, 719 (1989) | Adequate |  |  | other | Gaussian | 1.9 |  |  | No | Al |  | Au4f7= 84.00 | Internal hydrocarbon | Reliable, with one-point correction of energy scale | crystal |  |  | 300 | Adequate
Pt | 4f5/2 | 74.23 | Pt | platinum | Duckers K., Bonzel H.P., Wesner D.A. | Surf. Sci. 166, 141 (1986) | Good | 0.05 | 0.54 | other | mixed Gaussian/Lorentzian | 2.2 |  |  | No | other anode |  | FL | Conductor | Reliable (reported energy within 300 eV of a reference energy) | crystal |  |  | 300 | Good | Pt(111).
Pt | 4f5/2 | 75.25 | (C6H4S4)2[Pt(S2C2O2)2] | bis(tetrathiafulvalenium) bis(1,2-dithio-oxalato,S,S') platinate(II) | Bellitto C., Bonamico M., Fares V., Imperatori P., Patrizio S. | J. Chem. Soc. Dalton Trans. 4, 719 (1989) | Adequate |  |  | other | Gaussian | 1.8 |  |  | No | Al |  | Au4f7= 84.00 | Internal hydrocarbon | Reliable, with one-point correction of energy scale | crystal, insulator |  |  | 300 | Adequate
Pt | 4f5/2 | 74.6 | O2/Pt3Ti | oxygen/platinum titanium imc | Dauscher A., Hilaire L., Spirlet J.C., Muller W., Maire G. | Surf. Sci. 204, 161 (1988) | Adequate |  |  |  | data |  |  |  | No | Al |  | FL | Conductor | Reliable (reported energy within 300 eV of a reference energy) | cooled, oxygen pressure, oxidizing atmosphere, polycrystalline |  |  | 300 | Adequate | The Pt3Ti was exposed to 1800 L(1E-6 Torr for 30 min.) of oxygen at 100 K.
Pt | 4f5/2 | 74.65 | O2/Pt3Ti | oxygen/platinum titanium imc | Dauscher A., Hilaire L., Spirlet J.C., Muller W., Maire G. | Surf. Sci. 204, 161 (1988) | Adequate |  |  |  | data |  |  |  | No | Al |  | FL | Conductor | Reliable (reported energy within 300 eV of a reference energy) | heated, oxygen pressure, oxidizing atmosphere, polycrystalline |  |  | 300 | Adequate | The Pt3Ti was exposed to 3.6E9 L (2 Torr for 30 min) of oxygenat 673 K.
Pt | 4f5/2 | 74.7 | O2/Pt3Ti | oxygen/platinum titanium imc | Dauscher A., Hilaire L., Spirlet J.C., Muller W., Maire G. | Surf. Sci. 204, 161 (1988) | Adequate |  |  |  | data |  |  |  | No | Al |  | FL | Conductor | Reliable (reported energy within 300 eV of a reference energy) | heated, oxygen pressure, oxidizing atmosphere, polycrystalline |  |  | 300 | Adequate | The Pt3Ti was exposed to 6.84E12 L (760 Torr for 150 min.) of oxygen at 673 K.
Pt | 4f5/2 | 76.6 | Pt(C32H16N8) | platinum phthalocyanine | Yamakado H., Yakushi K., Kosugi N., Kuroda H., Kawamoto A., Tanaka J., et al. | Bull. Chem. Soc. Jpn. 62, 2267 (1989) | Adequate |  |  |  | data |  |  |  | No | Mg |  | FL | Conductor | Reliable (reported energy within 300 eV of a reference energy) | crystal, vapor deposited |  | X-ray Diffraction | 300 | Adequate
Pt | 4f5/2 | 76.3 | [Pt(NH2(CH2)2NH(CH2)2NH2)NO3]NO3 | (N,N-bis(2-aminoethyl)amine)nitratoplatinum(II) nitrate | Palmer J.W., Swartz W.E., Jr, King D., Stanko J.A. | Florida Scientist 56, 123 (1993) | Adequate |  |  |  | data | 2 |  |  | No | Al |  |  | Internal hydrocarbon | Reliable, with one-point correction of energy scale | solid on double-sided tape |  |  | 300 | Adequate | [Pt(dien)NO3]NO3.
Pt | 4f5/2 | 77.8 | [Pt(NH2(CH2)2NH(CH2)2NH2)CN]I | (N,N-bis(2-aminoethyl)amine)cyanoplatinum(II) iodide | Palmer J.W., Swartz W.E., Jr, King D., Stanko J.A. | Florida Scientist 56, 123 (1993) | Adequate |  |  |  | data | 2.2 |  |  | No | Al |  |  | Internal hydrocarbon | Reliable, with one-point correction of energy scale | solid on double-sided tape |  |  | 300 | Adequate | [Pt(dien)CN]I.
Pt | 4f5/2 | 76.6 | [Pt(NH2(CH2)2NH(CH2)2NH2)Cl]Cl | (N,N-bis(2-aminoethyl)amine)chloroplatinum(II) chloride | Palmer J.W., Swartz W.E., Jr, King D., Stanko J.A. | Florida Scientist 56, 123 (1993) | Adequate |  |  |  | data | 2.1 |  |  | No | Al |  |  | Internal hydrocarbon | Reliable, with one-point correction of energy scale | solid on double-sided tape |  |  | 300 | Adequate | [Pt(dien)Cl]Cl.
Pt | 4f5/2 | 75.2 | Pt4H20Na28(AlO2)56(SiO2)136 | platinum clusters on Na-exchanged zeolite Y (Pt4H20Na28(AlO2)56(SiO2)136) | Boyanov B.I., Morrison T.I. | J. Phys. Chem. 100, 16318 (1996) | Good | 0.2 |  | Shirley | other type of curve fit |  |  |  | No | Al |  | Au,Ag,Cu = 84.00,368.27,932.67 | Adventitious carbon | Reliable, with one-point correction of energy scale | annealed, exchangable, insulator, scraped, solid sample mounted on tape |  |  | 300 | Adequate | An electron flood gun (Ip = 2 mA) was used for charge compensation. The sample was prepared from commercial Na-exchanged zeolite Y.
Pt | 4f5/2 | 77.5 | PtS2 | platinum disulfide | Dembowski J., Marosi L., Essig M. | Surf. Sci. Spectra 2, 133 (1993) | Adequate |  |  | Shirley | other type of curve fit | 0.72 |  |  | Yes | Al |  | Cu3p3, 2p3 = 75.11, 932.67 | Adventitious carbon | Reliable, with two-point correction of energy scale | polycrystalline, semiconductor | X-ray Photoelectron Spectroscopy | X-ray Diffraction | 298 | Good | The composition determined by XPS was Pt0.334S0.622. FAT mode. Emission angle =
Pt | 4f5/2 | 75.5 | [(Pt(P(C6H5)3)2S)2] | platinum di((bis(triphenylphosphine) sulfide) | Aw B.H., Look K.K., Chan H.S.O., Tan K.L., Hor T.S.A. | J. Chem. Soc. Dalton Trans. 3177 (1994) | Adequate | 0.3 |  | other | Gaussian | 1.8 |  |  | No | Mg |  | Au,Cu = 84.00,932.67 | Internal hydrocarbon | Reliable, with one-point correction of energy scale | solid on double-sided tape |  |  | 300 | Adequate | [(Pt(P(C6H5)3)2(mu-S))2]. FRR mode. No radiation damage was detected.
Pt | 4f5/2 | 76 | [Pt2(P(C6H5)3)4SSCH3]I | diplatinum tetrakis(triphenylphosphine) mu-sulfide mu-methylsulfide iodide | Aw B.H., Look K.K., Chan H.S.O., Tan K.L., Hor T.S.A. | J. Chem. Soc. Dalton Trans. 3177 (1994) | Adequate | 0.3 |  | other | Gaussian | 1.5 |  |  | No | Mg |  | Au,Cu = 84.00,932.67 | Internal hydrocarbon | Reliable, with one-point correction of energy scale | solid on double-sided tape |  |  | 300 | Adequate | [Pt2(P(C6H5)3)4(mu-S)(mu-SCH3)]I. FRR mode. No radiation damage was detected.
Pt | 4f5/2 | 76 | [(Pt2(P(C6H5)3)4S2Cu)2(mu-dppf)][PF6]2 | bis(diplatinum tetrakis(triphenylphosphine) di(mu-sulfide) copper) 1,1'-bis(diphenylphosphino)ferrocene bishexafluorophosphatee | Aw B.H., Look K.K., Chan H.S.O., Tan K.L., Hor T.S.A. | J. Chem. Soc. Dalton Trans. 3177 (1994) | Adequate | 0.3 |  | other | Gaussian | 1.6 |  |  | No | Mg |  | Au,Cu = 84.00,932.67 | Internal hydrocarbon | Reliable, with one-point correction of energy scale | solid on double-sided tape |  |  | 300 | Adequate | [(Pt2(P(C6H5)3)4S2Cu)2(mu-dppf)][PF6]2, dppf=1,1'-bis(diphenylphosphino)ferrocen detected.
Pt | 4f5/2 | 76.1 | [(Pt(P(C6H5)3)2S)2Hg(C6H5)2PCH2CH2P(C6H5)2)][PF6]2 | di(platinum bis(triphenylphosphine) mu-sulfide) mercury 1,2-bis(diphenylphosphino)ethane bishexafluorophosphate | Aw B.H., Look K.K., Chan H.S.O., Tan K.L., Hor T.S.A. | J. Chem. Soc. Dalton Trans. 3177 (1994) | Adequate | 0.3 |  | other | Gaussian | 1.6 |  |  | No | Mg |  | Au,Cu = 84.00,932.67 | Internal hydrocarbon | Reliable, with one-point correction of energy scale | solid on double-sided tape |  |  | 300 | Adequate | [(Pt(P(C6H5)3)2(mu3-S))2Hg(C6H5)2PCH2CH2P(C6H5)2)][PF6]2. FRR mode. No radiation
Pt | 4f5/2 | 76.3 | [(Pt(P(C6H5)3)2S)2Ni(C6H5)2PCH2CH2P(C6H5)2)][PF6]2 | di(platinum bis(triphenylphosphine) mu-sulfide) nickel 1,2-bis(diphenylphosphino)ethane bishexafluorophosphate | Aw B.H., Look K.K., Chan H.S.O., Tan K.L., Hor T.S.A. | J. Chem. Soc. Dalton Trans. 3177 (1994) | Adequate | 0.3 |  | other | Gaussian | 1.6 |  |  | No | Mg |  | Au,Cu = 84.00,932.67 | Internal hydrocarbon | Reliable, with one-point correction of energy scale | solid on double-sided tape |  |  | 300 | Adequate | [(Pt(P(C6H5)3)2(mu3-S))2Ni(C6H5)2PCH2CH2P(C6H5)2)][PF6]2. FRR mode. No radiation
Pt | 4f5/2 | 77.9 | [Pt(NH2(CH2)2NH(CH2)2NH2)NO2]I | (N,N-bis(2-aminoethyl)amine)nitritoplatinum(II) iodide | Palmer J.W., Swartz W.E., Jr, King D., Stanko J.A. | Florida Scientist 56, 123 (1993) | Adequate |  |  |  | data | 2.2 |  |  | No | Al |  |  | Internal hydrocarbon | Reliable, with one-point correction of energy scale | solid on double-sided tape |  |  | 300 | Adequate | [Pt(dien)NO2]I.
Pt | 4f5/2 | 75.2 | Pt4H7Na41(AlO2)56(SiO2)136 | platinum clusters on Na-exchanged zeolite Y (Pt4H7Na41(AlO2)56(SiO2)136) | Boyanov B.I., Morrison T.I. | J. Phys. Chem. 100, 16318 (1996) | Good | 0.2 |  | Shirley | other type of curve fit |  |  |  | No | Al |  | Au,Ag,Cu = 84.00,368.27,932.67 | Adventitious carbon | Reliable, with one-point correction of energy scale | annealed, exchangable, insulator, scraped, solid sample mounted on tape |  |  | 300 | Adequate | An electron flood gun (Ip = 2 mA) was used for charge compensation. The sample was prepared from commercial Na-exchanged zeolite Y.
Pt | 4f5/2 | 76 | [Pt2(P(C6H5)3)4SSCHCl2]PF6 | diplatinum tetrakis(triphenylphosphine) mu-sulfide mu-dichloromethylsulfide hexafluorophosphate | Aw B.H., Look K.K., Chan H.S.O., Tan K.L., Hor T.S.A. | J. Chem. Soc. Dalton Trans. 3177 (1994) | Adequate | 0.3 |  | other | Gaussian | 1.4 |  |  | No | Mg |  | Au,Cu = 84.00,932.67 | Internal hydrocarbon | Reliable, with one-point correction of energy scale | solid on double-sided tape |  |  | 300 | Adequate | [Pt2(P(C6H5)3)4(mu-S)(mu-SCHCl2)]PF6. FRR mode. No radiation damage was detected
Pt | 4f5/2 | 75.1 | Pt4H3Na45(AlO2)56(SiO2)136 | platinum clusters on Na-exchanged zeolite Y (Pt4H3Na45(AlO2)56(SiO2)136) | Boyanov B.I., Morrison T.I. | J. Phys. Chem. 100, 16318 (1996) | Good | 0.2 |  | Shirley | other type of curve fit |  |  |  | No | Al |  | Au,Ag,Cu = 84.00,368.27,932.67 | Adventitious carbon | Reliable, with one-point correction of energy scale | annealed, exchangable, insulator, scraped, solid sample mounted on tape |  |  | 300 | Adequate | An electron flood gun (Ip = 2 mA) was used for charge compensation. The sample was prepared from commercial Na-exchanged zeolite Y.
Pt | 4f5/2 | 76.1 | [(Pt2(P(C6H5)3)4S2)2Hg][PF6]2 | bis(diplatinum tetrakis(triphenylphosphine) di(mu-sulfide)) mercury bishexafluorophosphate | Aw B.H., Look K.K., Chan H.S.O., Tan K.L., Hor T.S.A. | J. Chem. Soc. Dalton Trans. 3177 (1994) | Adequate | 0.3 |  | other | Gaussian | 1.6 |  |  | No | Mg |  | Au,Cu = 84.00,932.67 | Internal hydrocarbon | Reliable, with one-point correction of energy scale | solid on double-sided tape |  |  | 300 | Adequate | [(Pt2(P(C6H5)3)4(mu3-S)2)2Hg][PF6]2. FRR mode. No radiation damage was detected.
Pt | 4f5/2 | 75.9 | PtS | platinum sulfide | Dembowski J., Marosi L., Essig M. | Surf. Sci. Spectra 2, 104 (1993) | Adequate |  |  | Shirley | data | 0.79 |  |  | Yes | Al |  | Cu3p3, 2p3 = 75.11, 932.67 | Adventitious carbon | Reliable, with two-point correction of energy scale | polycrystalline, semiconductor | X-ray Photoelectron Spectroscopy | X-ray Diffraction | 298 | Good | The composition determined by XPS was Pt0.356S0.361. FAT mode. Emission angle =
Pt | 4f5/2 | 76.7 | [PtCl2(C6H5)2PCH2CH2P(C6H5)2] | platinum dichloride 1,2-bis(diphenylphosphino)ethane | Aw B.H., Look K.K., Chan H.S.O., Tan K.L., Hor T.S.A. | J. Chem. Soc. Dalton Trans. 3177 (1994) | Adequate | 0.3 |  | other | Gaussian | 1.6 |  |  | No | Mg |  | Au,Cu = 84.00,932.67 | Internal hydrocarbon | Reliable, with one-point correction of energy scale | solid on double-sided tape |  |  | 300 | Adequate | FRR mode. No radiation damage was detected.
Pt | 4f5/2 | 76.2 | [Pt2(P(C6H5)3)4SSCH2Cl]Cl | diplatinum tetrakis(triphenylphosphine) mu-sulfide mu-chloromethylsulfide chloride | Aw B.H., Look K.K., Chan H.S.O., Tan K.L., Hor T.S.A. | J. Chem. Soc. Dalton Trans. 3177 (1994) | Adequate | 0.3 |  | other | Gaussian | 1.5 |  |  | No | Mg |  | Au,Cu = 84.00,932.67 | Internal hydrocarbon | Reliable, with one-point correction of energy scale | solid on double-sided tape |  |  | 300 | Adequate | [Pt2(P(C6H5)3)4(mu-S)(mu-SCH2Cl)]Cl. FRR mode. No radiation damage was detected.
Pt | 4f5/2 | 76.4 | [Pt2(P(C6H5)3)4SSCH2C6H5]PF6 | diplatinum tetrakis(triphenylphosphine) mu-sulfide mu-benzylsulfide hexafluorophosphate | Aw B.H., Look K.K., Chan H.S.O., Tan K.L., Hor T.S.A. | J. Chem. Soc. Dalton Trans. 3177 (1994) | Adequate | 0.3 |  | other | Gaussian | 1.5 |  |  | No | Mg |  | Au,Cu = 84.00,932.67 | Internal hydrocarbon | Reliable, with one-point correction of energy scale | solid on double-sided tape |  |  | 300 | Adequate | [(Pt2(P(C6H5)3)4(mu-S)(mu-SCH2C6H5)]PF6. FRR mode. No radiation damage was detec
Pt | 4f5/2 | 74.8 | [(Pt(P(C6H5)3)2S)2PtCl2] | di(platinum bis(triphenylphosphine) mu-sulfide) platinum dichloride | Aw B.H., Look K.K., Chan H.S.O., Tan K.L., Hor T.S.A. | J. Chem. Soc. Dalton Trans. 3177 (1994) | Adequate | 0.3 |  | other | Gaussian | 1.5 |  |  | No | Mg |  | Au,Cu = 84.00,932.67 | Internal hydrocarbon | Reliable, with one-point correction of energy scale | solid on double-sided tape |  |  | 300 | Adequate | [(Pt(P(C6H5)3)2(mu3-S))2PtCl2]. FRR mode. No radiation damage was detected.
Pt | 4f5/2 | 75.7 | [(Pt(P(C6H5)3)2S)2PtCl2] | di(platinum bis(triphenylphosphine) mu-sulfide) platinum dichloride | Aw B.H., Look K.K., Chan H.S.O., Tan K.L., Hor T.S.A. | J. Chem. Soc. Dalton Trans. 3177 (1994) | Adequate | 0.3 |  | other | Gaussian | 1.6 |  |  | No | Mg |  | Au,Cu = 84.00,932.67 | Internal hydrocarbon | Reliable, with one-point correction of energy scale | solid on double-sided tape |  |  | 300 | Adequate | [(Pt(P(C6H5)3)2(mu3-S))2PtCl2]. FRR mode. No radiation damage was detected.
Pt | 4f5/2 | 76 | [(Pt2(P(C6H5)3)4S2Pd)2Cl2][PF6]2 | bis(diplatinum tetrakis(triphenylphosphine) di(mu-sulfide) palladium) dichloride bishexafluorophosphate | Aw B.H., Look K.K., Chan H.S.O., Tan K.L., Hor T.S.A. | J. Chem. Soc. Dalton Trans. 3177 (1994) | Adequate | 0.3 |  | other | Gaussian | 1.6 |  |  | No | Mg |  | Au,Cu = 84.00,932.67 | Internal hydrocarbon | Reliable, with one-point correction of energy scale | solid on double-sided tape |  |  | 300 | Adequate | [(Pt2(P(C6H5)3)4(mu3-S)2Pd)2(mu-Cl)2][PF6]2. FRR mode. No radiation damage was d
Pt | 4f5/2 | 76 | [(Pt2(P(C6H5)3)4S2)2Ag2][NO3]2 | bis(diplatinum tetrakis(triphenylphosphine) di(mu-sulfide) disilver) dinitrate | Aw B.H., Look K.K., Chan H.S.O., Tan K.L., Hor T.S.A. | J. Chem. Soc. Dalton Trans. 3177 (1994) | Adequate | 0.3 |  | other | Gaussian | 1.6 |  |  | No | Mg |  | Au,Cu = 84.00,932.67 | Internal hydrocarbon | Reliable, with one-point correction of energy scale | solid on double-sided tape |  |  | 300 | Adequate | [(Pt2(P(C6H5)3)4(mu3-S)2)2Ag2][NO3]2. FRR mode. No radiation damage was detected
Pt | 4f5/2 | 75.3 | Pt4H11Na37(AlO2)56(SiO2)136 | platinum clusters on Na-exchanged zeolite Y (Pt4H11Na37(AlO2)56(SiO2)136) | Boyanov B.I., Morrison T.I. | J. Phys. Chem. 100, 16318 (1996) | Good | 0.2 |  | Shirley | other type of curve fit |  |  |  | No | Al |  | Au,Ag,Cu = 84.00,368.27,932.67 | Adventitious carbon | Reliable, with one-point correction of energy scale | annealed, exchangable, insulator, scraped, solid sample mounted on tape |  |  | 300 | Adequate | An electron flood gun (Ip = 2 mA) was used for charge compensation. The sample was prepared from commercial Na-exchanged zeolite Y.
Pt | 4f5/2 | 75.9 | [(Pt(P(C6H5)3)2S)2Au(P(C6H5)3)]PF6 | di(platinum bis(triphenylphosphine) mu-sulfide) gold triphenylphosphine hexafluorophosphate | Aw B.H., Look K.K., Chan H.S.O., Tan K.L., Hor T.S.A. | J. Chem. Soc. Dalton Trans. 3177 (1994) | Adequate | 0.3 |  | other | Gaussian | 1.6 |  |  | No | Mg |  | Au,Cu = 84.00,932.67 | Internal hydrocarbon | Reliable, with one-point correction of energy scale | solid on double-sided tape |  |  | 300 | Adequate | [(Pt(P(C6H5)3)2(mu3-S))2Au(P(C6H5)3)]PF6. FRR mode. No radiation damage was dete
Pt | 4f7/2 | 71.12 | Pt0.013C | platinum carbon (Pt0.013C) | Sundararajan R., Peto G., Koltay E., Guczi L. | Appl. Surf. Sci. 90, 165 (1995) | Adequate |  |  | Shirley | mixed Gaussian/Lorentzian |  |  |  | No | Mg |  | FL = Fermi level | Conductor |  | crystal, metal foil, implanted, sputtered | X-ray Photoelectron Spectroscopy | X-ray Diffraction | 300 | Good | FRR mode. The sample was bombarded by Ar+ ions (Ep = 0.5 keV). FRR mode. The intensity ratio of the Gaussian/Lorentzian components was 95/5. As
Pt | 4f7/2 | 71.12 | Pt0.013C | platinum carbon (Pt0.013C) | Sundararajan R., Peto G., Koltay E., Guczi L. | Appl. Surf. Sci. 90, 165 (1995) | Adequate |  |  | Shirley | mixed Gaussian/Lorentzian |  |  |  | No | Mg |  | FL = Fermi level | Conductor |  | crystal, metal foil, implanted, sputtered | X-ray Photoelectron Spectroscopy | X-ray Diffraction | 300 | Good | FRR mode. The sample was bombarded by Ar+ ions (Ep = 0.5 keV). FRR mode. The intensity ratio of the Gaussian/Lorentzian components was 95/5. As
Pt | 4f7/2 | 71.14 | Pt0.011C | platinum carbon (Pt0.011C) | Sundararajan R., Peto G., Koltay E., Guczi L. | Appl. Surf. Sci. 90, 165 (1995) | Adequate |  |  | Shirley | mixed Gaussian/Lorentzian |  |  |  | No | Mg |  | FL = Fermi level | Conductor |  | crystal, metal foil, implanted, sputtered | X-ray Photoelectron Spectroscopy | X-ray Diffraction | 300 | Good | FRR mode. The sample was bombarded by Ar+ ions (Ep = 0.5 keV). FRR mode. The intensity ratio of the Gaussian/Lorentzian components was 95/5. As
Pt | 4f7/2 | 71.14 | Pt0.011C | platinum carbon (Pt0.011C) | Sundararajan R., Peto G., Koltay E., Guczi L. | Appl. Surf. Sci. 90, 165 (1995) | Adequate |  |  | Shirley | mixed Gaussian/Lorentzian |  |  |  | No | Mg |  | FL = Fermi level | Conductor |  | crystal, metal foil, implanted, sputtered | X-ray Photoelectron Spectroscopy | X-ray Diffraction | 300 | Good | FRR mode. The sample was bombarded by Ar+ ions (Ep = 0.5 keV). FRR mode. The intensity ratio of the Gaussian/Lorentzian components was 95/5. As
Pt | 4f7/2 | 71.1 | Pt0.007C | platinum carbon (Pt0.007C) | Sundararajan R., Peto G., Koltay E., Guczi L. | Appl. Surf. Sci. 90, 165 (1995) | Adequate |  |  | Shirley | mixed Gaussian/Lorentzian |  |  |  | No | Mg |  | FL = Fermi level | Conductor |  | crystal, metal foil, implanted, sputtered | X-ray Photoelectron Spectroscopy | X-ray Diffraction | 300 | Good | FRR mode. The sample was bombarded by Ar+ ions (Ep = 0.5 keV). FRR mode. The intensity ratio of the Gaussian/Lorentzian components was 95/5. As
Pt | 4f7/2 | 71.1 | Pt0.007C | platinum carbon (Pt0.007C) | Sundararajan R., Peto G., Koltay E., Guczi L. | Appl. Surf. Sci. 90, 165 (1995) | Adequate |  |  | Shirley | mixed Gaussian/Lorentzian |  |  |  | No | Mg |  | FL = Fermi level | Conductor |  | crystal, metal foil, implanted, sputtered | X-ray Photoelectron Spectroscopy | X-ray Diffraction | 300 | Good | FRR mode. The sample was bombarded by Ar+ ions (Ep = 0.5 keV). FRR mode. The intensity ratio of the Gaussian/Lorentzian components was 95/5. As
Pt | 4f7/2 | 71.1 | Pt2.830C | platinum carbon (Pt2.830C) | Sundararajan R., Peto G., Koltay E., Guczi L. | Appl. Surf. Sci. 90, 165 (1995) | Adequate |  |  | Shirley | mixed Gaussian/Lorentzian |  |  |  | No | Mg |  | FL = Fermi level | Conductor |  | crystal, metal foil, implanted, sputtered | X-ray Photoelectron Spectroscopy | X-ray Diffraction | 300 | Good | FRR mode. The sample was bombarded by Ar+ ions (Ep = 0.5 keV). FRR mode. The intensity ratio of the Gaussian/Lorentzian components was 95/5. As
Pt | 4f7/2 | 71.1 | Pt2.830C | platinum carbon (Pt2.830C) | Sundararajan R., Peto G., Koltay E., Guczi L. | Appl. Surf. Sci. 90, 165 (1995) | Adequate |  |  | Shirley | mixed Gaussian/Lorentzian |  |  |  | No | Mg |  | FL = Fermi level | Conductor |  | crystal, metal foil, implanted, sputtered | X-ray Photoelectron Spectroscopy | X-ray Diffraction | 300 | Good | FRR mode. The sample was bombarded by Ar+ ions (Ep = 0.5 keV). FRR mode. The intensity ratio of the Gaussian/Lorentzian components was 95/5. As
Pt | 4f7/2 | 71.12 | Pt0.012C | platinum carbon (Pt0.012C) | Sundararajan R., Peto G., Koltay E., Guczi L. | Appl. Surf. Sci. 90, 165 (1995) | Adequate |  |  | Shirley | mixed Gaussian/Lorentzian |  |  |  | No | Mg |  | FL = Fermi level | Conductor |  | crystal, metal foil, implanted, sputtered | X-ray Photoelectron Spectroscopy | X-ray Diffraction | 300 | Good | FRR mode. The sample was bombarded by Ar+ ions (Ep = 0.5 keV). FRR mode. The intensity ratio of the Gaussian/Lorentzian components was 95/5. As
Pt | 4f7/2 | 71.12 | Pt0.012C | platinum carbon (Pt0.012C) | Sundararajan R., Peto G., Koltay E., Guczi L. | Appl. Surf. Sci. 90, 165 (1995) | Adequate |  |  | Shirley | mixed Gaussian/Lorentzian |  |  |  | No | Mg |  | FL = Fermi level | Conductor |  | crystal, metal foil, implanted, sputtered | X-ray Photoelectron Spectroscopy | X-ray Diffraction | 300 | Good | FRR mode. The sample was bombarded by Ar+ ions (Ep = 0.5 keV). FRR mode. The intensity ratio of the Gaussian/Lorentzian components was 95/5. As
Pt | 4f7/2 | 72.6 | [(Pt(P(C6H5)3)2S)2Au(P(C6H5)3)]PF6 | di(platinum bis(triphenylphosphine) mu-sulfide) gold triphenylphosphine hexafluorophosphate | Aw B.H., Look K.K., Chan H.S.O., Tan K.L., Hor T.S.A. | J. Chem. Soc. Dalton Trans. 3177 (1994) | Adequate | 0.3 |  | other | Gaussian | 1.6 |  |  | No | Mg |  | Au,Cu = 84.00,932.67 | Internal hydrocarbon | Reliable, with one-point correction of energy scale | solid on double-sided tape |  |  | 300 | Adequate | [(Pt(P(C6H5)3)2(mu3-S))2Au(P(C6H5)3)]PF6. FRR mode. No radiation damage was dete
Pt | 4f7/2 | 70.73 | Sn/Pt | tin/platinum | Janin E., Bjorkqvist M., Grehk T.M., Gothelid M., Pradier C.-M., et al. | Appl. Surf. Sci. 99, 371 (1996) | Adequate |  |  | other | mixed Gaussian/Lorentzian |  | 0.225 | 0.44 | Yes | other source | 125 | FL = Fermi level | Conductor | Reliable (reported energy within 300 eV of a reference energy) | cooled, crystal, metal foil, surface coverage from 0ML to 1ML (0ML < coverage < 1ML), vapor deposited |  | Low-energy Electron Diffraction | 193 | Good | Pt(111)-(R3xR3)R30 degrees-Sn. The Sn coverage was ~1/3 ML. Singularity index =The spectra were recorded at normal emission.
Pt | 4f7/2 | 70.73 | Sn/Pt | tin/platinum | Janin E., Bjorkqvist M., Grehk T.M., Gothelid M., Pradier C.-M., et al. | Appl. Surf. Sci. 99, 371 (1996) | Adequate |  |  | other | mixed Gaussian/Lorentzian |  | 0.225 | 0.44 | Yes | other source | 125 | FL = Fermi level | Conductor | Reliable (reported energy within 300 eV of a reference energy) | cooled, crystal, metal foil, surface coverage from 0ML to 1ML (0ML < coverage < 1ML), vapor deposited |  | Low-energy Electron Diffraction | 193 | Good | Pt(111)-(R3xR3)R30 degrees-Sn. The Sn coverage was ~1/3 ML. Singularity index =The spectra were recorded at normal emission.
Pt | 4f7/2 | 73.1 | Pt((C4H9)3P)2Cl2 | poly(bistributylphosphine)platinum dichloride | Caliendo C., Verona E., D'Amico A., Furlani A., Infante G., and Russo M.V. | Sensors and Actuators B 24, 670 (1995) | Adequate |  |  |  | data |  |  |  | No | Mg |  |  | Adventitious carbon | Reliable, with one-point correction of energy scale | solid sample mounted on tape |  |  | 300 | Adequate
Pt | 4f7/2 | 71.1 | Pt0.042C | platinum carbon (Pt0.042C) | Sundararajan R., Peto G., Koltay E., Guczi L. | Appl. Surf. Sci. 90, 165 (1995) | Adequate |  |  | Shirley | mixed Gaussian/Lorentzian |  |  |  | No | Mg |  | FL = Fermi level | Conductor |  | crystal, metal foil, implanted | X-ray Photoelectron Spectroscopy | X-ray Diffraction | 300 | Good | FRR mode. The intensity ratio of the Gaussian/Lorentzian components was 95/5. As
Pt | 4f7/2 | 71.1 | Pt0.042C | platinum carbon (Pt0.042C) | Sundararajan R., Peto G., Koltay E., Guczi L. | Appl. Surf. Sci. 90, 165 (1995) | Adequate |  |  | Shirley | mixed Gaussian/Lorentzian |  |  |  | No | Mg |  | FL = Fermi level | Conductor |  | crystal, metal foil, implanted | X-ray Photoelectron Spectroscopy | X-ray Diffraction | 300 | Good | FRR mode. The intensity ratio of the Gaussian/Lorentzian components was 95/5. As
Pt | 4f7/2 | 72.5 | [Pt3(Re(CO)3))O((C6H5)2PCH2P(C6H5)2)3][PF6] | triplatinum tri(carbonyl)rhenium mu-oxo tris(mu-1,1-bis(diphenylphosphino)methane) hexafluorophosphate | Xiao J., Hao L., Puddephatt R.J., Manojlovic-Muir L., Muir K.W. | J. Am. Chem. Soc. 117, 6316 (1995) | Adequate |  |  |  | data |  |  |  | No | Mg |  |  | Internal hydrocarbon | Reliable, with one-point correction of energy scale | crystal |  |  | 300 | Adequate | [Pt3(Re(CO)3))(mu3-O)((C6H5)2PCH2P(C6H5)2)3][PF6]. The sample was pressed onto a
Pt | 4f7/2 | 72.55 | PtS | platinum sulfide | Dembowski J., Marosi L., Essig M. | Surf. Sci. Spectra 2, 104 (1993) | Adequate |  |  | Shirley | data | 0.74 |  |  | Yes | Al |  | Cu3p3, 2p3 = 75.11, 932.67 | Adventitious carbon | Reliable, with two-point correction of energy scale | polycrystalline, semiconductor | X-ray Photoelectron Spectroscopy | X-ray Diffraction | 298 | Good | The composition determined by XPS was Pt0.356S0.361. FAT mode. Emission angle =
Pt | 4f7/2 | 72.7 | [(Pt2(P(C6H5)3)4S2)2Ag2][NO3]2 | bis(diplatinum tetrakis(triphenylphosphine) di(mu-sulfide) disilver) dinitrate | Aw B.H., Look K.K., Chan H.S.O., Tan K.L., Hor T.S.A. | J. Chem. Soc. Dalton Trans. 3177 (1994) | Adequate | 0.3 |  | other | Gaussian | 1.6 |  |  | No | Mg |  | Au,Cu = 84.00,932.67 | Internal hydrocarbon | Reliable, with one-point correction of energy scale | solid on double-sided tape |  |  | 300 | Adequate | [(Pt2(P(C6H5)3)4(mu3-S)2)2Ag2][NO3]2. FRR mode. No radiation damage was detected
Pt | 4f7/2 | 72.7 | [(Pt2(P(C6H5)3)4S2Pd)2Cl2][PF6]2 | bis(diplatinum tetrakis(triphenylphosphine) di(mu-sulfide) palladium) dichloride bishexafluorophosphate | Aw B.H., Look K.K., Chan H.S.O., Tan K.L., Hor T.S.A. | J. Chem. Soc. Dalton Trans. 3177 (1994) | Adequate | 0.3 |  | other | Gaussian | 1.6 |  |  | No | Mg |  | Au,Cu = 84.00,932.67 | Internal hydrocarbon | Reliable, with one-point correction of energy scale | solid on double-sided tape |  |  | 300 | Adequate | [(Pt2(P(C6H5)3)4(mu3-S)2Pd)2(mu-Cl)2][PF6]2. FRR mode. No radiation damage was d
Pt | 4f7/2 | 72.4 | [(Pt(P(C6H5)3)2S)2PtCl2] | di(platinum bis(triphenylphosphine) mu-sulfide) platinum dichloride | Aw B.H., Look K.K., Chan H.S.O., Tan K.L., Hor T.S.A. | J. Chem. Soc. Dalton Trans. 3177 (1994) | Adequate | 0.3 |  | other | Gaussian | 1.6 |  |  | No | Mg |  | Au,Cu = 84.00,932.67 | Internal hydrocarbon | Reliable, with one-point correction of energy scale | solid on double-sided tape |  |  | 300 | Adequate | [(Pt(P(C6H5)3)2(mu3-S))2PtCl2]. FRR mode. No radiation damage was detected.
Pt | 4f7/2 | 71.5 | [(Pt(P(C6H5)3)2S)2PtCl2] | di(platinum bis(triphenylphosphine) mu-sulfide) platinum dichloride | Aw B.H., Look K.K., Chan H.S.O., Tan K.L., Hor T.S.A. | J. Chem. Soc. Dalton Trans. 3177 (1994) | Adequate | 0.3 |  | other | Gaussian | 1.5 |  |  | No | Mg |  | Au,Cu = 84.00,932.67 | Internal hydrocarbon | Reliable, with one-point correction of energy scale | solid on double-sided tape |  |  | 300 | Adequate | [(Pt(P(C6H5)3)2(mu3-S))2PtCl2]. FRR mode. No radiation damage was detected.
Pt | 4f7/2 | 72.9 | [Pt3(Re(CO)3))O2((C6H5)2PCH2P(C6H5)2)3][PF6]OC2H5 | triplatinum tri(carbonyl)rhenium bis(mu-oxo) tris(mu-1,1-bis(diphenylphosphino)methane) hexafluorophosphate | Xiao J., Hao L., Puddephatt R.J., Manojlovic-Muir L., Muir K.W. | J. Am. Chem. Soc. 117, 6316 (1995) | Adequate |  |  |  | data |  |  |  | No | Mg |  |  | Internal hydrocarbon | Reliable, with one-point correction of energy scale | crystal |  |  | 300 | Adequate | [Pt3(Re(CO)3))(mu-O)2((C6H5)2PCH2P(C6H5)2)3][PF6]OC2H5. The sample was pressed o
Pt | 4f7/2 | 70.63 | CO/Cu/Pt | carbon monoxide/copper/platinum | Barrett N.T., Belkhou R., Thiele J., Guillot C. | Surf. Sci. 331, 776 (1995) | Adequate |  | 0.32 | Shirley | mixed Gaussian/Lorentzian |  | 0.32 | 0.5 | No | other source | 155 | FL = Fermi level | Conductor | Reliable (reported energy within 300 eV of a reference energy) | crystal, metal foil, multilayer structure, oxidizing atmosphere, vapor deposited and heated |  |  | 300 | Good | 12 L CO were adsorbed onto 2.1 ML Cu/Pt(111) annealed at 573 K for 70 min. PeakAsymmetry parameter = 0.11.
Pt | 4f7/2 | 70.95 | CO/Cu/Pt | carbon monoxide/copper/platinum | Barrett N.T., Belkhou R., Thiele J., Guillot C. | Surf. Sci. 331, 776 (1995) | Adequate |  | 0.32 | Shirley | mixed Gaussian/Lorentzian |  | 0.32 | 0.5 | No | other source | 155 | FL = Fermi level | Conductor | Reliable (reported energy within 300 eV of a reference energy) | crystal, metal foil, multilayer structure, oxidizing atmosphere, vapor deposited and heated |  |  | 300 | Good | 12 L CO were adsorbed onto 2.1 ML Cu/Pt(111) annealed at 573 K for 70 min. PeakAsymmetry parameter = 0.11.
Pt | 4f7/2 | 71.9 | Pt4H11Na37(AlO2)56(SiO2)136 | platinum clusters on Na-exchanged zeolite Y (Pt4H11Na37(AlO2)56(SiO2)136) | Boyanov B.I., Morrison T.I. | J. Phys. Chem. 100, 16318 (1996) | Good | 0.2 |  | Shirley | other type of curve fit |  |  |  | No | Al |  | Au,Ag,Cu = 84.00,368.27,932.67 | Adventitious carbon | Reliable, with one-point correction of energy scale | annealed, exchangable, insulator, scraped, solid sample mounted on tape |  |  | 300 | Adequate | An electron flood gun (Ip = 2 mA) was used for charge compensation. The sample was prepared from commercial Na-exchanged zeolite Y.
Pt | 4f7/2 | 72.9 | [Pt2(P(C6H5)3)4SSCH2C6H5]PF6 | diplatinum tetrakis(triphenylphosphine) mu-sulfide mu-benzylsulfide hexafluorophosphate | Aw B.H., Look K.K., Chan H.S.O., Tan K.L., Hor T.S.A. | J. Chem. Soc. Dalton Trans. 3177 (1994) | Adequate | 0.3 |  | other | Gaussian | 1.6 |  |  | No | Mg |  | Au,Cu = 84.00,932.67 | Internal hydrocarbon | Reliable, with one-point correction of energy scale | solid on double-sided tape |  |  | 300 | Adequate | [(Pt2(P(C6H5)3)4(mu-S)(mu-SCH2C6H5)]PF6. FRR mode. No radiation damage was detec
Pt | 4f7/2 | 72.8 | [Pt2(P(C6H5)3)4SSCH2Cl]Cl | diplatinum tetrakis(triphenylphosphine) mu-sulfide mu-chloromethylsulfide chloride | Aw B.H., Look K.K., Chan H.S.O., Tan K.L., Hor T.S.A. | J. Chem. Soc. Dalton Trans. 3177 (1994) | Adequate | 0.3 |  | other | Gaussian | 1.6 |  |  | No | Mg |  | Au,Cu = 84.00,932.67 | Internal hydrocarbon | Reliable, with one-point correction of energy scale | solid on double-sided tape |  |  | 300 | Adequate | [Pt2(P(C6H5)3)4(mu-S)(mu-SCH2Cl)]Cl. FRR mode. No radiation damage was detected.
Pt | 4f7/2 | 72.6 | ((CH3)2(CH3(CH2)17)2N)Pt(Cl)6/SiO2 | dimethyldioctadecylammonium platinum hexachloride/silicon(IV) dioxide | Elliot D.J., Furlong D.N., Gengenbach T.R., Grieser F., Urquhart R.S., et al. | Colloids Surf. A 103, 207 (1995) | Adequate |  |  |  | data |  |  |  | No | Mg |  |  | Internal hydrocarbon | Reliable, with one-point correction of energy scale | multilayer, thin film |  |  | 300 | Adequate | Langmuir-Blodgett film/quartz.
Pt | 4f7/2 | 72.8 | [(Pt2(P(C6H5)3)4S2)2Hg][PF6]2 | bis(diplatinum tetrakis(triphenylphosphine) di(mu-sulfide)) mercury bishexafluorophosphate | Aw B.H., Look K.K., Chan H.S.O., Tan K.L., Hor T.S.A. | J. Chem. Soc. Dalton Trans. 3177 (1994) | Adequate | 0.3 |  | other | Gaussian | 1.6 |  |  | No | Mg |  | Au,Cu = 84.00,932.67 | Internal hydrocarbon | Reliable, with one-point correction of energy scale | solid on double-sided tape |  |  | 300 | Adequate | [(Pt2(P(C6H5)3)4(mu3-S)2)2Hg][PF6]2. FRR mode. No radiation damage was detected.
Pt | 4f7/2 | 73.1 | [PtCl2(C6H5)2PCH2CH2P(C6H5)2] | platinum dichloride 1,2-bis(diphenylphosphino)ethane | Aw B.H., Look K.K., Chan H.S.O., Tan K.L., Hor T.S.A. | J. Chem. Soc. Dalton Trans. 3177 (1994) | Adequate | 0.3 |  | other | Gaussian | 1.8 |  |  | No | Mg |  | Au,Cu = 84.00,932.67 | Internal hydrocarbon | Reliable, with one-point correction of energy scale | solid on double-sided tape |  |  | 300 | Adequate | FRR mode. No radiation damage was detected.
Pt | 4f7/2 | 71.7 | Pt4H3Na45(AlO2)56(SiO2)136 | platinum clusters on Na-exchanged zeolite Y (Pt4H3Na45(AlO2)56(SiO2)136) | Boyanov B.I., Morrison T.I. | J. Phys. Chem. 100, 16318 (1996) | Good | 0.2 |  | Shirley | other type of curve fit |  |  |  | No | Al |  | Au,Ag,Cu = 84.00,368.27,932.67 | Adventitious carbon | Reliable, with one-point correction of energy scale | annealed, exchangable, insulator, scraped, solid sample mounted on tape |  |  | 300 | Adequate | An electron flood gun (Ip = 2 mA) was used for charge compensation. The sample was prepared from commercial Na-exchanged zeolite Y.
Pt | 4f7/2 | 72.5 | [Pt3(Re(CO)3))((C6H5)2PCH2P(C6H5)2)3][PF6] | triplatinum tri(carbonyl)rhenium tris(mu-1,1-bis(diphenylphosphino)methane) hexafluorophosphate | Xiao J., Hao L., Puddephatt R.J., Manojlovic-Muir L., Muir K.W. | J. Am. Chem. Soc. 117, 6316 (1995) | Adequate |  |  |  | data |  |  |  | No | Mg |  |  | Internal hydrocarbon | Reliable, with one-point correction of energy scale | crystal |  |  | 300 | Adequate | [Pt3(Re(CO)3))(mu-(C6H5)2PCH2P(C6H5)2)3][PF6]. The sample was pressed onto a cop
Pt | 4f7/2 | 73.2 | [Pt3(ReO3)O3((C6H5)2PCH2P(C6H5)2)3][PF6] | triplatinum tri(oxo)rhenium tris(mu-oxo) tris(mu-1,1-bis(diphenylphosphino)methane) hexafluorophosphate | Xiao J., Hao L., Puddephatt R.J., Manojlovic-Muir L., Muir K.W. | J. Am. Chem. Soc. 117, 6316 (1995) | Adequate |  |  |  | data |  |  |  | No | Mg |  |  | Internal hydrocarbon | Reliable, with one-point correction of energy scale | crystal |  |  | 300 | Adequate | [Pt3(ReO3)(mu3-O)3((C6H5)2PCH2P(C6H5)2)3][PF6]. The sample was pressed onto a co
Pt | 4f7/2 | 73.4 | PtNH3Cl2 | platinum amine dichloride | Wang T.-J., Ma Z.-H., Huang M.-Y., Jiang Y.-Y. | Polym. Adv. Technol. 7, 84 (1996) | Adequate |  |  |  | data |  |  |  | No | Al |  | Pt4f7 = 71.12 | Adventitious carbon | Reliable, with one-point correction of energy scale | insulator, solid sample mounted on tape |  |  | 300 | Adequate
Pt | 4f7/2 | 70.76 | H2/Sn/Pt | hydrogen/tin/platinum | Janin E., Bjorkqvist M., Grehk T.M., Gothelid M., Pradier C.-M., et al. | Appl. Surf. Sci. 99, 371 (1996) | Adequate |  |  | other | mixed Gaussian/Lorentzian |  | 0.15 | 0.44 | Yes | other source | 125 | FL = Fermi level | Conductor | Reliable (reported energy within 300 eV of a reference energy) | cooled, crystal, metal foil, surface coverage from 0ML to 1ML (0ML < coverage < 1ML), vapor deposited |  | Low-energy Electron Diffraction | 193 | Good | 150 L H2/Pt(111)-(R3xR3)R30 degrees-Sn. The Sn coverage was ~1/3 ML. Singularity The spectra were recorded at normal emission.
Pt | 4f7/2 | 71.57 | H2/Sn/Pt | hydrogen/tin/platinum | Janin E., Bjorkqvist M., Grehk T.M., Gothelid M., Pradier C.-M., et al. | Appl. Surf. Sci. 99, 371 (1996) | Adequate |  |  | other | mixed Gaussian/Lorentzian |  | 0.2 | 0.44 | Yes | other source | 125 | FL = Fermi level | Conductor | Reliable (reported energy within 300 eV of a reference energy) | cooled, crystal, metal foil, surface coverage from 0ML to 1ML (0ML < coverage < 1ML), vapor deposited |  | Low-energy Electron Diffraction | 193 | Good | 150 L H2/Pt(111)-(R3xR3)R30 degrees-Sn. The Sn coverage was ~1/3 ML. Singularity The spectra were recorded at normal emission.
Pt | 4f7/2 | 70.76 | H2/Sn/Pt | hydrogen/tin/platinum | Janin E., Bjorkqvist M., Grehk T.M., Gothelid M., Pradier C.-M., et al. | Appl. Surf. Sci. 99, 371 (1996) | Adequate |  |  | other | mixed Gaussian/Lorentzian |  | 0.15 | 0.44 | Yes | other source | 125 | FL = Fermi level | Conductor | Reliable (reported energy within 300 eV of a reference energy) | cooled, crystal, metal foil, surface coverage from 0ML to 1ML (0ML < coverage < 1ML), vapor deposited |  | Low-energy Electron Diffraction | 193 | Good | 150 L H2/Pt(111)-(R3xR3)R30 degrees-Sn. The Sn coverage was ~1/3 ML. Singularity The spectra were recorded at normal emission.
Pt | 4f7/2 | 71.57 | H2/Sn/Pt | hydrogen/tin/platinum | Janin E., Bjorkqvist M., Grehk T.M., Gothelid M., Pradier C.-M., et al. | Appl. Surf. Sci. 99, 371 (1996) | Adequate |  |  | other | mixed Gaussian/Lorentzian |  | 0.2 | 0.44 | Yes | other source | 125 | FL = Fermi level | Conductor | Reliable (reported energy within 300 eV of a reference energy) | cooled, crystal, metal foil, surface coverage from 0ML to 1ML (0ML < coverage < 1ML), vapor deposited |  | Low-energy Electron Diffraction | 193 | Good | 150 L H2/Pt(111)-(R3xR3)R30 degrees-Sn. The Sn coverage was ~1/3 ML. Singularity The spectra were recorded at normal emission.
Pt | 4f7/2 | 72.6 | [(Pt2(P(C6H5)3)4S2Cu)2(mu-dppf)][PF6]2 | bis(diplatinum tetrakis(triphenylphosphine) di(mu-sulfide) copper) 1,1'-bis(diphenylphosphino)ferrocene bishexafluorophosphatee | Aw B.H., Look K.K., Chan H.S.O., Tan K.L., Hor T.S.A. | J. Chem. Soc. Dalton Trans. 3177 (1994) | Adequate | 0.3 |  | other | Gaussian | 1.6 |  |  | No | Mg |  | Au,Cu = 84.00,932.67 | Internal hydrocarbon | Reliable, with one-point correction of energy scale | solid on double-sided tape |  |  | 300 | Adequate | [(Pt2(P(C6H5)3)4S2Cu)2(mu-dppf)][PF6]2, dppf=1,1'-bis(diphenylphosphino)ferrocen detected.
Pt | 4f7/2 | 72.9 | [Pt3(ReO3)((C6H5)2PCH2P(C6H5)2)3][PF6]CH2Cl2 | triplatinumtri(oxo)rhenium tris(mu-1,1-bis(diphenylphosphino)methane) hexafluorophosphate methylenedichloride | Xiao J., Hao L., Puddephatt R.J., Manojlovic-Muir L., Muir K.W. | J. Am. Chem. Soc. 117, 6316 (1995) | Adequate |  |  |  | data |  |  |  | No | Mg |  |  | Internal hydrocarbon | Reliable, with one-point correction of energy scale | crystal |  |  | 300 | Adequate | [Pt3(ReO3)(mu-(C6H5)2PCH2P(C6H5)2)3][PF6]CH2Cl2. The sample was pressed onto a c
Pt | 4f7/2 | 72.6 | [Pt2(P(C6H5)3)4SSCH3]I | diplatinum tetrakis(triphenylphosphine) mu-sulfide mu-methylsulfide iodide | Aw B.H., Look K.K., Chan H.S.O., Tan K.L., Hor T.S.A. | J. Chem. Soc. Dalton Trans. 3177 (1994) | Adequate | 0.3 |  | other | Gaussian | 1.5 |  |  | No | Mg |  | Au,Cu = 84.00,932.67 | Internal hydrocarbon | Reliable, with one-point correction of energy scale | solid on double-sided tape |  |  | 300 | Adequate | [Pt2(P(C6H5)3)4(mu-S)(mu-SCH3)]I. FRR mode. No radiation damage was detected.
Pt | 4f7/2 | 74.6 | [Pt(NH2(CH2)2NH(CH2)2NH2)NO2]I | (N,N-bis(2-aminoethyl)amine)nitritoplatinum(II) iodide | Palmer J.W., Swartz W.E., Jr, King D., Stanko J.A. | Florida Scientist 56, 123 (1993) | Adequate |  |  |  | data | 2.2 |  |  | No | Al |  |  | Internal hydrocarbon | Reliable, with one-point correction of energy scale | solid on double-sided tape |  |  | 300 | Adequate | [Pt(dien)NO2]I.
Pt | 4f7/2 | 75.9 | PtCl4 | platinum tetrachloride | Jackson S.D., Willis J., McLellan G.D., Webb G., Keegan M.B.T., Moyes R.B., et al. | J. Catal. 139, 191 (1993) | Adequate |  |  |  | data |  |  |  | No |  |  |  | Adventitious carbon | Reliable, with one-point correction of energy scale | solid sample mounted on tape |  |  | 300 | Adequate
Pt | 4f7/2 | 72.9 | [Pt3(Re(CO)3))O3((C6H5)2PCH2P(C6H5)2)3][PF6] | triplatinum tri(carbonyl)rhenium tris(mu-oxo) tris(mu-1,1-bis(diphenylphosphino)methane) hexafluorophosphate | Xiao J., Hao L., Puddephatt R.J., Manojlovic-Muir L., Muir K.W. | J. Am. Chem. Soc. 117, 6316 (1995) | Adequate |  |  |  | data |  |  |  | No | Mg |  |  | Internal hydrocarbon | Reliable, with one-point correction of energy scale | crystal |  |  | 300 | Adequate | [Pt3(Re(CO)3))(mu3-O)3((C6H5)2PCH2P(C6H5)2)3][PF6]. The sample was pressed onto
Pt | 4f7/2 | 74.16 | PtS2 | platinum disulfide | Dembowski J., Marosi L., Essig M. | Surf. Sci. Spectra 2, 133 (1993) | Adequate |  |  | Shirley | other type of curve fit | 0.69 |  |  | Yes | Al |  | Cu3p3, 2p3 = 75.11, 932.67 | Adventitious carbon | Reliable, with two-point correction of energy scale | polycrystalline, semiconductor | X-ray Photoelectron Spectroscopy | X-ray Diffraction | 298 | Good | The composition determined by XPS was Pt0.334S0.622. FAT mode. Emission angle =
Pt | 4f7/2 | 73 | [(Pt(P(C6H5)3)2S)2Ni(C6H5)2PCH2CH2P(C6H5)2)][PF6]2 | di(platinum bis(triphenylphosphine) mu-sulfide) nickel 1,2-bis(diphenylphosphino)ethane bishexafluorophosphate | Aw B.H., Look K.K., Chan H.S.O., Tan K.L., Hor T.S.A. | J. Chem. Soc. Dalton Trans. 3177 (1994) | Adequate | 0.3 |  | other | Gaussian | 1.6 |  |  | No | Mg |  | Au,Cu = 84.00,932.67 | Internal hydrocarbon | Reliable, with one-point correction of energy scale | solid on double-sided tape |  |  | 300 | Adequate | [(Pt(P(C6H5)3)2(mu3-S))2Ni(C6H5)2PCH2CH2P(C6H5)2)][PF6]2. FRR mode. No radiation
Pt | 4f7/2 | 72.8 | [(Pt(P(C6H5)3)2S)2Hg(C6H5)2PCH2CH2P(C6H5)2)][PF6]2 | di(platinum bis(triphenylphosphine) mu-sulfide) mercury 1,2-bis(diphenylphosphino)ethane bishexafluorophosphate | Aw B.H., Look K.K., Chan H.S.O., Tan K.L., Hor T.S.A. | J. Chem. Soc. Dalton Trans. 3177 (1994) | Adequate | 0.3 |  | other | Gaussian | 1.6 |  |  | No | Mg |  | Au,Cu = 84.00,932.67 | Internal hydrocarbon | Reliable, with one-point correction of energy scale | solid on double-sided tape |  |  | 300 | Adequate | [(Pt(P(C6H5)3)2(mu3-S))2Hg(C6H5)2PCH2CH2P(C6H5)2)][PF6]2. FRR mode. No radiation
Pt | 4f7/2 | 72.7 | [Pt2(P(C6H5)3)4SSCHCl2]PF6 | diplatinum tetrakis(triphenylphosphine) mu-sulfide mu-dichloromethylsulfide hexafluorophosphate | Aw B.H., Look K.K., Chan H.S.O., Tan K.L., Hor T.S.A. | J. Chem. Soc. Dalton Trans. 3177 (1994) | Adequate | 0.3 |  | other | Gaussian | 1.6 |  |  | No | Mg |  | Au,Cu = 84.00,932.67 | Internal hydrocarbon | Reliable, with one-point correction of energy scale | solid on double-sided tape |  |  | 300 | Adequate | [Pt2(P(C6H5)3)4(mu-S)(mu-SCHCl2)]PF6. FRR mode. No radiation damage was detected
Pt | 4f7/2 | 73 | (-Pt((C4H9)3P)2-C&=C-C6H4-C6H4-C&=C-)n | poly(bistributylphosphine)platinum diethynylbiphenyl | Caliendo C., Verona E., D'Amico A., Furlani A., Infante G., and Russo M.V. | Sensors and Actuators B 24, 670 (1995) | Adequate |  |  |  | data |  |  |  | No | Mg |  |  | Adventitious carbon | Reliable, with one-point correction of energy scale | cast film, thin film |  |  | 300 | Adequate
Pt | 4f7/2 | 71 | Pt/Cu | platinum/copper | Barrett N.T., Belkhou R., Thiele J., Guillot C. | Surf. Sci. 331, 776 (1995) | Good |  | 0.32 | Shirley | mixed Gaussian/Lorentzian |  | 0.32 | 0.5 | No | other source | 155 | FL = Fermi level | Conductor | Reliable (reported energy within 300 eV of a reference energy) | surface coverage from 2ML to 3ML (2ML <= coverage < 3ML), vapor deposited and heated |  |  | 300 | Good | 2.5 ML Pt/Cu(111) annealed at 578 K for 8 min. Peak locations: Doniach - Sunjic
Pt | 4f7/2 | 70.64 | Pt/Cu | platinum/copper | Barrett N.T., Belkhou R., Thiele J., Guillot C. | Surf. Sci. 331, 776 (1995) | Good |  | 0.32 | Shirley | mixed Gaussian/Lorentzian |  | 0.32 | 0.5 | No | other source | 155 | FL = Fermi level | Conductor | Reliable (reported energy within 300 eV of a reference energy) | surface coverage from 2ML to 3ML (2ML <= coverage < 3ML), vapor deposited and heated |  |  | 300 | Good | 2.5 ML Pt/Cu(111) annealed at 578 K for 8 min. Peak locations: Doniach - Sunjic
Pt | 4f7/2 | 72 | Pt4H20Na28(AlO2)56(SiO2)136 | platinum clusters on Na-exchanged zeolite Y (Pt4H20Na28(AlO2)56(SiO2)136) | Boyanov B.I., Morrison T.I. | J. Phys. Chem. 100, 16318 (1996) | Good | 0.2 |  | Shirley | other type of curve fit |  |  |  | No | Al |  | Au,Ag,Cu = 84.00,368.27,932.67 | Adventitious carbon | Reliable, with one-point correction of energy scale | annealed, exchangable, insulator, scraped, solid sample mounted on tape |  |  | 300 | Adequate | An electron flood gun (Ip = 2 mA) was used for charge compensation. The sample was prepared from commercial Na-exchanged zeolite Y.
Pt | 4f7/2 | 72.1 | ((CH3)2(CH3(CH2)17)2N)Pt(Cl)6/SiO2 | dimethyldioctadecylammonium platinum tetrachloride/silicon(IV) dioxide | Elliot D.J., Furlong D.N., Gengenbach T.R., Grieser F., Urquhart R.S., et al. | Colloids Surf. A 103, 207 (1995) | Adequate |  |  |  | data |  |  |  | No | Mg |  |  | Internal hydrocarbon | Reliable, with one-point correction of energy scale | multilayer, thin film |  |  | 300 | Adequate | Langmuir-Blodgett film/quartz.
Pt | 4f7/2 | 72.1 | [(Pt(P(C6H5)3)2S)2] | platinum di((bis(triphenylphosphine) sulfide) | Aw B.H., Look K.K., Chan H.S.O., Tan K.L., Hor T.S.A. | J. Chem. Soc. Dalton Trans. 3177 (1994) | Adequate | 0.3 |  | other | Gaussian | 1.8 |  |  | No | Mg |  | Au,Cu = 84.00,932.67 | Internal hydrocarbon | Reliable, with one-point correction of energy scale | solid on double-sided tape |  |  | 300 | Adequate | [(Pt(P(C6H5)3)2(mu-S))2]. FRR mode. No radiation damage was detected.
Pt | 4f7/2 | 73.3 | [Pt(NH2(CH2)2NH(CH2)2NH2)Cl]Cl | (N,N-bis(2-aminoethyl)amine)chloroplatinum(II) chloride | Palmer J.W., Swartz W.E., Jr, King D., Stanko J.A. | Florida Scientist 56, 123 (1993) | Adequate |  |  |  | data | 2.2 |  |  | No | Al |  |  | Internal hydrocarbon | Reliable, with one-point correction of energy scale | solid on double-sided tape |  |  | 300 | Adequate | [Pt(dien)Cl]Cl.
Pt | 4f7/2 | 74.6 | [Pt(NH2(CH2)2NH(CH2)2NH2)CN]I | (N,N-bis(2-aminoethyl)amine)cyanoplatinum(II) iodide | Palmer J.W., Swartz W.E., Jr, King D., Stanko J.A. | Florida Scientist 56, 123 (1993) | Adequate |  |  |  | data | 2.2 |  |  | No | Al |  |  | Internal hydrocarbon | Reliable, with one-point correction of energy scale | solid on double-sided tape |  |  | 300 | Adequate | [Pt(dien)CN]I.
Pt | 4f7/2 | 70.74 | Co/Pt | cobalt/platinum | Thiele J., Barrett N.T., Belkhou R., Guillot C., Koundi H. | J. Phys. Cond. Matter 6, 5025 (1994) | Good | 0.03 | 0.54 | Shirley | mixed Gaussian/Lorentzian |  | 0.54 | 0.5 | Yes | other source | 155 | FL = Fermi level | Conductor | Reliable (reported energy within 300 eV of a reference energy) | crystal, surface coverage from 0ML to 1ML (0ML < coverage < 1ML), sputtered and heated, thin layer, vapor deposited | AES/XPS | Low-energy Electron Diffraction | 300 | Adequate | 0.4 ML Co/Pt(111). The substrate was cleaned by cycles of Ar+ ion bombardment and annealing (T = 923 K). Peak locations: Doniach - Sunjic & Gaussian. Asymmetry parameter = 0.19. The spectra were recorded at normal emission.
Pt | 4f7/2 | 71.13 | Co/Pt | cobalt/platinum | Thiele J., Barrett N.T., Belkhou R., Guillot C., Koundi H. | J. Phys. Cond. Matter 6, 5025 (1994) | Good | 0.03 | 0.54 | Shirley | mixed Gaussian/Lorentzian |  | 0.54 | 0.5 | Yes | other source | 155 | FL = Fermi level | Conductor | Reliable (reported energy within 300 eV of a reference energy) | crystal, surface coverage from 0ML to 1ML (0ML < coverage < 1ML), sputtered and heated, thin layer, vapor deposited | AES/XPS | Low-energy Electron Diffraction | 300 | Adequate | 0.4 ML Co/Pt(111). The substrate was cleaned by cycles of Ar+ ion bombardment and annealing (T = 923 K). Peak locations: Doniach - Sunjic & Gaussian. Asymmetry parameter = 0.19. The spectra were recorded at normal emission.
Pt | 4f7/2 | 71.13 | Co/Pt | cobalt/platinum | Thiele J., Barrett N.T., Belkhou R., Guillot C., Koundi H. | J. Phys. Cond. Matter 6, 5025 (1994) | Good | 0.05 | 0.54 | Shirley | mixed Gaussian/Lorentzian |  | 0.54 | 0.5 | Yes | other source | 155 | FL = Fermi level | Conductor | Reliable (reported energy within 300 eV of a reference energy) | crystal, multilayer, thin layer, vapor deposited | AES/XPS | Low-energy Electron Diffraction | 300 | Adequate | 4.3 ML Co/Pt(111). The substrate was cleaned by cycles of Ar+ ion bombardment and annealing (T = 923 K). Peak locations: Doniach - Sunjic & Gaussian. Asymmetry parameter = 0.19. The spectra were recorded at normal emission.
Pt | 4f7/2 | 71.6 | Co/Pt | cobalt/platinum | Thiele J., Barrett N.T., Belkhou R., Guillot C., Koundi H. | J. Phys. Cond. Matter 6, 5025 (1994) | Good | 0.03 | 0.54 | Shirley | mixed Gaussian/Lorentzian |  | 0.54 | 0.5 | Yes | other source | 155 | FL = Fermi level | Conductor | Reliable (reported energy within 300 eV of a reference energy) | crystal, multilayer, thin layer, vapor deposited | AES/XPS | Low-energy Electron Diffraction | 300 | Adequate | 4.3 ML Co/Pt(111). The substrate was cleaned by cycles of Ar+ ion bombardment and annealing (T = 923 K). Peak locations: Doniach - Sunjic & Gaussian. Asymmetry parameter = 0.19. The spectra were recorded at normal emission.
Pt | 4f7/2 | 71.08 | Co/Pt | cobalt/platinum | Thiele J., Barrett N.T., Belkhou R., Guillot C., Koundi H. | J. Phys. Cond. Matter 6, 5025 (1994) | Good | 0.05 | 0.54 | Shirley | mixed Gaussian/Lorentzian |  | 0.54 | 0.5 | Yes | other source | 155 | FL = Fermi level | Conductor | Reliable (reported energy within 300 eV of a reference energy) | annealed, crystal, multilayer, thin layer, vapor deposited | AES/XPS | Low-energy Electron Diffraction | 300 | Adequate | 4.3 ML Co/Pt(111) after annealing at 673 K. The substrate was cleaned by cycles of Ar+ ion bombardment and annealing (T = 923 K). Peak locations: Doniach - Sunjic & Gaussian. Asymmetry parameter = 0.11.
Pt | 4f7/2 | 71.4 | Co/Pt | cobalt/platinum | Thiele J., Barrett N.T., Belkhou R., Guillot C., Koundi H. | J. Phys. Cond. Matter 6, 5025 (1994) | Good | 0.03 | 0.54 | Shirley | mixed Gaussian/Lorentzian |  | 0.54 | 0.5 | Yes | other source | 155 | FL = Fermi level | Conductor | Reliable (reported energy within 300 eV of a reference energy) | annealed, crystal, multilayer, thin layer, vapor deposited | AES/XPS | Low-energy Electron Diffraction | 300 | Adequate | 4.3 ML Co/Pt(111) after annealing at 673 K. The substrate was cleaned by cycles of Ar+ ion bombardment and annealing (T = 923 K). Peak locations: Doniach - Sunjic & Gaussian. Asymmetry parameter = 0.11.
Pt | 4f7/2 | 73.1 | [Pt(NH2(CH2)2NH(CH2)2NH2)NO3]NO3 | (N,N-bis(2-aminoethyl)amine)nitratoplatinum(II) nitrate | Palmer J.W., Swartz W.E., Jr, King D., Stanko J.A. | Florida Scientist 56, 123 (1993) | Adequate |  |  |  | data | 2.1 |  |  | No | Al |  |  | Internal hydrocarbon | Reliable, with one-point correction of energy scale | solid on double-sided tape |  |  | 300 | Adequate | [Pt(dien)NO3]NO3.
Pt | 4f7/2 | 75.4 | PtO2 | platinum dioxide | Jackson S.D., Willis J., McLellan G.D., Webb G., Keegan M.B.T., Moyes R.B., et al. | J. Catal. 139, 191 (1993) | Adequate |  |  |  | data |  |  |  | No |  |  |  | Adventitious carbon | Reliable, with one-point correction of energy scale | solid sample mounted on tape |  |  | 300 | Adequate
Pt | 4f7/2 | 71.12 | O/Pt | oxygen/platinum | Bjorneholm O., Nilsson A., Tillborg H., Bennich P., Sandell A., Hernnas B., et al. | Surf. Sci. 315, L983 (1994) | Adequate | 0.03 | 0.15 | other | mixed Gaussian/Lorentzian |  |  |  | Yes | other source | 125 | Pt4f7 = 71.12 | Conductor | Reliable, with one-point correction of energy scale | adsorbed, cooled, crystal, metal foil |  | Low-energy Electron Diffraction | 77 | Good | O/Pt(111)(2x2). The coverage was 0.25. Peak location: Voigt function. The atomic oxygen phase was prepared by annealing of molecular O2/Pt(111) to 170 K. The Pt(111) crystal was cleaned by cycles of Ar+ ion bombardment and annealing. The spectra were reco
Pt | 4f7/2 | 70.72 | O/Pt | oxygen/platinum | Bjorneholm O., Nilsson A., Tillborg H., Bennich P., Sandell A., Hernnas B., et al. | Surf. Sci. 315, L983 (1994) | Adequate | 0.06 | 0.15 | other | mixed Gaussian/Lorentzian |  |  |  | Yes | other source | 125 | Pt4f7 = 71.12 | Conductor | Reliable, with one-point correction of energy scale | annealed, adsorbed, crystal, metal foil, oxygen pressure |  | Low-energy Electron Diffraction | 77 | Good | O/Pt(111)(2x2). The coverage was 0.25. Peak location: Voigt function. The atomic oxygen phase was prepared by annealing of molecular O2/Pt(111) to 170 K.
Pt | 4f7/2 | 71.34 | O/Pt | oxygen/platinum | Bjorneholm O., Nilsson A., Tillborg H., Bennich P., Sandell A., Hernnas B., et al. | Surf. Sci. 315, L983 (1994) | Adequate | 0.06 | 0.15 | other | mixed Gaussian/Lorentzian |  |  |  | Yes | other source | 125 | Pt4f7 = 71.12 | Conductor | Reliable, with one-point correction of energy scale | annealed, crystal, metal foil, oxygen pressure, reacted |  | Low-energy Electron Diffraction | 77 | Good | O/Pt(111)(2x2). The coverage was 0.25. Peak location: Voigt function. The atomic oxygen phase was prepared by annealing of molecular O2/Pt(111) to 170 K.
Pt | 4f7/2 | 70.81 | Pt/Co/Pt | platinum/cobalt/platinum | Thiele J., Barrett N.T., Belkhou R., Guillot C., Koundi H. | J. Phys. Cond. Matter 6, 5025 (1994) | Good | 0.03 | 0.54 | Shirley | mixed Gaussian/Lorentzian |  | 0.54 | 0.5 | Yes | other source | 155 | FL = Fermi level | Conductor | Reliable (reported energy within 300 eV of a reference energy) | surface coverage from 1ML to 2ML (1ML <= coverage < 2ML), crystal, multilayer structure, thin layer, vapor deposited | AES/XPS | Low-energy Electron Diffraction | 300 | Adequate | 1.1 ML Pt/6 ML Co/Pt(111). The substrate was cleaned by cycles of Ar+ ion bombardment and annealing (T = 923 K). Peak locations: Doniach - Sunjic & Gaussian. Asymmetry parameter = 0.19.
Pt | 4f7/2 | 71.13 | Pt/Co/Pt | platinum/cobalt/platinum | Thiele J., Barrett N.T., Belkhou R., Guillot C., Koundi H. | J. Phys. Cond. Matter 6, 5025 (1994) | Good | 0.03 | 0.54 | Shirley | mixed Gaussian/Lorentzian |  | 0.54 | 0.5 | Yes | other source | 155 | FL = Fermi level | Conductor | Reliable (reported energy within 300 eV of a reference energy) | crystal, multilayer structure, thin layer, vapor deposited | AES/XPS | Low-energy Electron Diffraction | 300 | Adequate | 1.1 ML Pt/6 ML Co/Pt(111). The substrate was cleaned by cycles of Ar+ ion bombardment and annealing (T = 923 K). Peak locations: Doniach - Sunjic & Gaussian. Asymmetry parameter = 0.19.
Pt | 4f7/2 | 71.56 | Pt/Co/Pt | platinum/cobalt/platinum | Thiele J., Barrett N.T., Belkhou R., Guillot C., Koundi H. | J. Phys. Cond. Matter 6, 5025 (1994) | Good | 0.04 | 0.54 | Shirley | mixed Gaussian/Lorentzian |  | 0.54 | 0.5 | Yes | other source | 155 | FL = Fermi level | Conductor | Reliable (reported energy within 300 eV of a reference energy) | crystal, multilayer structure, reacted, thin layer, vapor deposited | AES/XPS | Low-energy Electron Diffraction | 300 | Adequate | 1.1 ML Pt/6 ML Co/Pt(111). The substrate was cleaned by cycles of Ar+ ion bombardment and annealing (T = 923 K). Peak locations: Doniach - Sunjic & Gaussian. Asymmetry parameter = 0.19.
Pt | 4f7/2 | 71.56 | Pt/Co/Pt | platinum/cobalt/platinum | Thiele J., Barrett N.T., Belkhou R., Guillot C., Koundi H. | J. Phys. Cond. Matter 6, 5025 (1994) | Good | 0.04 | 0.54 | Shirley | mixed Gaussian/Lorentzian |  | 0.54 | 0.5 | Yes | other source | 155 | FL = Fermi level | Conductor | Reliable (reported energy within 300 eV of a reference energy) | crystal, multilayer structure, reacted, thin layer, vapor deposited | AES/XPS | Low-energy Electron Diffraction | 300 | Adequate | 0.3 ML Pt/6 ML Co/Pt(111). The substrate was cleaned by cycles of Ar+ ion bombardment and annealing (T = 923 K). Peak locations: Doniach - Sunjic & Gaussian. Asymmetry parameter = 0.19.
Pt | 4f7/2 | 71.13 | Pt/Co/Pt | platinum/cobalt/platinum | Thiele J., Barrett N.T., Belkhou R., Guillot C., Koundi H. | J. Phys. Cond. Matter 6, 5025 (1994) | Good | 0.03 | 0.54 | Shirley | mixed Gaussian/Lorentzian |  | 0.54 | 0.5 | Yes | other source | 155 | FL = Fermi level | Conductor | Reliable (reported energy within 300 eV of a reference energy) | crystal, multilayer structure, thin layer, vapor deposited | AES/XPS | Low-energy Electron Diffraction | 300 | Adequate | 0.3 ML Pt/6 ML Co/Pt(111). The substrate was cleaned by cycles of Ar+ ion bombardment and annealing (T = 923 K). Peak locations: Doniach - Sunjic & Gaussian. Asymmetry parameter = 0.19.
Pt | 4f7/2 | 70.6 | Cu/Pt | copper/platinum | Barrett N.T., Belkhou R., Thiele J., Guillot C. | Surf. Sci. 331, 776 (1995) | Good | 0.08 | 0.32 | Shirley | mixed Gaussian/Lorentzian |  | 0.32 | 0.5 | No | other source | 155 | FL = Fermi level | Conductor | Reliable (reported energy within 300 eV of a reference energy) | metal foil, vapor deposited and heated |  |  | 300 | Good | 2.1 ML Cu/Pt(111) annealed at 573 K for 70 min. Peak locations: Doniach - Sunjic Asymmetry parameter = 0.11.
Pt | 4f7/2 | 70.97 | Cu/Pt | copper/platinum | Barrett N.T., Belkhou R., Thiele J., Guillot C. | Surf. Sci. 331, 776 (1995) | Good | 0.06 | 0.32 | Shirley | mixed Gaussian/Lorentzian |  | 0.32 | 0.5 | No | other source | 155 | FL = Fermi level | Conductor | Reliable (reported energy within 300 eV of a reference energy) | metal foil, vapor deposited and heated |  |  | 300 | Good | 2.1 ML Cu/Pt(111) annealed at 573 K for 70 min. Peak locations: Doniach - Sunjic Asymmetry parameter = 0.11.
Pt | 4f7/2 | 70.6 | Cu/Pt | copper/platinum | Barrett N.T., Belkhou R., Thiele J., Guillot C. | Surf. Sci. 331, 776 (1995) | Good | 0.08 | 0.32 | Shirley | mixed Gaussian/Lorentzian |  | 0.32 | 0.5 | No | other source | 155 | FL = Fermi level | Conductor | Reliable (reported energy within 300 eV of a reference energy) | metal foil, vapor deposited and heated |  |  | 300 | Good | 2.1 ML Cu/Pt(111) annealed at 573 K for 70 min. Peak locations: Doniach - Sunjic Asymmetry parameter = 0.11.
Pt | 4f7/2 | 70.97 | Cu/Pt | copper/platinum | Barrett N.T., Belkhou R., Thiele J., Guillot C. | Surf. Sci. 331, 776 (1995) | Good | 0.06 | 0.32 | Shirley | mixed Gaussian/Lorentzian |  | 0.32 | 0.5 | No | other source | 155 | FL = Fermi level | Conductor | Reliable (reported energy within 300 eV of a reference energy) | metal foil, vapor deposited and heated |  |  | 300 | Good | 2.1 ML Cu/Pt(111) annealed at 573 K for 70 min. Peak locations: Doniach - Sunjic Asymmetry parameter = 0.11.
Pt | 4f7/2 | 71.12 | Pt/CCH3 | platinum/ethylidyne | Bjorneholm O., Nilsson A., Tillborg H., Bennich P., Sandell A., Hernnas B., et al. | Surf. Sci. 315, L983 (1994) | Adequate | 0.03 | 0.15 | other | mixed Gaussian/Lorentzian |  |  |  | Yes | other source | 125 | Pt4f7 = 71.12 | Conductor | Reliable, with one-point correction of energy scale | adsorbed, cooled, crystal, metal foil |  | Low-energy Electron Diffraction | 77 | Good | CCH3/Pt(111)(2x2). The coverage was 0.25. Peak location: Voigt function. CCH3 was formed by annealing the C2H4 covered Pt surface to 370 K. The Pt(111) crystal was cleaned by cycles of Ar+ ion bombardment and annealing. The spectra were recorded at normal
Pt | 4f7/2 | 70.72 | Pt/CCH3 | platinum/ethylidyne | Bjorneholm O., Nilsson A., Tillborg H., Bennich P., Sandell A., Hernnas B., et al. | Surf. Sci. 315, L983 (1994) | Adequate | 0.06 | 0.15 | other | mixed Gaussian/Lorentzian |  |  |  | Yes | other source | 125 | Pt4f7 = 71.12 | Conductor | Reliable, with one-point correction of energy scale | annealed, adsorbed, cooled, crystal, metal foil |  | Low-energy Electron Diffraction | 77 | Good | CCH3/Pt(111)(2x2). The coverage was 0.25. Peak location: Voigt function. CCH3 was formed by annealing the C2H4 covered Pt surface to 370 K.
Pt | 4f7/2 | 71.48 | Pt/CCH3 | platinum/ethylidyne | Bjorneholm O., Nilsson A., Tillborg H., Bennich P., Sandell A., Hernnas B., et al. | Surf. Sci. 315, L983 (1994) | Adequate | 0.06 | 0.15 | other | mixed Gaussian/Lorentzian |  |  |  | Yes | other source | 125 | Pt4f7 = 71.12 | Conductor | Reliable, with one-point correction of energy scale | annealed, cooled, crystal, metal foil, reacted |  | Low-energy Electron Diffraction | 77 | Good | CCH3/Pt(111)(2x2). The coverage was 0.25. Peak location: Voigt function. CCH3 was formed by annealing the C2H4 covered Pt surface to 370 K.
Pt | 4f7/2 | 71.36 | Co75Pt25 | cobalt platinum alloy (7525) | Thiele J., Guillot C., Barrett N.T., Belkhou R., Dolle P., and Baudoing-Savois R. | J. Phys. IV 4, c9-135 (1994) | Good | 0.04 |  | Shirley | mixed Gaussian/Lorentzian |  |  | 0.5 | Yes | other source | 130, 150 | Pt4f7 = 71.12 | Conductor | Reliable, with one-point correction of energy scale | crystal, sputtered and heated | Auger Electron Spectroscopy | XRD/LEED | 300 | Adequate | Co75Pt25(110). Peak locations: Doniach - Sunjic & Gaussian. Asymmetry parameterThe sample was cleaned by cycles of Ar+ ion bombardment (Ep = 400 eV, j = 15 mA
Pt | 4f7/2 | 71.38 | Co75Pt25 | cobalt platinum alloy (7525) | Thiele J., Guillot C., Barrett N.T., Belkhou R., Dolle P., and Baudoing-Savois R. | J. Phys. IV 4, c9-135 (1994) | Good | 0.04 |  | Shirley | mixed Gaussian/Lorentzian |  |  | 0.5 | Yes | other source | 130, 150 | Pt4f7 = 71.12 | Conductor | Reliable, with one-point correction of energy scale | crystal, sputtered and heated | Auger Electron Spectroscopy | XRD/LEED | 300 | Adequate | Co75Pt25(100). Peak locations: Doniach - Sunjic & Gaussian. The sample was cleaned by cycles of Ar+ ion bombardment (Ep = 400 eV, j = 15 mA
Pt | 4f7/2 | 70.83 | Co75Pt25 | cobalt platinum alloy (7525) | Thiele J., Guillot C., Barrett N.T., Belkhou R., Dolle P., and Baudoing-Savois R. | J. Phys. IV 4, c9-135 (1994) | Good | 0.04 |  | Shirley | mixed Gaussian/Lorentzian |  |  | 0.5 | Yes | other source | 130, 150 | Pt4f7 = 71.12 | Conductor | Reliable, with one-point correction of energy scale | crystal, sputtered and heated | Auger Electron Spectroscopy | XRD/LEED | 300 | Adequate | Co75Pt25(110). Peak locations: Doniach - Sunjic & Gaussian. The sample was cleaned by cycles of Ar+ ion bombardment (Ep = 400 eV, j = 15 mA
Pt | 4f7/2 | 71.9 | Pt4H7Na41(AlO2)56(SiO2)136 | platinum clusters on Na-exchanged zeolite Y (Pt4H7Na41(AlO2)56(SiO2)136) | Boyanov B.I., Morrison T.I. | J. Phys. Chem. 100, 16318 (1996) | Good | 0.2 |  | Shirley | other type of curve fit |  |  |  | No | Al |  | Au,Ag,Cu = 84.00,368.27,932.67 | Adventitious carbon | Reliable, with one-point correction of energy scale | annealed, exchangable, insulator, scraped, solid sample mounted on tape |  |  | 300 | Adequate | An electron flood gun (Ip = 2 mA) was used for charge compensation. The sample was prepared from commercial Na-exchanged zeolite Y.
Pt | 4f7/2 | 73.2 | Pt(C32H16N8)(AsF6)x | platinum phthalocyanine hexafluoroarsenate | Yamakado H., Yakushi K., Kosugi N., Kuroda H., Kawamoto A., Tanaka J., et al. | Bull. Chem. Soc. Jpn. 62, 2267 (1989) | Adequate |  |  |  | data |  |  |  | No | Mg |  | FL | Gold | Reliable (reported energy within 300 eV of a reference energy) | crystal |  | X-ray Diffraction | 300 | Adequate | PtPc(AsF6)x, PtPc= phthalocyaninato platinum. Powdered samples were pressed onto the copper holder.
Pt | 4f7/2 | 73.2 | Pt(C32H16N8)(AsF6)x | platinum phthalocyanine hexafluoroarsenate | Yamakado H., Yakushi K., Kosugi N., Kuroda H., Kawamoto A., Tanaka J., et al. | Bull. Chem. Soc. Jpn. 62, 2267 (1989) | Adequate |  |  |  | data |  |  |  | No | Mg |  | FL | Conductor | Reliable (reported energy within 300 eV of a reference energy) | crystal |  | X-ray Diffraction | 300 | Adequate | PtPc(AsF6)x, PtPc= phthalocyaninato platinum. Powdered samples were pressed onto the copper holder.
Pt | 4f7/2 | 73.2 | Pt(C32H16N8)(ClO4)0.5 | platinum phthalocyanine perchlorate | Yamakado H., Yakushi K., Kosugi N., Kuroda H., Kawamoto A., Tanaka J., et al. | Bull. Chem. Soc. Jpn. 62, 2267 (1989) | Adequate |  |  |  | data |  |  |  | No | Mg |  | FL | Conductor | Reliable (reported energy within 300 eV of a reference energy) | crystal, electrolytic oxidation, pelletized |  | X-ray Diffraction | 300 | Adequate | PtPc(Clo4)0.5, PtPc= phthalocyaninato platinum.
Pt | 4f7/2 | 71.3 | O2/Pt3Ti | oxygen/platinum titanium imc | Dauscher A., Hilaire L., Spirlet J.C., Muller W., Maire G. | Surf. Sci. 204, 161 (1988) | Adequate |  |  |  | data |  |  |  | No | Al |  | FL | Conductor | Reliable (reported energy within 300 eV of a reference energy) | heated, oxygen pressure, oxidizing atmosphere, polycrystalline |  |  | 300 | Adequate | The Pt3Ti was exposed to 6.84E12 L (760 Torr for 150 min.) of oxygen at 673 K and 6.84E12 L (760 Torr for 150 min.) of hydrogen at 623 K afterwards
Pt | 4f7/2 | 74.6 | O2/Pt3Ti | oxygen/platinum titanium imc | Dauscher A., Hilaire L., Spirlet J.C., Muller W., Maire G. | Surf. Sci. 204, 161 (1988) | Adequate |  |  |  | data |  |  |  | No | Al |  | FL | Conductor | Reliable (reported energy within 300 eV of a reference energy) | heated, oxygen pressure, oxidizing atmosphere, polycrystalline |  |  | 300 | Adequate | The Pt3Ti was exposed to 6.84E12 L (760 Torr for 150 min.) of oxygen at 673 K and 6.84E12 L (760 Torr for 150 min.) of hydrogen at 623 K afterwards
Pt | 4f7/2 | 73.2 | Pt(C32H16N8) | platinum phthalocyanine | Yamakado H., Yakushi K., Kosugi N., Kuroda H., Kawamoto A., Tanaka J., et al. | Bull. Chem. Soc. Jpn. 62, 2267 (1989) | Adequate |  |  |  | data |  |  |  | No | Mg |  | FL | Conductor | Reliable (reported energy within 300 eV of a reference energy) | crystal, vapor deposited |  | X-ray Diffraction | 300 | Adequate
Pt | 4f7/2 | 71.4 | O2/Pt3Ti | oxygen/platinum titanium imc | Dauscher A., Hilaire L., Spirlet J.C., Muller W., Maire G. | Surf. Sci. 204, 161 (1988) | Adequate |  |  |  | data |  |  |  | No | Al |  | FL | Conductor | Reliable (reported energy within 300 eV of a reference energy) | heated, oxygen pressure, oxidizing atmosphere, polycrystalline |  |  | 300 | Adequate | The Pt3Ti was exposed to 6.84E12 L (760 Torr for 150 min.) of oxygen at 673 K.
Pt | 4f7/2 | 71.3 | O2/Pt3Ti | oxygen/platinum titanium imc | Dauscher A., Hilaire L., Spirlet J.C., Muller W., Maire G. | Surf. Sci. 204, 161 (1988) | Adequate |  |  |  | data |  |  |  | No | Al |  | FL | Conductor | Reliable (reported energy within 300 eV of a reference energy) | heated, oxygen pressure, oxidizing atmosphere, polycrystalline |  |  | 300 | Adequate | The Pt3Ti was exposed to 3.6E9 L (2 Torr for 30 min) of oxygenat 673 K.
Pt | 4f7/2 | 72.05 | (C6H4S4)2[Pt(S2C2O2)2] | bis(tetrathiafulvalenium) bis(1,2-dithio-oxalato,S,S') platinate(II) | Bellitto C., Bonamico M., Fares V., Imperatori P., Patrizio S. | J. Chem. Soc. Dalton Trans. 4, 719 (1989) | Adequate |  |  | other | Gaussian | 1.8 |  |  | No | Al |  | Au4f7= 84.00 | Internal hydrocarbon | Reliable, with one-point correction of energy scale | crystal, insulator |  |  | 300 | Adequate
Pt | 4f7/2 | 71.9 | (C6H4S4)2(C6H4S4)[Pt(S2C2O2)2] | bis(tetrathiafulvalenium) tetrathiafulvalene bis(1,2-dithio-oxalato,S,S') platinate(II) | Bellitto C., Bonamico M., Fares V., Imperatori P., Patrizio S. | J. Chem. Soc. Dalton Trans. 4, 719 (1989) | Adequate |  |  | other | Gaussian | 1.6 |  |  | No | Al |  | Au4f7= 84.00 | Internal hydrocarbon | Reliable, with one-point correction of energy scale | crystal |  | X-ray Diffraction | 300 | Adequate
Pt | 4f7/2 | 70.87 | Pt | platinum | Duckers K., Bonzel H.P., Wesner D.A. | Surf. Sci. 166, 141 (1986) | Good | 0.05 | 0.54 | other | mixed Gaussian/Lorentzian | 2.2 |  |  | No | other anode |  | FL | Conductor | Reliable (reported energy within 300 eV of a reference energy) | crystal |  |  | 300 | Good | Pt(111).
Pt | 4f7/2 | 71.1 | Pt | platinum | Romero M., Majerus J., Legare P., Castellani N.J., Leroy D.B. | Surf. Sci. 238, 163 (1990) | Adequate |  |  |  | data |  |  |  | No | Mg |  | FL = Fermi level | Conductor | Reliable (reported energy within 300 eV of a reference energy) |  |  |  | 300 | Adequate
Pt | 4f7/2 | 72 | N(C2H5)4[Pt(S2C2O2)2] | tetraethylammonium bis(1,2-dithio-oxalato,S,S') platinate(II) | Bellitto C., Bonamico M., Fares V., Imperatori P., Patrizio S. | J. Chem. Soc. Dalton Trans. 4, 719 (1989) | Adequate |  |  | other | Gaussian | 1.9 |  |  | No | Al |  | Au4f7= 84.00 | Internal hydrocarbon | Reliable, with one-point correction of energy scale | crystal |  |  | 300 | Adequate
Pt | 4f7/2 | 71.4 | Pt(P(C6H5)3)4 | tetrakis(triphenylphosphine)platinum(0) | Hanks T.W., Ekeland R.A., Emerson K., Larsen R.D., Jennings P.W. | Organometallics 6, 28 (1987) | Adequate |  |  |  | data |  |  |  | No |  |  |  | Internal hydrocarbon | Reliable, with one-point correction of energy scale |  |  |  | 300 | Adequate
Pt | 4f7/2 | 71.5 | Pt(P(C6H5)3)4 | tetrakis(triphenylphosphine)platinum(0) | Shul'ga Y.M., Bulatov A.V., Gould R.A.T., Konze W.V., Pignolet L.H. | Inorg. Chem. 31, 4704 (1992) | Adequate |  |  |  | data |  |  |  | No | Mg |  | Au4f7 = 84.00 | Internal hydrocarbon | Reliable, with two-point correction of energy scale | solid sample mounted on tape |  |  | 300 | Adequate
Pt | 4f7/2 | 73.7 | K4[Pt2(P2O5H2)4Br].3H2O | tetrapotassium bromotetrakis[mu[diphosphonato-O:O']]diplatinate trihydrate | Butler L.G., Zutlow M.H., Che C.-M., Schaefer W.P., Sridhar S., Grunthaner P.G. et al | J. Am. Chem. Soc. 110, 1155 (1988) | Adequate |  |  |  | data |  |  |  | Yes | Mg |  |  | Adventitious carbon | Reliable, with one-point correction of energy scale | cooled, crystal |  | X-ray Diffraction | 250 | Good | An electron flood gun was used for charge neutralization.
Pt | 4f7/2 | 73.6 | K4[Pt2(P2O5H2)4Cl].3H2O | tetrapotassium chlorotetrakis[mu[diphosphonato-O:O']]diplatinate trihydrate | Butler L.G., Zutlow M.H., Che C.-M., Schaefer W.P., Sridhar S., Grunthaner P.G. et al | J. Am. Chem. Soc. 110, 1155 (1988) | Adequate |  |  |  | data |  |  |  | Yes | Mg |  |  | Adventitious carbon | Reliable, with one-point correction of energy scale | cooled, crystal |  | X-ray Diffraction | 250 | Good | An electron flood gun was used for charge neutralization.
Pt | 4f7/2 | 73.4 | K4[Pt2(P2O5H2)4I].nH2O | tetrapotassium iodotetrakis[mu[diphosphonato-O:O']]diplatinate hydrate | Butler L.G., Zutlow M.H., Che C.-M., Schaefer W.P., Sridhar S., Grunthaner P.G. et al | J. Am. Chem. Soc. 110, 1155 (1988) | Adequate |  |  |  | data |  |  |  | Yes | Mg |  |  | Adventitious carbon | Reliable, with one-point correction of energy scale | cooled, crystal |  | X-ray Diffraction | 250 | Good | An electron flood gun was used for charge neutralization.
Pt | 4f7/2 | 73.5 | K4[Pt2(P2O5H2)4].3H2O | tetrapotassium tetrakis[mu[diphosphonato-O:O']]diplatinate trihydrate | Butler L.G., Zutlow M.H., Che C.-M., Schaefer W.P., Sridhar S., Grunthaner P.G. et al | J. Am. Chem. Soc. 110, 1155 (1988) | Adequate |  |  |  | data |  |  |  | Yes | Mg |  |  | Adventitious carbon | Reliable, with one-point correction of energy scale | cooled, crystal, multilayer structure |  | X-ray Diffraction | 250 | Good | An electron flood gun was used for charge neutralization.
Pt | 4f7/2 | 71.4 | [(C6H5)3P]3Pt | tris(triphenylphosphine)platinum(0) | Hanks T.W., Ekeland R.A., Emerson K., Larsen R.D., Jennings P.W. | Organometallics 6, 28 (1987) | Adequate |  |  |  | data |  |  |  | No |  |  |  | Internal hydrocarbon | Reliable, with one-point correction of energy scale |  |  |  | 300 | Adequate
Pt | 4f7/2 | 71.84 | Pt53Re47 | platinum rhenium alloy (53-47) | Alnot M., Gorodetskii V., Cassuto A., Ehrhardt J.J. | Thin Solid Films 151, 251 (1987) | Adequate | 0.05 |  |  | data |  |  |  | No | Al |  | Au4f7= 84.00 | Conductor | Reliable (reported energy within 300 eV of a reference energy) |  | X-ray Photoelectron Spectroscopy |  | 300 | Good
Pt | 4f7/2 | 71.31 | Pt84Re16 | platinum rhenium alloy (84-16) | Alnot M., Gorodetskii V., Cassuto A., Ehrhardt J.J. | Thin Solid Films 151, 251 (1987) | Adequate | 0.05 |  |  | data |  |  |  | No | Al |  | Au4f7= 84.00 | Conductor | Reliable (reported energy within 300 eV of a reference energy) |  | X-ray Photoelectron Spectroscopy |  | 300 | Good
Pt | 4f7/2 | 70.2 | Ag98.9Pt1.1 | silver platinum alloy (98.9-1.1) | Shuzhong D., Fanhua X., Jingfa D. | J. Catal. 109, 170 (1988) | Adequate |  |  |  | data |  |  |  | No | Mg |  | Ag3d5= 368.27 | Conductor | Reliable, with one-point correction of energy scale | precipitate, reduced | X-ray Photoelectron Spectroscopy |  | 293 | Good | Ag-Pt alloy was prepared by the reduction of Ag(NH3)4 and Pt(NH3)6 mixtures in aqueous solution with hydrazine hydrochloride.
Pt | 4f7/2 | 71.63 | Pt73Re27 | platinum rhenium alloy (73-27) | Alnot M., Gorodetskii V., Cassuto A., Ehrhardt J.J. | Thin Solid Films 151, 251 (1987) | Adequate | 0.05 |  |  | data |  |  |  | No | Al |  | Au4f7= 84.00 | Conductor | Reliable (reported energy within 300 eV of a reference energy) |  | X-ray Photoelectron Spectroscopy |  | 300 | Good
Pt | 4f7/2 | 70.9 | Ag5.3Pt94.7 | silver platinum alloy (5.3-94.7) | Shuzhong D., Fanhua X., Jingfa D. | J. Catal. 109, 170 (1988) | Adequate |  |  |  | data |  |  |  | No | Mg |  | Ag3d5= 368.27 | Conductor | Reliable, with one-point correction of energy scale | precipitate, reduced | X-ray Photoelectron Spectroscopy |  | 293 | Good | Ag-Pt alloy was prepared by the reduction of Ag(NH3)4 and Pt(NH3)6 mixtures in aqueous solution with hydrazine hydrochloride.
Pt | 4f7/2 | 73.2 | C32H16N8Pt(AsF6)0.5 | phthalocyanine platinum hexafluoroarsenate | Hino S., Matsumoto K., Yamakado H., Yakushi K., Kuroda H. | Synthetic Metals 32, 301 (1989) | Adequate |  |  |  | data |  |  |  | No |  |  | FL = Fermi level | Gold | Reliable (reported energy within 300 eV of a reference energy) | crystal |  | X-ray Diffraction | 300 | Good | Radical salt
Pt | 4f7/2 | 71.15 | Pt/Ni | platinum/nickel | Romero M., Majerus J., Legare P., Castellani N.J., Leroy D.B. | Surf. Sci. 238, 163 (1990) | Adequate |  |  |  | data |  |  |  | No | Mg |  | FL = Fermi level | Conductor | Reliable (reported energy within 300 eV of a reference energy) | surface coverage from 0ML to 1ML (0ML < coverage < 1ML), thin layer |  |  | 300 | Adequate | 0.14 ML Pt/Ni(111). To avoid interference due to overlapping of the Ni3p1/2 with the Pt4f doublet, the spectrum of the clean substrate was subtracted from those of the Pt-covered Ni.
Pt | 4f7/2 | 71.6 | Re/Pt | rhenium/platinum | Godbey D.J., Somorjai G.A. | Surf. Sci. 202, 204 (1988) | Adequate | 0.3 |  |  | data | 1.9 |  |  | No | Mg |  | Pt4f7= 71.12 | Conductor | Reliable, with one-point correction of energy scale | multilayer, reacted, vapor deposited |  |  | 300 | Good | 10 ML Re/Pt(111).
Pt | 4f7/2 | 70.4 | Ag95.8Pt4.2 | platinum silver alloy (4.2-95.8) | Shuzhong D., Fanhua X., Jingfa D. | J. Catal. 109, 170 (1988) | Adequate |  |  |  | data |  |  |  | No | Mg |  | Ag3d5= 368.27 | Conductor | Reliable, with one-point correction of energy scale | electrolytic reduction, precipitate | X-ray Photoelectron Spectroscopy | X-ray Diffraction | 293 | Good | Ag-Pt alloy was prepared by the reduction of Ag(NH3)4 and Pt(NH3)6 mixtures in aqueous solution with hydrazine hydrochloride.
Pt | 4f7/2 | 71.2 | Ag98.9Pt1.1 | platinum silver alloy (2.2-97.8) | Shuzhong D., Fanhua X., Jingfa D. | J. Catal. 109, 170 (1988) | Adequate |  |  |  | data |  |  |  | No | Mg |  | Ag3d5= 368.27 | Conductor | Reliable, with one-point correction of energy scale | electrolytic reduction, precipitate | X-ray Photoelectron Spectroscopy | X-ray Diffraction | 293 | Good | Ag-Pt alloy was prepared by the reduction of Ag(NH3)4 and Pt(NH3)6 mixtures in aqueous solution with hydrazine hydrochloride.
Pt | 4f7/2 | 73.2 | C32H16N8Pt(ClO4)0.5 | phthalocyanine platinum perchlorate | Hino S., Matsumoto K., Yamakado H., Yakushi K., Kuroda H. | Synthetic Metals 32, 301 (1989) | Adequate |  |  |  | data |  |  |  | No |  |  | FL = Fermi level | Gold | Reliable (reported energy within 300 eV of a reference energy) | crystal |  | X-ray Diffraction | 300 | Good | Radical salt
Pt | 4f7/2 | 73.2 | C32H16N8Pt | phthalocyanine platinum | Hino S., Matsumoto K., Yamakado H., Yakushi K., Kuroda H. | Synthetic Metals 32, 301 (1989) | Adequate |  |  |  | data |  |  |  | No |  |  | FL = Fermi level | Gold | Reliable (reported energy within 300 eV of a reference energy) | crystal |  | X-ray Diffraction | 300 | Good
Pt | 4f7/2 | 71.09 | O2/Pt | molecular oxygen/platinum | Legare P., Lindauer G., Hilaire L., Maire G., Ehrhardt J.-J., Jupille J., et al | Surf. Sci. 198, 69 (1988) | Adequate |  | 0.2 | Linear | mixed Gaussian/Lorentzian |  |  |  | Yes | other source | 110 | FL = Fermi level | Conductor | Reliable (reported energy within 300 eV of a reference energy) | crystal, oxygen pressure, oxidizing atmosphere |  | Low-energy Electron Diffraction | 300 | Good | 100 L O2/Pt(111)-(2x2).
Pt | 4f7/2 | 71.08 | O2/Pt | molecular oxygen/platinum | Legare P., Lindauer G., Hilaire L., Maire G., Ehrhardt J.-J., Jupille J., et al | Surf. Sci. 198, 69 (1988) | Adequate |  | 0.2 | Linear | mixed Gaussian/Lorentzian |  |  |  | Yes | other source | 110 | FL = Fermi level | Conductor | Reliable (reported energy within 300 eV of a reference energy) | crystal, oxygen pressure, oxidizing atmosphere |  | Low-energy Electron Diffraction | 300 | Good | 100 L O2/Pt(557)-(2x2).
Pt | 4f7/2 | 71 | O2/Pt | molecular oxygen/platinum | Legare P., Lindauer G., Hilaire L., Maire G., Ehrhardt J.-J., Jupille J., et al | Surf. Sci. 198, 69 (1988) | Adequate |  | 0.85 | Linear | mixed Gaussian/Lorentzian |  |  |  | No | Mg |  | FL = Fermi level | Conductor | Reliable (reported energy within 300 eV of a reference energy) | crystal, oxygen pressure, oxidizing atmosphere |  | Low-energy Electron Diffraction | 300 | Good | 100 L O2/Pt(557)-(2x2).
Pt | 4f7/2 | 71.98 | Pt39Re61 | platinum rhenium alloy (39-61) | Alnot M., Gorodetskii V., Cassuto A., Ehrhardt J.J. | Thin Solid Films 151, 251 (1987) | Adequate | 0.05 |  |  | data |  |  |  | No | Al |  | Au4f7= 84.00 | Conductor | Reliable (reported energy within 300 eV of a reference energy) |  | X-ray Photoelectron Spectroscopy |  | 300 | Good
Pt | 4f7/2 | 71.44 | Pt83Re17 | platinum rhenium alloy (83-17) | Alnot M., Gorodetskii V., Cassuto A., Ehrhardt J.J. | Thin Solid Films 151, 251 (1987) | Adequate | 0.05 |  |  | data |  |  |  | No | Al |  | Au4f7= 84.00 | Conductor | Reliable (reported energy within 300 eV of a reference energy) |  | X-ray Photoelectron Spectroscopy |  | 300 | Good
Pt | 4f7/2 | 72.5 | Pt3(SnF3)2((C6H5)2PCH2P(C6H5)2)3[PF6] | bis-mu3-trifluorostannatetris-mu-([(diphenylphosphino)methyl]diphenylphosphine)triplatinum | Jennings M.C., Schoettel G., Roy S., Puddephatt R.J., Douglas G., et al. | Organometallics 10, 580 (1991) | Adequate |  |  | other | Gaussian |  |  |  | No | Mg |  |  | Internal hydrocarbon | Reliable, with one-point correction of energy scale | crystal |  | X-ray Diffraction | 300 | Adequate
Pt | 4f7/2 | 71.9 | [P(C6H5)3Pt(AuP(C6H5)3)6](NO3)2 | (triphenylphosphine)hexakis(triphenylphosphinegold)platinum dinitrate | Shul'ga Y.M., Bulatov A.V., Gould R.A.T., Konze W.V., Pignolet L.H. | Inorg. Chem. 31, 4704 (1992) | Adequate |  |  |  | data |  |  |  | No | Mg |  | Au4f7 = 84.00 | Internal hydrocarbon | Reliable, with two-point correction of energy scale | solid sample mounted on tape |  |  | 300 | Adequate | The Pt4f7/2/Au4f7/2 intensity ratio was 0.24.
Pt | 4f7/2 | 72.3 | Pt3(CO)(SnF3)((C6H5)2PCH2P(C6H5)2)3[PF6] | mu3-carbonylmu3-trifluorostannatetris-mu-([(diphenylphosphino)methyl]diphenylphosphine)triplatinum hexafluorophosphate | Jennings M.C., Schoettel G., Roy S., Puddephatt R.J., Douglas G., et al. | Organometallics 10, 580 (1991) | Adequate |  |  | other | Gaussian |  |  |  | No | Mg |  |  | Internal hydrocarbon | Reliable, with one-point correction of energy scale | crystal |  | X-ray Diffraction | 300 | Adequate
Pt | 4f7/2 | 72.6 | [(C6H5)2PCH2CH2P(C6H5)2Pt(AuP(C6H5)3)4](PF6)2 | (1,2-bis(diphenylphosphino)ethane)tetrakis(triphenylphosphinegold)platinum bis(hexafluorophosphate) | Shul'ga Y.M., Bulatov A.V., Gould R.A.T., Konze W.V., Pignolet L.H. | Inorg. Chem. 31, 4704 (1992) | Adequate |  |  |  | data |  |  |  | No | Mg |  | Au4f7 = 84.00 | Internal hydrocarbon | Reliable, with two-point correction of energy scale | solid sample mounted on tape |  |  | 300 | Adequate | The Pt4f7/2/Au4f7/2 intensity ratio was 0.29.
Pt | 4f7/2 | 72.6 | [CNPt(AuP(C6H5)3)8AuCN]NO3 | dicyanooctakis(triphenylphosphinegold)gold platinum nitrate | Shul'ga Y.M., Bulatov A.V., Gould R.A.T., Konze W.V., Pignolet L.H. | Inorg. Chem. 31, 4704 (1992) | Adequate | 0.2 |  |  | data |  |  |  | No | Mg |  | Au4f7 = 84.00 | Internal hydrocarbon | Reliable, with two-point correction of energy scale | solid sample mounted on tape |  |  | 300 | Adequate | The Pt4f7/2/Au4f7/2 intensity ratio was 0.19.
Pt | 4f7/2 | 72.3 | [P(C6H5)3COPt(AuP(C6H5)3)5]Cl | carbonyl(triphenylphosphine)pentakis(triphenylphosphinegold)platinum chloride | Shul'ga Y.M., Bulatov A.V., Gould R.A.T., Konze W.V., Pignolet L.H. | Inorg. Chem. 31, 4704 (1992) | Adequate |  |  |  | data |  |  |  | No | Mg |  | Au4f7 = 84.00 | Internal hydrocarbon | Reliable, with two-point correction of energy scale | solid sample mounted on tape |  |  | 300 | Adequate | The Pt4f7/2/Au4f7/2 intensity ratio was 0.26.
Pt | 4f7/2 | 72.7 | Pt3(CO)((C6H5)2PCH2P(C6H5)2)3[PF6]2 | mu3-carbonyltris-mu-([(diphenylphosphino)methyl]diphenylphosphine)triplatinum bis(hexafluorophosphate) | Jennings M.C., Schoettel G., Roy S., Puddephatt R.J., Douglas G., et al. | Organometallics 10, 580 (1991) | Adequate |  |  | other | Gaussian |  |  |  | No | Mg |  |  | Internal hydrocarbon | Reliable, with one-point correction of energy scale | crystal |  | X-ray Diffraction | 300 | Adequate
Pt | 4f7/2 | 71.8 | [Pt(AuP(C6H5)3)8](NO3)2 | octakis(triphenylphosphinegold)platinum dinitrate | Shul'ga Y.M., Bulatov A.V., Gould R.A.T., Konze W.V., Pignolet L.H. | Inorg. Chem. 31, 4704 (1992) | Adequate |  |  |  | data |  |  |  | No | Mg |  | Au4f7 = 84.00 | Internal hydrocarbon | Reliable, with two-point correction of energy scale | solid sample mounted on tape |  |  | 300 | Adequate | The Pt4f7/2/Au4f7/2 intensity ratio was 0.20.
Pt | 4f7/2 | 72.6 | [CN(CH3)2C6H3Pt(AuP(C6H5)3)8](NO3)2 | (2,6-dimethylphenyl)cyanooctakis(triphenylphosphinegold)platinum dinitrate | Shul'ga Y.M., Bulatov A.V., Gould R.A.T., Konze W.V., Pignolet L.H. | Inorg. Chem. 31, 4704 (1992) | Adequate |  |  |  | data |  |  |  | No | Mg |  | Au4f7 = 84.00 | Internal hydrocarbon | Reliable, with two-point correction of energy scale | solid sample mounted on tape |  |  | 300 | Adequate | The Pt4f7/2/Au4f7/2 intensity ratio was 0.20.
Pt | 4f7/2 | 72 | [P(C6H5)3Pt(AuP(C6H5)3)6(HgNO3)]NO3 | nitrato(triphenylhosphine)hexakis(triphenylphosphinegold)mercury platinum nitrate | Shul'ga Y.M., Bulatov A.V., Gould R.A.T., Konze W.V., Pignolet L.H. | Inorg. Chem. 31, 4704 (1992) | Adequate |  |  |  | data |  |  |  | No | Mg |  | Au4f7 = 84.00 | Internal hydrocarbon | Reliable, with two-point correction of energy scale | solid sample mounted on tape |  |  | 300 | Adequate | The Pt4f7/2/Au4f7/2 intensity ratio was 0.23.
Pt | 4f7/2 | 72.5 | Pt/Si | platinum/silicon | Ley L., Wang Y., Van V.N., Fisson S., Souche D., Vuye G., et al. | Thin Solid Films 270, 561 (1995) | Good |  | 0.8 | Shirley | data |  |  |  | No | Mg |  | Pt4f7 = 71.12 | Conductor | Reliable, with one-point correction of energy scale | annealed, semiconductor, thin layer | X-ray Photoelectron Spectroscopy |  | 300 | Good | 150 A/Pt were annealed at 533 K.
Pt | 4f7/2 | 72.5 | [(CO)3(P(C6H5)3)4Pt3(AuP(C6H5)3)]NO3 | (mu-tricarbonyl)tetrakis(triphenylphosphine)(triphenylphosphinegold)triplatinum nitrate | Shul'ga Y.M., Bulatov A.V., Gould R.A.T., Konze W.V., Pignolet L.H. | Inorg. Chem. 31, 4704 (1992) | Adequate |  |  |  | data |  |  |  | No | Mg |  | Au4f7 = 84.00 | Internal hydrocarbon | Reliable, with two-point correction of energy scale | solid sample mounted on tape |  |  | 300 | Adequate | The Pt4f7/2/Au4f7/2 intensity ratio was 2.12.
Pt | 4f7/2 | 72.3 | [P(C6H5)3Pt(AuP(C6H5)3)5(HgNO3)2]NO3 | dinitrato(triphenylhosphine)pentakis(triphenylphosphinegold)dimercury platinum nitrate | Shul'ga Y.M., Bulatov A.V., Gould R.A.T., Konze W.V., Pignolet L.H. | Inorg. Chem. 31, 4704 (1992) | Adequate |  |  |  | data |  |  |  | No | Mg |  | Au4f7 = 84.00 | Internal hydrocarbon | Reliable, with two-point correction of energy scale | solid sample mounted on tape |  |  | 300 | Adequate | The Pt4f7/2/Au4f7/2 intensity ratio was 0.26.
Pt | 4f7/2 | 71.22 | Pt/Si | platinum/silicon (Pt2Si) | Morgan S.J., Williams R.H., Mooney J.M. | Appl. Surf. Sci. 56, 493 (1992) | Adequate |  | 0.7 | Shirley | mixed Gaussian/Lorentzian |  |  |  | No | Mg |  | Pt4f7 = 71.12 | Conductor | Reliable (reported energy within 300 eV of a reference energy) | reacted, thin layer, vapor deposited | X-ray Photoelectron Spectroscopy | Low-energy Electron Diffraction | 300 | Good | 5 A Pt/p-type Si(100)-(2x1) with a resistivity of 3 ohm cm. The substrate was cleaned by annealing (T =1023 K, time = 20 min). Peak locations: Voigt function. The thickness was measured using a quartz-crystal thickness monitor.
Pt | 4f7/2 | 72.82 | Pt/Si | platinum/silicon (PtSi) | Morgan S.J., Williams R.H., Mooney J.M. | Appl. Surf. Sci. 56, 493 (1992) | Adequate |  | 0.7 | Shirley | mixed Gaussian/Lorentzian |  |  |  | No | Mg |  | Pt4f7 = 71.12 | Conductor | Reliable (reported energy within 300 eV of a reference energy) | heated, reacted, thin layer, vapor deposited | X-ray Photoelectron Spectroscopy | Low-energy Electron Diffraction | 623 | Good | 5 A Pt/p-type Si(100)-(2x1) with a resistivity of 3 ohm cm. The substrate was cleaned by annealing (T =1023 K, time = 20 min). Peak locations: Voigt function. The thickness was measured using a quartz-crystal thickness monitor.
Pt | 4f7/2 | 71.9 | [P(C6H5)3HPt(AuP(C6H5)3)7](NO3)2 | hydrido(triphenylhosphine)heptakis(triphenylphosphinegold)platinum dinitrate | Shul'ga Y.M., Bulatov A.V., Gould R.A.T., Konze W.V., Pignolet L.H. | Inorg. Chem. 31, 4704 (1992) | Adequate |  |  |  | data |  |  |  | No | Mg |  | Au4f7 = 84.00 | Internal hydrocarbon | Reliable, with two-point correction of energy scale | solid sample mounted on tape |  |  | 300 | Adequate | The Pt4f7/2/Au4f7/2 intensity ratio was 0.23.
Pt | 4f7/2 | 72 | [IP(C6H5)3Pt(AuP(C6H5)3)4]BF4 | iodo(triphenylphosphine)tetrakis(triphenylphosphinegold)platinum tetrafluoroborate | Shul'ga Y.M., Bulatov A.V., Gould R.A.T., Konze W.V., Pignolet L.H. | Inorg. Chem. 31, 4704 (1992) | Adequate |  |  |  | data |  |  |  | No | Mg |  | Au4f7 = 84.00 | Internal hydrocarbon | Reliable, with two-point correction of energy scale | solid sample mounted on tape |  |  | 300 | Adequate | The Pt4f7/2/Au4f7/2 intensity ratio was 0.29.
Pt | 4f7/2 | 72.3 | [P(C6H5)3CNPt(AuP(C6H5)3)6]NO3 | cyano(triphenylphosphine)hexakis(triphenylphosphinegold)platinum nitrate | Shul'ga Y.M., Bulatov A.V., Gould R.A.T., Konze W.V., Pignolet L.H. | Inorg. Chem. 31, 4704 (1992) | Adequate |  |  |  | data |  |  |  | No | Mg |  | Au4f7 = 84.00 | Internal hydrocarbon | Reliable, with two-point correction of energy scale | solid sample mounted on tape |  |  | 300 | Adequate | The Pt4f7/2/Au4f7/2 intensity ratio was 0.24.
Pt | 4f7/2 | 72 | [(P(C6H5)3)2Pt(AuP(C6H5)3)3]PF6 | bis(triphenylphosphine)tris(triphenylphosphinegold)platinum hexafluorophosphate | Shul'ga Y.M., Bulatov A.V., Gould R.A.T., Konze W.V., Pignolet L.H. | Inorg. Chem. 31, 4704 (1992) | Adequate |  |  |  | data |  |  |  | No | Mg |  | Au4f7 = 84.00 | Internal hydrocarbon | Reliable, with two-point correction of energy scale | solid sample mounted on tape |  |  | 300 | Adequate | The Pt4f7/2/Au4f7/2 intensity ratio was 0.36.
Pt | 4f7/2 | 73.2 | PtCl2((C6H5)2PCH2P(C6H5)2) | dichloro([(diphenylphosphino)methyl]diphenylphosphine)platinum | Jennings M.C., Schoettel G., Roy S., Puddephatt R.J., Douglas G., et al. | Organometallics 10, 580 (1991) | Adequate |  |  | other | Gaussian |  |  |  | No | Mg |  |  | Internal hydrocarbon | Reliable, with one-point correction of energy scale | crystal |  | X-ray Diffraction | 300 | Adequate
Pt | 4f7/2 | 71.9 | Pt3(CO)Cl((C6H5)2PCH2P(C6H5)2)3[PF6] | mu3-carbonylmu3-chlorotris-mu-([(diphenylphosphino)methyl]diphenylphosphine)triplatinum hexafluorophosphate | Jennings M.C., Schoettel G., Roy S., Puddephatt R.J., Douglas G., et al. | Organometallics 10, 580 (1991) | Adequate |  |  | other | Gaussian |  |  |  | No | Mg |  |  | Internal hydrocarbon | Reliable, with one-point correction of energy scale | crystal |  | X-ray Diffraction | 300 | Adequate
Pt | 4f7/2 | 71.2 | Pt/Ni | platinum/nickel | Romero M., Majerus J., Legare P., Castellani N.J., Leroy D.B. | Surf. Sci. 238, 163 (1990) | Adequate |  |  |  | data |  |  |  | No | Mg |  | FL = Fermi level | Conductor | Reliable (reported energy within 300 eV of a reference energy) | surface coverage from 0ML to 1ML (0ML < coverage < 1ML), thin layer |  |  | 300 | Adequate | 0.42 ML Pt/Ni(111). To avoid interference due to overlapping of the Ni3p1/2 with the Pt4f doublet, the spectrum of the clean substrate was subtracted from those of the Pt-covered Ni.
Pt | 4f7/2 | 71.1 | Pt/Ni | platinum/nickel | Romero M., Majerus J., Legare P., Castellani N.J., Leroy D.B. | Surf. Sci. 238, 163 (1990) | Adequate |  |  |  | data |  |  |  | No | Mg |  | FL = Fermi level | Conductor | Reliable (reported energy within 300 eV of a reference energy) | surface coverage from 1ML to 2ML (1ML <= coverage < 2ML), thin layer |  |  | 300 | Adequate | 1.68 ML Pt/Ni(111). To avoid interference due to overlapping of the Ni3p1/2 with the Pt4f doublet, the spectrum of the clean substrate was subtracted from those of the Pt-covered Ni.
Pt | 4f7/2 | 71.15 | Pt/Ni | platinum/nickel | Romero M., Majerus J., Legare P., Castellani N.J., Leroy D.B. | Surf. Sci. 238, 163 (1990) | Adequate |  |  |  | data |  |  |  | No | Mg |  | FL = Fermi level | Conductor | Reliable (reported energy within 300 eV of a reference energy) | surface coverage from 1ML to 2ML (1ML <= coverage < 2ML), thin layer |  |  | 300 | Adequate | 1.26 ML Pt/Ni(111). To avoid interference due to overlapping of the Ni3p1/2 with the Pt4f doublet, the spectrum of the clean substrate was subtracted from those of the Pt-covered Ni.
Pt | 4f7/2 | 71.2 | Pt/Ni | platinum/nickel | Romero M., Majerus J., Legare P., Castellani N.J., Leroy D.B. | Surf. Sci. 238, 163 (1990) | Adequate |  |  |  | data |  |  |  | No | Mg |  | FL = Fermi level | Conductor | Reliable (reported energy within 300 eV of a reference energy) | surface coverage from 0ML to 1ML (0ML < coverage < 1ML), thin layer |  |  | 300 | Adequate | 0.28 ML Pt/Ni(111). To avoid interference due to overlapping of the Ni3p1/2 with the Pt4f doublet, the spectrum of the clean substrate was subtracted from those of the Pt-covered Ni.
Pt | 4f7/2 | 71.25 | Pt/Ni | platinum/nickel | Romero M., Majerus J., Legare P., Castellani N.J., Leroy D.B. | Surf. Sci. 238, 163 (1990) | Adequate |  |  |  | data |  |  |  | No | Mg |  | FL = Fermi level | Conductor | Reliable (reported energy within 300 eV of a reference energy) | surface coverage from 0ML to 1ML (0ML < coverage < 1ML), thin layer |  |  | 300 | Adequate | 0.84 ML Pt/Ni(111). To avoid interference due to overlapping of the Ni3p1/2 with the Pt4f doublet, the spectrum of the clean substrate was subtracted from those of the Pt-covered Ni.
Pt | 4f7/2 | 71.2 | Pt/Ni | platinum/nickel | Romero M., Majerus J., Legare P., Castellani N.J., Leroy D.B. | Surf. Sci. 238, 163 (1990) | Adequate |  |  |  | data |  |  |  | No | Mg |  | FL = Fermi level | Conductor | Reliable (reported energy within 300 eV of a reference energy) | surface coverage from 0ML to 1ML (0ML < coverage < 1ML), thin layer |  |  | 300 | Adequate | 0.56 ML Pt/Ni(111). To avoid interference due to overlapping of the Ni3p1/2 with the Pt4f doublet, the spectrum of the clean substrate was subtracted from those of the Pt-covered Ni.
Pt | 4f7/2 | 74.7 | [Pt(NH2(CH2)2NH(CH2)2NH2)I]I | (N,N-bis(2-aminoethyl)amine)iodoplatinum(II) iodide | Palmer J.W., Swartz W.E., Jr, King D., Stanko J.A. | Florida Scientist 56, 123 (1993) | Adequate |  |  |  | data | 2.3 |  |  | No | Al |  |  | Internal hydrocarbon | Reliable, with one-point correction of energy scale | solid on double-sided tape |  |  | 300 | Adequate | [Pt(dien)I]I.
Pt | 4f7/2 | 73.2 | PtCl2 | platinum dichloride | Jackson S.D., Willis J., McLellan G.D., Webb G., Keegan M.B.T., Moyes R.B., et al. | J. Catal. 139, 191 (1993) | Adequate |  |  |  | data |  |  |  | No |  |  |  | Adventitious carbon | Reliable, with one-point correction of energy scale | solid sample mounted on tape |  |  | 300 | Adequate
Pt | 4f7/2 | 71.1 | Pt | platinum | Beard B.C., Ross P.N. | J. Phys. Chem. 90, 6811 (1986) | Adequate |  |  |  | data |  |  |  | No | Mg |  | Au4f7= 84.00 | Conductor | Reliable, with one-point correction of energy scale | polycrystalline |  |  | 300 | Adequate
Pt | 4f7/2 | 70.9 | Pt | platinum | Shuzhong D., Fanhua X., Jingfa D. | J. Catal. 109, 170 (1988) | Adequate |  |  |  | data |  |  |  | No | Mg |  | Ag3d5= 368.27 | Conductor | Reliable, with one-point correction of energy scale |  |  |  | 293 | Good
Pt | 4f7/2 | 71.14 | Pt | platinum | Barrett N.T., Belkhou R., Thiele J., Guillot C. | Surf. Sci. 331, 776 (1995) | Adequate |  | 0.2 | Shirley | mixed Gaussian/Lorentzian |  | 0.2 | 0.5 | No | other source | 115 | FL = Fermi level | Conductor | Reliable (reported energy within 300 eV of a reference energy) | crystal, metal foil |  |  | 300 | Good | Pt(111). Peak locations: Doniach - Sunjic & Gaussian. Asymmetry parameter = 0.19
Pt | 4f7/2 | 70.73 | Pt | platinum | Barrett N.T., Belkhou R., Thiele J., Guillot C. | Surf. Sci. 331, 776 (1995) | Adequate |  | 0.2 | Shirley | mixed Gaussian/Lorentzian |  | 0.2 | 0.5 | No | other source | 115 | FL = Fermi level | Conductor | Reliable (reported energy within 300 eV of a reference energy) | crystal, metal foil |  |  | 300 | Good | Pt(111). Peak locations: Doniach - Sunjic & Gaussian. Asymmetry parameter = 0.19
Pt | 4f7/2 | 71.3 | Pt | platinum | Alnot M., Gorodetskii V., Cassuto A., Ehrhardt J.J. | Thin Solid Films 151, 251 (1987) | Adequate | 0.05 |  |  | data |  |  |  | No | Al |  | Au4f7= 84.00 | Conductor | Reliable (reported energy within 300 eV of a reference energy) | crystal |  |  | 300 | Good | Pure Pt(111).
Pt | 4f7/2 | 71.09 | Pt | platinum | Legare P., Lindauer G., Hilaire L., Maire G., Ehrhardt J.-J., Jupille J., et al | Surf. Sci. 198, 69 (1988) | Adequate |  | 0.2 | Linear | mixed Gaussian/Lorentzian |  |  |  | Yes | other source | 110 | FL = Fermi level | Conductor | Reliable (reported energy within 300 eV of a reference energy) | crystal |  | Low-energy Electron Diffraction | 300 | Good | Pt(111)-(2x2).
Pt | 4f7/2 | 70.99 | Pt | platinum | Legare P., Lindauer G., Hilaire L., Maire G., Ehrhardt J.-J., Jupille J., et al | Surf. Sci. 198, 69 (1988) | Adequate |  | 0.85 | Linear | mixed Gaussian/Lorentzian |  |  |  | No | Mg |  | FL = Fermi level | Conductor | Reliable (reported energy within 300 eV of a reference energy) | crystal |  | Low-energy Electron Diffraction | 300 | Good | Pt(557)-(2x2).
Pt | 4f7/2 | 71.08 | Pt | platinum | Legare P., Lindauer G., Hilaire L., Maire G., Ehrhardt J.-J., Jupille J., et al | Surf. Sci. 198, 69 (1988) | Adequate |  | 0.2 | Linear | mixed Gaussian/Lorentzian |  |  |  | Yes | other source | 110 | FL = Fermi level | Conductor | Reliable (reported energy within 300 eV of a reference energy) | crystal |  | Low-energy Electron Diffraction | 300 | Good | Pt(557)-(2x2).
Pt | 4f7/2 | 71.1 | Pt | platinum | Shyu J.Z., Otto K. | Appl. Surf. Sci. 32, 246 (1988) | Adequate | 0.2 |  |  | data |  |  |  | Yes | Al |  | FL = Fermi level | Conductor | Reliable (reported energy within 300 eV of a reference energy) |  |  |  | 300 | Good
Pt | 4f7/2 | 71.3 | Pt | platinum | Drawdy J.E., Hoflund G.B., Gardner S.D., Yngvadottir E., Schryer D.R. | Surf. Interface Anal. 16, 369 (1990) | [8 empty] | No
Pt | 4f7/2 | 71.2 | Pt | platinum | Cahen D., Lester J.E. | Chem. Phys. Lett. 18, 109 (1973) | [8 empty] | No |  |  | Au | Conductor | Reliable
Pt | 4f7/2 | 71 | Pt | platinum | Johansson G., Hedman J., Berndtsson A., Klasson M., Nilsson R. | J. Electron Spectrosc. Relat. Phenom. 2, 295 (1973) | [8 empty] | No |  |  | FL | Conductor | Calibration study
Pt | 4f7/2 | 70.9 | Pt | platinum | Baer Y., Heden P.F., Hedman J., Klasson M., Nordling C., Siegbahn K. | Phys. Scripta 1, 55 (1970) | [8 empty] | No |  |  | Au,Ag | Conductor | Reliable, with two-point correction of energy scale
Pt | 4f7/2 | 71.2 | Pt | platinum | Hammond J.S., Winograd N. | J. Electrochem. Electroanal. Chem. 78, 55 (1977) | [8 empty] | No |  |  | Au | Conductor | Reliable, with two-point correction of energy scale
Pt | 4f7/2 | 71.1 | Pt | platinum | Fierro J.L.G., Palacios J.M., Tomas F. | Surf. Interface Anal. 13, 25 (1988) | [8 empty] | No |  |  |  | Adventitious carbon | Reliable, with two-point correction of energy scale
Pt | 4f7/2 | 70.9 | Pt | platinum | Drawdy J.E., Hoflund G.B., Gardner S.D., Yngvadottir E., Schryer D.R. | Surf. Interface Anal. 16, 369 (1990) | [8 empty] | No
Pt | 4f7/2 | 71.07 | Pt | platinum | Nyholm R., Berndtsson A., Martensson N. | J. Phys. 13, L1091 (1980) | [8 empty] | No |  |  | Au | Conductor | Calibration study
Pt | 4f7/2 | 71.3 | Pt | platinum | Karlsson S.-E., Norberg C.H., Nilsson O., Hogberg S., El-Farrash A.H., Nordling C., Siegbahn K. | Arkiv Fur Fysik 38, 349 (1968) | [8 empty] | No |  |  |  | Conductor |  | sputtered
Pt | 4f7/2 | 71.1 | Pt | platinum | Wagner C.D., Riggs W.M., Davis L.E., Moulder J.F., Muilenberg G.E. | Handbook of X-Ray Photoelectron Spectroscopy, Perkin-Elmer Corporation, Physical Electronics Division, Eden Prairie, Minn. 55344 (1979) | [8 empty] | No |  |  | Au,Cu | Conductor | Reliable, with two-point correction of energy scale | sputtered
Pt | 4f7/2 | 71.1 | Pt | platinum | Schoen G. | J. Electron Spectrosc. Relat. Phenom. 1, 377 (1972) | [8 empty] | No |  |  | Au | Conductor | Reliable | scraped
Pt | 4f7/2 | 71.1 | Pt | platinum | Kim K.S., Winograd N., Davis R.E. | J. Am. Chem. Soc. 93, 6296 (1971) | [8 empty] | No |  |  |  | Gold | Reliable
Pt | 4f7/2 | 71.3 | Pt | platinum | Battistoni C., Guiliani A.M., Paparazzo E., Tarli F. | J. Chem. Soc. Dalton Trans. 1293 (1984) | [8 empty] | No |  |  | Au | Conductor | Reliable, with two-point correction of energy scale
Pt | 4f7/2 | 71.3 | Pt | platinum | Bancroft G.M., Adams I., Coatsworth L.L., Bennewitz C.D., Brown J.D., Westwood W.D. | Anal. Chem. 47, 586 (1975) | [8 empty] | No |  |  | Au | Gold | Reliable | sputter deposited
Pt | 4f7/2 | 71.2 | Pt | platinum | Wagner C.D. | Discuss. Faraday Soc. 60, 291 (1975) | [8 empty] | No |  |  | Au,Cu | Conductor | Reliable, with two-point correction of energy scale | scraped
Pt | 4f7/2 | 71.2 | Pt | platinum | Contour J.P., Mouvier G., Hoogewijs M., Leclere C. | J. Catal. 48, 217 (1977) | [8 empty] | No |  |  |  | Conductor |  | sputtered
Pt | 4f7/2 | 71.2 | Pt | platinum | Schneider W-D., Laubschat C. | Phys. Rev. B 23, 997 (1981) | [8 empty] | No |  |  | Au | Conductor | Reliable | arc method
Pt | 4f7/2 | 71.07 | Pt | platinum | Van Attekum P.M. Th. M., Trooster J.M. | Phys. Rev. B 20, 2335 (1979) | [8 empty] | No |  |  | Au4f7=83.97 Pd3d5=335.18 | Conductor | Calibration study | scraped
Pt | 4f7/2 | 71.1 | Pt | platinum | Nefedov V.I. | Koord. Khim. 4, 1285 (1978) | [8 empty] | No |  |  |  | Adventitious carbon | Reliable, with two-point correction of energy scale
Pt | 4f7/2 | 75.9 | [(C2H5)3P]2PtCl4 | bis(triethylphosphine) tetrachloroplatinum(IV) | Hanks T.W., Ekeland R.A., Emerson K., Larsen R.D., Jennings P.W. | Organometallics 6, 28 (1987) | Adequate |  |  |  | data |  |  |  | No |  |  |  | Internal hydrocarbon | Reliable, with one-point correction of energy scale |  |  |  | 300 | Adequate
Pt | 4f7/2 | 72.6 | [(C2H5)3P]2PtHCl | bis(triethylphosphine)chlorohydridoplatinum(II) | Hanks T.W., Ekeland R.A., Emerson K., Larsen R.D., Jennings P.W. | Organometallics 6, 28 (1987) | Adequate |  |  |  | data |  |  |  | No |  |  |  | Internal hydrocarbon | Reliable, with one-point correction of energy scale |  |  |  | 300 | Adequate
Pt | 4f7/2 | 72.5 | [(C2H5)3P]2Pt(C6H5)2 | bis(triethylphosphine)diphenylplatinum(II) | Hanks T.W., Ekeland R.A., Emerson K., Larsen R.D., Jennings P.W. | Organometallics 6, 28 (1987) | Adequate |  |  |  | data |  |  |  | No |  |  |  | Internal hydrocarbon | Reliable, with one-point correction of energy scale |  |  |  | 300 | Adequate
Pt | 4f7/2 | 72.6 | [(C2H5)3P]2PtCH3Cl | cis-bis(triethylphosphine)chloromethylplatinum(II) | Hanks T.W., Ekeland R.A., Emerson K., Larsen R.D., Jennings P.W. | Organometallics 6, 28 (1987) | Adequate |  |  |  | data |  |  |  | No |  |  |  | Internal hydrocarbon | Reliable, with one-point correction of energy scale |  |  |  | 300 | Adequate
Pt | 4f7/2 | 73.7 | [(C2H5)3P]2Pt(CN)2 | cis-bis(triethylphosphine)dicyanoplatinum(II) | Hanks T.W., Ekeland R.A., Emerson K., Larsen R.D., Jennings P.W. | Organometallics 6, 28 (1987) | Adequate |  |  |  | data |  |  |  | No |  |  |  | Internal hydrocarbon | Reliable, with one-point correction of energy scale |  |  |  | 300 | Adequate
Pt | 4f7/2 | 72.2 | [(C2H5)3P]2Pt(CH3)2 | cis-bis(triethylphosphine)dimethylplatinum | Hanks T.W., Ekeland R.A., Emerson K., Larsen R.D., Jennings P.W. | Organometallics 6, 28 (1987) | Adequate |  |  |  | data |  |  |  | No |  |  |  | Internal hydrocarbon | Reliable, with one-point correction of energy scale |  |  |  | 300 | Adequate
Pt | 4f7/2 | 71.8 | Cl2(C5H5N)(CH2C5H5N)Pt | dichloropyridyl(pyridinium-eta-methylide)platinum | Hanks T.W., Ekeland R.A., Emerson K., Larsen R.D., Jennings P.W. | Organometallics 6, 28 (1987) | Adequate |  |  |  | data |  |  |  | No |  |  |  | Internal hydrocarbon | Reliable, with one-point correction of energy scale |  |  |  | 300 | Adequate
Pt | 4f7/2 | 73.8 | K2Pt(CN)4 | dipotassiumtetracyanoplatinate(II) | Hanks T.W., Ekeland R.A., Emerson K., Larsen R.D., Jennings P.W. | Organometallics 6, 28 (1987) | Adequate |  |  |  | data |  |  |  | No |  |  |  | Adventitious carbon | Reliable, with one-point correction of energy scale |  |  |  | 300 | Adequate
Pt | 4f7/2 | 75.7 | K2PtCl6 | dipotassium hexachloroplatinate(IV) | Hanks T.W., Ekeland R.A., Emerson K., Larsen R.D., Jennings P.W. | Organometallics 6, 28 (1987) | Adequate |  |  |  | data |  |  |  | No |  |  |  | Adventitious carbon | Reliable, with one-point correction of energy scale |  |  |  | 300 | Adequate
Pt | 4f7/2 | 73.2 | K2PtCl4 | dipotassium tetrachloroplatinate(II) | Hanks T.W., Ekeland R.A., Emerson K., Larsen R.D., Jennings P.W. | Organometallics 6, 28 (1987) | Adequate |  |  |  | data |  |  |  | No |  |  |  | Adventitious carbon | Reliable, with one-point correction of energy scale |  |  |  | 300 | Adequate
Pt | 4f7/2 | 71.3 | O2/Pt3Ti | oxygen/platinum titanium imc | Dauscher A., Hilaire L., Spirlet J.C., Muller W., Maire G. | Surf. Sci. 204, 161 (1988) | Adequate |  |  |  | data |  |  |  | No | Al |  | FL | Conductor | Reliable (reported energy within 300 eV of a reference energy) | cooled, oxygen pressure, oxidizing atmosphere, polycrystalline |  |  | 300 | Adequate | The Pt3Ti was exposed to 1800 L(1E-6 Torr for 30 min.) of oxygen at 100 K.
Pt | 4f7/2 | 71.4 | Pt3Ti | platinum titanium imc | Beard B.C., Ross P.N. | J. Phys. Chem. 90, 6811 (1986) | Adequate |  |  |  | data |  |  |  | No | Mg |  | Au4f7= 84.00 | Conductor | Reliable, with one-point correction of energy scale | polycrystalline |  |  | 300 | Adequate
Pt | 4f7/2 | 71.6 | Pt3Ti | platinum titanium imc | Cameron S.D., Dwyer D.J. | Surf. Sci. 176, L857 (1986) | Adequate | 0.05 |  |  | data | 1.25 |  |  | No | Mg |  | FL = Fermi level | Conductor | Reliable (reported energy within 300 eV of a reference energy) | crystal, sputtered and heated |  | Low-energy Electron Diffraction | 293 | Good | Pt3Ti(111)-(2x2) with C3v symmetry. The crystal was cleaned by Ar+ ion bombardment (Ep = 1keV, Ip = 1 microampere) and subsequently annealed (T = 1150 K). The spectra were recorded at normal emission.
Pt | 4f7/2 | 71.7 | Pt3Ti | platinum titanium imc | Cameron S.D., Dwyer D.J. | Surf. Sci. 176, L857 (1986) | Adequate |  |  | other | Gaussian |  |  |  | No | Mg |  | FL = Fermi level | Conductor | Reliable (reported energy within 300 eV of a reference energy) | crystal, sputtered and heated |  | Low-energy Electron Diffraction | 293 | Good | Pt3Ti(111)-(2x2) with C3v symmetry. The crystal was cleaned by Ar+ ion bombardment (Ep = 1keV, Ip = 1 microampere) and subsequently annealed (T = 1150 K). The spectra were recorded at normal emission. The Gaussian widths of the bulk and surface components
Pt | 4f7/2 | 71.65 | Pt3Ti | platinum titanium imc | Cameron S.D., Dwyer D.J. | J. Vac. Sci. Technol. A 5, 651 (1987) | Adequate |  |  |  | mixed Gaussian/Lorentzian |  |  |  | No | Mg |  | Pt4f7=71.12 | Conductor | Reliable, with one-point correction of energy scale | crystal |  |  | 300 | Good
Pt | 4f7/2 | 73 | PtSi | platinum silicide | Grunthaner P.J., Grunthaner F.J., Madhukar A. | J. Vac. Sci. Technol. 20, 680 (1982) | [8 empty] | No |  |  | Ni2p3=852.4,Pt71.3 | Conductor | Reliable | vapor deposited and heated
Pt | 4f7/2 | 72.5 | Pt2Si | platinum silicon imc | Grunthaner P.J., Grunthaner F.J., Madhukar A. | J. Vac. Sci. Technol. 20, 680 (1982) | [8 empty] | No |  |  | Ni2p3=852.4,Pt71.3 | Conductor | Reliable | vapor deposited and heated
Pt | 4f7/2 | 71.3 | Pt3Ti | platinum titanium imc | Dauscher A., Hilaire L., Spirlet J.C., Muller W., Maire G. | Surf. Sci. 204, 161 (1988) | Adequate |  |  |  | data |  |  |  | No | Al |  | FL | Conductor | Reliable (reported energy within 300 eV of a reference energy) | polycrystalline |  |  | 300 | Adequate
Pt | 4f7/2 | 72 | [Pt3(CO)3(C6H11PH2)3] | tris(mu2-carbon monoxide)tris(cyclohexylphosphine)triplatinum | Arfelli M., Battistoni C., Mattogno G., Mingos D.M.P. | J. Electron Spectrosc. Relat. Phemon. 49, 273 (1989) | [8 empty] | No |  |  |  | Adventitious carbon | Reliable, with two-point correction of energy scale | thin film
Pt | 4f7/2 | 72.4 | [AuPt3(CO)3(C6H11PH2)4].PF6 | tris(mu2-carbon monoxide)tetrakis(cyclohexylphosphine)triplatinategold hexafluorophosphate | Arfelli M., Battistoni C., Mattogno G., Mingos D.M.P. | J. Electron Spectrosc. Relat. Phemon. 49, 273 (1989) | [8 empty] | No |  |  |  | Adventitious carbon | Reliable, with two-point correction of energy scale | thin film
Pt | 4f7/2 | 71 | Pt/Al2O3 | platinum/aluminum oxide (alpha) | Legare P., Fritsch A. | Surf. Interface Anal. 15, 698 (1990) | [8 empty] | No |  |  | FL |  | Reliable | vapor deposited
Pt | 4f7/2 | 72.3 | PtOSn | platinum tin oxide | Drawdy J.E., Hoflund G.B., Gardner S.D., Yngvadottir E., Schryer D.R. | Surf. Interface Anal. 16, 369 (1990) | [8 empty] | No
Pt | 4f7/2 | 73.1 | Pt/CeO2+TiO2 (80-20) | platinum/cerium(IV) oxide titanium(IV) oxide (80-20 mixture) | Dauscher A., Hilaire L., LeNormand F., Muller W., Maire G., Vasquez A. | Surf. Interface Anal. 16, 341 (1990) | [8 empty] | No |  |  |  | Int. Ti2p3=458.9 | Reliable | amorphous
Pt | 4f7/2 | 71.5 | Pt/CeO2+TiO2 (80-20) | platinum/cerium(IV) oxide titanium(IV) oxide (80-20 mixture) | Dauscher A., Hilaire L., LeNormand F., Muller W., Maire G., Vasquez A. | Surf. Interface Anal. 16, 341 (1990) | [8 empty] | No |  |  |  | Int. Ti2p3=458.9 | Reliable | heated
Pt | 4f7/2 | 70.7 | Pt/CeO2+TiO2 (80-20) | platinum/cerium(IV) oxide titanium(IV) oxide (80-20 mixture) | Dauscher A., Hilaire L., LeNormand F., Muller W., Maire G., Vasquez A. | Surf. Interface Anal. 16, 341 (1990) | [8 empty] | No |  |  |  | Int. Ti2p3=458.9 | Reliable | reducing atmosphere
Pt | 4f7/2 | 71.3 | Pt/CeO2+TiO2 (20-80) | platinum/cerium(IV) oxide titanium(IV) oxide (20-80 mixture) | Dauscher A., Hilaire L., LeNormand F., Muller W., Maire G., Vasquez A. | Surf. Interface Anal. 16, 341 (1990) | [8 empty] | No |  |  |  | Int. Ti2p3=458.9 | Reliable | material used in catalytic experiments and further reduced before analysis
Pt | 4f7/2 | 72.8 | Pt/CeO2+TiO2 (20-80) | platinum/cerium(IV) oxide titanium(IV) oxide (20-80 mixture) | Dauscher A., Hilaire L., LeNormand F., Muller W., Maire G., Vasquez A. | Surf. Interface Anal. 16, 341 (1990) | [8 empty] | No |  |  |  | Int. Ti2p3=458.9 | Reliable | material used in catalytic experiments and then analyzed
Pt | 4f7/2 | 71.6 | Pt/CeO2+TiO2 (20-80) | platinum/cerium(IV) oxide titanium(IV) oxide (20-80 mixture) | Dauscher A., Hilaire L., LeNormand F., Muller W., Maire G., Vasquez A. | Surf. Interface Anal. 16, 341 (1990) | [8 empty] | No |  |  |  | Int. Ti2p3=458.9 | Reliable | reducing atmosphere
Pt | 4f7/2 | 73.7 | Pt/CeO2+TiO2 (20-80) | platinum/cerium(IV) oxide titanium(IV) oxide (20-80 mixture) | Dauscher A., Hilaire L., LeNormand F., Muller W., Maire G., Vasquez A. | Surf. Interface Anal. 16, 341 (1990) | [8 empty] | No |  |  |  | Int. Ti2p3=458.9 | Reliable | heated
Pt | 4f7/2 | 73.9 | Pt/CeO2+TiO2 (20-80) | platinum/cerium(IV) oxide titanium(IV) oxide (20-80 mixture) | Dauscher A., Hilaire L., LeNormand F., Muller W., Maire G., Vasquez A. | Surf. Interface Anal. 16, 341 (1990) | [8 empty] | No |  |  |  | Int. Ti2p3=458.9 | Reliable | amorphous
Pt | 4f7/2 | 75.4 | K[PtCl6] | potassium hexachloroplatinate | Fierro J.L.G., Palacios J.M., Tomas F. | Surf. Interface Anal. 13, 25 (1988) | [8 empty] | No |  |  |  | Adventitious carbon | Reliable, with two-point correction of energy scale
Pt | 4f7/2 | 71.1 | Pt90Rh10 | platinum rhodium alloy (90-10) | Fierro J.L.G., Palacios J.M., Tomas F. | Surf. Interface Anal. 13, 25 (1988) | [8 empty] | No |  |  |  | Adventitious carbon | Reliable, with two-point correction of energy scale | activated catalyst gauze used in NH3 flame to produce HNO3
Pt | 4f7/2 | 71.2 | Pt90Rh10 | platinum rhodium alloy (90-10) | Fierro J.L.G., Palacios J.M., Tomas F. | Surf. Interface Anal. 13, 25 (1988) | [8 empty] | No |  |  |  | Adventitious carbon | Reliable, with two-point correction of energy scale | activated by heating in H2 flame - high temperature
Pt | 4f7/2 | 71.1 | Pt90Rh10 | platinum rhodium alloy (90-10) | Fierro J.L.G., Palacios J.M., Tomas F. | Surf. Interface Anal. 13, 25 (1988) | [8 empty] | No |  |  |  | Adventitious carbon | Reliable, with two-point correction of energy scale | activated catalyst gauze used in NH3 flame to produce HNO3
Pt | 4f7/2 | 71 | Pt(P(C6H5)3)2((CH3)2NC6H4NO) | bis(triphenylphosphine)dimethylaminonitrobenzene platinum | Vasapollo G., Nobile C.F., Sacco A. and Ishida S. | J. Organometal. Chem. 378, 239 (1989) | Adequate |  |  |  | data |  |  |  | No | Mg |  |  | Internal hydrocarbon | Reliable, with one-point correction of energy scale | powder (when a special point is made in the article) |  |  | 190 | Adequate | Nitrosoarene complex. Pt(P(C6H5)3)2(p-(CH3)2NC6H4NO).
Pt | 4f7/2 | 70.83 | Pt/CO | carbon oxide on platinum | Duckers K., Bonzel H.P. | Surf. Sci. 213, 25 (1989) | good | 0.01 | 0.54 | other | other type of curve fit |  |  |  | Yes | other anode |  | FL | Conductor | Reliable (reported energy within 300 eV of a reference energy) | crystal |  |  | 300 | Good | 37.5 L CO/Pt(110)-(1x2).
Pt | 4f7/2 | 71.12 | CO/Pt | carbon oxide/platinum | Cameron S.D., Dwyer D.J. | J. Vac. Sci. Technol. A 5, 651 (1987) | Adequate |  |  |  | mixed Gaussian/Lorentzian |  |  |  | No | Mg |  | Pt4f7=71.12 | Conductor | Reliable, with one-point correction of energy scale | adsorbed, crystal, reacted |  |  | 300 | Good | CO saturation coverage/ Pt(111).
Pt | 4f7/2 | 70.72 | CO/Pt | carbon oxide/platinum | Bjorneholm O., Nilsson A., Tillborg H., Bennich P., Sandell A., Hernnas B., et al. | Surf. Sci. 315, L983 (1994) | Adequate | 0.03 | 0.15 | other | mixed Gaussian/Lorentzian |  |  |  | Yes | other source | 125 | Pt4f7 = 71.12 | Conductor | Reliable, with one-point correction of energy scale | adsorbed, cooled, crystal, metal foil |  | Low-energy Electron Diffraction | 77 | Good | CO/Pt(111)-(4x4). The coverage was 0.19. The Pt(111) crystal was cleaned by cycles of Ar+ ion bombardment and annealing. Peak location: Voigt function. The spectra were recorded at normal emission.
Pt | 4f7/2 | 72.13 | CO/Pt | carbon oxide/platinum | Bjorneholm O., Nilsson A., Tillborg H., Bennich P., Sandell A., Hernnas B., et al. | Surf. Sci. 315, L983 (1994) | Adequate | 0.03 | 0.15 | other | mixed Gaussian/Lorentzian |  |  |  | Yes | other source | 125 | Pt4f7 = 71.12 | Conductor | Reliable, with one-point correction of energy scale | cooled, crystal, metal foil, reacted |  | Low-energy Electron Diffraction | 77 | Good | CO/Pt(111)-(4x4). The coverage was 0.19. The Pt(111) crystal was cleaned by cycles of Ar+ ion bombardment and annealing. Peak location: Voigt function. The spectra were recorded at normal emission.
Pt | 4f7/2 | 71.12 | CO/Pt | carbon oxide/platinum | Bjorneholm O., Nilsson A., Tillborg H., Bennich P., Sandell A., Hernnas B., et al. | Surf. Sci. 315, L983 (1994) | Adequate | 0.03 | 0.15 | other | mixed Gaussian/Lorentzian |  |  |  | Yes | other source | 125 | Pt4f7 = 71.12 | Conductor | Reliable, with one-point correction of energy scale | adsorbed, cooled, crystal, metal foil |  | Low-energy Electron Diffraction | 77 | Good | CO/Pt(111)-(4x4). The coverage was 0.19. The Pt(111) crystal was cleaned by cycles of Ar+ ion bombardment and annealing. Peak location: Voigt function. The spectra were recorded at normal emission.
Pt | 4f7/2 | 71.65 | CO/Pt3Ti | carbon oxide/platinum titanium | Cameron S.D., Dwyer D.J. | J. Vac. Sci. Technol. A 5, 651 (1987) | Adequate |  |  |  | mixed Gaussian/Lorentzian |  |  |  | No | Mg |  | Pt4f7=71.12 | Conductor | Reliable, with one-point correction of energy scale | adsorbed, crystal, reacted |  |  | 300 | Good | CO saturation coverage/ Pt3Ti(111).
Pt | 4f7/2 | 70.84 | Pt/K | potassium/platinum | Duckers K., Bonzel H.P. | Surf. Sci. 213, 25 (1989) | Good | 0.01 | 0.54 | other | other type of curve fit |  |  |  | Yes | other anode |  | FL | Conductor | Reliable (reported energy within 300 eV of a reference energy) | crystal, reacted |  |  | 300 | Good | 0.29 ML K/Pt(110).
Pt | 4f7/2 | 72.65 | (C8H12)PtCl2 | 1,5-cyclooctadienyl platinum(II) dichloride | Lewis L.N., Lewis N. | J. Am. Chem. Soc. 108, 7228 (1986) | Adequate |  |  |  | data |  |  |  | No |  |  |  | Internal hydrocarbon | Reliable, with one-point correction of energy scale | vapor deposited |  |  | 300 | Adequate | 1,5-cyclooctadiene platinum dichloride.
Pt | 4f7/2 | 73.7 | [Pt(S(NH)C6H4)2] | bis(o-amidothiophenolato)platinum(II) | Matsumoto K., Fukutomi I., Kinoshita I., Ooi S. | Inorg. Chim. Acta 158, 201 (1989) | Adequate | 0.1 |  |  | data |  |  |  | No | Mg |  |  | Internal hydrocarbon | Reliable, with one-point correction of energy scale | crystal, solid sample mounted on tape |  |  | 300 | Adequate | The samples were ground to powder and dusted on to a double-backed adhesive tape.
Pt | 4f7/2 | 73.1 | [PtCl2(P(C6H5)3)2] | dichlorobis(triphenylphosphine)platinum | Bancroft G.M., Chan T., Puddenphatt R.J., Brown M.P. | Inorg. Chim. Acta 53, L119 (1981) | [8 empty] | No |  |  |  | Internal hydrocarbon | Reliable, with two-point correction of energy scale
Pt | 4f7/2 | 76.3 | [PtCl2(P(C6H5)3)2] | dichlorobis(triphenylphosphine)platinum | Andersson C., Larsson R. | Chem. Scr. 11, 140 (1977) | [8 empty] | No |  |  |  | Internal hydrocarbon | Reliable, with two-point correction of energy scale
Pt | 4f7/2 | 72.9 | [PtCl2(P(C6H5)3)2] | dichlorobis(triphenylphosphine)platinum | Brant P., Enemark, J.H., Balch A.L. | J. Organometal. Chem. 114, 99 (1976) | [8 empty] | No |  |  |  | Internal hydrocarbon | Reliable, with two-point correction of energy scale
Pt | 4f7/2 | 72.6 | [PtClH(P(C2H5)3)2] | chloro(hydrido)bis(triethylphosphine)platinum | Riggs W.M. | Anal. Chem. 44, 830 (1972) | [8 empty] | No |  |  |  | Internal hydrocarbon | Reliable, with two-point correction of energy scale
Pt | 4f7/2 | 75.7 | [PtClH(P(C2H5)3)2] | chloro(hydrido)bis(triethylphosphine)platinum | Andersson C., Larsson R. | Chem. Scr. 11, 140 (1977) | [8 empty] | No |  |  |  | Internal hydrocarbon | Reliable, with two-point correction of energy scale
Pt | 4f7/2 | 72.4 | [Pt(C2H2)(P(C6H5)3)2] | cis-acetylenebis(triphenylphosphine)platinum | Clark D.T., Adams D.B., Briggs D. | J. Chem. Soc. Chem. Commun. 603 (1971) | [8 empty] | No |  |  |  | Internal hydrocarbon | Reliable, with two-point correction of energy scale
Pt | 4f7/2 | 75.4 | [Pd(H2NC2H4NH2)2][PtBr2(H2NC2H4NH2)2](ClO4)4 | bis(1,2-ethenediamine)palladium dibromobis(1,2-ethenediamine)platinum tetrachlorate | Yamashita M., Murase I., Ito T., Wada Y., Mitani T., Ikemoto I. | Bull. Chem. Soc. Jpn. 58, 2336 (1985) | [8 empty] | No |  |  |  | Internal hydrocarbon | Reliable, with two-point correction of energy scale
Pt | 4f7/2 | 74.3 | [Pt(H2NC2H4NH2)2][PtI2(H2NC2H4NH2)2](ClO4)2 | bis(1,2-ethenediamine-N,N')platinum diiodobis(1,2-ethenediamine-N,N')platinum dichlorate | Yamashita M., Matsumoto N., Kida S. | Inorg. Chim. Acta 31, L381 (1978) | [8 empty] | No |  |  | Au | Conductor | Reliable, with two-point correction of energy scale
Pt | 4f7/2 | 73.4 | [Pt(H2NC2H4NH2)2][PtI2(H2NC2H4NH2)2](ClO4)2 | bis(1,2-ethenediamine-N,N')platinum diiodobis(1,2-ethenediamine-N,N')platinum dichlorate | Yamashita M., Matsumoto N., Kida S. | Inorg. Chim. Acta 31, L381 (1978) | [8 empty] | No |  |  | Au | Conductor | Reliable, with two-point correction of energy scale
Pt | 4f7/2 | 73 | [Pt(H2NC2H4NH2)2][PtCl2(H2NC2H4NH2)2](ClO4)2 | bis(1,2-ethenediamine-N,N')platinum dichlorobis(1,2-ethenediamine-N,N')platinum dichlorate | Yamashita M., Matsumoto N., Kida S. | Inorg. Chim. Acta 31, L381 (1978) | [8 empty] | No |  |  | Au | Conductor | Reliable, with two-point correction of energy scale
Pt | 4f7/2 | 75 | [Pt(H2NC2H4NH2)2][PtCl2(H2NC2H4NH2)2](ClO4)2 | bis(1,2-ethenediamine-N,N')platinum dichlorobis(1,2-ethenediamine-N,N')platinum dichlorate | Yamashita M., Matsumoto N., Kida S. | Inorg. Chim. Acta 31, L381 (1978) | [8 empty] | No |  |  | Au | Conductor | Reliable, with two-point correction of energy scale
Pt | 4f7/2 | 72.5 | [Pt(C2H4)(P(C6H5)3)2] | (cis-ethene)bis(triphenylphosphine)platinum | Clark D.T., Adams D.B., Briggs D. | J. Chem. Soc. Chem. Commun. 603 (1971) | [8 empty] | No |  |  |  | Internal hydrocarbon | Reliable, with two-point correction of energy scale
Pt | 4f7/2 | 71.3 | [Pt(CH3)2(P(C6H5)3)2] | dimethylbis(triphenylphosphine)platinum | Clark D.T., Adams D.B., Briggs D. | J. Chem. Soc. Chem. Commun. 603 (1971) | [8 empty] | No |  |  |  | Internal hydrocarbon | Reliable, with two-point correction of energy scale
Pt | 4f7/2 | 76.4 | [PtCl2(C2H5NH2)4].4H2O | dichlorotetrakis(ethylamine)platinum tetrahydrate | Cahen D., Lester J.E. | Chem. Phys. Lett. 18, 109 (1973) | [8 empty] | No |  |  | Au | Gold | Reliable
Pt | 4f7/2 | 72.5 | [Pt(C6H5)2(P(C2H5)3)2] | diphenyltris(ethylphosphine)platinum | Riggs W.M. | Anal. Chem. 44, 830 (1972) | [8 empty] | No |  |  |  | Internal hydrocarbon | Reliable, with two-point correction of energy scale
Pt | 4f7/2 | 72.2 | [N(C2H5)4][Pt((C6H5)C(S)C(S)(C6H5))2] | tetraethylammonium bis(1,2-diphenyl-1,2-ethenedithiolato-S,S')platinate | Grim S.O., Matienzo L.J., Swartz W.E. | Inorg. Chem. 13, 447 (1974) | [8 empty] | No |  |  |  | Gold | Reliable, with two-point correction of energy scale
Pt | 4f7/2 | 74.6 | Pt(OH)4 | platinum hydroxide | Peuckert M., Coenen F.P., Bonzel H.P. | Electrochim. Acta 29, 1305 (1984) | [8 empty] | No |  |  | FL | Adventitious carbon | Reliable, with two-point correction of energy scale | electrolytic oxidation
Pt | 4f7/2 | 72.1 | [PtCl2(P(C4H9)3)2] | cis-dichlorobis(tributylphosphine)platinum | Clark D.T., Adams D.B., Briggs D. | J. Chem. Soc. Chem. Commun. 603 (1971) | [8 empty] | No |  |  |  | Internal hydrocarbon | Reliable, with two-point correction of energy scale
Pt | 4f7/2 | 73 | [N(C2H5)4]3[Pt(SnCl3)5] | tris(tetraethylammonium) platinum penta(trichlorostannate) | Riggs W.M. | Anal. Chem. 44, 830 (1972) | [8 empty] | No |  |  |  | Internal hydrocarbon | Reliable, with two-point correction of energy scale
Pt | 4f7/2 | 71.4 | [Pt((C6H5)3P)4] | tetrakis(triphenylphosphine)platinum | Riggs W.M. | Anal. Chem. 44, 830 (1972) | [8 empty] | No |  |  |  | Internal hydrocarbon | Reliable, with two-point correction of energy scale
Pt | 4f7/2 | 72.1 | [N(C2H5)4]2[Pt(B10H12)2] | bis(tetraethylammonium) bis(dodecahydrodecaborate)platinum | Riggs W.M. | Anal. Chem. 44, 830 (1972) | [8 empty] | No |  |  |  | Internal hydrocarbon | Reliable, with two-point correction of energy scale
Pt | 4f7/2 | 76.6 | K2[PtCl2(CN)4].3H2O | dipotassium dichlorotetracyanoplatinate trihydrate | Cahen D., Lester J.E. | Chem. Phys. Lett. 18, 109 (1973) | [8 empty] | No |  |  | Au | Gold | Reliable
Pt | 4f7/2 | 74.2 | K2[Pt(CN)4].3H2O | dipotassium tetracyanoplatinate trihydrate | Cahen D., Lester J.E. | Chem. Phys. Lett. 18, 109 (1973) | [8 empty] | No |  |  | Au | Gold | Reliable
Pt | 4f7/2 | 73.2 | [Pt(NH3)2]Cl2 | diammineplatinum dichloride | Nefedov V.I. | Koord. Khim. 4, 1285 (1978) | [8 empty] | No |  |  |  | Adventitious carbon | Reliable, with two-point correction of energy scale
Pt | 4f7/2 | 73.2 | [Pt(NH3)2]Cl2 | diammineplatinum dichloride | Nefedov V.I., Salyn Y.V., Baranovski I.B., Majorova A.G. | Zh. Neorg. Khimii 25, 216 (1980) | [8 empty] | No |  |  |  | Adventitious carbon | Reliable, with two-point correction of energy scale
Pt | 4f7/2 | 73.1 | [Pt(NH3)2]Cl2 | diammineplatinum dichloride | Contour J.P., Mouvier G., Hoogewijs M., Leclere C. | J. Catal. 48, 217 (1977) | [8 empty] | No |  |  |  | Adventitious carbon | Reliable, with two-point correction of energy scale
Pt | 4f7/2 | 74.4 | [Pt(NH3)2(NO2)2] | diamminebis(nitrito)platinum (II) | Contour J.P., Mouvier G., Hoogewijs M., Leclere C. | J. Catal. 48, 217 (1977) | [8 empty] | No |  |  |  | Adventitious carbon | Reliable, with two-point correction of energy scale
Pt | 4f7/2 | 73.7 | [Pt(NH3)2(NO2)2] | diamminebis(nitrito)platinum (II) | Nefedov V.I. | Koord. Khim. 4, 1285 (1978) | [8 empty] | No |  |  |  | Adventitious carbon | Reliable, with two-point correction of energy scale
Pt | 4f7/2 | 73.7 | [Pt(NH3)2(NO2)2] | diamminebis(nitrito)platinum (II) | Nefedov V.I., Salyn Y.V., Baranovski I.B., Majorova A.G. | Zh. Neorg. Khimii 25, 216 (1980) | [8 empty] | No |  |  |  | Adventitious carbon | Reliable, with two-point correction of energy scale
Pt | 4f7/2 | 75.1 | K2Pt(OH)6 | potassium hexahydroxoplatinate(IV) | Salyn Y.V., Nefedov V.I., Makarova A.G., Kuznetsova G.N. | Zh. Neorg. Khimii 23, 829 (1978) | [8 empty] | No |  |  |  | Adventitious carbon | Reliable, with two-point correction of energy scale
Pt | 4f7/2 | 75.1 | K2Pt(OH)6 | potassium hexahydroxoplatinate(IV) | Nefedov V.I., Salyn Y.V., Baranovski I.B., Majorova A.G. | Zh. Neorg. Khimii 25, 216 (1980) | [8 empty] | No |  |  |  | Adventitious carbon | Reliable, with two-point correction of energy scale
Pt | 4f7/2 | 72.4 | (NH4)2[PtCl4] | diammonium tetrachloroplatinate(II) | Katrib A., El-Egaby, M.S. | Inorg. Chim. Acta 36, L405 (1979) | [8 empty] | No |  |  |  | Adventitious carbon | Reliable, with two-point correction of energy scale
Pt | 4f7/2 | 74.6 | K2PtBr6 | potassium hexabromoplatinate(IV) | Salyn Y.V., Nefedov V.I., Makarova A.G., Kuznetsova G.N. | Zh. Neorg. Khimii 23, 829 (1978) | [8 empty] | No |  |  |  | Adventitious carbon | Reliable, with two-point correction of energy scale
Pt | 4f7/2 | 74.6 | K2PtBr6 | potassium hexabromoplatinate(IV) | Nefedov V.I., Salyn Y.V., Baranovski I.B., Majorova A.G. | Zh. Neorg. Khimii 25, 216 (1980) | [8 empty] | No |  |  |  | Adventitious carbon | Reliable, with two-point correction of energy scale
Pt | 4f7/2 | 73.4 | K2PtI6 | potassium hexaiodoplatinate(IV) | Salyn Y.V., Nefedov V.I., Makarova A.G., Kuznetsova G.N. | Zh. Neorg. Khimii 23, 829 (1978) | [8 empty] | No |  |  |  | Adventitious carbon | Reliable, with two-point correction of energy scale
Pt | 4f7/2 | 73.4 | K2PtI6 | potassium hexaiodoplatinate(IV) | Nefedov V.I., Salyn Y.V., Baranovski I.B., Majorova A.G. | Zh. Neorg. Khimii 25, 216 (1980) | [8 empty] | No |  |  |  | Adventitious carbon | Reliable, with two-point correction of energy scale
Pt | 4f7/2 | 74.1 | K2[Pt(NO2)4] | potassium tetranitritoplatinate(II) | Nefedov V.I., Salyn Y.V., Baranovski I.B., Majorova A.G. | Zh. Neorg. Khimii 25, 216 (1980) | [8 empty] | No |  |  |  | Adventitious carbon | Reliable, with two-point correction of energy scale
Pt | 4f7/2 | 74.1 | K2[Pt(NO2)4] | potassium tetranitritoplatinate(II) | Salyn Y.V., Nefedov V.I., Makarova A.G., Kuznetsova G.N. | Zh. Neorg. Khimii 23, 829 (1978) | [8 empty] | No |  |  |  | Adventitious carbon | Reliable, with two-point correction of energy scale
Pt | 4f7/2 | 75.9 | K2[Pt(NO2)6] | potassium hexanitritoplatinate(IV) | Salyn Y.V., Nefedov V.I., Makarova A.G., Kuznetsova G.N. | Zh. Neorg. Khimii 23, 829 (1978) | [8 empty] | No |  |  |  | Adventitious carbon | Reliable, with two-point correction of energy scale
Pt | 4f7/2 | 75.9 | K2[Pt(NO2)6] | potassium hexanitritoplatinate(IV) | Nefedov V.I., Salyn Y.V., Baranovski I.B., Majorova A.G. | Zh. Neorg. Khimii 25, 216 (1980) | [8 empty] | No |  |  |  | Adventitious carbon | Reliable, with two-point correction of energy scale
Pt | 4f7/2 | 76 | K2[Pt(NO2)3(NO3)3] | dipotassium trinitritotrinitratoplatinate(IV) | Nefedov V.I., Salyn Y.V., Baranovski I.B., Majorova A.G. | Zh. Neorg. Khimii 25, 216 (1980) | [8 empty] | No |  |  |  | Adventitious carbon | Reliable, with two-point correction of energy scale
Pt | 4f7/2 | 73 | cis-[PtCl2(P(C6H5)3)2] | cis-dichlorobis(triphenylphoshine)platinum | Riggs W.M. | Anal. Chem. 44, 830 (1972) | [8 empty] | No |  |  |  | Internal hydrocarbon | Reliable, with two-point correction of energy scale
Pt | 4f7/2 | 72.3 | cis-[PtCl2(P(C6H5)3)2] | cis-dichlorobis(triphenylphoshine)platinum | Clark D.T., Adams D.B., Briggs D. | J. Chem. Soc. Chem. Commun. 603 (1971) | [8 empty] | No |  |  |  | Internal hydrocarbon | Reliable, with two-point correction of energy scale
Pt | 4f7/2 | 73.2 | cis-[PtCl2(P(C6H5)3)2] | cis-dichlorobis(triphenylphoshine)platinum | Aw B.H., Look K.K., Chan H.S.O., Tan K.L., Hor T.S.A. | J. Chem. Soc. Dalton Trans. 3177 (1994) | Adequate | 0.3 |  | other | Gaussian | 1.5 |  |  | No | Mg |  | Au,Cu = 84.00,932.67 | Internal hydrocarbon | Reliable, with one-point correction of energy scale | solid on double-sided tape |  |  | 300 | Adequate | FRR mode. No radiation damage was detected.
Pt | 4f7/2 | 75.5 | PtCl4 | platinum(IV) tetrachloride | Escard J., Pontvianne B., Chenebaux M.T., Cosyns J. | Bull. Soc. Chim. Fr. 2400 (1975) | [8 empty] | No |  |  | Au | Adventitious carbon | Reliable, with two-point correction of energy scale
Pt | 4f7/2 | 73.6 | PtCl2 | platinum(II) chloride | Escard J., Pontvianne B., Chenebaux M.T., Cosyns J. | Bull. Soc. Chim. Fr. 2400 (1975) | [8 empty] | No |  |  | Au | Adventitious carbon | Reliable, with two-point correction of energy scale
Pt | 4f7/2 | 73.4 | K2PtCl4 | potassium tetrachloroplatinate(II) | Antonov P.G., Kukushkin Yu.N., Shtrele V.G., Kostikov Yu.P., Egrov F.K. | Zh. Neorg. Khimii 27, 3130 (1982) | [8 empty] | No |  |  |  | Adventitious carbon | Reliable, with two-point correction of energy scale
Pt | 4f7/2 | 74.2 | K2PtCl4 | potassium tetrachloroplatinate(II) | Battistoni C., Guiliani A.M., Paparazzo E., Tarli F. | J. Chem. Soc. Dalton Trans. 1293 (1984) | [8 empty] | No |  |  |  | Adventitious carbon | Reliable, with two-point correction of energy scale
Pt | 4f7/2 | 72.9 | K2PtCl4 | potassium tetrachloroplatinate(II) | Nefedov V.I., Salyn Y.V., Baranovski I.B., Majorova A.G. | Zh. Neorg. Khimii 25, 216 (1980) | [8 empty] | No |  |  |  | Adventitious carbon | Reliable, with two-point correction of energy scale
Pt | 4f7/2 | 73.4 | K2PtCl4 | potassium tetrachloroplatinate(II) | Wagner C.D. | Discuss. Faraday Soc. 60, 291 (1975) | [8 empty] | No |  |  | Au,Cu | Adventitious carbon | Reliable, with two-point correction of energy scale
Pt | 4f7/2 | 72.9 | K2PtCl4 | potassium tetrachloroplatinate(II) | Salyn Y.V., Nefedov V.I., Makarova A.G., Kuznetsova G.N. | Zh. Neorg. Khimii 23, 829 (1978) | [8 empty] | No |  |  |  | Adventitious carbon | Reliable, with two-point correction of energy scale
Pt | 4f7/2 | 73 | K2PtCl4 | potassium tetrachloroplatinate(II) | Escard J., Pontvianne B., Chenebaux M.T., Cosyns J. | Bull. Soc. Chim. Fr. 2400 (1975) | [8 empty] | No |  |  | Au | Adventitious carbon | Reliable, with two-point correction of energy scale
Pt | 4f7/2 | 73 | K2PtCl4 | potassium tetrachloroplatinate(II) | Contour J.P., Mouvier G., Hoogewijs M., Leclere C. | J. Catal. 48, 217 (1977) | [8 empty] | No |  |  |  | Adventitious carbon | Reliable, with two-point correction of energy scale
Pt | 4f7/2 | 73.1 | K2PtCl4 | potassium tetrachloroplatinate(II) | Shul'ga Y.M., Bulatov A.V., Gould R.A.T., Konze W.V., Pignolet L.H. | Inorg. Chem. 31, 4704 (1992) | Adequate |  |  |  | data |  |  |  | No | Mg |  | Au4f7 = 84.00 | Adventitious carbon | Reliable, with two-point correction of energy scale | solid sample mounted on tape |  |  | 300 | Adequate
Pt | 4f7/2 | 72.4 | PtO | platinum(II) oxide | Bancroft G.M., Adams I., Coatsworth L.L., Bennewitz C.D., Brown J.D., Westwood W.D. | Anal. Chem. 47, 586 (1975) | [8 empty] | No |  |  | Au | Gold |  | reacted film
Pt | 4f7/2 | 74.2 | PtO | platinum(II) oxide | Drawdy J.E., Hoflund G.B., Gardner S.D., Yngvadottir E., Schryer D.R. | Surf. Interface Anal. 16, 369 (1990) | [8 empty] | No
Pt | 4f7/2 | 74.2 | PtO | platinum(II) oxide | Escard J., Pontvianne B., Chenebaux M.T., Cosyns J. | Bull. Soc. Chim. Fr. 2400 (1975) | [8 empty] | No |  |  | Au | Adventitious carbon | Reliable, with two-point correction of energy scale
Pt | 4f7/2 | 73.8 | PtO | platinum(II) oxide | Kim K.S., Winograd N., Davis R.E. | J. Am. Chem. Soc. 93, 6296 (1971) | [8 empty] | No |  |  |  | Gold | Reliable
Pt | 4f7/2 | 74.6 | PtO | platinum(II) oxide | Fleisch T.H., Mains G.J. | J. Phys. Chem. 90, 5317 (1986) | Adequate |  |  | Linear | data |  |  |  | Yes | Al |  |  | Adventitious carbon | Reliable, with one-point correction of energy scale | pelletized |  |  | 300 | Adequate
Pt | 4f7/2 | 74.6 | PtO | platinum(II) oxide | Fleisch T.H., Zaiac G.W., Schreiner J.O., Mains G.J. | Appl. Surf. Sci. 26, 488 (1986) | Adequate |  |  | Linear | Gaussian |  |  |  | Yes | Al |  |  | Adventitious carbon | Reliable, with one-point correction of energy scale | insulator, polycrystalline |  |  | 300 | Adequate | Electron flood gun ( below 2 eV) was used for charge neutralization.
Pt | 4f7/2 | 74.9 | PtO2 | platinum(IV) dioxide | Fierro J.L.G., Palacios J.M., Tomas F. | Surf. Interface Anal. 13, 25 (1988) | [8 empty] | No |  |  |  | Adventitious carbon | Reliable, with two-point correction of energy scale
Pt | 4f7/2 | 74.6 | PtO2 | platinum(IV) dioxide | Kim K.S., Winograd N., Davis R.E. | J. Am. Chem. Soc. 93, 6296 (1971) | [8 empty] | No |  |  |  | Gold | Reliable
Pt | 4f7/2 | 74.1 | PtO2 | platinum(IV) dioxide | Bancroft G.M., Adams I., Coatsworth L.L., Bennewitz C.D., Brown J.D., Westwood W.D. | Anal. Chem. 47, 586 (1975) | [8 empty] | No |  |  | Au | Gold |  | reacted film
Pt | 4f7/2 | 75.6 | PtO2 | platinum(IV) dioxide | Contour J.P., Mouvier G., Hoogewijs M., Leclere C. | J. Catal. 48, 217 (1977) | [8 empty] | No |  |  |  | Adventitious carbon | Reliable, with two-point correction of energy scale
Pt | 4f7/2 | 75 | PtO2 | platinum(IV) dioxide | Escard J., Pontvianne B., Chenebaux M.T., Cosyns J. | Bull. Soc. Chim. Fr. 2400 (1975) | [8 empty] | No |  |  | Au | Adventitious carbon | Reliable, with two-point correction of energy scale
Pt | 4f7/2 | 74.9 | PtO2 | platinum(IV) dioxide | Drawdy J.E., Hoflund G.B., Gardner S.D., Yngvadottir E., Schryer D.R. | Surf. Interface Anal. 16, 369 (1990) | [8 empty] | No
Pt | 4f7/2 | 71 | Pt | platinum | Cameron S.D., Dwyer D.J. | Surf. Sci. 176, L857 (1986) | Adequate | 0.05 |  |  | data |  |  |  | No | Mg |  | FL = Fermi level | Conductor | Reliable (reported energy within 300 eV of a reference energy) | crystal, sputtered and heated |  | Low-energy Electron Diffraction | 293 | Good | Pt(111). The crystal was cleaned by Ar+ ion bombardment (Ep = 1keV, Ip = 1 microampere) and subsequently annealed (T = 1150 K). The spectra were recorded at normal emission.
Pt | 4f7/2 | 71.13 | Pt | platinum | Thiele J., Barrett N.T., Belkhou R., Guillot C., Koundi H. | J. Phys. Cond. Matter 6, 5025 (1994) | Good | 0.03 | 0.54 | Shirley | mixed Gaussian/Lorentzian |  | 0.54 | 0.5 | Yes | other source | 155 | FL = Fermi level | Conductor | Reliable (reported energy within 300 eV of a reference energy) | crystal, sputtered and heated | AES/XPS | Low-energy Electron Diffraction | 300 | Good | Pt(111)-(1x1). The sample was cleaned by cycles of Ar+ ion bombardment and annealing (T = 923 K). Peak locations: Doniach - Sunjic & Gaussian. Asymmetry parameter = 0.19. The spectra were recorded at normal emission.
Pt | 4f7/2 | 70.72 | Pt | platinum | Bjorneholm O., Nilsson A., Tillborg H., Bennich P., Sandell A., Hernnas B., et al. | Surf. Sci. 315, L983 (1994) | Good | 0.03 | 0.15 | other | mixed Gaussian/Lorentzian |  |  |  | Yes | other source | 125 | Pt4f7 = 71.12 | Conductor | Reliable, with one-point correction of energy scale | cooled, crystal, metal foil |  | Low-energy Electron Diffraction | 77 | Good | The Pt(111) crystal was cleaned by cycles of Ar+ ion bombardment and annealing. Peak location: Voigt function. The spectra were recorded at normal emission.
Pt | 4f7/2 | 70.74 | Pt | platinum | Thiele J., Barrett N.T., Belkhou R., Guillot C., Koundi H. | J. Phys. Cond. Matter 6, 5025 (1994) | Good | 0.03 | 0.54 | Shirley | mixed Gaussian/Lorentzian |  | 0.54 | 0.5 | Yes | other source | 155 | FL = Fermi level | Conductor | Reliable (reported energy within 300 eV of a reference energy) | crystal, sputtered and heated | AES/XPS | Low-energy Electron Diffraction | 300 | Good | Pt(111)-(1x1). The sample was cleaned by cycles of Ar+ ion bombardment and annealing (T = 923 K). Peak locations: Doniach - Sunjic & Gaussian. Asymmetry parameter = 0.19. The spectra were recorded at normal emission.
Pt | 4f7/2 | 71.13 | Pt | platinum | Thiele J., Barrett N.T., Belkhou R., Guillot C., Koundi H. | J. Phys. Cond. Matter 6, 5025 (1994) | Good | 0.03 | 0.54 | Shirley | mixed Gaussian/Lorentzian |  | 0.54 | 0.5 | Yes | other source | 155 | FL = Fermi level | Conductor | Reliable (reported energy within 300 eV of a reference energy) | crystal, sputtered and heated | AES/XPS | Low-energy Electron Diffraction | 300 | Good | Pt(111)-(1x1). The sample was cleaned by cycles of Ar+ ion bombardment and annealing (T = 923 K). Peak locations: Doniach - Sunjic & Gaussian. Asymmetry parameter = 0.19. The spectra were recorded at normal emission.
Pt | 4f7/2 | 70.61 | Pt | platinum | Janin E., Bjorkqvist M., Grehk T.M., Gothelid M., Pradier C.-M., et al. | Appl. Surf. Sci. 99, 371 (1996) | Adequate |  |  | other | mixed Gaussian/Lorentzian |  | 0.225 | 0.44 | Yes | other source | 125 | FL = Fermi level | Conductor | Reliable (reported energy within 300 eV of a reference energy) | cooled, crystal, metal foil |  | Low-energy Electron Diffraction | 193 | Good | Pt(111). Singularity index = 0.12. The relative intensity was 0.39. The sample w (Ep = 1 keV), oxygen treatment (pO2 = 2E-8 Torr, T = 803 K) and annealing (T = 1 normal emission.
Pt | 4f7/2 | 71.09 | Pt | platinum | Powell C.J. | J. Electron Spectrosc. Relat. Phenom. 185, 1 (2012) | Good | 0.06 | [17 empty] | Recommended binding energy based on an analysis of at least two independent measurements in four Handbooks. Where necessary, the binding-energy scale was recalibrated using reference values from the U.K. National Physical Laboratory.
Pt | 4f7/2 | 71.12 | Pt | platinum | Pulm H., Hohlneicher G., Freund H.-J. | J. Less-common Metals 115, 127 (1986) | Adequate |  |  |  | data |  |  |  | No | other anode |  | Au,Cu= 84.00,932.67 | Conductor | Reliable, with one-point correction of energy scale |  |  |  | 300 | Good
Pt | 4f7/2 | 70.83 | Pt | platinum | Duckers K., Bonzel H.P. | Surf. Sci. 213, 25 (1989) | Good | 0.01 | 0.54 | other | other type of curve fit |  |  |  | Yes | other anode |  | FL | Conductor | Reliable (reported energy within 300 eV of a reference energy) | crystal |  |  | 300 | Good | Pt(110).
Pt | 4f7/2 | 75.4 | K2[PtCl6] | potassium hexacholorplatinate(IV) | Leigh G.J., Bremser W. | J. Chem. Soc. Dalton Trans. 1217 (1972) | [8 empty] | No |  |  |  | Adventitious carbon | Reliable, with two-point correction of energy scale
Pt | 4f7/2 | 75.5 | K2[PtCl6] | potassium hexacholorplatinate(IV) | Nefedov V.I., Salyn Y.V., Baranovski I.B., Majorova A.G. | Zh. Neorg. Khimii 25, 216 (1980) | [8 empty] | No |  |  |  | Adventitious carbon | Reliable, with two-point correction of energy scale
Pt | 4f7/2 | 75.2 | K2[PtCl6] | potassium hexacholorplatinate(IV) | Cox L.E., Hercules D.M. | J. Electron Spectrosc. Relat. Phenom. 1, 193 (1972) | [8 empty] | No |  |  |  | Gold | Reliable, with two-point correction of energy scale
Pt | 4f7/2 | 75.5 | K2[PtCl6] | potassium hexacholorplatinate(IV) | Escard J., Pontvianne B., Chenebaux M.T., Cosyns J. | Bull. Soc. Chim. Fr. 2400 (1975) | [8 empty] | No |  |  | Au | Adventitious carbon | Reliable, with two-point correction of energy scale
Pt | 4f7/2 | 75.5 | K2[PtCl6] | potassium hexacholorplatinate(IV) | Salyn Y.V., Nefedov V.I., Makarova A.G., Kuznetsova G.N. | Zh. Neorg. Khimii 23, 829 (1978) | [8 empty] | No |  |  |  | Adventitious carbon | Reliable, with two-point correction of energy scale
Pt | 4f7/2 | 75.6 | K2[PtCl6] | potassium hexacholorplatinate(IV) | Battistoni C., Guiliani A.M., Paparazzo E., Tarli F. | J. Chem. Soc. Dalton Trans. 1293 (1984) | [8 empty] | No |  |  |  | Adventitious carbon | Reliable, with two-point correction of energy scale
Pt | 4f7/2 | 77.6 | K2PtF6 | potassium hexafluoroplatinate(IV) | Nefedov V.I., Salyn Y.V., Baranovski I.B., Majorova A.G. | Zh. Neorg. Khimii 25, 216 (1980) | [8 empty] | No |  |  |  | Adventitious carbon | Reliable, with two-point correction of energy scale
Pt | 4f7/2 | 77.6 | K2PtF6 | potassium hexafluoroplatinate(IV) | Salyn Y.V., Nefedov V.I., Makarova A.G., Kuznetsova G.N. | Zh. Neorg. Khimii 23, 829 (1978) | [8 empty] | No |  |  |  | Adventitious carbon | Reliable, with two-point correction of energy scale
Pt | 4f7/2 | 72.8 | [Pt(-C-6H5S)2] | benzenethiolplatinum homopolymer | Best S.A., Brant P., Feltham R.D., Rauchfuss T.B., Roundhill D.M., Walton R.A. | Inorg. Chem. 16, 1977 (1977) | [8 empty] | No |  |  | Au | Internal hydrocarbon | Reliable, with two-point correction of energy scale
Pt | 4f7/2 | 73.6 | [Pt(CH3CONH)2].H2O | bis(acetamidato)platinum hydrate | Nefedov. V.I., Salyn Y.V. | Inorg. Chim. Acta 28, L135 (1978) | [8 empty] | No |  |  |  | Internal hydrocarbon | Reliable, with two-point correction of energy scale
Pt | 4f7/2 | 73.6 | [Pt(CH3CONH)2].H2O | bis(acetamidato)platinum hydrate | Nefedov V.I., Salyn Y.V., Baranovski I.B., Majorova A.G. | Zh. Neorg. Khimii 25, 216 (1980) | [8 empty] | No |  |  |  | Adventitious carbon | Reliable, with two-point correction of energy scale
Pt | 4f7/2 | 73 | [PtBr4(C4H10N4)] | tetrabromo(hydrazobis((methylamino)methylidyne))platinum | Brant P., Enemark, J.H., Balch A.L. | J. Organometal. Chem. 114, 99 (1976) | [8 empty] | No |  |  |  | Internal hydrocarbon | Reliable, with two-point correction of energy scale
Pt | 4f7/2 | 72.2 | [PtCl2(CH3SCH2CH2CH(NH2)COOH)] | dichloro(methioninato)platinum | Best S.A., Brant P., Feltham R.D., Rauchfuss T.B., Roundhill D.M., Walton R.A. | Inorg. Chem. 16, 1977 (1977) | [8 empty] | No |  |  | Au | Internal hydrocarbon | Reliable, with two-point correction of energy scale
Pt | 4f7/2 | 74.1 | [PtCl2(C8H12)] | dichloro(1,5-cyclooctadiene)platinum | Fierro J.L.G., Palacios J.M., Tomas F. | Surf. Interface Anal. 13, 25 (1988) | [8 empty] | No |  |  |  | Adventitious carbon | Reliable, with two-point correction of energy scale
Pt | 4f7/2 | 73.9 | [PtCl2(C8H12)] | dichloro(1,5-cyclooctadiene)platinum | Contour J.P., Mouvier G., Hoogewijs M., Leclere C. | J. Catal. 48, 217 (1977) | [8 empty] | No |  |  |  | Internal hydrocarbon | Reliable, with two-point correction of energy scale
Pt | 4f7/2 | 73.4 | Pt(NH3)4Br2 | tetraammineplatinum dibromide | Nefedov V.I., Salyn Y.V., Baranovski I.B., Majorova A.G. | Zh. Neorg. Khimii 25, 216 (1980) | [8 empty] | No |  |  |  | Adventitious carbon | Reliable, with two-point correction of energy scale
Pt | 4f7/2 | 73.4 | Pt(NH3)4Br2 | tetraammineplatinum dibromide | Nefedov V.I. | Koord. Khim. 4, 1285 (1978) | [8 empty] | No |  |  |  | Adventitious carbon | Reliable, with two-point correction of energy scale
Pt | 4f7/2 | 73.4 | Pt(NH3)4Cl2 | tetraammineplatinum dichloride | Salyn Y.V., Nefedov V.I., Makarova A.G., Kuznetsova G.N. | Zh. Neorg. Khimii 23, 829 (1978) | [8 empty] | No |  |  |  | Adventitious carbon | Reliable, with two-point correction of energy scale
Pt | 4f7/2 | 73.4 | Pt(NH3)4Cl2 | tetraammineplatinum dichloride | Nefedov V.I., Salyn Y.V., Baranovski I.B., Majorova A.G. | Zh. Neorg. Khimii 25, 216 (1980) | [8 empty] | No |  |  |  | Adventitious carbon | Reliable, with two-point correction of energy scale
Pt | 4f7/2 | 73.3 | [Pt(NH2NH2ClC(S)SCH3)2] | bis(methyldithiocarbazate hydrogen chloride)platinum | Battistoni C., Guiliani A.M., Paparazzo E., Tarli F. | J. Chem. Soc. Dalton Trans. 1293 (1984) | [8 empty] | No |  |  |  | Adventitious carbon | Reliable, with two-point correction of energy scale
Pt | 4f7/2 | 73 | [PtCl2(H2NC2H4NH2)2] | dichlorobis(1,2-ethenediamine-N,N')platinum | Yamashita M., Matsumoto N., Kida S. | Inorg. Chim. Acta 31, L381 (1978) | [8 empty] | No |  |  | Au | Conductor | Reliable, with two-point correction of energy scale
Pt | 4f7/2 | 75 | [Pt(NO3)2(CH3C(O)NH)4] | tetrakis(acetamidato-N)bis(nitrato-O)platinum | Nefedov. V.I., Salyn Y.V. | Inorg. Chim. Acta 28, L135 (1978) | [8 empty] | No |  |  |  | Internal hydrocarbon | Reliable, with two-point correction of energy scale
Pt | 4f7/2 | 75 | [Pt(NO2)2(CH3C(O)NH)4] | tetrakis(acetamidato-N)bis(nitrito-N)platinum | Nefedov. V.I., Salyn Y.V. | Inorg. Chim. Acta 28, L135 (1978) | [8 empty] | No |  |  |  | Internal hydrocarbon | Reliable, with two-point correction of energy scale
Pt | 4f7/2 | 73.5 | [Pt2(NCCH3)6].(BF4)2 | hexakis(isocyanomethane)diplatinum bis(tetrafluoroborate) | Brant P., Benner L.S., Balch A.L. | Inorg. Chem. 18, 3422 (1979) | [8 empty] | No |  |  |  | Internal hydrocarbon | Reliable, with two-point correction of energy scale
Pt | 4f7/2 | 73.3 | [PtBr2((CH3)C3HNO(C6H5))2] | dibromobis(3-methyl-5-phenylisoxazole)platinum | Zakharova I.A., Salyn Ya.V., Tatjanenko L.V., Mashkovsky Yu.Sh., Ponticelli G. | J. Inorg. Biochem. 15, 89 (1981) | [8 empty] | No |  |  |  | Internal hydrocarbon | Reliable, with two-point correction of energy scale
Pt | 4f7/2 | 73.5 | [PtCl2((CH3)C3HNO(C6H5))2] | dichlorobis(3-methyl-5-phenylisoxazole)platinum | Zakharova I.A., Salyn Ya.V., Tatjanenko L.V., Mashkovsky Yu.Sh., Ponticelli G. | J. Inorg. Biochem. 15, 89 (1981) | [8 empty] | No |  |  |  | Internal hydrocarbon | Reliable, with two-point correction of energy scale
Pt | 4f7/2 | 76.3 | [Pt(NH3)6]Cl4 | hexaammineplatinum tetrachloride | Salyn Y.V., Nefedov V.I., Makarova A.G., Kuznetsova G.N. | Zh. Neorg. Khimii 23, 829 (1978) | [8 empty] | No |  |  |  | Adventitious carbon | Reliable, with two-point correction of energy scale
Pt | 4f7/2 | 76.3 | [Pt(NH3)6]Cl4 | hexaammineplatinum tetrachloride | Nefedov V.I., Salyn Y.V., Baranovski I.B., Majorova A.G. | Zh. Neorg. Khimii 25, 216 (1980) | [8 empty] | No |  |  |  | Adventitious carbon | Reliable, with two-point correction of energy scale
Pt | 4f7/2 | 72.9 | [Pt2(NH3)4(C5H4ON)2]2(NO3)5 | alpha pyridone blue | Barton J.K., Best S.A., Lippard S.J., Walton R.A. | J. Am. Chem. Soc. 100, 3786 (1978) | [8 empty] | No |  |  | Au | Internal hydrocarbon
Pt | 4f7/2 | 72.3 | [Pt((C2H5)2NC(S)S)2] | bis(2-diethylcarbamodithioato)platinum | Battistoni C., Guiliani A.M., Paparazzo E., Tarli F. | J. Chem. Soc. Dalton Trans. 1293 (1984) | [8 empty] | No |  |  |  | Adventitious carbon | Reliable, with two-point correction of energy scale
Pt | 4f7/2 | 72.5 | [Pt((C6H5)CSSC(C6H5))2] | bis(diphenyldithiolate)platinum | Grim S.O., Matienzo L.J., Swartz W.E. | Inorg. Chem. 13, 447 (1974) | [8 empty] | No |  |  |  | Gold | Reliable, with two-point correction of energy scale
Pt | 4f7/2 | 72.2 | [Pt((C6H5)2PCH2P(C6H5)2)(CH3)2] | (bis(diphenylphosphine)methane)dimethylplatinum | Bancroft G.M., Chan T., Puddenphatt R.J., Brown M.P. | Inorg. Chim. Acta 53, L119 (1981) | [8 empty] | No |  |  |  | Internal hydrocarbon | Reliable, with two-point correction of energy scale
Pt | 4f7/2 | 73.5 | [PtBr2(C3HNO(C6H5)2)2] | dibromobis(3,5-diphenylisoxazole)platinum | Zakharova I.A., Salyn Ya.V., Tatjanenko L.V., Mashkovsky Yu.Sh., Ponticelli G. | J. Inorg. Biochem. 15, 89 (1981) | [8 empty] | No |  |  |  | Internal hydrocarbon | Reliable, with two-point correction of energy scale
Pt | 4f7/2 | 73.6 | [PtCl2(C3HNO(C6H5)2)2] | dichlorobis(3,5-diphenylisoxazole)platinum | Zakharova I.A., Salyn Ya.V., Tatjanenko L.V., Mashkovsky Yu.Sh., Ponticelli G. | J. Inorg. Biochem. 15, 89 (1981) | [8 empty] | No |  |  |  | Internal hydrocarbon | Reliable, with two-point correction of energy scale
Pt | 4f7/2 | 74.4 | [PtCl6(-NHC(CH3)C(OH)C(CH2OH)C(CH2OH)CH-)2] | hexachlorobis(3-hydroxy-2-methyl-4,5-pyridiniumdihydroxymethyl)platinum | Katrib A., El-Egaby, M.S. | Inorg. Chim. Acta 36, L405 (1979) | [8 empty] | No |  |  |  | Internal hydrocarbon | Reliable, with two-point correction of energy scale
Pt | 4f7/2 | 73.1 | [N(CH3)4]2[Pt(SnCl3)5] | bis(tetramethylammonium) penta(trichlorostannate)platinum | Antonov P.G., Kukushkin Yu.N., Shtrele V.G., Kostikov Yu.P., Egrov F.K. | Zh. Neorg. Khimii 27, 3130 (1982) | [8 empty] | No |  |  |  | Internal hydrocarbon | Reliable, with two-point correction of energy scale
Pt | 4f7/2 | 73.2 | [N(CH3)4]2[PtCl2(SnCl3)2] | bis(tetramethylammonium) di(trichlorostannate)platinum dichloride | Antonov P.G., Kukushkin Yu.N., Shtrele V.G., Kostikov Yu.P., Egrov F.K. | Zh. Neorg. Khimii 27, 3130 (1982) | [8 empty] | No |  |  |  | Internal hydrocarbon | Reliable, with two-point correction of energy scale
Pt | 4f7/2 | 71.8 | [Pt(SP(C6H5)3)(P(C6H5)2)] | diphenylthiophosphine(triphenylphosphine)platinum | Nefedov. V.I., Salyn Y.V. | Inorg. Chim. Acta 28, L135 (1978) | [8 empty] | No |  |  |  | Internal hydrocarbon | Reliable, with two-point correction of energy scale
Pt | 4f7/2 | 72.8 | Pt(OH)2 | platinum(II) hydroxide | Drawdy J.E., Hoflund G.B., Gardner S.D., Yngvadottir E., Schryer D.R. | Surf. Interface Anal. 16, 369 (1990) | [8 empty] | No
Pt | 4f7/2 | 72.6 | Pt(OH)2 | platinum(II) hydroxide | Hammond J.S., Winograd N. | J. Electrochem. Electroanal. Chem. 78, 55 (1977) | [8 empty] | No |  |  | Au | Gold | Reliable, with two-point correction of energy scale
Pt | 4f7/2 | 74.5 | Pt(OH)2O | platinum(IV) dihydroxide oxide | Peuckert M. | Electrochim. Acta 29, 1315 (1984) | [8 empty] | No |  |  | FL | Adventitious carbon | Reliable, with two-point correction of energy scale | electrolytic oxidation
Pt | 4f7/2 | 73.7 | [Pt(CN)2(P(C2H5)3)2] | cis-bis(cyano-C)bis(triethylphosphine)platinum | Riggs W.M. | Anal. Chem. 44, 830 (1972) | [8 empty] | No |  |  |  | Internal hydrocarbon | Reliable, with two-point correction of energy scale
Pt | 4f7/2 | 73 | [Pt(O2)((C6H5)3P)2] | dioxobis(triphenylphosphine)platinum | Riggs W.M. | Anal. Chem. 44, 830 (1972) | [8 empty] | No |  |  |  | Internal hydrocarbon | Reliable, with two-point correction of energy scale
Pt | 4f7/2 | 73 | cis-[PtCl2(P(C6H5)3)2] | cis-dichlorobis(triphenylphoshine)platinum | Riggs W.M. | Anal. Chem. 44, 830 (1972) | [8 empty] | No |  |  |  | Internal hydrocarbon | Reliable, with two-point correction of energy scale
Pt | 4f7/2 | 72.3 | cis-[PtCl2(P(C6H5)3)2] | cis-dichlorobis(triphenylphoshine)platinum | Clark D.T., Adams D.B., Briggs D. | J. Chem. Soc. Chem. Commun. 603 (1971) | [8 empty] | No |  |  |  | Internal hydrocarbon | Reliable, with two-point correction of energy scale
Pt | 4f7/2 | 73.2 | cis-[PtCl2(P(C6H5)3)2] | cis-dichlorobis(triphenylphoshine)platinum | Aw B.H., Look K.K., Chan H.S.O., Tan K.L., Hor T.S.A. | J. Chem. Soc. Dalton Trans. 3177 (1994) | Adequate | 0.3 |  | other | Gaussian | 1.5 |  |  | No | Mg |  | Au,Cu = 84.00,932.67 | Internal hydrocarbon | Reliable, with one-point correction of energy scale | solid on double-sided tape |  |  | 300 | Adequate | FRR mode. No radiation damage was detected.
Pt | 4f7/2 | 72.2 | [Pt(CH3)2(P(C2H5)3)2] | cis-dimethylbis(triethylphosphine)platinum | Riggs W.M. | Anal. Chem. 44, 830 (1972) | [8 empty] | No |  |  |  | Internal hydrocarbon | Reliable, with two-point correction of energy scale
Pt | 4f7/2 | 72.6 | [PtI2(P(CH3)3)2] | cis-diiodobis(trimethylphosphine)platinum | Clark D.T., Adams D.B., Briggs D. | J. Chem. Soc. Chem. Commun. 603 (1971) | [8 empty] | No |  |  |  | Internal hydrocarbon | Reliable, with two-point correction of energy scale
Pt | 4f7/2 | 76.4 | [PtCl2(P(C2H5)3)2] | cis-dichlorobis(triethylphosphine)platinum | Andersson C., Larsson R. | Chem. Scr. 11, 140 (1977) | [8 empty] | No |  |  |  | Internal hydrocarbon | Reliable, with two-point correction of energy scale
Pt | 4f7/2 | 72.7 | [PtI2(P(CH3)3)2] | trans-diiodobis(trimethylphosphine)platinum | Clark D.T., Adams D.B., Briggs D. | J. Chem. Soc. Chem. Commun. 603 (1971) | [8 empty] | No |  |  |  | Internal hydrocarbon | Reliable, with two-point correction of energy scale
Pt | 4f7/2 | 76.2 | [PtCl2(P(C2H5)3)2] | trans-dichlorobis(triethylphosphine)platinum | Andersson C., Larsson R. | Chem. Scr. 11, 140 (1977) | [8 empty] | No |  |  |  | Internal hydrocarbon | Reliable, with two-point correction of energy scale
Pt | 4f7/2 | 73.4 | [Pt(B10H12)(P(C2H5)3)2] | (dodecahydrodecaborato)bis(triethylphosphine)platinum | Riggs W.M. | Anal. Chem. 44, 830 (1972) | [8 empty] | No |  |  |  | Internal hydrocarbon | Reliable, with two-point correction of energy scale
Pt | 4f7/2 | 72.7 | [PtCl2(P(C2H5)3)2] | dichlorobis(triethylphosphine)platinum | Brant P., Enemark, J.H., Balch A.L. | J. Organometal. Chem. 114, 99 (1976) | [8 empty] | No |  |  |  | Internal hydrocarbon | Reliable, with two-point correction of energy scale
Pt | 4f7/2 | 73.1 | [PtCl2(P(C2H5)3)2] | dichlorobis(triethylphosphine)platinum | Riggs W.M. | Anal. Chem. 44, 830 (1972) | [8 empty] | No |  |  |  | Internal hydrocarbon | Reliable, with two-point correction of energy scale
Pt | 4f7/2 | 75.3 | [PtCl4(P(C2H5)3)2] | tetrachlorobis(triethylphosphine)platinum | Leigh G.J., Bremser W. | J. Chem. Soc. Dalton Trans. 1217 (1972) | [8 empty] | No |  |  |  | Internal hydrocarbon | Reliable, with two-point correction of energy scale
Pt | 4f7/2 | 75.9 | [PtCl4(P(C2H5)3)2] | tetrachlorobis(triethylphosphine)platinum | Riggs W.M. | Anal. Chem. 44, 830 (1972) | [8 empty] | No |  |  |  | Internal hydrocarbon | Reliable, with two-point correction of energy scale
Pt | 4f7/2 | 75.9 | [PtCl4(P(C2H5)3)2] | tetrachlorobis(triethylphosphine)platinum | Nefedov V.I. | Koord. Khim. 4, 1285 (1978) | [8 empty] | No |  |  |  | Internal hydrocarbon | Reliable, with two-point correction of energy scale
Pt | 4f7/2 | 72.5 | [PtI2(P(C2H5)3)2] | diiodobis(triethylphosphine)platinum | Riggs W.M. | Anal. Chem. 44, 830 (1972) | [8 empty] | No |  |  |  | Internal hydrocarbon | Reliable, with two-point correction of energy scale
Pt | 4f7/2 | 73 | [PtB10H12(P(C6H5)3)2] | ((5,6,7,8,9,10-eta)-dodecahydrodecaborato)bis(triphenylphosphine)platinum | Riggs W.M. | Anal. Chem. 44, 830 (1972) | [8 empty] | No |  |  |  | Internal hydrocarbon | Reliable, with two-point correction of energy scale
Pt | 4f7/2 | 73.2 | [Pt(SCN)4(P(C6H5)4)2] | tetraphenylphosphoniumtetrakis(thiocyanato-S)platinum | Folkesson B., Larsson R. | J. Electron Spectrosc. Relat. Phenom. 26, 157 (1982) | [8 empty] | No |  |  |  | IC=285.5
Pt | 4f7/2 | 73.4 | [Pt2(CNCH3)6(PF6)2] | hexakis(isocyanomethyl)bis(hexafluorophosphate)diplatinum | Brant P., Enemark, J.H., Balch A.L. | J. Organometal. Chem. 114, 99 (1976) | [8 empty] | No |  |  |  | Internal hydrocarbon | Reliable, with two-point correction of energy scale
Pt | 4f7/2 | 73 | [PtCl(C2Cl3)(P(C6H5)3)2] | chloro(trichloroethenyl)bis(triphenylphosphine)platinum | Mason R., Mingos D.M.P., Rucci G., Connor J.A. | J. Chem. Soc. Dalton Trans. 1730 (1972) | [8 empty] | No |  |  |  | Internal hydrocarbon | Reliable, with two-point correction of energy scale
Pt | 4f7/2 | 72.8 | [Pt(C2F4)(P(C6H5)3)2] | tetrafluoroethenbis(triphenylphosphine)platinum | Mason R., Mingos D.M.P., Rucci G., Connor J.A. | J. Chem. Soc. Dalton Trans. 1730 (1972) | [8 empty] | No |  |  |  | Internal hydrocarbon | Reliable, with two-point correction of energy scale
Pt | 4f7/2 | 72.8 | [Pt(C2H4)(P(C6H5)3)2] | (eta2-ethene)bis(triphenylphosphine)platinum | Mason R., Mingos D.M.P., Rucci G., Connor J.A. | J. Chem. Soc. Dalton Trans. 1730 (1972) | [8 empty] | No |  |  |  | Internal hydrocarbon | Reliable, with two-point correction of energy scale
Pt | 4f7/2 | 72.2 | [Pt(C2H4)(P(C6H5)3)2] | (eta2-ethene)bis(triphenylphosphine)platinum | Nefedov V.I. | Koord. Khim. 4, 1285 (1978) | [8 empty] | No |  |  |  | Internal hydrocarbon | Reliable, with two-point correction of energy scale
Pt | 4f7/2 | 72.4 | [PtBr2((CH3NCH)NHNH(CHNCH3))] | dibromo(hydrazobis((methylamino)methylidyne))platinum | Brant P., Enemark, J.H., Balch A.L. | J. Organometal. Chem. 114, 99 (1976) | [8 empty] | No |  |  |  | Internal hydrocarbon | Reliable, with two-point correction of energy scale
Pt | 4f7/2 | 72.5 | [Pt(H2NC(O)NHC(O)NH2)2]Cl2 | bis(imidodicarboniadiamide-O,O')platinum dichloride | Brant P., Enemark, J.H., Balch A.L. | J. Organometal. Chem. 114, 99 (1976) | [8 empty] | No |  |  |  | Internal hydrocarbon | Reliable, with two-point correction of energy scale
Pt | 4f7/2 | 73.1 | [PtCl4((CH3NCH)NHNH(CHNCH3))] | tetrachloro(hydrazobis((methylamino)methylidyne))platinum | Brant P., Enemark, J.H., Balch A.L. | J. Organometal. Chem. 114, 99 (1976) | [8 empty] | No |  |  |  | Internal hydrocarbon | Reliable, with two-point correction of energy scale
Pt | 4f7/2 | 73.3 | [PtCl2(C3NO(CH3)2(NH2))2] | dichlorobis(3,5-dimethyl-4-isoxazolamine-N4)platinum | Zakharova I.A., Salyn Ya.V., Tatjanenko L.V., Mashkovsky Yu.Sh., Ponticelli G. | J. Inorg. Biochem. 15, 89 (1981) | [8 empty] | No |  |  |  | Internal hydrocarbon | Reliable, with two-point correction of energy scale
Pt | 4f7/2 | 72.7 | [PtCl2(O2)(C10H8N2)] | (2,2'-bipyridine-N,N')dichlorodioxoplatinum | Brant P., Enemark, J.H., Balch A.L. | J. Organometal. Chem. 114, 99 (1976) | [8 empty] | No |  |  |  | Internal hydrocarbon | Reliable, with two-point correction of energy scale
Pt | 4f7/2 | 73.1 | [PtCl2(CH2(P(C6H5)2)2)] | dichloro(methylenebis(diphenylphosphine-P,P'))platinum | Bancroft G.M., Chan T., Puddenphatt R.J., Brown M.P. | Inorg. Chim. Acta 53, L119 (1981) | [8 empty] | No |  |  |  | Internal hydrocarbon | Reliable, with two-point correction of energy scale
Pt | 4f7/2 | 72.2 | [Pt2Cl2((C6H5)2PCH2P(C6H5)2)2] | dichlorobis(mu-methylenebis(diphenylphosphine))diplatinum | Bancroft G.M., Chan T., Puddenphatt R.J., Brown M.P. | Inorg. Chim. Acta 53, L119 (1981) | [8 empty] | No |  |  |  | Internal hydrocarbon | Reliable, with two-point correction of energy scale
Pt | 4f7/2 | 72.6 | [PtClCH3(P(C2H5)3)2] | cis-chloromethylbis(triethylphosphine)platinum | Riggs W.M. | Anal. Chem. 44, 830 (1972) | [8 empty] | No |  |  |  | Internal hydrocarbon | Reliable, with two-point correction of energy scale
Pt | 4f7/2 | 75.9 | [PtHCl(P(C6H5)3)2] | chlorohydridobis(triphenylphosphine)platinum | Andersson C., Larsson R. | Chem. Scr. 11, 140 (1977) | [8 empty] | No |  |  |  | Internal hydrocarbon | Reliable, with two-point correction of energy scale
Pt | 4f7/2 | 76.2 | [PtH(SnCl3)(P(C2H5)3)2] | hydrido(trichlorostannyl)bis(triethylphosphine)platinum | Andersson C., Larsson R. | Chem. Scr. 11, 140 (1977) | [8 empty] | No |  |  |  | Internal hydrocarbon | Reliable, with two-point correction of energy scale
Pt | 4f7/2 | 75.4 | [PtBr2((NH2)2CHCH3)2][Ni((NH2)2CHCH3)2](ClO4)4 | dibromobis(1,1-ethanediamine-N,N')platinum bis(1,1-ethanediamine-N,N')nickel tetraperchlorate | Yamashita M., Murase I., Ito T., Wada Y., Mitani T., Ikemoto I. | Bull. Chem. Soc. Jpn. 58, 2336 (1985) | [8 empty] | No |  |  |  | Internal hydrocarbon | Reliable, with two-point correction of energy scale
Pt | 4f7/2 | 75.6 | [PtCl2((NH2)2CHCH3)2][Ni((NH2)2CHCH3)2](ClO4)4 | dichlorobis(1,1-ethanediamine-N,N')platinum bis(1,1-ethanediamine-N,N')nickel tetraperchlorate | Yamashita M., Murase I., Ito T., Wada Y., Mitani T., Ikemoto I. | Bull. Chem. Soc. Jpn. 58, 2336 (1985) | [8 empty] | No |  |  |  | Internal hydrocarbon | Reliable, with two-point correction of energy scale
Pt | 4f7/2 | 75.6 | [PtCl2((NH2)2CHCH3)2][Pd((NH2)2CHCH3)2](ClO4)4 | dichlorobis(1,1-ethanediamine-N,N')platinum bis(1,1-ethanediamine-N,N')palladium tetraperchlorate | Yamashita M., Murase I., Ito T., Wada Y., Mitani T., Ikemoto I. | Bull. Chem. Soc. Jpn. 58, 2336 (1985) | [8 empty] | No |  |  |  | Internal hydrocarbon | Reliable, with two-point correction of energy scale
Pt | 4f7/2 | 75.2 | [PtI2((NH2)2CHCH3)2][Pd((NH2)2CHCH3)2](ClO4)4 | bis(1,1-ethanediamine-N,N')diiodoplatinum bis(1,1-ethanediamine-N,N')palladium tetraperchlorate | Yamashita M., Murase I., Ito T., Wada Y., Mitani T., Ikemoto I. | Bull. Chem. Soc. Jpn. 58, 2336 (1985) | [8 empty] | No |  |  |  | Internal hydrocarbon | Reliable, with two-point correction of energy scale
Pt | 4f7/2 | 74.9 | [Pt2Br2(CH3C(O)NH)4] | tetrakis(acetamidato-N)dibromodiplatinum | Nefedov. V.I., Salyn Y.V. | Inorg. Chim. Acta 28, L135 (1978) | [8 empty] | No |  |  |  | Internal hydrocarbon | Reliable, with two-point correction of energy scale
Pt | 4f7/2 | 74.8 | [PtCl2(CH3C(O)NH)4] | tetrakis(acetamidato-N)dichloroplatinum | Nefedov. V.I., Salyn Y.V. | Inorg. Chim. Acta 28, L135 (1978) | [8 empty] | No |  |  |  | Internal hydrocarbon | Reliable, with two-point correction of energy scale
Pt | 4f7/2 | 75 | [Pt(CH3CN)4(PF6)2] | tetrakis(acetonitrile)bis(hexafluorophosphate)platinum | Brant P., Enemark, J.H., Balch A.L. | J. Organometal. Chem. 114, 99 (1976) | [8 empty] | No |  |  |  | Internal hydrocarbon | Reliable, with two-point correction of energy scale
Pt | 4f7/2 | 74.1 | [PtCl4(C2H5NH2)4] | tetrachlorotetrakis(ethanamine)platinum | Cahen D., Lester J.E. | Chem. Phys. Lett. 18, 109 (1973) | [8 empty] | No |  |  | Au | Gold | Reliable
Pt | 4f7/2 | 73.8 | [Pt(C2H3O2)2] | platinum diacetate | Rudyi R.I., Cherkashina N.V., Mazo G.Ya., Salyn Ya.V., Moiseev I.I. | Izv. Akad. Nauk SSSR Ser. Khim. 4, 754 (1980) | [8 empty] | No |  |  |  | Internal hydrocarbon | Reliable, with two-point correction of energy scale
Pt | 4f7/2 | 71.4 | [Pt(P(C6H5)3)3] | tris(triphenylphosphine)platinum | Riggs W.M. | Anal. Chem. 44, 830 (1972) | [8 empty] | No |  |  |  | Internal hydrocarbon | Reliable, with two-point correction of energy scale
Pt | 4f7/2 | 71.4 | [Pt(P(C6H5)3)3] | tris(triphenylphosphine)platinum | Nefedov V.I. | Koord. Khim. 4, 1285 (1978) | [8 empty] | No |  |  |  | Internal hydrocarbon | Reliable, with two-point correction of energy scale
Pt | 4f7/2 | 74.6 | Pt(SO4)2.nH2O | platinum(IV) sulfate n-hydrate | Hammond J.S., Winograd N. | J. Electrochem. Electroanal. Chem. 78, 55 (1977) | [8 empty] | No |  |  | Au | Gold | Two-point correction of energy scale
Pt | 4f7/2 | 75 | [Pt2(NO3)2(CH3C(O)NH)4] | tetrakis(acetamidato-N)bis(nitrato-O)diplatinum | Nefedov V.I. | Koord. Khim. 4, 1285 (1978) | [8 empty] | No |  |  |  | Adventitious carbon | Reliable, with two-point correction of energy scale
Pt | 4f7/2 | 74.6 | [PtI2(CH3C(O)NH)4] | tetrakis(acetamidato-N)diiodoplatinum | Nefedov. V.I., Salyn Y.V. | Inorg. Chim. Acta 28, L135 (1978) | [8 empty] | No |  |  |  | Internal hydrocarbon | Reliable, with two-point correction of energy scale
Pt | 4f7/2 | 75.5 | [Pt2(C2H3O2)6] | diplatinum hexaacetate | Rudyi R.I., Cherkashina N.V., Mazo G.Ya., Salyn Ya.V., Moiseev I.I. | Izv. Akad. Nauk SSSR Ser. Khim. 4, 754 (1980) | [8 empty] | No |  |  |  | Internal hydrocarbon | Reliable, with two-point correction of energy scale
Pt | 4f7/2 | 71.8 | [Pt2(SP(C6H5)2)2(P(C6H5)3)2] | bis(mu-(diphenylthiophosphine-P,S))bis(triphenylphosphine)diplatinum | Nefedov V.I., Salyn, Y.V., Walther B., Messbauer B., Schoeps R. | Inorg. Chim. Acta 45, L103 (1980) | [8 empty] | No |  |  |  | Internal hydrocarbon | Reliable, with two-point correction of energy scale
Pt | 4f7/2 | 72.8 | [Pt2S2(P(C6H5)3)4] | tetrakis(triphenylphosphine)dithioatodiplatinum | Battistoni C., Mattogno G., Mingos D.M.P. | Inorg. Chim. Acta 86, L39 (1984) | [8 empty] | No |  |  |  | Internal hydrocarbon | Reliable, with two-point correction of energy scale
Pt | 4f7/2 | 73 | [Pt(C(HNCH3)2)4(PF6)2] | tetrakis(bis(methylamino)methylene)bis(hexafluorophosphate)platinum | Brant P., Enemark, J.H., Balch A.L. | J. Organometal. Chem. 114, 99 (1976) | [8 empty] | No |  |  |  | Internal hydrocarbon | Reliable, with two-point correction of energy scale
Pt | 4f7/2 | 73.1 | [PtCl2(NH(C6H5)NHC(S)SCH3)2] | dichlorobis(methyl-2-phenylhydrazinecarbodithioate-S')platinum | Battistoni C., Guiliani A.M., Paparazzo E., Tarli F. | J. Chem. Soc. Dalton Trans. 1293 (1984) | [8 empty] | No |  |  |  | Adventitious carbon | Reliable, with two-point correction of energy scale
Pt | 4f7/2 | 75.3 | [PtCl2(H2NCH2CH2NH2)2]Cl2 | dichlorobis(1,2-ethanediamine-N,N')platinum dichloride | Yamashita M., Matsumoto N., Kida S. | Inorg. Chim. Acta 31, L381 (1978) | [8 empty] | No |  |  | Au | Conductor | Reliable, with two-point correction of energy scale
Pt | 4f7/2 | 75.6 | [PtCl2(H2NCH2CH2NH2)2]Cl2 | dichlorobis(1,2-ethanediamine-N,N')platinum dichloride | Yamashita M., Murase I., Ito T., Wada Y., Mitani T., Ikemoto I. | Bull. Chem. Soc. Jpn. 58, 2336 (1985) | [8 empty] | No |  |  |  | Internal hydrocarbon | Reliable, with two-point correction of energy scale
Pt | 4f7/2 | 72.6 | K2[PtBr4] | potassium tetrabromoplatinate(II) | Nefedov V.I., Salyn Y.V., Baranovski I.B., Majorova A.G. | Zh. Neorg. Khimii 25, 216 (1980) | [8 empty] | No |  |  |  | Adventitious carbon | Reliable, with two-point correction of energy scale
Pt | 4f7/2 | 72.6 | K2[PtBr4] | potassium tetrabromoplatinate(II) | Salyn Y.V., Nefedov V.I., Makarova A.G., Kuznetsova G.N. | Zh. Neorg. Khimii 23, 829 (1978) | [8 empty] | No |  |  |  | Adventitious carbon | Reliable, with two-point correction of energy scale
Pt | 4f7/2 | 71.9 | K2[Pt(SCN)4] | potassium tetrakis(thiocyanato)platinate(II) | Folkesson B., Larsson R. | J. Electron Spectrosc. Relat. Phenom. 26, 157 (1982) | [8 empty] | No |  |  |  | K2p3=292.2
Pt | 4p3/2 | 519.8 | Pt | platinum | Karlsson S.-E., Norberg C.H., Nilsson O., Hogberg S., El-Farrash A.H., Nordling C., Siegbahn K. | Arkiv Fur Fysik 38, 349 (1968) | [8 empty] | No |  |  |  | Conductor |  | sputtered
Pt | 4p3/2 | 519.5 | Pt | platinum | Nyholm R., Berndtsson A., Martensson N. | J. Phys. 13, L1091 (1980) | [8 empty] | No |  |  | Au | Conductor | Calibration study
Pt | 4s | 725.7 | Pt | platinum | Nyholm R., Berndtsson A., Martensson N. | J. Phys. 13, L1091 (1980) | [8 empty] | No |  |  | Au | Conductor | Calibration study
Pt | 4s | 724 | Pt | platinum | Karlsson S.-E., Norberg C.H., Nilsson O., Hogberg S., El-Farrash A.H., Nordling C., Siegbahn K. | Arkiv Fur Fysik 38, 349 (1968) | [8 empty] | No |  |  |  | Conductor |  | sputtered
Pt | 5p3/2 | 51.7 | Pt | platinum | Nyholm R., Berndtsson A., Martensson N. | J. Phys. 13, L1091 (1980) | [8 empty] | No |  |  | Au | Conductor | Calibration study
Pt | 5p3/2 | 51.7 | Pt | platinum | Van Attekum P.M. Th. M., Trooster J.M. | Phys. Rev. B 20, 2335 (1979) | [8 empty] | No |  |  | Au4f7=83.97 Pd3d5=335.18 | Conductor | Calibration study | scraped
Pu | 4d5/2 | 801.8 | PuOx | plutonium oxides | Veal B.W., Lam D.J., Diamond H., Hoekstra H.R. | Phys. Rev. B 15, 2929 (1977) | [8 empty] | No |  |  | Pt4f7=71.3 | Conductor |  | reacted film
Pu | 4f5/2 | 437.8 | PuO2 | plutonium(IV) dioxide | Krause M.O., Haire R.G., Keski-Rahkonen O., Peterson J.R. | J. Electron Spectrosc. Relat. Phenom. 47, 215 (1988) | Good | 0.6 |  |  | data |  |  |  | No | Mg |  |  | Adventitious carbon | Reliable, with one-point correction of energy scale | oxidizing atmosphere, thermal oxide |  |  | 300 | Adequate | The sample was prepared by isopropyl alcohol electrodeposition and oxidation in air at 900 K.
Pu | 4f7/2 | 425 | PuO2 | plutonium(IV) dioxide | Krause M.O., Haire R.G., Keski-Rahkonen O., Peterson J.R. | J. Electron Spectrosc. Relat. Phenom. 47, 215 (1988) | Good | 0.6 |  |  | data |  |  |  | No | Mg |  |  | Adventitious carbon | Reliable, with one-point correction of energy scale | oxidizing atmosphere, thermal oxide |  |  | 300 | Adequate | The sample was prepared by isopropyl alcohol electrodeposition and oxidation in air at 900 K.
Pu | 4f7/2 | 424.7 | Pu2O3 | plutonium(III) trioxide | Larson D.T., Motyl K.M. | J. Electron Spectrosc. Relat. Phemon. 50, 67, (1990) | [8 empty] | No |  |  | Cu 2p3; Cu 3p |  | Two-point correction of energy scale
Pu | 4f7/2 | 424.6 | Pu2O3 | plutonium(III) trioxide | Larson D.T., Haschke J.M. | Inorg. Chem. 20, 1945 (1981) | [8 empty] | No |  |  | Au | Conductor | Two-point correction of energy scale | heated
Pu | 4f7/2 | 424.7 | Pu2O3 | plutonium(III) trioxide | Courteix D., Chayrouse J., Heintz L., Baptist R. | Solid State Commun. 39, 209 (1981) | [8 empty] | No |  |  | Au | Conductor | Two-point correction of energy scale | reacted film
Pu | 4f7/2 | 422.4 | Pu | plutonium | Larson D.T., Haschke J.M. | Inorg. Chem. 20, 1945 (1981) | [8 empty] | No |  |  | Au | Conductor | Two-point correction of energy scale | sputtered
Pu | 4f7/2 | 422.2 | Pu | plutonium | Larson D.T., Motyl K.M. | J. Electron Spectrosc. Relat. Phemon. 50, 67, (1990) | [8 empty] | No |  |  | Cu 2p3; Cu 3p |  | Two-point correction of energy scale
Pu | 4f7/2 | 424.9 | PuH2 | plutonium dihydride | Larson D.T., Motyl K.M. | J. Electron Spectrosc. Relat. Phemon. 50, 67, (1990) | [8 empty] | No |  |  | Cu 2p3; Cu 3p |  | Two-point correction of energy scale
Pu | 4f7/2 | 429.7 | PuF4 | plutonium(IV) tetrafluoride | Cox L.E., Farr J.D. | Phys. Rev. B 39, 11142 (1989) | Adequate |  |  |  | data |  |  |  | No |  |  |  | Adventitious carbon | Reliable, with one-point correction of energy scale | oxygen pressure, oxidizing atmosphere, powder (when a special point is made in the article) |  |  | 300 | Adequate | The powders were ground with a mortar and pestle in an inert atmosphere glove box, pressed into indium foil, and introducedinto spectrometer without exposure to air. Flood gun was used for charge compensation.
Pu | 4f7/2 | 426.6 | PuOx | plutonium oxides | Veal B.W., Lam D.J., Diamond H., Hoekstra H.R. | Phys. Rev. B 15, 2929 (1977) | [8 empty] | No |  |  | Pt4f7=71.3 | Conductor |  | reacted film
Pu | 4f7/2 | 426.3 | PuO2 | plutonium(IV) dioxide | Larson D.T., Haschke J.M. | Inorg. Chem. 20, 1945 (1981) | [8 empty] | No |  |  | Au | Conductor | Two-point correction of energy scale
Pu | 4f7/2 | 426.2 | PuO2 | plutonium(IV) dioxide | Larson D.T., Motyl K.M. | J. Electron Spectrosc. Relat. Phemon. 50, 67, (1990) | [8 empty] | No |  |  | Cu 2p3; Cu 3p |  | Two-point correction of energy scale
Pu | 4f7/2 | 426.2 | PuO2 | plutonium(IV) dioxide | Courteix D., Chayrouse J., Heintz L., Baptist R. | Solid State Commun. 39, 209 (1981) | [8 empty] | No |  |  | Au | Conductor | Two-point correction of energy scale | reacted film
Pu | 4f7/2 | 426.7 | PuO2 | plutonium(IV) dioxide | Cox L.E., Farr J.D. | Phys. Rev. B 39, 11142 (1989) | Adequate |  |  |  | data |  |  |  | No |  |  |  | Adventitious carbon | Reliable, with one-point correction of energy scale | oxygen pressure, oxidizing atmosphere, powder (when a special point is made in the article) |  |  | 300 | Adequate | The powders were ground with a mortar and pestle in an inert atmosphere glove box, pressed into indium foil, and introducedinto spectrometer without exposure to air. Flood gun was used for charge compensation.
Pu | 5d5/2 | 105 | PuOx | plutonium oxides | Veal B.W., Lam D.J., Diamond H., Hoekstra H.R. | Phys. Rev. B 15, 2929 (1977) | [8 empty] | No |  |  | Pt4f7=71.3 | Conductor | Reliable | reacted film
Pu | 5p3/2 | 216.2 | PuOx | plutonium oxides | Veal B.W., Lam D.J., Diamond H., Hoekstra H.R. | Phys. Rev. B 15, 2929 (1977) | [8 empty] | No |  |  | Pt4f7=71.3 | Conductor | Reliable | reacted film
Pu | 6p3/2 | 18.4 | PuOx | plutonium oxides | Veal B.W., Lam D.J., Diamond H., Hoekstra H.R. | Phys. Rev. B 15, 2929 (1977) | [8 empty] | No |  |  | Pt4f7=71.3 | Conductor | Reliable | reacted film
Rb | 3d | 109.8 | RbF | rubidium fluoride | Morgan W.E., Van Wazer J.R., Stec W.J. | J. Am. Chem. Soc. 95, 751 (1973) | [8 empty] | No |  |  |  | Adventitious carbon | Reliable, with two-point correction of energy scale
Rb | 3d | 109.8 | RbN3 | rhubidum azide | Sharma J., Gora, T., Rimstidt J.D., Staley, R. | Chem. Phys. Lett. 15, 233 (1972) | [8 empty] | No |  |  |  | Adventitious carbon | Reliable, with two-point correction of energy scale
Rb | 3d | 110 | RbBr | rubidium bromide | Morgan W.E., Van Wazer J.R., Stec W.J. | J. Am. Chem. Soc. 95, 751 (1973) | [8 empty] | No |  |  |  | Adventitious carbon | Reliable, with two-point correction of energy scale
Rb | 3d | 109.9 | RbCl | rubidium chloride | Morgan W.E., Van Wazer J.R., Stec W.J. | J. Am. Chem. Soc. 95, 751 (1973) | [8 empty] | No |  |  |  | Adventitious carbon | Reliable, with two-point correction of energy scale
Rb | 3d | 110 | Rb4P2O7 | rubidium diphosphate | Morgan W.E., Van Wazer J.R., Stec W.J. | J. Am. Chem. Soc. 95, 751 (1973) | [8 empty] | No |  |  |  | Adventitious carbon | Two-point correction of energy scale
Rb | 3d | 110.4 | RbClO4 | rubidium perchlorate | Morgan W.E., Van Wazer J.R., Stec W.J. | J. Am. Chem. Soc. 95, 751 (1973) | [8 empty] | No |  |  |  | Adventitious carbon | Reliable, with two-point correction of energy scale
Rb | 3d | 110 | Rb3PO4 | rubidium phosphate | Morgan W.E., Van Wazer J.R., Stec W.J. | J. Am. Chem. Soc. 95, 751 (1973) | [8 empty] | No |  |  |  | Adventitious carbon | Two-point correction of energy scale
Rb | 3d | 110.4 | RbI | rubidium iodide | Morgan W.E., Van Wazer J.R., Stec W.J. | J. Am. Chem. Soc. 95, 751 (1973) | [8 empty] | No |  |  |  | Adventitious carbon | Two-point correction of energy scale
Rb | 3d5/2 | 112 | Rb | rubidium | Ebbinghaus G., Simon A. | Chem. Phys. 43, 117 (1979) | [8 empty] | No |  |  | FL | Conductor | Reliable
Rb | 3d5/2 | 110.1 | RbCl | rubidium chloride | Nefedov V.I., Salyn Y.V., Majorova A.G., Nazarova L.A., Baranovski I.B. | Zh. Neorg. Khimii 19, 1353 (1974) | [8 empty] | No |  |  |  | Adventitious carbon | Reliable, with two-point correction of energy scale
Rb | 3d5/2 | 111.9 | Rb7[Cs11O3] | heptarubidium tri-micro-oxo-octahedro-11-cesium | Ebbinghaus G., Simon A. | Chem. Phys. 43, 117 (1979) | [8 empty] | No |  |  | FL | Conductor | Reliable | scraped
Rb | 3p | 239.65 | O2/RbC8 | oxygen/rubidium octacarbon | Estrade-Szwarckopf H., Rousseau B. | Synthetic Metals 23, 191 (1988) | Adequate | 0.1 |  |  | data |  |  |  | No |  |  | Au4f7= 84.00, FL | Conductor | Reliable (reported energy within 300 eV of a reference energy) | adsorbed, oxygen pressure, oxidizing atmosphere, thin layer |  |  | 300 | Good | 1 L O2/RbC8, intercallation compound.
Rb | 3p | 239.8 | RbC8 | rubidium octacarbon | Estrade-Szwarckopf H., Rousseau B. | Synthetic Metals 23, 191 (1988) | Adequate | 0.1 |  |  | data |  |  |  | No |  |  | Au4f7= 84.00, FL | Conductor | Reliable (reported energy within 300 eV of a reference energy) | cleaved crystal, crystal |  |  | 300 | Good | Intercallation compound.
Rb | 3p3/2 | 239.7 | C8Rb | octacarbon rubidium | Schlogl R., Geiser V., Oelhafen P., Guntherodt H.-J. | Phys. Rev. B 35, 6414 (1987) | Adequate |  |  |  | data |  |  |  | No | Al |  | FL | Conductor | Reliable (reported energy within 300 eV of a reference energy) | crystal |  |  | 300 | Adequate | Binary precursor intercalation compound.
Rb | 3p3/2 | 239.3 | C4RbTl1.5 | carbon rubidium thallium | Schlogl R., Geiser V., Oelhafen P., Guntherodt H.-J. | Phys. Rev. B 35, 6414 (1987) | Adequate |  |  |  | data |  |  |  | No | Al |  | FL | Conductor | Reliable (reported energy within 300 eV of a reference energy) | crystal |  |  | 300 | Adequate | Ternary donor graphite intercalation compound.
Rb | 3p3/2 | 239.7 | C8Rb | octacarbon rubidium | Schlogl R., Geiser V., Oelhafen P., Guntherodt H.-J. | Phys. Rev. B 35, 6414 (1987) | Adequate |  |  |  | data |  |  |  | No | Al |  | FL | Conductor | Reliable (reported energy within 300 eV of a reference energy) | cooled, crystal |  |  | 78 | Adequate | Binary precursor intercalation compound.
Rb | 3p3/2 | 240.2 | Rb7[Cs11O3] | heptarubidium tri-micro-oxo-octahedro-11-cesium | Ebbinghaus G., Simon A. | Chem. Phys. 43, 117 (1979) | [8 empty] | No |  |  | FL | Conductor | Reliable | scraped
Rb | 3p3/2 | 237.5 | RbN3 | rhubidum azide | Sharma J., Gora, T., Rimstidt J.D., Staley, R. | Chem. Phys. Lett. 15, 233 (1972) | [8 empty] | No |  |  |  | Adventitious carbon | Reliable, with two-point correction of energy scale
Rb | 3p3/2 | 239.1 | Rb | rubidium | Ebbinghaus G., Simon A. | Chem. Phys. 43, 117 (1979) | [8 empty] | No |  |  | FL | Conductor | Reliable
Rb | 3p3/2 | 239.1 | C4RbTl1.5 | carbon rubidium thallium | Schlogl R., Geiser V., Oelhafen P., Guntherodt H.-J. | Phys. Rev. B 35, 6414 (1987) | Adequate |  |  |  | data |  |  |  | No | Al |  | FL | Conductor | Reliable (reported energy within 300 eV of a reference energy) | cooled, crystal |  |  | 78 | Adequate | Ternary donor graphite intercalation compound.
Rb | 3p3/2 | 237.3 | Rb2Cr2O7 | rubidium dichromate(VI) | Allen G.C., Curtis M.T., Hooper A.J., Tucker P.M. | J. Chem. Soc. Dalton Trans. 1677 (1973) | [8 empty] | No |  |  |  | Gold | Reliable, with two-point correction of energy scale
Rb | 3s | 326.7 | Rb | rubidium | Ebbinghaus G., Simon A. | Chem. Phys. 43, 117 (1979) | [8 empty] | No |  |  | FL | Conductor | Reliable
Rb | 4p | 15.5 | O2/RbC8 | oxygen/rubidium octacarbon | Estrade-Szwarckopf H., Rousseau B. | Synthetic Metals 23, 191 (1988) | Adequate | 0.1 |  |  | data |  |  |  | No |  |  | Au4f7= 84.00, FL | Conductor | Reliable (reported energy within 300 eV of a reference energy) | adsorbed, crystal, oxygen pressure, oxidizing atmosphere, thin layer |  |  | 300 | Good | 1 L O2/RbC8, intercallation compound.
Rb | 4p | 16 | RbC8 | rubidium octacarbon | Estrade-Szwarckopf H., Rousseau B. | Synthetic Metals 23, 191 (1988) | Adequate | 0.1 |  |  | data |  |  |  | No |  |  | Au4f7= 84.00, FL | Conductor | Reliable (reported energy within 300 eV of a reference energy) | cleaved crystal, crystal |  |  | 300 | Good | Intercallation compound.
Rb | 4p | 14.65 | Rb/Al | rubidium/aluminum | Andersen J.N., Lundgren E., Nyholm R., Qvarford M. | Surf. Sci. 289, 307 (1993) | Adequate |  | 0.07 |  | data |  |  |  | Yes | other source |  | FL = Fermi level | Conductor | Reliable (reported energy within 300 eV of a reference energy) | cooled, crystal, surface coverage from 0ML to 1ML (0ML < coverage < 1ML), thin layer, vapor deposited |  | Low-energy Electron Diffraction | 100 | Good | 0.25 ML Rb/ Al(111)-(2x2) and 0.33 ML Rb/Al(111)-(R3xR3). The Al(111) crystal was cleaned by cycles of Ar+ ion bombardment and annealing (T = ~700 K). The spectra were recorded at normal emission.
Rb | 4s | 31 | C8Rb | octacarbon rubidium | Schlogl R., Geiser V., Oelhafen P., Guntherodt H.-J. | Phys. Rev. B 35, 6414 (1987) | Adequate |  |  |  | data |  |  |  | No | Al |  | FL | Conductor | Reliable (reported energy within 300 eV of a reference energy) | crystal |  |  | 300 | Adequate | Binary precursor intercalation compound.
Rb | 4s | 31.2 | C8Rb | octacarbon rubidium | Schlogl R., Geiser V., Oelhafen P., Guntherodt H.-J. | Phys. Rev. B 35, 6414 (1987) | Adequate |  |  |  | data |  |  |  | No | Al |  | FL | Conductor | Reliable (reported energy within 300 eV of a reference energy) | cooled, crystal |  |  | 78 | Adequate | Binary precursor intercalation compound.
Rb | 4s | 30.8 | C4RbTl1.5 | carbon rubidium thallium | Schlogl R., Geiser V., Oelhafen P., Guntherodt H.-J. | Phys. Rev. B 35, 6414 (1987) | Adequate |  |  |  | data |  |  |  | No | Al |  | FL | Conductor | Reliable (reported energy within 300 eV of a reference energy) | crystal |  |  | 300 | Adequate | Ternary donor graphite intercalation compound.
Rb | 4s | 30.3 | C4RbTl1.5 | carbon rubidium thallium | Schlogl R., Geiser V., Oelhafen P., Guntherodt H.-J. | Phys. Rev. B 35, 6414 (1987) | Adequate |  |  |  | data |  |  |  | No | Al |  | FL | Conductor | Reliable (reported energy within 300 eV of a reference energy) | cooled, crystal |  |  | 78 | Adequate | Ternary donor graphite intercalation compound.
Rb | 4s | 28.7 | RbN3 | rhubidum azide | Sharma J., Gora, T., Rimstidt J.D., Staley, R. | Chem. Phys. Lett. 15, 233 (1972) | [8 empty] | No |  |  |  | Adventitious carbon | Reliable, with two-point correction of energy scale
Re | 4d5/2 | 260.1 | Re | rhenium | Fukuda Y., Honda F., Rabalais J.W. | Surf. Sci. 93, 335 (1980) | [8 empty] | No |  |  | Au | Conductor | Reliable, with two-point correction of energy scale | sputtered and heated
Re | 4d5/2 | 260.5 | Re | rhenium | Berndsson A., Nyholm R., Martensson N., Nilsson R., Hedman J. | Phys. Status Solidi B 93, K103 (1979) | [8 empty] | No |  |  | Au | Conductor | Calibration study
Re | 4f5/2 | 43.7 | Re2(CO)9(mu-(C6H5)2PC5H4FeC5H4P(C6H5)2)Re2(CO)9.(CH2Cl2)0.5(C6H14)0.5 | bis(dirhenium nonacarbonyl)-mu-1,1'-bis(diphenylphosphino)ferrocene dichloromethane-hexane solvate | Hor T.S.A., Chan H.S.O., Tan K.-L., Phang L.-T., Yan Y.K., Liu L.-K., and Wen Y.-S | Polyhedron 10, 2437 (1991) | Adequate | 0.2 |  | other | other type of curve fit | 1.85 |  |  | No | Mg |  |  | Internal hydrocarbon | Reliable, with one-point correction of energy scale | solid on double-sided tape |  |  | 300 | Adequate | dppf = 1, 1'-bis(diphenylphosphino)ferrocene. Branching ratio = 0.75.
Re | 4f5/2 | 44.3 | Re2(CO)9(mu-(C6H5)2PC5H4FeC5H4P(C6H5)2)Re2(CO)9.(CH2Cl2)0.5(C6H14)0.5 | bis(dirhenium nonacarbonyl)-mu-1,1'-bis(diphenylphosphino)ferrocene dichloromethane-hexane solvate | Hor T.S.A., Chan H.S.O., Tan K.-L., Phang L.-T., Yan Y.K., Liu L.-K., and Wen Y.-S | Polyhedron 10, 2437 (1991) | Adequate | 0.2 |  | other | other type of curve fit | 1.85 |  |  | No | Mg |  |  | Internal hydrocarbon | Reliable, with one-point correction of energy scale | solid on double-sided tape |  |  | 300 | Adequate | dppf = 1, 1'-bis(diphenylphosphino)ferrocene. Branching ratio = 0.75.
Re | 4f5/2 | 43.7 | (Re2(CO)9)(C6H5)2PC5H4FeC5H4P(C6H5)2) | (1,1'-bis(diphenylphosphino)ferrocene)nonacarbonyldirhenium | Hor T.S.A., Chan H.S.O., Tan K.-L., Phang L.-T., Yan Y.K., Liu L.-K., and Wen Y.-S | Polyhedron 10, 2437 (1991) | Adequate | 0.2 |  | other | other type of curve fit | 1.85 |  |  | No | Mg |  |  | Internal hydrocarbon | Reliable, with one-point correction of energy scale | solid on double-sided tape |  |  | 300 | Adequate | dppf = 1, 1'-bis(diphenylphosphino)ferrocene. Branching ratio = 0.75.
Re | 4f5/2 | 44.3 | (Re2(CO)9)(C6H5)2PC5H4FeC5H4P(C6H5)2) | (1,1'-bis(diphenylphosphino)ferrocene)nonacarbonyldirhenium | Hor T.S.A., Chan H.S.O., Tan K.-L., Phang L.-T., Yan Y.K., Liu L.-K., and Wen Y.-S | Polyhedron 10, 2437 (1991) | Adequate | 0.2 |  | other | other type of curve fit | 1.85 |  |  | No | Mg |  |  | Internal hydrocarbon | Reliable, with one-point correction of energy scale | solid on double-sided tape |  |  | 300 | Adequate | dppf = 1, 1'-bis(diphenylphosphino)ferrocene. Branching ratio = 0.75.
Re | 4f5/2 | 44.05 | [Re(CO)3(C6H5)2P(C5H4)Fe(C5H4)P(C6H5)2]Br | tricarbonyl(1,1'-bis(diphenylphosphino)ferrocene)rhenium bromide | Hor T.S.A., Chan H.S.O., Tan K.-L., Phang L.-T., Yan Y.K., Liu L.-K., and Wen Y.-S | Polyhedron 10, 2437 (1991) | Adequate | 0.2 |  | other | other type of curve fit | 1.85 |  |  | No | Mg |  |  | Internal hydrocarbon | Reliable, with one-point correction of energy scale | solid on double-sided tape |  |  | 300 | Adequate | dppf = 1, 1'-bis(diphenylphosphino)ferrocene. Branching ratio = 0.75.
Re | 4f5/2 | 43.7 | Re2(CO)9((C6H5)2P(C5H4)Fe(C5H4)P(O)(C6H5)2).H2O | (1-(diphenylphosphino)-1'-(diphenyloxophosphino)ferrocene)nonacarbonyldirhenium | Hor T.S.A., Chan H.S.O., Tan K.-L., Phang L.-T., Yan Y.K., Liu L.-K., and Wen Y.-S | Polyhedron 10, 2437 (1991) | Adequate | 0.2 |  | other | other type of curve fit | 1.8 |  |  | No | Mg |  |  | Internal hydrocarbon | Reliable, with one-point correction of energy scale | solid on double-sided tape |  |  | 300 | Adequate | Branching ratio = 0.75.
Re | 4f5/2 | 44.3 | Re2(CO)9((C6H5)2P(C5H4)Fe(C5H4)P(O)(C6H5)2).H2O | (1-(diphenylphosphino)-1'-(diphenyloxophosphino)ferrocene)nonacarbonyldirhenium | Hor T.S.A., Chan H.S.O., Tan K.-L., Phang L.-T., Yan Y.K., Liu L.-K., and Wen Y.-S | Polyhedron 10, 2437 (1991) | Adequate | 0.2 |  | other | other type of curve fit | 1.8 |  |  | No | Mg |  |  | Internal hydrocarbon | Reliable, with one-point correction of energy scale | solid on double-sided tape |  |  | 300 | Adequate | Branching ratio = 0.75.
Re | 4f5/2 | 43.9 | Re2(CO)9(CH3CN) | (acetonitrile)nonacarbonyldirhenium | Hor T.S.A., Chan H.S.O., Tan K.-L., Phang L.-T., Yan Y.K., Liu L.-K., and Wen Y.-S | Polyhedron 10, 2437 (1991) | Adequate | 0.2 |  | other | other type of curve fit | 1.9 |  |  | No | Mg |  |  | Internal hydrocarbon | Reliable, with one-point correction of energy scale | solid on double-sided tape |  |  | 300 | Adequate | Branching ratio = 0.75.
Re | 4f5/2 | 44.5 | Re2(CO)9(CH3CN) | (acetonitrile)nonacarbonyldirhenium | Hor T.S.A., Chan H.S.O., Tan K.-L., Phang L.-T., Yan Y.K., Liu L.-K., and Wen Y.-S | Polyhedron 10, 2437 (1991) | Adequate | 0.2 |  | other | other type of curve fit | 1.9 |  |  | No | Mg |  |  | Internal hydrocarbon | Reliable, with one-point correction of energy scale | solid on double-sided tape |  |  | 300 | Adequate | Branching ratio = 0.75.
Re | 4f7/2 | 41.7 | [Re(CO)3(C6H5)2P(C5H4)Fe(C5H4)P(C6H5)2]Br | tricarbonyl(1,1'-bis(diphenylphosphino)ferrocene)rhenium bromide | Hor T.S.A., Chan H.S.O., Tan K.-L., Phang L.-T., Yan Y.K., Liu L.-K., and Wen Y.-S | Polyhedron 10, 2437 (1991) | Adequate | 0.2 |  | other | other type of curve fit | 1.85 |  |  | No | Mg |  |  | Internal hydrocarbon | Reliable, with one-point correction of energy scale | solid on double-sided tape |  |  | 300 | Adequate | dppf = 1, 1'-bis(diphenylphosphino)ferrocene. Branching ratio = 0.75.
Re | 4f7/2 | 41.5 | Re/O2 | rhenium/oxygen | Morant C., Galan L., Sanz J.M. | Anal. Chim. Acta 297, 179 (1994) | Good | 0.05 |  | other | mixed Gaussian/Lorentzian |  | 0.94 | 0.4 | No | Mg |  | Ag3d5 = 368.27 | Conductor | Reliable, with one-point correction of energy scale | oxygen pressure, oxidizing atmosphere, thermal oxide |  |  | 300 | Good | 1000 L O2 were adsorbed onto rhenium at 630 K. Branching ratio = 0.72. Asymmetry parameter = 0.00.The total FWHM was 1.24 eV. The spectra were recorded at normal emission. FAT mode.
Re | 4f7/2 | 44.5 | [Pt3(ReO3)((C6H5)2PCH2P(C6H5)2)3][PF6]CH2Cl2 | triplatinumtri(oxo)rhenium tris(mu-1,1-bis(diphenylphosphino)methane) hexafluorophosphate methylenedichloride | Xiao J., Hao L., Puddephatt R.J., Manojlovic-Muir L., Muir K.W. | J. Am. Chem. Soc. 117, 6316 (1995) | Adequate |  |  |  | data |  |  |  | No | Mg |  |  | Internal hydrocarbon | Reliable, with one-point correction of energy scale | crystal |  |  | 300 | Adequate | [Pt3(ReO3)(mu-(C6H5)2PCH2P(C6H5)2)3][PF6]CH2Cl2. The sample was pressed onto a c
Re | 4f7/2 | 40.3 | O2/Al/Re | oxygen/aluminum/rhenium | Wu Y., Garfunkel E., Madey T.E. | Surf. Sci. 365, 337 (1996) | Adequate |  |  | Shirley | mixed Gaussian/Lorentzian |  |  |  | No | Mg |  | Re4f7 = 40.34 | Conductor | Reliable, with one-point correction of energy scale | multilayer structure, oxygen pressure, oxidizing atmosphere, thin layer, vapor deposited |  |  | 300 | Adequate | 1.3 ML Al/Re(0001) after oxidation at 973 K in 1E-5 Torr O2 for 30 min (1.8E4 L) FAT mode. Emission angle = 12 degrees.
Re | 4f7/2 | 40.3 | O2/Al/Re | oxygen/aluminum/rhenium | Wu Y., Garfunkel E., Madey T.E. | Surf. Sci. 365, 337 (1996) | Adequate |  |  | Shirley | mixed Gaussian/Lorentzian |  |  |  | No | Mg |  | Re4f7 = 40.34 | Conductor | Reliable, with one-point correction of energy scale | multilayer structure, oxygen pressure, oxidizing atmosphere, thin layer, vapor deposited |  |  | 300 | Adequate | 1.3 ML Al/Re(0001) after oxidation at 973 K in 1E-5 Torr O2 for 30 min and addit for 60 min (3.78E5 L). FAT mode.
Re | 4f7/2 | 41.5 | O2/Al/Re | oxygen/aluminum/rhenium | Wu Y., Garfunkel E., Madey T.E. | Surf. Sci. 365, 337 (1996) | Adequate |  |  | Shirley | mixed Gaussian/Lorentzian |  |  |  | No | Mg |  | Re4f7 = 40.34 | Conductor | Reliable, with one-point correction of energy scale | multilayer structure, oxygen pressure, oxidizing atmosphere, thin layer, vapor deposited |  |  | 300 | Adequate | 1.3 ML Al/Re(0001) after oxidation at 973 K in 1E-5 Torr O2 for 30 min and addit for 60 min (3.78E5 L). FAT mode.
Re | 4f7/2 | 40.3 | O2/Al/Re | oxygen/aluminum/rhenium | Wu Y., Garfunkel E., Madey T.E. | Surf. Sci. 365, 337 (1996) | Adequate |  |  | Shirley | mixed Gaussian/Lorentzian |  |  |  | No | Mg |  | Re4f7 = 40.34 | Conductor | Reliable, with one-point correction of energy scale | multilayer structure, oxygen pressure, oxidizing atmosphere, thin layer, vapor deposited |  |  | 300 | Adequate | 6.3 ML Al/Re(0001) after oxidation at 973 K in 1E-5 Torr O2 for 30 min and addit for 90 min (5.58E4 L). FAT mode.
Re | 4f7/2 | 40.3 | O2/Al/Re | oxygen/aluminum/rhenium | Wu Y., Garfunkel E., Madey T.E. | Surf. Sci. 365, 337 (1996) | Adequate |  |  | Shirley | mixed Gaussian/Lorentzian |  |  |  | No | Mg |  | Re4f7 = 40.34 | Conductor | Reliable, with one-point correction of energy scale | multilayer structure, oxygen pressure, oxidizing atmosphere, thin layer, vapor deposited |  |  | 300 | Adequate | 6.3 ML Al/Re(0001) after oxidation at 973 K in 1E-5 Torr O2 for 30 min and addit 1E-4 Torr O2 for 90 min and at 1173 K in 1E-4 Torr O2 for 30 min (7.38E5 L). FAT
Re | 4f7/2 | 41.5 | O2/Al/Re | oxygen/aluminum/rhenium | Wu Y., Garfunkel E., Madey T.E. | Surf. Sci. 365, 337 (1996) | Adequate |  |  | Shirley | mixed Gaussian/Lorentzian |  |  |  | No | Mg |  | Re4f7 = 40.34 | Conductor | Reliable, with one-point correction of energy scale | multilayer structure, oxygen pressure, oxidizing atmosphere, thin layer, vapor deposited |  |  | 300 | Adequate | 6.3 ML Al/Re(0001) after oxidation at 973 K in 1E-5 Torr O2 for 30 min and addit 1E-4 Torr O2 for 90 min and at 1173 K in 1E-4 Torr O2 for 30 min (7.38E5 L). FAT
Re | 4f7/2 | 40.3 | O2/Al/Re | oxygen/aluminum/rhenium | Wu Y., Garfunkel E., Madey T.E. | Surf. Sci. 365, 337 (1996) | Adequate |  |  | Shirley | mixed Gaussian/Lorentzian |  |  |  | No | Mg |  | Re4f7 = 40.34 | Conductor | Reliable, with one-point correction of energy scale | multilayer structure, oxygen pressure, oxidizing atmosphere, thin layer, vapor deposited |  |  | 300 | Adequate | 6.3 ML Al/Re(0001) after oxidation at 973 K in 1E-5 Torr O2 for 30 min (1.8E4 L)
Re | 4f7/2 | 41.5 | [Pt3(Re(CO)3))((C6H5)2PCH2P(C6H5)2)3][PF6] | triplatinum tri(carbonyl)rhenium tris(mu-1,1-bis(diphenylphosphino)methane) hexafluorophosphate | Xiao J., Hao L., Puddephatt R.J., Manojlovic-Muir L., Muir K.W. | J. Am. Chem. Soc. 117, 6316 (1995) | Adequate |  |  |  | data |  |  |  | No | Mg |  |  | Internal hydrocarbon | Reliable, with one-point correction of energy scale | crystal |  |  | 300 | Adequate | [Pt3(Re(CO)3))(mu-(C6H5)2PCH2P(C6H5)2)3][PF6]. The sample was pressed onto a cop
Re | 4f7/2 | 45.5 | [Pt3(ReO3)O3((C6H5)2PCH2P(C6H5)2)3][PF6] | triplatinum tri(oxo)rhenium tris(mu-oxo) tris(mu-1,1-bis(diphenylphosphino)methane) hexafluorophosphate | Xiao J., Hao L., Puddephatt R.J., Manojlovic-Muir L., Muir K.W. | J. Am. Chem. Soc. 117, 6316 (1995) | Adequate |  |  |  | data |  |  |  | No | Mg |  |  | Internal hydrocarbon | Reliable, with one-point correction of energy scale | crystal |  |  | 300 | Adequate | [Pt3(ReO3)(mu3-O)3((C6H5)2PCH2P(C6H5)2)3][PF6]. The sample was pressed onto a co
Re | 4f7/2 | 41.6 | [Pt3(Re(CO)3))O3((C6H5)2PCH2P(C6H5)2)3][PF6] | triplatinum tri(carbonyl)rhenium tris(mu-oxo) tris(mu-1,1-bis(diphenylphosphino)methane) hexafluorophosphate | Xiao J., Hao L., Puddephatt R.J., Manojlovic-Muir L., Muir K.W. | J. Am. Chem. Soc. 117, 6316 (1995) | Adequate |  |  |  | data |  |  |  | No | Mg |  |  | Internal hydrocarbon | Reliable, with one-point correction of energy scale | crystal |  |  | 300 | Adequate | [Pt3(Re(CO)3))(mu3-O)3((C6H5)2PCH2P(C6H5)2)3][PF6]. The sample was pressed onto
Re | 4f7/2 | 41.5 | [Pt3(Re(CO)3))O((C6H5)2PCH2P(C6H5)2)3][PF6] | triplatinum tri(carbonyl)rhenium mu-oxo tris(mu-1,1-bis(diphenylphosphino)methane) hexafluorophosphate | Xiao J., Hao L., Puddephatt R.J., Manojlovic-Muir L., Muir K.W. | J. Am. Chem. Soc. 117, 6316 (1995) | Adequate |  |  |  | data |  |  |  | No | Mg |  |  | Internal hydrocarbon | Reliable, with one-point correction of energy scale | crystal |  |  | 300 | Adequate | [Pt3(Re(CO)3))(mu3-O)((C6H5)2PCH2P(C6H5)2)3][PF6]. The sample was pressed onto a
Re | 4f7/2 | 41.5 | [Pt3(Re(CO)3))O2((C6H5)2PCH2P(C6H5)2)3][PF6]OC2H5 | triplatinum tri(carbonyl)rhenium bis(mu-oxo) tris(mu-1,1-bis(diphenylphosphino)methane) hexafluorophosphate | Xiao J., Hao L., Puddephatt R.J., Manojlovic-Muir L., Muir K.W. | J. Am. Chem. Soc. 117, 6316 (1995) | Adequate |  |  |  | data |  |  |  | No | Mg |  |  | Internal hydrocarbon | Reliable, with one-point correction of energy scale | crystal |  |  | 300 | Adequate | [Pt3(Re(CO)3))(mu-O)2((C6H5)2PCH2P(C6H5)2)3][PF6]OC2H5. The sample was pressed o
Re | 4f7/2 | 42.7 | ReO2 | rhenium dioxide | Fung A.S., Tooley P.A., Kelley M.J., Konigsberger D.C., Gates B.C. | J. Phys. Chem. 95, 225 (1991) | Adequate |  |  |  | data |  |  |  | No | Al |  |  | Adventitious carbon | Reliable, with one-point correction of energy scale | cooled, solid sample mounted on tape |  |  | 77 | Adequate
Re | 4f7/2 | 41.3 | Re2(CO)9((C6H5)2P(C5H4)Fe(C5H4)P(O)(C6H5)2).H2O | (1-(diphenylphosphino)-1'-(diphenyloxophosphino)ferrocene)nonacarbonyldirhenium | Hor T.S.A., Chan H.S.O., Tan K.-L., Phang L.-T., Yan Y.K., Liu L.-K., and Wen Y.-S | Polyhedron 10, 2437 (1991) | Adequate | 0.2 |  | other | other type of curve fit | 1.8 |  |  | No | Mg |  |  | Internal hydrocarbon | Reliable, with one-point correction of energy scale | solid on double-sided tape |  |  | 300 | Adequate | Branching ratio = 0.75.
Re | 4f7/2 | 41.95 | Re2(CO)9((C6H5)2P(C5H4)Fe(C5H4)P(O)(C6H5)2).H2O | (1-(diphenylphosphino)-1'-(diphenyloxophosphino)ferrocene)nonacarbonyldirhenium | Hor T.S.A., Chan H.S.O., Tan K.-L., Phang L.-T., Yan Y.K., Liu L.-K., and Wen Y.-S | Polyhedron 10, 2437 (1991) | Adequate | 0.2 |  | other | other type of curve fit | 1.8 |  |  | No | Mg |  |  | Internal hydrocarbon | Reliable, with one-point correction of energy scale | solid on double-sided tape |  |  | 300 | Adequate | Branching ratio = 0.75.
Re | 4f7/2 | 41.5 | Re2(CO)9(CH3CN) | (acetonitrile)nonacarbonyldirhenium | Hor T.S.A., Chan H.S.O., Tan K.-L., Phang L.-T., Yan Y.K., Liu L.-K., and Wen Y.-S | Polyhedron 10, 2437 (1991) | Adequate | 0.2 |  | other | other type of curve fit | 1.9 |  |  | No | Mg |  |  | Internal hydrocarbon | Reliable, with one-point correction of energy scale | solid on double-sided tape |  |  | 300 | Adequate | Branching ratio = 0.75.
Re | 4f7/2 | 42.1 | Re2(CO)9(CH3CN) | (acetonitrile)nonacarbonyldirhenium | Hor T.S.A., Chan H.S.O., Tan K.-L., Phang L.-T., Yan Y.K., Liu L.-K., and Wen Y.-S | Polyhedron 10, 2437 (1991) | Adequate | 0.2 |  | other | other type of curve fit | 1.9 |  |  | No | Mg |  |  | Internal hydrocarbon | Reliable, with one-point correction of energy scale | solid on double-sided tape |  |  | 300 | Adequate | Branching ratio = 0.75.
Re | 4f7/2 | 41.35 | (Re2(CO)9)(C6H5)2PC5H4FeC5H4P(C6H5)2) | (1,1'-bis(diphenylphosphino)ferrocene)nonacarbonyldirhenium | Hor T.S.A., Chan H.S.O., Tan K.-L., Phang L.-T., Yan Y.K., Liu L.-K., and Wen Y.-S | Polyhedron 10, 2437 (1991) | Adequate | 0.2 |  | other | other type of curve fit | 1.85 |  |  | No | Mg |  |  | Internal hydrocarbon | Reliable, with one-point correction of energy scale | solid on double-sided tape |  |  | 300 | Adequate | dppf = 1, 1'-bis(diphenylphosphino)ferrocene. Branching ratio = 0.75.
Re | 4f7/2 | 41.95 | (Re2(CO)9)(C6H5)2PC5H4FeC5H4P(C6H5)2) | (1,1'-bis(diphenylphosphino)ferrocene)nonacarbonyldirhenium | Hor T.S.A., Chan H.S.O., Tan K.-L., Phang L.-T., Yan Y.K., Liu L.-K., and Wen Y.-S | Polyhedron 10, 2437 (1991) | Adequate | 0.2 |  | other | other type of curve fit | 1.85 |  |  | No | Mg |  |  | Internal hydrocarbon | Reliable, with one-point correction of energy scale | solid on double-sided tape |  |  | 300 | Adequate | dppf = 1, 1'-bis(diphenylphosphino)ferrocene. Branching ratio = 0.75.
Re | 4f7/2 | 40.4 | Re | rhenium | Morant C., Galan L., Sanz J.M. | Anal. Chim. Acta 297, 179 (1994) | Good | 0.05 |  | other | mixed Gaussian/Lorentzian |  | 0.82 | 0.78 | No | Mg |  | Ag3d5 = 368.27 | Conductor | Reliable, with one-point correction of energy scale | polycrystalline, sputtered and heated |  |  | 300 | Good | Branching ratio = 0.72. Asymmetry parameter = 0.16.The total FWHM was 1.00 eV. The spectra were recorded at normal emission. FAT mode.
Re | 4f7/2 | 40.6 | Re | rhenium | Schulze P.D., Shaffer S.L., Hance R.L., Utley D.L. | J. Vac. Sci. Technol. A 1, 97 (1983) | [8 empty] | No |  |  | Au | Conductor | Reliable, with two-point correction of energy scale | polycrystalline
Re | 4f7/2 | 41 | Re | rhenium | Broclawik E., Haber J., Ungier L. | J. Phys. Chem. Solids 42, 203 (1981) | [8 empty] | No |  |  | Au | Conductor | Reliable | reacted film
Re | 4f7/2 | 40.3 | Re | rhenium | Wagner C.D., Riggs W.M., Davis L.E., Moulder J.F., Muilenberg G.E. | Handbook of X-Ray Photoelectron Spectroscopy, Perkin-Elmer Corporation, Physical Electronics Division, Eden Prairie, Minn. 55344 (1979) | [8 empty] | No |  |  | Au,Cu | Conductor | Reliable, with two-point correction of energy scale | sputtered
Re | 4f7/2 | 40.5 | Re | rhenium | Fukuda Y., Honda F., Rabalais J.W. | Surf. Sci. 93, 335 (1980) | [8 empty] | No |  |  | Au | Conductor | Reliable, with two-point correction of energy scale | sputtered and heated
Re | 4f7/2 | 40.46 | Re | rhenium | Berndsson A., Nyholm R., Martensson N., Nilsson R., Hedman J. | Phys. Status Solidi B 93, K103 (1979) | [8 empty] | No |  |  | Au | Conductor | Calibration study
Re | 4f7/2 | 40.5 | Re | rhenium | Cimino A., De Angelis B.A., Gazzoli D., Valigi M. | Z. Anorg. Allg. Chem. 460, 86 (1980) | [8 empty] | No |  |  |  | Adventitious carbon | Reliable, with two-point correction of energy scale
Re | 4f7/2 | 40.1 | Re | rhenium | Folkesson B. | Acta Chem. Scand. 27, 287 (1973) | [8 empty] | No |  |  | Pt=71.1 | Conductor | Reliable
Re | 4f7/2 | 40.9 | Re | rhenium | Komiyama M., Ogino Y., Akai Y., Goto M. | J. Chem. Soc. Faraday Trans. II 79, 1719 (1983) | [8 empty] | No |  |  |  | Adventitious carbon | Reliable, with two-point correction of energy scale
Re | 4f7/2 | 40.2 | [ReCl(N2)((CH3)2P(C6H5))4] | chlorotetrakis(dimethylphenylphosphine)(dinitrogen)rhenium | Folkesson B. | Acta Chem. Scand. 27, 287 (1973) | [8 empty] | No |  |  | Pt=71.1 | Conductor | Reliable | thin film
Re | 4f7/2 | 40.3 | [ReCl(N2)((CH3)2P(C6H5))4] | chlorotetrakis(dimethylphenylphosphine)(dinitrogen)rhenium | Chatt J., Elson C.M., Hooper N.E., Leigh G.J. | J. Chem. Soc. Dalton Trans. 2392 (1975) | [8 empty] | No |  |  |  | Internal hydrocarbon | Reliable, with two-point correction of energy scale
Re | 4f7/2 | 46.2 | NH4ReO4 | ammonium tetraoxorhenate (VII) | Xu Y., Wei X., Shi Y., Zhang Y., Guo X. | J. Molecular Catal. 36, 79 (1986) | Adequate |  |  |  | data |  |  |  | No | Mg |  |  | Adventitious carbon | Reliable, with one-point correction of energy scale |  |  |  | 300 | Adequate
Re | 4f7/2 | 46.4 | (Re2O7)0.068(Al2O3)0.932 | dirhenium(VII) heptaoxide/dialuminum(III) trioxide ((Re2O7)0.068(Al2O3)0.932) | Xu Y., Wei X., Shi Y., Zhang Y., Guo X. | J. Molecular Catal. 36, 79 (1986) | Adequate |  |  |  | data |  |  |  | No | Mg |  |  | Adventitious carbon | Reliable, with one-point correction of energy scale | impregnated and calcined |  |  | 300 | Adequate | The catalyst was prepared by impregnating Al2O3 (20-40 mesh) with an aqueous. Solution of perrhenic acid and it was calcined in air at 823 K for 4 hours. The content of Re2O7 was determined by using XRF and was 6.8 wt. %.
Re | 4f7/2 | 46.4 | (Re2O7)0.092(Al2O3)0.908 | dirhenium(VII) heptaoxide/dialuminum(III) trioxide ((Re2O7)0.092(Al2O3)0.908) | Xu Y., Wei X., Shi Y., Zhang Y., Guo X. | J. Molecular Catal. 36, 79 (1986) | Adequate |  |  |  | data |  |  |  | No | Mg |  |  | Adventitious carbon | Reliable, with one-point correction of energy scale | impregnated and calcined |  |  | 300 | Adequate | The catalyst was prepared by impregnating Al2O3 (20-40 mesh) with an aqueous. Solution of perrhenic acid and it was calcined in air at 823 K for 4 hours. The content of Re2O7 was determined by using XRF and was 3 wt. %.
Re | 4f7/2 | 46.4 | (Re2O7)0.092(Al2O3)0.908 | dirhenium(VII) heptaoxide/dialuminum(III) trioxide ((Re2O7)0.092(Al2O3)0.908) | Xu Y., Wei X., Shi Y., Zhang Y., Guo X. | J. Molecular Catal. 36, 79 (1986) | Adequate |  |  |  | data |  |  |  | No | Mg |  |  | Adventitious carbon | Reliable, with one-point correction of energy scale | impregnated and calcined |  |  | 300 | Adequate | The catalyst was prepared by impregnating Al2O3 (20-40 mesh) with an aqueous. Solution of perrhenic acid and it was calcined in air at 823 K for 4 hours. The content of Re2O7 was determined by using XRF and was 9.2 wt. %.
Re | 4f7/2 | 46.4 | (Re2O7)0.092(Al2O3)0.908 | dirhenium(VII) heptaoxide/dialuminum(III) trioxide ((Re2O7)0.092(Al2O3)0.908) | Xu Y., Wei X., Shi Y., Zhang Y., Guo X. | J. Molecular Catal. 36, 79 (1986) | Adequate |  |  |  | data |  |  |  | No | Mg |  |  | Adventitious carbon | Reliable, with one-point correction of energy scale | impregnated and calcined |  |  | 300 | Adequate | The catalyst was prepared by impregnating Al2O3 (20-40 mesh) with an aqueous. Solution of perrhenic acid and it was calcined in air at 823 K for 4 hours. The content of Re2O7 was determined by using XRF and was 9.2 wt. %.
Re | 4f7/2 | 46.4 | (Re2O7)0.153(Al2O3)0.847 | dirhenium(VII) heptaoxide/dialuminum(III) trioxide ((Re2O7)0.153(Al2O3)0.847) | Xu Y., Wei X., Shi Y., Zhang Y., Guo X. | J. Molecular Catal. 36, 79 (1986) | Adequate |  |  |  | data |  |  |  | No | Mg |  |  | Adventitious carbon | Reliable, with one-point correction of energy scale | impregnated and calcined |  |  | 300 | Adequate | The catalyst was prepared by impregnating Al2O3 (20-40 mesh) with an aqueous. Solution of perrhenic acid and it was calcined in air at 823 K for 4 hours. The content of Re2O7 was determined by using XRF and was 15.3 wt. %.
Re | 4f7/2 | 41.7 | ReS2 | rhenium disulfide | Davis S.M. | Catal. Lett. 2, 1 (1989) | Adequate | 0.1 |  |  | data |  |  |  | No | Mg |  | Au4f7= 84.00 | Gold | Reliable, with one-point correction of energy scale | crystal |  |  | 300 | Adequate
Re | 4f7/2 | 40.6 | Re/Pt | rhenium/platinum | Godbey D.J., Somorjai G.A. | Surf. Sci. 202, 204 (1988) | Adequate | 0.3 |  |  | data |  |  |  | No | Mg |  | Pt4f7= 71.12 | Conductor | Reliable, with one-point correction of energy scale | multilayer, reacted, thin layer, vapor deposited |  |  | 300 | Good | 10 ML Re/Pt(111).
Re | 4f7/2 | 40.4 | [Re(CO)3OH]4 | tetrakis(tricarbonyl-mu3-hydroxorhenium) | Fung A.S., Tooley P.A., Kelley M.J., Konigsberger D.C., Gates B.C. | J. Phys. Chem. 95, 225 (1991) | Adequate |  |  |  | data |  |  |  | No | Al |  |  | Adventitious carbon | Reliable, with one-point correction of energy scale | cooled, solid sample mounted on tape |  |  | 77 | Adequate
Re | 4f7/2 | 41.3 | Re2(CO)9(mu-(C6H5)2PC5H4FeC5H4P(C6H5)2)Re2(CO)9.(CH2Cl2)0.5(C6H14)0.5 | bis(dirhenium nonacarbonyl)-mu-1,1'-bis(diphenylphosphino)ferrocene dichloromethane-hexane solvate | Hor T.S.A., Chan H.S.O., Tan K.-L., Phang L.-T., Yan Y.K., Liu L.-K., and Wen Y.-S | Polyhedron 10, 2437 (1991) | Adequate | 0.2 |  | other | other type of curve fit | 1.85 |  |  | No | Mg |  |  | Internal hydrocarbon | Reliable, with one-point correction of energy scale | solid on double-sided tape |  |  | 300 | Adequate | dppf = 1, 1'-bis(diphenylphosphino)ferrocene. Branching ratio = 0.75.
Re | 4f7/2 | 42 | Re2(CO)9(mu-(C6H5)2PC5H4FeC5H4P(C6H5)2)Re2(CO)9.(CH2Cl2)0.5(C6H14)0.5 | bis(dirhenium nonacarbonyl)-mu-1,1'-bis(diphenylphosphino)ferrocene dichloromethane-hexane solvate | Hor T.S.A., Chan H.S.O., Tan K.-L., Phang L.-T., Yan Y.K., Liu L.-K., and Wen Y.-S | Polyhedron 10, 2437 (1991) | Adequate | 0.2 |  | other | other type of curve fit | 1.85 |  |  | No | Mg |  |  | Internal hydrocarbon | Reliable, with one-point correction of energy scale | solid on double-sided tape |  |  | 300 | Adequate | dppf = 1, 1'-bis(diphenylphosphino)ferrocene. Branching ratio = 0.75.
Re | 4f7/2 | 41.8 | [ReCl3(P(CH3)2C6H5)3] | trichlorotris(dimethylphenylphosphine)rhenium | Leigh G.J., Bremser W. | J. Chem. Soc. Dalton Trans. 1217 (1972) | [8 empty] | No |  |  |  | Internal hydrocarbon | Reliable, with two-point correction of energy scale
Re | 4f7/2 | 41.8 | [ReCl3(P(CH3)2C6H5)3] | trichlorotris(dimethylphenylphosphine)rhenium | Chatt J., Elson C.M., Hooper N.E., Leigh G.J. | J. Chem. Soc. Dalton Trans. 2392 (1975) | [8 empty] | No |  |  |  | Internal hydrocarbon | Reliable, with two-point correction of energy scale
Re | 4f7/2 | 43.5 | [Re2Br4(C2H3O2)2] | trans-bis(acetato-O,O)tetrabromodirhenium | Nefedov V. I., Salyn Y.V. Shtemenko A.V., Kotelnikova A.S. | Inorg. Chim. Acta 45, L49 (1980) | [8 empty] | No |  |  |  | Internal hydrocarbon | Reliable, with two-point correction of energy scale
Re | 4f7/2 | 40.5 | [ReCl2(P(CH3)2(C6H5))4] | trans-dichlorotetrakis(dimethylphenylphosphine)rhenium | Leigh G.J., Bremser W. | J. Chem. Soc. Dalton Trans. 1217 (1972) | [8 empty] | No |  |  |  | Internal hydrocarbon | Reliable, with two-point correction of energy scale
Re | 4f7/2 | 43.6 | [ReCl4(P(CH3)2(C6H5))2] | trans-tetrachlorobis(dimethylphenylphosphine)rhenium | Leigh G.J., Bremser W. | J. Chem. Soc. Dalton Trans. 1217 (1972) | [8 empty] | No |  |  |  | Internal hydrocarbon | Reliable, with two-point correction of energy scale
Re | 4f7/2 | 45.5 | ((-CSeC(CH3)C(CH3)Se-)2)2ReO4 | bis(2-(4,5-dimethyl-1,3-diselenol-2-ylidene)-4,5-dimethyl-1,3-diselenole) rhenate | Thorn R.J., Carlson K.D., Crabtree G.W., Wang H.H. | J. Phys. C. 18, 5501 (1985) | [8 empty] | No |  |  |  | Internal hydrocarbon | Reliable, with two-point correction of energy scale
Re | 4f7/2 | 43.8 | [Re2Br2(CH3COO)4] | tetrakis(mu-(acetato-O,O'))dibromodirhenium | Nefedov V. I., Salyn Y.V. Shtemenko A.V., Kotelnikova A.S. | Inorg. Chim. Acta 45, L49 (1980) | [8 empty] | No |  |  |  | Internal hydrocarbon | Reliable, with two-point correction of energy scale
Re | 4f7/2 | 40.2 | [ReCl(N2)((C6H5)2PCH3)4] | chloro(dinitrogen)tetrakis(methyldiphenylphosphine)rhenium | Nefedov V.I. | Koord. Khim. 4, 1285 (1978) | [8 empty] | No |  |  |  | Internal hydrocarbon | Reliable, with two-point correction of energy scale
Re | 4f7/2 | 43.8 | Cs2[Re2Cl2(CH3COO)4] | dicesium tetrakis(mu-(acetato-O,O'))dichlorodirhenate | Nefedov V. I., Salyn Y.V. Shtemenko A.V., Kotelnikova A.S. | Inorg. Chim. Acta 45, L49 (1980) | [8 empty] | No |  |  |  | Internal hydrocarbon | Reliable, with two-point correction of energy scale
Re | 4f7/2 | 44.2 | [Re2Cl2(HCOO)4] | dichlorotetrakis(formato-O,O')dirhenium | Nefedov V. I., Salyn Y.V. Shtemenko A.V., Kotelnikova A.S. | Inorg. Chim. Acta 45, L49 (1980) | [8 empty] | No |  |  |  | Internal hydrocarbon | Reliable, with two-point correction of energy scale
Re | 4f7/2 | 42.7 | [ReCl2(N)(P(C6H5)3)2] | dichloronitridobis(triphenylphosphine)rhenium | Nefedov V.I. | Koord. Khim. 4, 1285 (1978) | [8 empty] | No |  |  |  | Internal hydrocarbon | Reliable, with two-point correction of energy scale
Re | 4f7/2 | 40.1 | [ReCl(N2)((C6H5)2PCH2P(C6H5)2)2] | chloro(dinitrogen)bis(methylenebis(diphenylphosphine-P,P'))rhenium | Folkesson B. | Acta Chem. Scand. 27, 287 (1973) | [8 empty] | No |  |  | Pt=71.1 | Conductor | Reliable | thin film
Re | 4f7/2 | 43.3 | [ReCl4(P(C2H5)3)2] | tetrachlorobis(triethylphosphine)rhenium | Leigh G.J., Bremser W. | J. Chem. Soc. Dalton Trans. 1217 (1972) | [8 empty] | No |  |  |  | Internal hydrocarbon | Reliable, with two-point correction of energy scale
Re | 4f7/2 | 44.1 | [ReCl3(O)(P(C6H5)3)2] | trichlorooxobis(triphenylphosphine)rhenium | Nefedov V.I. | Koord. Khim. 4, 1285 (1978) | [8 empty] | No |  |  |  | Internal hydrocarbon | Reliable, with two-point correction of energy scale
Re | 4f7/2 | 43.7 | [ReCl3(O)(P(C6H5)3)2] | trichlorooxobis(triphenylphosphine)rhenium | Folkesson B. | Acta Chem. Scand. 27, 287 (1973) | [8 empty] | No |  |  | Pt=71.1 | Conductor | Reliable | thin film
Re | 4f7/2 | 42 | [Re(CO)5]Cl | pentacarbonylchlororhenium | Nefedov V. I., Salyn Y.V. Shtemenko A.V., Kotelnikova A.S. | Inorg. Chim. Acta 45, L49 (1980) | [8 empty] | No |  |  |  | Adventitious carbon | Reliable, with two-point correction of energy scale
Re | 4f7/2 | 44 | K2[ReCl6] | potassium hexachlororhenate(IV) | Nefedov V. I., Salyn Y.V. Shtemenko A.V., Kotelnikova A.S. | Inorg. Chim. Acta 45, L49 (1980) | [8 empty] | No |  |  |  | Adventitious carbon | Reliable, with two-point correction of energy scale
Re | 4f7/2 | 44.3 | K2[ReCl6] | potassium hexachlororhenate(IV) | Leigh G.J., Bremser W. | J. Chem. Soc. Dalton Trans. 1217 (1972) | [8 empty] | No |  |  |  | Adventitious carbon | Reliable, with two-point correction of energy scale
Re | 4f7/2 | 44.1 | K2[ReCl6] | potassium hexachlororhenate(IV) | Cox L.E., Hercules D.M. | J. Electron Spectrosc. Relat. Phenom. 1, 193 (1972) | [8 empty] | No |  |  |  | Gold | Reliable, with two-point correction of energy scale
Re | 4f7/2 | 43.3 | (NH4)2[Re2Cl8].2H2O | diammonium octachlorodirhenate(III) dihydrate | Nefedov V. I., Salyn Y.V. Shtemenko A.V., Kotelnikova A.S. | Inorg. Chim. Acta 45, L49 (1980) | [8 empty] | No |  |  |  | Internal hydrocarbon | Reliable, with two-point correction of energy scale
Re | 4f7/2 | 43.3 | [Re2Br4(CH3COO)2](SO(CH3)2)2 | cis-bis(mu-acetato-O,O')tetrabromobis(sulfinylbis(methyl)-O)dirhenium | Nefedov V. I., Salyn Y.V. Shtemenko A.V., Kotelnikova A.S. | Inorg. Chim. Acta 45, L49 (1980) | [8 empty] | No |  |  |  | Internal hydrocarbon | Reliable, with two-point correction of energy scale
Re | 4f7/2 | 43.6 | [Re2Cl4(CH3COO)2(HCON(CH3)2)2] | cis-bis(mu-(acetato-O,O'))tetrachlorobis(N,N-dimethylformamide-O)dirhenium | Nefedov V. I., Salyn Y.V. Shtemenko A.V., Kotelnikova A.S. | Inorg. Chim. Acta 45, L49 (1980) | [8 empty] | No |  |  |  | Internal hydrocarbon | Reliable, with two-point correction of energy scale
Re | 4f7/2 | 43.4 | [ReCl2(NO)((CH3)2P(C6H5))2] | dichloronitrosylbis(dimethylphenylphosphine)rhenium | Chatt J., Elson C.M., Hooper N.E., Leigh G.J. | J. Chem. Soc. Dalton Trans. 2392 (1975) | [8 empty] | No |  |  |  | Internal hydrocarbon | Reliable, with two-point correction of energy scale