Re | 4f7/2 | 43.6 | [ReCl2(NO)((CH3)2P(C6H5))2]Cl2 | dichloronitrosylbis(dimethylphenylphosphine)rhenium dichloride | Chatt J., Elson C.M., Hooper N.E., Leigh G.J. | J. Chem. Soc. Dalton Trans. 2392 (1975) | [8 empty] | No |  |  |  | Internal hydrocarbon | Reliable, with two-point correction of energy scale
Re | 4f7/2 | 43.6 | [ReCl2((CH3)2P(C6H5))2]Cl2 | dichlorobis(dimethylphenylphosphine)rhenium dichloride | Chatt J., Elson C.M., Hooper N.E., Leigh G.J. | J. Chem. Soc. Dalton Trans. 2392 (1975) | [8 empty] | No |  |  |  | Internal hydrocarbon | Reliable, with two-point correction of energy scale
Re | 4f7/2 | 43.2 | [ReCl3(CH3)(N)((CH3)2PC6H5)2] | trichloromethylimidobis(dimethylphenylphosphine)rhenium | Chatt J., Elson C.M., Hooper N.E., Leigh G.J. | J. Chem. Soc. Dalton Trans. 2392 (1975) | [8 empty] | No |  |  |  | Internal hydrocarbon | Reliable, with two-point correction of energy scale
Re | 4f7/2 | 42.9 | [Re2Br6(P(C2H5)3)2] | hexabromobis(triethylphosphine)dirhenium | Ebner J.R., Walton R.A. | Inorg. Chem. 14, 2289 (1975) | [8 empty] | No |  |  |  | Internal hydrocarbon | Reliable, with two-point correction of energy scale
Re | 4f7/2 | 42.9 | [Re2Cl8(ClP(C2H5)3)2] | octachlorobis(chloro(triethylphosphine))dirhenium | Ebner J.R., Walton R.A. | Inorg. Chem. 14, 2289 (1975) | [8 empty] | No |  |  |  | Internal hydrocarbon | Reliable, with two-point correction of energy scale
Re | 4f7/2 | 42.8 | [Re2Br2Cl4(P(C2H5)3)2] | dibromotetrachlorobis(triethylphosphine)dirhenium | Ebner J.R., Walton R.A. | Inorg. Chem. 14, 2289 (1975) | [8 empty] | No |  |  |  | Internal hydrocarbon | Reliable, with two-point correction of energy scale
Re | 4f7/2 | 42.5 | [Re2Br4Cl4(ClP(C2H5)3)2] | tetrabromotetrachlorobis(chlorotriethylphosphine)dirhenium | Ebner J.R., Walton R.A. | Inorg. Chem. 14, 2289 (1975) | [8 empty] | No |  |  |  | Internal hydrocarbon | Reliable, with two-point correction of energy scale
Re | 4f7/2 | 42.6 | [Re2Cl6(P(C2H5)3)2] | hexachlorobis(triethylphosphine)dirhenium | Ebner J.R., Walton R.A. | Inorg. Chem. 14, 2289 (1975) | [8 empty] | No |  |  |  | Internal hydrocarbon | Reliable, with two-point correction of energy scale
Re | 4f7/2 | 42.7 | [ReCl2(N)((C2H5)P(C6H5)2)2] | dichlorobis(ethyldiphenylphosphine)nitridorhenium | Chatt J., Elson C.M., Hooper N.E., Leigh G.J. | J. Chem. Soc. Dalton Trans. 2392 (1975) | [8 empty] | No |  |  |  | Internal hydrocarbon | Reliable, with two-point correction of energy scale
Re | 4f7/2 | 42.9 | [Re2Br6(P(C6H5)3)2] | hexabromobis(triphenylphosphine)dirhenium | Ebner J.R., Walton R.A. | Inorg. Chem. 14, 2289 (1975) | [8 empty] | No |  |  |  | Internal hydrocarbon | Reliable, with two-point correction of energy scale
Re | 4f7/2 | 41.4 | [ReCl(CO3)(P(C6H5)3)2] | carbonatochlorobis(triphenylphosphine)rhenium | Nefedov V.I. | Koord. Khim. 4, 1285 (1978) | [8 empty] | No |  |  |  | Internal hydrocarbon | Reliable, with two-point correction of energy scale
Re | 4f7/2 | 40.7 | [ReCl2(N)((CH3)2P(C6H5))3] | dichloro(nitrido)tris(dimethylphenylphosphine)rhenium | Chatt J., Elson C.M., Hooper N.E., Leigh G.J. | J. Chem. Soc. Dalton Trans. 2392 (1975) | [8 empty] | No |  |  |  | Internal hydrocarbon | Reliable, with two-point correction of energy scale
Re | 4f7/2 | 44.67 | [N(C4H9)4]ReO4 | tetrabutylammonium perrhenate | Thorn R.J., Carlson K.D., Crabtree G.W., Wang H.H. | J. Phys. C. 18, 5501 (1985) | [8 empty] | No |  |  |  | Internal hydrocarbon | Reliable, with two-point correction of energy scale
Re | 4f7/2 | 40.3 | [ReH5((CH3)2P(C6H5))3] | pentahydridotris(dimethylphenylphosphine)rhenium | Chatt J., Elson C.M., Hooper N.E., Leigh G.J. | J. Chem. Soc. Dalton Trans. 2392 (1975) | [8 empty] | No |  |  |  | Internal hydrocarbon | Reliable, with two-point correction of energy scale
Re | 4f7/2 | 39.6 | [Re(N2)((CH3)2P(C6H5))3(S2CN(C2H5)2)] | (diethylcarbanodithioato)tris (dimethylphenylphosphine)(dinitrogen)rhenium | Chatt J., Elson C.M., Hooper N.E., Leigh G.J. | J. Chem. Soc. Dalton Trans. 2392 (1975) | [8 empty] | No |  |  |  | Internal hydrocarbon | Reliable, with two-point correction of energy scale
Re | 4f7/2 | 40.7 | [ReBr(N2)((CH3)2P(C6H5))4] | bromotetrakis(dimethylphenylphosphine)(dinitorgen)rhenium | Chatt J., Elson C.M., Hooper N.E., Leigh G.J. | J. Chem. Soc. Dalton Trans. 2392 (1975) | [8 empty] | No |  |  |  | Internal hydrocarbon | Reliable, with two-point correction of energy scale
Re | 4f7/2 | 42 | [ReCl(N2)((CH3)2P(C6H5))4]FeCl4 | chlorotetrakis(dimethylphenylphosphine)(dinitrogen)rhenium tetrachloroferrate | Chatt J., Elson C.M., Hooper N.E., Leigh G.J. | J. Chem. Soc. Dalton Trans. 2392 (1975) | [8 empty] | No |  |  |  | Internal hydrocarbon | Reliable, with two-point correction of energy scale
Re | 4f7/2 | 40.3 | [ReCl(N2)((CH3)2P(C6H5))4] | trans-chlorotetrakis(dimethylphenylphosphine)(dinitrogen)rhenium | Leigh G.J., Bremser W. | J. Chem. Soc. Dalton Trans. 1217 (1972) | [8 empty] | No |  |  |  | Internal hydrocarbon | Reliable, with two-point correction of energy scale
Re | 4f7/2 | 40.5 | [ReCl2(P(CH3)2(C6H5))4] | dichlorotetrakis(dimethylphenylphosphine)rhenium | Chatt J., Elson C.M., Hooper N.E., Leigh G.J. | J. Chem. Soc. Dalton Trans. 2392 (1975) | [8 empty] | No |  |  |  | Internal hydrocarbon | Reliable, with two-point correction of energy scale
Re | 4f7/2 | 41.9 | [ReCl(CO)((CH3)2P(C6H5))4][FeCl4] | carbonylchlorotetrakis(dimethylphenylphosphine)rhenium tetrachloroferrate | Chatt J., Elson C.M., Hooper N.E., Leigh G.J. | J. Chem. Soc. Dalton Trans. 2392 (1975) | [8 empty] | No |  |  |  | Internal hydrocarbon | Reliable, with two-point correction of energy scale
Re | 4f7/2 | 40.3 | [ReCl(CO)((CH3)2P(C6H5))4] | carbonylchlorotetrakis(dimethylphenylphosphine)rhenium | Chatt J., Elson C.M., Hooper N.E., Leigh G.J. | J. Chem. Soc. Dalton Trans. 2392 (1975) | [8 empty] | No |  |  |  | Internal hydrocarbon | Reliable, with two-point correction of energy scale
Re | 4f7/2 | 42.1 | [Re2Br5((C2H5)P(C6H5)2)3] | pentabromotris(ethyldiphenylphosphine)dirhenium | Ebner J.R., Walton R.A. | Inorg. Chem. 14, 2289 (1975) | [8 empty] | No |  |  |  | Internal hydrocarbon | Reliable, with two-point correction of energy scale
Re | 4f7/2 | 41.9 | [Re2Cl5((C2H5)P(C6H5)2)3] | pentachlorotris(ethyldiphenylphosphine)dirhenium | Ebner J.R., Walton R.A. | Inorg. Chem. 14, 2289 (1975) | [8 empty] | No |  |  |  | Internal hydrocarbon | Reliable, with two-point correction of energy scale
Re | 4f7/2 | 39.8 | [ReCl(N2)((C6H5)2PCH2CH2P(C6H5)2)2] | chlorodinitrogenbis(1,2-bis(diphenylphosphine)ethane)rhenium | Chatt J., Elson C.M., Hooper N.E., Leigh G.J. | J. Chem. Soc. Dalton Trans. 2392 (1975) | [8 empty] | No |  |  |  | Internal hydrocarbon | Reliable, with two-point correction of energy scale
Re | 4f7/2 | 40.2 | [ReCl(CO)((C6H5)2PCH2CH2P(C6H5)2)2] | carbonylchlorobis(1,2-bis(diphenylphosphine)ethane)rhenium | Chatt J., Elson C.M., Hooper N.E., Leigh G.J. | J. Chem. Soc. Dalton Trans. 2392 (1975) | [8 empty] | No |  |  |  | Internal hydrocarbon | Reliable, with two-point correction of energy scale
Re | 4f7/2 | 46.1 | NH4ReO4 | ammonium rhenate(VII) | Cimino A., Gazzoli D., Inversi M., Valigi M. | Surf. Interface Anal. 10, 194 (1987) | [8 empty] | No |  |  | * |  |  | powder (when a special point is made in the article)
Re | 4f7/2 | 46.2 | NH4ReO4 | ammonium rhenate(VII) | Komiyama M., Ogino Y., Akai Y., Goto M. | J. Chem. Soc. Faraday Trans. II 79, 1719 (1983) | [8 empty] | No |  |  |  | Adventitious carbon | Reliable, with two-point correction of energy scale
Re | 4f7/2 | 41.1 | [Re2Br4(P(C2H5)3)4] | tetrabromotetrakis(triethylphosphine)dirhenium | Ebner J.R., Walton R.A. | Inorg. Chem. 14, 2289 (1975) | [8 empty] | No |  |  |  | Internal hydrocarbon | Reliable, with two-point correction of energy scale
Re | 4f7/2 | 40.8 | [Re2Cl4(P(C2H5)3)4] | tetrachlorotetrakis(triethylphosphine)dirhenium | Ebner J.R., Walton R.A. | Inorg. Chem. 14, 2289 (1975) | [8 empty] | No |  |  |  | Internal hydrocarbon | Reliable, with two-point correction of energy scale
Re | 4f7/2 | 41.2 | [Re2Cl4(P(C2H5)2(C6H5))4] | tetrachlorotetrakis(diethylphenylphosphine)dirhenium | Ebner J.R., Walton R.A. | Inorg. Chem. 14, 2289 (1975) | [8 empty] | No |  |  |  | Internal hydrocarbon | Reliable, with two-point correction of energy scale
Re | 4f7/2 | 43.9 | [ReCl4(CH3COO)2] | (trans-diacetato-O,O')tetrachlorodirhenium | Nefedov V. I., Salyn Y.V. Shtemenko A.V., Kotelnikova A.S. | Inorg. Chim. Acta 45, L49 (1980) | [8 empty] | No |  |  |  | Internal hydrocarbon | Reliable, with two-point correction of energy scale
Re | 4f7/2 | 43.5 | K2ReBr6 | potassium hexabromorhenate(IV) | Nefedov V. I., Salyn Y.V. Shtemenko A.V., Kotelnikova A.S. | Inorg. Chim. Acta 45, L49 (1980) | [8 empty] | No |  |  |  | Adventitious carbon | Reliable, with two-point correction of energy scale
Re | 4f7/2 | 42.3 | ReO2 | rhenium(IV) dioxide | Cimino A., De Angelis B.A., Gazzoli D., Valigi M. | Z. Anorg. Allg. Chem. 460, 86 (1980) | [8 empty] | No |  |  |  | Adventitious carbon | Reliable, with two-point correction of energy scale
Re | 4f7/2 | 43.2 | ReO2 | rhenium(IV) dioxide | Komiyama M., Ogino Y., Akai Y., Goto M. | J. Chem. Soc. Faraday Trans. II 79, 1719 (1983) | [8 empty] | No |  |  |  | Adventitious carbon | Reliable, with two-point correction of energy scale
Re | 4f7/2 | 43.6 | ReO2 | rhenium(IV) dioxide | Broclawik E., Haber J., Ungier L. | J. Phys. Chem. Solids 42, 203 (1981) | [8 empty] | No |  |  | Au | Conductor | Reliable | reacted film
Re | 4f7/2 | 46.8 | ReO3 | rhenium(VI) trioxide | Broclawik E., Haber J., Ungier L. | J. Phys. Chem. Solids 42, 203 (1981) | [8 empty] | No |  |  | Au | Conductor | Reliable | reacted film
Re | 4f7/2 | 44.3 | ReO3 | rhenium(VI) trioxide | Cimino A., De Angelis B.A., Gazzoli D., Valigi M. | Z. Anorg. Allg. Chem. 460, 86 (1980) | [8 empty] | No |  |  |  | Adventitious carbon | Reliable, with two-point correction of energy scale
Re | 4f7/2 | 45 | ReO3 | rhenium(VI) trioxide | Komiyama M., Ogino Y., Akai Y., Goto M. | J. Chem. Soc. Faraday Trans. II 79, 1719 (1983) | [8 empty] | No |  |  |  | Adventitious carbon | Reliable, with two-point correction of energy scale
Re | 4f7/2 | 46.07 | KReO4 | potassium rhenate(VII) | Thorn R.J., Carlson K.D., Crabtree G.W., Wang H.H. | J. Phys. C. 18, 5501 (1985) | [8 empty] | No |  |  |  | Adventitious carbon | Reliable, with two-point correction of energy scale
Re | 4f7/2 | 46.7 | Re2O7 | rhenium(VII) oxide | Cimino A., De Angelis B.A., Gazzoli D., Valigi M. | Z. Anorg. Allg. Chem. 460, 86 (1980) | [8 empty] | No |  |  |  | Adventitious carbon | Reliable, with two-point correction of energy scale
Re | 4f7/2 | 46.6 | Re2O7 | rhenium(VII) oxide | Fung A.S., Tooley P.A., Kelley M.J., Konigsberger D.C., Gates B.C. | J. Phys. Chem. 95, 225 (1991) | Adequate |  |  |  | data |  |  |  | No | Al |  |  | Adventitious carbon | Reliable, with one-point correction of energy scale | cooled, solid sample mounted on tape |  |  | 77 | Adequate
Re | 4f7/2 | 40.31 | Re | rhenium | Powell C.J. | J. Electron Spectrosc. Relat. Phenom. 185, 1 (2012) | Good | 0.06 | [17 empty] | Recommended binding energy based on an analysis of at least two independent measurements in four Handbooks. Where necessary, the binding-energy scale was recalibrated using reference values from the U.K. National Physical Laboratory.
Re | 4p3/2 | 446.8 | Re | rhenium | Berndsson A., Nyholm R., Martensson N., Nilsson R., Hedman J. | Phys. Status Solidi B 93, K103 (1979) | [8 empty] | No |  |  | Au | Conductor | Calibration study
Re | 4p3/2 | 445 | Re | rhenium | Fukuda Y., Honda F., Rabalais J.W. | Surf. Sci. 93, 335 (1980) | [8 empty] | No |  |  | Au | Conductor | Reliable, with two-point correction of energy scale | sputtered and heated
Re | 4s | 625.4 | Re | rhenium | Berndsson A., Nyholm R., Martensson N., Nilsson R., Hedman J. | Phys. Status Solidi B 93, K103 (1979) | [8 empty] | No |  |  | Au | Conductor | Calibration study
Re | 4s | 625.5 | Re | rhenium | Fukuda Y., Honda F., Rabalais J.W. | Surf. Sci. 93, 335 (1980) | [8 empty] | No |  |  | Au | Conductor | Reliable, with two-point correction of energy scale | sputtered and heated
Re | 5p3/2 | 32.5 | Re | rhenium | Fukuda Y., Honda F., Rabalais J.W. | Surf. Sci. 93, 335 (1980) | [8 empty] | No |  |  | Au | Conductor | Reliable, with two-point correction of energy scale | sputtered and heated
Re | 5s | 87.3 | Re | rhenium | Fukuda Y., Honda F., Rabalais J.W. | Surf. Sci. 93, 335 (1980) | [8 empty] | No |  |  | Au | Conductor | Reliable, with two-point correction of energy scale | sputtered and heated
Rh | 2p3/2 | 3004.6 | Rh | rhodium | Hedman J., Klasson M., Nilsson R., Nordling C., Sorokina M.F., Kljushnikov O.I., Nemnonov S.A., Trapeznikov V.A., Zyranov V.G. | Phys. Scripta 4, 195 (1971) | [8 empty] | No |  |  | Pd FL | Conductor |  | heated
Rh | 2p3/2 | 499.6 | RhCl3.xH2O | rhodium trichloride hydrate | Kim Y.I., Hatfield W.E. | Inorg. Chim. Acta 188, 15 (1991) | Adequate |  |  |  | data | 3.15 |  |  | No | Mg |  | Au,Cu = 84.00,932.67 | Adventitious carbon | Reliable, with one-point correction of energy scale | crystal, precipitate |  |  | 300 | Adequate | The sample was mounted on afresh surface of indium foil.
Rh | 2p3/2 | 498 | (C6H4S4)RhCl3.H2O | tetrathiafulvalenerhodium trichloride hydrate | Kim Y.I., Hatfield W.E. | Inorg. Chim. Acta 188, 15 (1991) | Adequate |  |  |  | data | 2.86 |  |  | No | Mg |  | Au,Cu = 84.00,932.67 | Adventitious carbon | Reliable, with one-point correction of energy scale | crystal, precipitate |  |  | 300 | Adequate | The sample was mounted on afresh surface of indium foil.
Rh | 3d3/2 | 313.6 | (C6H4S4)RhCl3.H2O | tetrathiafulvalenerhodium trichloride hydrate | Kim Y.I., Hatfield W.E. | Inorg. Chim. Acta 188, 15 (1991) | Adequate |  |  |  | data | 1.59 |  |  | No | Mg |  | Au,Cu = 84.00,932.67 | Adventitious carbon | Reliable, with one-point correction of energy scale | crystal, precipitate |  |  | 300 | Adequate | The sample was mounted on afresh surface of indium foil.
Rh | 3d3/2 | 314.8 | RhCl3.xH2O | rhodium trichloride hydrate | Kim Y.I., Hatfield W.E. | Inorg. Chim. Acta 188, 15 (1991) | Adequate |  |  |  | data | 2.01 |  |  | No | Mg |  | Au,Cu = 84.00,932.67 | Adventitious carbon | Reliable, with one-point correction of energy scale | crystal, precipitate |  |  | 300 | Adequate | The sample was mounted on afresh surface of indium foil.
Rh | 3d3/2 | 313.8 | [(C2H5)4N]2[Rh2((C4H8N)C(O)O)2((C4H7N)C(O)O)2] | bis(tetraethylammonium)tetra-mu-prolinatodirhodate | Bontcev P.R., Miteva M., Zhecheva E., Mechanjiev D., Pneumatikakis G., Angelopoulos C. | Inorg. Chim. Acta 152, 107 (1988) | Adequate | 0.15 |  |  | Gaussian |  |  |  | No | Mg |  |  | Internal hydrocarbon | Reliable, with one-point correction of energy scale | cooled, multilayer structure |  |  | 180 | Adequate
Rh | 3d3/2 | 313.3 | (C8H12)RhCl2Rh(C8H12) | di-mu-chlorobis[(1,2,5,6-eta)-1,5-cyclooctadiene]dirhodium | Terreros P., Pastor E., Fierro J.L.G. | J. Molecular Catal. 53, 359 (1989) | Adequate |  |  |  | data |  |  |  | No | Mg |  |  | Adventitious carbon | Reliable, with one-point correction of energy scale | powder (when a special point is made in the article) |  |  | 293 | Adequate | [RhCl(1,5-cyclooctadiene)]2 is complex compound, catalyst.
Rh | 3d5/2 | 309.3 | [Rh(As(C6H5)4)]Cl4.2H2O | tetrachloro(tetraphenylarsonium)rhodium dihydrate | Glicksman H.D., Walton R.A. | Inorg. Chim. Acta 33, 255 (1979) | [8 empty] | No |  |  |  | Internal hydrocarbon | Reliable, with two-point correction of energy scale
Rh | 3d5/2 | 310.1 | RhCl3.12H2O | rhodium(III) chloride dodecahydrate | Contour J.P., Mouvier G., Hoogewijs M., Leclere C. | J. Catal. 48, 217 (1977) | [8 empty] | No |  |  |  | Adventitious carbon | Reliable, with two-point correction of energy scale
Rh | 3d5/2 | 309.3 | [RhCl2(NO)(P(C6H5)3)2] | dichloronitrosylbis(triphenylphosphine)rhodium | Clark D.T., Woolsey I.S., Robinson S.D., Laing K.R., Wingfield J.N. | Inorg. Chem. 16, 1201 (1977) | [8 empty] | No |  |  |  | Internal hydrocarbon | Reliable, with two-point correction of energy scale
Rh | 3d5/2 | 308.3 | [RhBr(O)(P(C6H5)3)2] | bromooxobis(triphenylphosphine)rhodium | Nefedov V.I., Schubochkina E.F., Kolomnikov I.S., Baranovskii I.B., Kukolev V.P., Golubnichaya M.A., Schubochkin L.K., Porai-Koshits, M. A., Volp'in, M. E. | Zh. Neorg. Khimii 18, 845 (1973) | [8 empty] | No |  |  |  | Internal hydrocarbon | Reliable, with two-point correction of energy scale
Rh | 3d5/2 | 308.3 | [RhCl(O)(P(C6H5)3)2] | chlorooxobis(triphenylphosphine)rhodium | Nefedov V.I., Schubochkina E.F., Kolomnikov I.S., Baranovskii I.B., Kukolev V.P., Golubnichaya M.A., Schubochkin L.K., Porai-Koshits, M. A., Volp'in, M. E. | Zh. Neorg. Khimii 18, 845 (1973) | [8 empty] | No |  |  |  | Internal hydrocarbon | Reliable, with two-point correction of energy scale
Rh | 3d5/2 | 308.7 | [RhI(O)(P(C6H5)3)2] | iodooxobis(triphenylphosphine)rhodium | Nefedov V.I., Schubochkina E.F., Kolomnikov I.S., Baranovskii I.B., Kukolev V.P., Golubnichaya M.A., Schubochkin L.K., Porai-Koshits, M. A., Volp'in, M. E. | Zh. Neorg. Khimii 18, 845 (1973) | [8 empty] | No |  |  |  | Internal hydrocarbon | Reliable, with two-point correction of energy scale
Rh | 3d5/2 | 308.7 | [Rh(CO)Cl(P(C6H5)3)2] | trans-carbonylchlorobis(triphenylphosphine)rhodium | Furlani C., Mattogno G., Polzonetti G., Braca G., Valentini G. | Inorg. Chim. Acta 69, 199 (1983) | [8 empty] | No |  |  | Au | Internal hydrocarbon | Reliable, with two-point correction of energy scale
Rh | 3d5/2 | 308.5 | [Rh(CO)Cl(P(C6H5)3)2] | carbonylchlorobis(triphenylphosphine)rhodium | Carvalho M., Wieserman L.F., Hercules D.M. | Appl. Spectrosc. 36, 290 (1982) | [8 empty] | No |  |  |  | Internal hydrocarbon | Reliable, with two-point correction of energy scale
Rh | 3d5/2 | 308.7 | [Rh(CO)Cl(P(C6H5)3)2] | carbonylchlorobis(triphenylphosphine)rhodium | Furlani C., Mattogno G., Plozonetti G., Sbrana G., Valentini G. | J. Catal. 94, 335 (1985) | [8 empty] | No |  |  | Au | Internal hydrocarbon | Reliable, with two-point correction of energy scale
Rh | 3d5/2 | 308.4 | [Rh(CO)Cl(P(C6H5)3)2] | carbonylchlorobis(triphenylphosphine)rhodium | Gassman P.G., Macomber D.W., Willging S.M. | J. Am. Chem. Soc. 107, 2380 (1985) | [8 empty] | No |  |  |  | Internal hydrocarbon | Reliable, with two-point correction of energy scale
Rh | 3d5/2 | 308.8 | [Rh(CO)Cl(P(C6H5)3)2] | carbonylchlorobis(triphenylphosphine)rhodium | Okamoto Y., Ishida N., Imanaka T., Teranishi, S. | J. Catal. 58, 82 (1979) | [8 empty] | No |  |  |  | Internal hydrocarbon | Reliable, with two-point correction of energy scale
Rh | 3d5/2 | 308.8 | [Rh(OH)(CO)(P(C6H5)3)2] | carbonylhydroxobis(triphenylphosphine)rhodium | Furlani C., Mattogno G., Plozonetti G., Sbrana G., Valentini G. | J. Catal. 94, 335 (1985) | [8 empty] | No |  |  | Au | Internal hydrocarbon | Reliable, with two-point correction of energy scale
Rh | 3d5/2 | 309.4 | [Rh2(HSC6H4COO)4].6H2O | tetrakis(mercaptobenzoate)dirhodium hexahydrate | Nefedov V.I., Salyn Y.V., Majorova A.G., Nazarova L.A., Baranovski I.B. | Zh. Neorg. Khimii 19, 1353 (1974) | [8 empty] | No |  |  |  | Internal hydrocarbon | Reliable, with two-point correction of energy scale
Rh | 3d5/2 | 309.2 | [RhCl2(NO2C6H4NN)(P(C6H5)3)2] | dichloro((4-nitrophenyl)azo)bis(triphenylphosphine)rhodium | Clark D.T., Woolsey I.S., Robinson S.D., Laing K.R., Wingfield J.N. | Inorg. Chem. 16, 1201 (1977) | [8 empty] | No |  |  |  | Internal hydrocarbon | Reliable, with two-point correction of energy scale
Rh | 3d5/2 | 309.8 | [RhCl2(CO)(C6H5)(P(C6H5)3)2] | carbonyldichlorophenylbis(triphenylphosphine)rhodium | Gassman P.G., Macomber D.W., Willging S.M. | J. Am. Chem. Soc. 107, 2380 (1985) | [8 empty] | No |  |  |  | Internal hydrocarbon | Reliable, with two-point correction of energy scale
Rh | 3d5/2 | 309.2 | [RhCl2(C6H5)(P(C6H5)3)2] | dichlorophenylbis(triphenylphosphine)rhodium | Gassman P.G., Macomber D.W., Willging S.M. | J. Am. Chem. Soc. 107, 2380 (1985) | [8 empty] | No |  |  |  | Internal hydrocarbon | Reliable, with two-point correction of energy scale
Rh | 3d5/2 | 309.4 | [RhCl2(C6H5CO)(P(C6H5)3)2] | benzoyldichlorobis(triphenylphosphine)rhodium | Gassman P.G., Macomber D.W., Willging S.M. | J. Am. Chem. Soc. 107, 2380 (1985) | [8 empty] | No |  |  |  | Internal hydrocarbon | Reliable, with two-point correction of energy scale
Rh | 3d5/2 | 309 | [RhCl2(CH3OC6H4NN)(P(C6H5)3)2] | dichloro(4-methoxyphenolazo)bis(triphenylphosphine)rhodium | Clark D.T., Woolsey I.S., Robinson S.D., Laing K.R., Wingfield J.N. | Inorg. Chem. 16, 1201 (1977) | [8 empty] | No |  |  |  | Internal hydrocarbon | Reliable, with two-point correction of energy scale
Rh | 3d5/2 | 309.2 | [RhCl2(CH3C6H4NN)(P(C6H5)3)2] | dichloro((4-methylphenyl)azo)bis(triphenylphosphine)rhodium | Clark D.T., Woolsey I.S., Robinson S.D., Laing K.R., Wingfield J.N. | Inorg. Chem. 16, 1201 (1977) | [8 empty] | No |  |  |  | Internal hydrocarbon | Reliable, with two-point correction of energy scale
Rh | 3d5/2 | 309.1 | [RhCl2(CH3OC6H4CO)(P(C6H5)3)2] | dichloro(4-methoxybenzoyl)bis(triphenylphosphine)rhodium | Gassman P.G., Macomber D.W., Willging S.M. | J. Am. Chem. Soc. 107, 2380 (1985) | [8 empty] | No |  |  |  | Internal hydrocarbon | Reliable, with two-point correction of energy scale
Rh | 3d5/2 | 308.2 | [Rh(NO)((C6H5)3P)3] | nitrosyltris(triphenylphosphine)rhodium | Nefedov V.I., Schubochkina E.F., Kolomnikov I.S., Baranovskii I.B., Kukolev V.P., Golubnichaya M.A., Schubochkin L.K., Porai-Koshits, M. A., Volp'in, M. E. | Zh. Neorg. Khimii 18, 845 (1973) | [8 empty] | No |  |  |  | Internal hydrocarbon | Reliable, with two-point correction of energy scale
Rh | 3d5/2 | 308.2 | [Rh(NO)((C6H5)3P)3] | nitrosyltris(triphenylphosphine)rhodium | Nefedov V.I. | Koord. Khim. 4, 1285 (1978) | [8 empty] | No |  |  |  | Internal hydrocarbon | Reliable, with two-point correction of energy scale
Rh | 3d5/2 | 307.9 | [RhBr((C6H5)3P)3] | bromotris(triphenylphosphine)rhodium | Nefedov V.I., Schubochkina E.F., Kolomnikov I.S., Baranovskii I.B., Kukolev V.P., Golubnichaya M.A., Schubochkin L.K., Porai-Koshits, M. A., Volp'in, M. E. | Zh. Neorg. Khimii 18, 845 (1973) | [8 empty] | No |  |  |  | Internal hydrocarbon | Reliable, with two-point correction of energy scale
Rh | 3d5/2 | 309.7 | [RhCl3(P(C6H5)3)3] | trichlorotris(triphenylphosphine)rhodium | Carvalho M., Wieserman L.F., Hercules D.M. | Appl. Spectrosc. 36, 290 (1982) | [8 empty] | No |  |  |  | Internal hydrocarbon | Reliable, with two-point correction of energy scale
Rh | 3d5/2 | 309.8 | [RhCl3(P(C6H5)3)3] | trichlorotris(triphenylphosphine)rhodium | Furlani C., Mattogno G., Plozonetti G., Sbrana G., Valentini G. | J. Catal. 94, 335 (1985) | [8 empty] | No |  |  | Au | Internal hydrocarbon | Reliable, with two-point correction of energy scale
Rh | 3d5/2 | 309.7 | [RhCl3(P(C6H5)3)3] | trichlorotris(triphenylphosphine)rhodium | Nefedov V.I., Schubochkina E.F., Kolomnikov I.S., Baranovskii I.B., Kukolev V.P., Golubnichaya M.A., Schubochkin L.K., Porai-Koshits, M. A., Volp'in, M. E. | Zh. Neorg. Khimii 18, 845 (1973) | [8 empty] | No |  |  |  | Internal hydrocarbon | Reliable, with two-point correction of energy scale
Rh | 3d5/2 | 309.7 | [RhCl3(P(C6H5)3)3] | trichlorotris(triphenylphosphine)rhodium | Nefedov V.I., Porai-Koshits M.A. | Mater. Res. Bull. 7, 1543 (1972) | [8 empty] | No |  |  |  | Internal hydrocarbon | Reliable, with two-point correction of energy scale
Rh | 3d5/2 | 307.3 | [RhCl(P(C6H5)3)3] | chlorotris(triphenylphosphine)rhodium | Carvalho M., Wieserman L.F., Hercules D.M. | Appl. Spectrosc. 36, 290 (1982) | [8 empty] | No |  |  |  | Internal hydrocarbon | Reliable, with two-point correction of energy scale
Rh | 3d5/2 | 309.2 | [RhCl(P(C6H5)3)3] | chlorotris(triphenylphosphine)rhodium | Mason R., Mingos D.M.P., Rucci G., Connor J.A. | J. Chem. Soc. Dalton Trans. 1730 (1972) | [8 empty] | No |  |  |  | Internal hydrocarbon | Reliable, with two-point correction of energy scale
Rh | 3d5/2 | 307.4 | [RhCl(P(C6H5)3)3] | chlorotris(triphenylphosphine)rhodium | Gassman P.G., Macomber D.W., Willging S.M. | J. Am. Chem. Soc. 107, 2380 (1985) | [8 empty] | No |  |  |  | Internal hydrocarbon | Reliable, with two-point correction of energy scale
Rh | 3d5/2 | 307.6 | [RhCl(P(C6H5)3)3] | chlorotris(triphenylphosphine)rhodium | Okamoto Y., Ishida N., Imanaka T., Teranishi, S. | J. Catal. 58, 82 (1979) | [8 empty] | No |  |  |  | Internal hydrocarbon | Reliable, with two-point correction of energy scale
Rh | 3d5/2 | 307.8 | [RhCl(P(C6H5)3)3] | chlorotris(triphenylphosphine)rhodium | Furlani C., Mattogno G., Polzonetti G., Braca G., Valentini G. | Inorg. Chim. Acta 69, 199 (1983) | [8 empty] | No |  |  | Au | Internal hydrocarbon | Reliable, with two-point correction of energy scale
Rh | 3d5/2 | 307.4 | [RhCl(P(C6H5)3)3] | chlorotris(triphenylphosphine)rhodium | Nefedov V.I., Schubochkina E.F., Kolomnikov I.S., Baranovskii I.B., Kukolev V.P., Golubnichaya M.A., Schubochkin L.K., Porai-Koshits, M. A., Volp'in, M. E. | Zh. Neorg. Khimii 18, 845 (1973) | [8 empty] | No |  |  |  | Internal hydrocarbon | Reliable, with two-point correction of energy scale
Rh | 3d5/2 | 307.4 | [RhCl(P(C6H5)3)3] | chlorotris(triphenylphosphine)rhodium | Nefedov V.I. | Koord. Khim. 4, 1285 (1978) | [8 empty] | No |  |  |  | Internal hydrocarbon | Reliable, with two-point correction of energy scale
Rh | 3d5/2 | 309.3 | [Rh(H)(CO)(P(C6H5)3)3] | carbonyl(hydrido)tris(triphenylphosphine)rhodium | Andersson S.L.T., Scurrell M.S. | J. Catal. 59, 340 (1979) | [8 empty] | No |  |  | Au | Adventitious carbon | Reliable, with two-point correction of energy scale
Rh | 3d5/2 | 308.5 | [Rh(H)(CO)(P(C6H5)3)3] | carbonyl(hydrido)tris(triphenylphosphine)rhodium | Furlani C., Mattogno G., Plozonetti G., Sbrana G., Valentini G. | J. Catal. 94, 335 (1985) | [8 empty] | No |  |  | Au | Internal hydrocarbon | Reliable, with two-point correction of energy scale
Rh | 3d5/2 | 309.9 | K3[Rh(SO3)3].2H2O | potassium trisulfiterhodate(III) dihydrate | Nefedov V.I., Porai-Koshits M.A. | Mater. Res. Bull. 7, 1543 (1972) | [8 empty] | No |  |  |  | Adventitious carbon | Reliable, with two-point correction of energy scale
Rh | 3d5/2 | 309.9 | K3[Rh(SO3)3].2H2O | potassium trisulfiterhodate(III) dihydrate | Nefedov V.I., Schubochkina E.F., Kolomnikov I.S., Baranovskii I.B., Kukolev V.P., Golubnichaya M.A., Schubochkin L.K., Porai-Koshits, M. A., Volp'in, M. E. | Zh. Neorg. Khimii 18, 845 (1973) | [8 empty] | No |  |  |  | Adventitious carbon | Reliable, with two-point correction of energy scale
Rh | 3d5/2 | 309.2 | [RhCl2((C6H5)3P)2(CH3(CH2)14)] | dichloro(pentadeci)bis(triphenylphosphine)rhodium | Gassman P.G., Macomber D.W., Willging S.M. | J. Am. Chem. Soc. 107, 2380 (1985) | [8 empty] | No |  |  |  | Internal hydrocarbon | Reliable, with two-point correction of energy scale
Rh | 3d5/2 | 309.8 | [RhCl2(CO)((C6H5)3P)2(CH3(CH2)14)] | carbonyldichloro(pentadeci)bis(triphenylphosphine)rhodium | Gassman P.G., Macomber D.W., Willging S.M. | J. Am. Chem. Soc. 107, 2380 (1985) | [8 empty] | No |  |  |  | Internal hydrocarbon | Reliable, with two-point correction of energy scale
Rh | 3d5/2 | 309.4 | [RhCl2(CO)((C6H5)3P)2(CH3(CH2)14(C6H4))] | carbonyldichloro(4-pentadecibenzoyl)bis(triphenylphosphine)rhodium | Gassman P.G., Macomber D.W., Willging S.M. | J. Am. Chem. Soc. 107, 2380 (1985) | [8 empty] | No |  |  |  | Internal hydrocarbon | Reliable, with two-point correction of energy scale
Rh | 3d5/2 | 308.8 | Rh(C2H3O2)2 | rhodium(II) acetate | Furlani C., Mattogno G., Polzonetti G., Braca G., Valentini G. | Inorg. Chim. Acta 69, 199 (1983) | [8 empty] | No |  |  | Au | Internal hydrocarbon | Reliable, with two-point correction of energy scale
Rh | 3d5/2 | 309.8 | RhCl3.3H2O | rhodium(III) chloride trihydrate | Givens K.E., Dillard J.G. | J. Catal. 86, 108 (1984) | [8 empty] | No |  |  |  | Adventitious carbon | Reliable, with two-point correction of energy scale
Rh | 3d5/2 | 310 | RhCl3.3H2O | rhodium(III) chloride trihydrate | Andersson S.L.T., Scurrell M.S. | J. Catal. 59, 340 (1979) | [8 empty] | No |  |  | Au | Adventitious carbon | Reliable, with two-point correction of energy scale
Rh | 3d5/2 | 310 | RhCl3.3H2O | rhodium(III) chloride trihydrate | Furlani C., Mattogno G., Plozonetti G., Sbrana G., Valentini G. | J. Catal. 94, 335 (1985) | [8 empty] | No |  |  | Au | Adventitious carbon | Reliable, with two-point correction of energy scale
Rh | 3d5/2 | 310 | RhCl3.3H2O | rhodium(III) chloride trihydrate | Furlani C., Mattogno G., Polzonetti G., Braca G., Valentini G. | Inorg. Chim. Acta 69, 199 (1983) | [8 empty] | No |  |  | Au | Internal hydrocarbon | Reliable, with two-point correction of energy scale
Rh | 3d5/2 | 310 | RhCl3.3H2O | rhodium(III) chloride trihydrate | Carvalho M., Wieserman L.F., Hercules D.M. | Appl. Spectrosc. 36, 290 (1982) | [8 empty] | No |  |  |  | Adventitious carbon | Reliable, with two-point correction of energy scale
Rh | 3d5/2 | 310.2 | RhCl3.3H2O | rhodium(III) chloride trihydrate | Dennis A.M., Howard R.A., Kadish K.M., Bean J.L., Brace J., Winograd N. | Inorg. Chim. Acta 44, L139 (1980) | [8 empty] | No |  |  |  | Adventitious carbon | Reliable, with two-point correction of energy scale
Rh | 3d5/2 | 310 | [Rh(NH3)3]Br3 | triamminerhodium tribromide | Nefedov V.I., Schubochkina E.F., Kolomnikov I.S., Baranovskii I.B., Kukolev V.P., Golubnichaya M.A., Schubochkin L.K., Porai-Koshits, M. A., Volp'in, M. E. | Zh. Neorg. Khimii 18, 845 (1973) | [8 empty] | No |  |  |  | Adventitious carbon | Reliable, with two-point correction of energy scale
Rh | 3d5/2 | 310.3 | [Rh(NH3)3]Cl3 | triamminerhodium trichloride | Nefedov V.I., Porai-Koshits M.A. | Mater. Res. Bull. 7, 1543 (1972) | [8 empty] | No |  |  |  | Adventitious carbon | Reliable, with two-point correction of energy scale
Rh | 3d5/2 | 310.3 | [Rh(NH3)3]Cl3 | triamminerhodium trichloride | Nefedov V.I., Schubochkina E.F., Kolomnikov I.S., Baranovskii I.B., Kukolev V.P., Golubnichaya M.A., Schubochkin L.K., Porai-Koshits, M. A., Volp'in, M. E. | Zh. Neorg. Khimii 18, 845 (1973) | [8 empty] | No |  |  |  | Adventitious carbon | Reliable, with two-point correction of energy scale
Rh | 3d5/2 | 309.6 | [Rh(NH3)3]I3 | triamminerhodium(III) triiodide | Nefedov V.I., Schubochkina E.F., Kolomnikov I.S., Baranovskii I.B., Kukolev V.P., Golubnichaya M.A., Schubochkin L.K., Porai-Koshits, M. A., Volp'in, M. E. | Zh. Neorg. Khimii 18, 845 (1973) | [8 empty] | No |  |  |  | Adventitious carbon | Reliable, with two-point correction of energy scale
Rh | 3d5/2 | 310.7 | [Rh(NH3)3](NO2)3 | triamminerhodium(III) trinitrite | Nefedov V.I., Schubochkina E.F., Kolomnikov I.S., Baranovskii I.B., Kukolev V.P., Golubnichaya M.A., Schubochkin L.K., Porai-Koshits, M. A., Volp'in, M. E. | Zh. Neorg. Khimii 18, 845 (1973) | [8 empty] | No |  |  |  | Adventitious carbon | Reliable, with two-point correction of energy scale
Rh | 3d5/2 | 310.7 | [Rh(NH3)3](NO2)3 | triamminerhodium(III) trinitrite | Nefedov V.I., Porai-Koshits M.A. | Mater. Res. Bull. 7, 1543 (1972) | [8 empty] | No |  |  |  | Adventitious carbon | Reliable, with two-point correction of energy scale
Rh | 3d5/2 | 311 | [Rh(NH3)3](NO3)3 | triamminerhodium(III) trinitrate | Nefedov V.I., Porai-Koshits M.A. | Mater. Res. Bull. 7, 1543 (1972) | [8 empty] | No |  |  |  | Adventitious carbon | Reliable, with two-point correction of energy scale
Rh | 3d5/2 | 311 | [Rh(NH3)3](NO3)3 | triamminerhodium(III) trinitrate | Nefedov V.I., Schubochkina E.F., Kolomnikov I.S., Baranovskii I.B., Kukolev V.P., Golubnichaya M.A., Schubochkin L.K., Porai-Koshits, M. A., Volp'in, M. E. | Zh. Neorg. Khimii 18, 845 (1973) | [8 empty] | No |  |  |  | Adventitious carbon | Reliable, with two-point correction of energy scale
Rh | 3d5/2 | 308.9 | LiRhO2 | lithium rhodate(III) | Nefedov V.I., Firsov M.N., Shaplygin I.S. | J. Electron Spectrosc. Relat. Phenom. 26, 65 (1982) | [8 empty] | No |  |  |  | Adventitious carbon | Reliable, with two-point correction of energy scale
Rh | 3d5/2 | 310.4 | K3[Rh(NO2)3Cl3] | potassium trichlorodinitriterhodate(III) | Nefedov V.I., Porai-Koshits M.A. | Mater. Res. Bull. 7, 1543 (1972) | [8 empty] | No |  |  |  | Adventitious carbon | Reliable, with two-point correction of energy scale
Rh | 3d5/2 | 310.4 | K3[Rh(NO2)3Cl3] | potassium trichlorodinitriterhodate(III) | Nefedov V.I., Schubochkina E.F., Kolomnikov I.S., Baranovskii I.B., Kukolev V.P., Golubnichaya M.A., Schubochkin L.K., Porai-Koshits, M. A., Volp'in, M. E. | Zh. Neorg. Khimii 18, 845 (1973) | [8 empty] | No |  |  |  | Adventitious carbon | Reliable, with two-point correction of energy scale
Rh | 3d5/2 | 310.5 | K3[Rh(NO2)6] | tripotassium hexanitritorhodate(III) | Salyn Y.V., Nefedov V.I., Makarova A.G., Kuznetsova G.N. | Zh. Neorg. Khimii 23, 829 (1978) | [8 empty] | No |  |  |  | Adventitious carbon | Reliable, with two-point correction of energy scale
Rh | 3d5/2 | 310.5 | K3[Rh(NO2)6] | tripotassium hexanitritorhodate(III) | Nefedov V.I., Schubochkina E.F., Kolomnikov I.S., Baranovskii I.B., Kukolev V.P., Golubnichaya M.A., Schubochkin L.K., Porai-Koshits, M. A., Volp'in, M. E. | Zh. Neorg. Khimii 18, 845 (1973) | [8 empty] | No |  |  |  | Adventitious carbon | Reliable, with two-point correction of energy scale
Rh | 3d5/2 | 310.5 | K3[Rh(NO2)6] | tripotassium hexanitritorhodate(III) | Nefedov V.I., Porai-Koshits M.A. | Mater. Res. Bull. 7, 1543 (1972) | [8 empty] | No |  |  |  | Adventitious carbon | Reliable, with two-point correction of energy scale
Rh | 3d5/2 | 311.1 | K3[Rh(NO3)6] | tripotassium nitratorhodate | Nefedov V.I., Porai-Koshits M.A. | Mater. Res. Bull. 7, 1543 (1972) | [8 empty] | No |  |  |  | Adventitious carbon | Reliable, with two-point correction of energy scale
Rh | 3d5/2 | 311.1 | K3[Rh(NO3)6] | tripotassium nitratorhodate | Salyn Y.V., Nefedov V.I., Makarova A.G., Kuznetsova G.N. | Zh. Neorg. Khimii 23, 829 (1978) | [8 empty] | No |  |  |  | Adventitious carbon | Reliable, with two-point correction of energy scale
Rh | 3d5/2 | 311.1 | K3[Rh(NO3)6] | tripotassium nitratorhodate | Nefedov V.I., Schubochkina E.F., Kolomnikov I.S., Baranovskii I.B., Kukolev V.P., Golubnichaya M.A., Schubochkin L.K., Porai-Koshits, M. A., Volp'in, M. E. | Zh. Neorg. Khimii 18, 845 (1973) | [8 empty] | No |  |  |  | Adventitious carbon | Reliable, with two-point correction of energy scale
Rh | 3d5/2 | 309.8 | [Rh3(NO)6Cl3] | trichlorohexanitrosylrhodium | Nefedov V.I. | Koord. Khim. 4, 1285 (1978) | [8 empty] | No |  |  |  | Adventitious carbon | Reliable, with two-point correction of energy scale
Rh | 3d5/2 | 308.5 | KRhO2 | potassium rhodate(III) | Nefedov V.I., Firsov M.N., Shaplygin I.S. | J. Electron Spectrosc. Relat. Phenom. 26, 65 (1982) | [8 empty] | No |  |  |  | Adventitious carbon | Reliable, with two-point correction of energy scale
Rh | 3d5/2 | 308.9 | Rh2O3 | rhodium(III) oxide | Contour J.P., Mouvier G., Hoogewijs M., Leclere C. | J. Catal. 48, 217 (1977) | [8 empty] | No |  |  |  | Adventitious carbon | Reliable, with two-point correction of energy scale
Rh | 3d5/2 | 308.7 | Rh2O3 | rhodium(III) oxide | Nefedov V.I., Firsov M.N., Shaplygin I.S. | J. Electron Spectrosc. Relat. Phenom. 26, 65 (1982) | [8 empty] | No |  |  |  | Adventitious carbon | Reliable, with two-point correction of energy scale
Rh | 3d5/2 | 309.4 | Rh2O3 | rhodium(III) oxide | Fierro J.L.G., Palacios J.M., Tomas F. | Surf. Interface Anal. 13, 25 (1988) | [8 empty] | No |  |  |  | Adventitious carbon | Reliable, with two-point correction of energy scale
Rh | 3d5/2 | 308.2 | Rh2O3 | rhodium(III) oxide | Okamoto Y., Ishida N., Imanaka T., Teranishi, S. | J. Catal. 58, 82 (1979) | [8 empty] | No |  |  |  | Adventitious carbon | Reliable, with two-point correction of energy scale
Rh | 3d5/2 | 308.8 | CaRh2O4 | calcium dirhodium(III) tetraoxide | Nefedov V.I., Firsov M.N., Shaplygin I.S. | J. Electron Spectrosc. Relat. Phenom. 26, 65 (1982) | [8 empty] | No |  |  |  | Adventitious carbon | Reliable, with two-point correction of energy scale
Rh | 3d5/2 | 308.8 | CoRh2O4 | cobalt(II) dirhodium(III) tetraoxide | Nefedov V.I., Firsov M.N., Shaplygin I.S. | J. Electron Spectrosc. Relat. Phenom. 26, 65 (1982) | [8 empty] | No |  |  |  | Adventitious carbon | Reliable, with two-point correction of energy scale
Rh | 3d5/2 | 309.2 | RhNbO4 | rhodium (III) niobate(V) | Nefedov V.I., Firsov M.N., Shaplygin I.S. | J. Electron Spectrosc. Relat. Phenom. 26, 65 (1982) | [8 empty] | No |  |  |  | Adventitious carbon | Reliable, with two-point correction of energy scale
Rh | 3d5/2 | 308.4 | BaRh2O4 | barium dirhodium(III) tetraoxide | Nefedov V.I., Firsov M.N., Shaplygin I.S. | J. Electron Spectrosc. Relat. Phenom. 26, 65 (1982) | [8 empty] | No |  |  |  | Adventitious carbon | Reliable, with two-point correction of energy scale
Rh | 3d5/2 | 308.6 | PbRh2O4 | lead dirhodium(III) tetraoxide | Nefedov V.I., Firsov M.N., Shaplygin I.S. | J. Electron Spectrosc. Relat. Phenom. 26, 65 (1982) | [8 empty] | No |  |  |  | Adventitious carbon | Reliable, with two-point correction of energy scale
Rh | 3d5/2 | 309.5 | RhTaO4 | rhodium tantalate | Nefedov V.I., Firsov M.N., Shaplygin I.S. | J. Electron Spectrosc. Relat. Phenom. 26, 65 (1982) | [8 empty] | No |  |  |  | Adventitious carbon | Reliable, with two-point correction of energy scale
Rh | 3d5/2 | 309.2 | RhVO4 | rhodium vanadate | Nefedov V.I., Firsov M.N., Shaplygin I.S. | J. Electron Spectrosc. Relat. Phenom. 26, 65 (1982) | [8 empty] | No |  |  |  | Adventitious carbon | Reliable, with two-point correction of energy scale
Rh | 3d5/2 | 308.7 | ZnRh2O4 | zinc dirhodium(III) tetraoxide | Nefedov V.I., Firsov M.N., Shaplygin I.S. | J. Electron Spectrosc. Relat. Phenom. 26, 65 (1982) | [8 empty] | No |  |  |  | Adventitious carbon | Reliable, with two-point correction of energy scale
Rh | 3d5/2 | 309.2 | Rh2MoO6 | dirhodium(III) molybdate(VI) | Nefedov V.I., Firsov M.N., Shaplygin I.S. | J. Electron Spectrosc. Relat. Phenom. 26, 65 (1982) | [8 empty] | No |  |  |  | Adventitious carbon | Reliable, with two-point correction of energy scale
Rh | 3d5/2 | 309.4 | Rh2WO6 | dirhodium(III) tungsten(VI) hexaoxide | Nefedov V.I., Firsov M.N., Shaplygin I.S. | J. Electron Spectrosc. Relat. Phenom. 26, 65 (1982) | [8 empty] | No |  |  |  | Adventitious carbon | Reliable, with two-point correction of energy scale
Rh | 3d5/2 | 307.16 | Rh | rhodium | Powell C.J. | J. Electron Spectrosc. Relat. Phenom. 185, 1 (2012) | Good | 0.06 | [17 empty] | Recommended binding energy based on an analysis of at least two independent measurements in four Handbooks. Where necessary, the binding-energy scale was recalibrated using reference values from the U.K. National Physical Laboratory.
Rh | 3d5/2 | 309.3 | [RhCl3(P(CH3)2C6H5)3] | trichlorotris(dimethylphenylphosphine)rhodium | Leigh G.J., Bremser W. | J. Chem. Soc. Dalton Trans. 1217 (1972) | [8 empty] | No |  |  |  | Internal hydrocarbon | Reliable, with two-point correction of energy scale
Rh | 3d5/2 | 309 | [RhCl(C6H5NCO)2(P(C6H5)3)2] | chlorobis(isocyanatobenzene-O)bis(triphenylphosphine)rhodium | Nefedov V.I., Schubochkina E.F., Kolomnikov I.S., Baranovskii I.B., Kukolev V.P., Golubnichaya M.A., Schubochkin L.K., Porai-Koshits, M. A., Volp'in, M. E. | Zh. Neorg. Khimii 18, 845 (1973) | [8 empty] | No |  |  |  | Internal hydrocarbon | Reliable, with two-point correction of energy scale
Rh | 3d5/2 | 308 | [RhI(P(C6H5)3)3] | iodotris(triphenylphosphine)rhodium | Nefedov V.I., Schubochkina E.F., Kolomnikov I.S., Baranovskii I.B., Kukolev V.P., Golubnichaya M.A., Schubochkin L.K., Porai-Koshits, M. A., Volp'in, M. E. | Zh. Neorg. Khimii 18, 845 (1973) | [8 empty] | No |  |  |  | Internal hydrocarbon | Reliable, with two-point correction of energy scale
Rh | 3d5/2 | 308.7 | [RhCl(CO)2(P(C6H5)3)] | dicarbonylchloro(triphenylphosphine)rhodium | Nefedov V.I. | Koord. Khim. 4, 1285 (1978) | [8 empty] | No |  |  |  | Internal hydrocarbon | Reliable, with two-point correction of energy scale
Rh | 3d5/2 | 308.7 | [RhCl(CO)2(P(C6H5)3)] | dicarbonylchloro(triphenylphosphine)rhodium | Nefedov V.I., Schubochkina E.F., Kolomnikov I.S., Baranovskii I.B., Kukolev V.P., Golubnichaya M.A., Schubochkin L.K., Porai-Koshits, M. A., Volp'in, M. E. | Zh. Neorg. Khimii 18, 845 (1973) | [8 empty] | No |  |  |  | Internal hydrocarbon | Reliable, with two-point correction of energy scale
Rh | 3d5/2 | 309.4 | [RhCl(CS2)(P(C6H5)3)3] | (carbon disulfide-S)chlorotris(triphenylphosphine)rhodium | Nefedov V.I. | Koord. Khim. 4, 1285 (1978) | [8 empty] | No |  |  |  | Internal hydrocarbon | Reliable, with two-point correction of energy scale
Rh | 3d5/2 | 309.4 | [RhCl(CS2)(P(C6H5)3)3] | (carbon disulfide-S)chlorotris(triphenylphosphine)rhodium | Nefedov V.I., Schubochkina E.F., Kolomnikov I.S., Baranovskii I.B., Kukolev V.P., Golubnichaya M.A., Schubochkin L.K., Porai-Koshits, M. A., Volp'in, M. E. | Zh. Neorg. Khimii 18, 845 (1973) | [8 empty] | No |  |  |  | Internal hydrocarbon | Reliable, with two-point correction of energy scale
Rh | 3d5/2 | 310.1 | [RhCl2(C5H5N)4]Cl | dicholorotetrakis(pyridine)rhodium chloride | Nefedov V.I., Schubochkina E.F., Kolomnikov I.S., Baranovskii I.B., Kukolev V.P., Golubnichaya M.A., Schubochkin L.K., Porai-Koshits, M. A., Volp'in, M. E. | Zh. Neorg. Khimii 18, 845 (1973) | [8 empty] | No |  |  |  | Internal hydrocarbon | Reliable, with two-point correction of energy scale
Rh | 3d5/2 | 308.8 | [RhCl(C2H4)]2 | dichloro-mu-bis(eta3-ethene)dirhodium | Michalska Z.M., Capka M., Stoch J. | J. Molecular Catal. 11, 323 (1981) | [8 empty] | No |  |  |  | Internal hydrocarbon | Reliable, with two-point correction of energy scale
Rh | 3d5/2 | 308.8 | [RhCl(C2H4)]2 | dichloro-mu-bis(eta3-ethene)dirhodium | Nefedov V.I., Schubochkina E.F., Kolomnikov I.S., Baranovskii I.B., Kukolev V.P., Golubnichaya M.A., Schubochkin L.K., Porai-Koshits, M. A., Volp'in, M. E. | Zh. Neorg. Khimii 18, 845 (1973) | [8 empty] | No |  |  |  | Internal hydrocarbon | Reliable, with two-point correction of energy scale
Rh | 3d5/2 | 310.2 | [RhI2(NH3)5(CH3COS)] | pentaammine(thioacetato-O,S)diiodorhodium | Baranovski I.B., Golubnichaya M.A., Mazo G.Ya., Nefedov V.I., Salyn Ya.V., Shchelokov R.N. | Zh. Neorg. Khimii 21, 1085 (1976) | [8 empty] | No |  |  |  | Adventitious carbon | Reliable, with two-point correction of energy scale
Rh | 3d5/2 | 307.5 | [Rh2Cl2(P(C6H5)3)4] | di-mu-chlorotetrakis(triphenylphosphine)dirhodium | Gassman P.G., Macomber D.W., Willging S.M. | J. Am. Chem. Soc. 107, 2380 (1985) | [8 empty] | No |  |  |  | Internal hydrocarbon | Reliable, with two-point correction of energy scale
Rh | 3d5/2 | 309.2 | [Rh2Cl2(P(C6H5)3)4] | di-mu-chlorotetrakis(triphenylphosphine)dirhodium | Michalska Z.M., Capka M., Stoch J. | J. Molecular Catal. 11, 323 (1981) | [8 empty] | No |  |  |  | Internal hydrocarbon | Reliable, with two-point correction of energy scale
Rh | 3d5/2 | 309.1 | [RhCl2(CHCH2)(P(C6H5)3)3] | dichloroethenyltris(triphenylphosphine)rhodium | Nefedov V.I., Schubochkina E.F., Kolomnikov I.S., Baranovskii I.B., Kukolev V.P., Golubnichaya M.A., Schubochkin L.K., Porai-Koshits, M. A., Volp'in, M. E. | Zh. Neorg. Khimii 18, 845 (1973) | [8 empty] | No |  |  |  | Internal hydrocarbon | Reliable, with two-point correction of energy scale
Rh | 3d5/2 | 308.2 | [RhCl(C2H4)(P(C6H5)3)2] | chloro(eta2-ethene)bis(triphenylphosphine)rhodium | Nefedov V.I., Schubochkina E.F., Kolomnikov I.S., Baranovskii I.B., Kukolev V.P., Golubnichaya M.A., Schubochkin L.K., Porai-Koshits, M. A., Volp'in, M. E. | Zh. Neorg. Khimii 18, 845 (1973) | [8 empty] | No |  |  |  | Internal hydrocarbon | Reliable, with two-point correction of energy scale
Rh | 3d5/2 | 308.7 | [RhCl(C2H4)(P(C6H5)3)2] | chloro(eta2-ethene)bis(triphenylphosphine)rhodium | Michalska Z.M., Capka M., Stoch J. | J. Molecular Catal. 11, 323 (1981) | [8 empty] | No |  |  |  | Internal hydrocarbon | Reliable, with two-point correction of energy scale
Rh | 3d5/2 | 309.1 | [RhCl(C2F4)(P(C6H5)3)2] | chloro(eta2-tetrafluoroethene)bis(triphenylphosphine)rhodium | Mason R., Mingos D.M.P., Rucci G., Connor J.A. | J. Chem. Soc. Dalton Trans. 1730 (1972) | [8 empty] | No |  |  |  | Internal hydrocarbon | Reliable, with two-point correction of energy scale
Rh | 3d5/2 | 309.1 | Cs2[Rh2Cl2(CH3COO)4] | dicesium tetrakis(mu-(acetato-O,O'))dichlorodirhodate | Nefedov V.I., Salyn Y.V., Baranovski I.B., Majorova A.G. | Zh. Neorg. Khimii 25, 216 (1980) | [8 empty] | No |  |  |  | Internal hydrocarbon | Reliable, with two-point correction of energy scale
Rh | 3d5/2 | 309.1 | Cs2[Rh2Cl2(CH3COO)4] | dicesium tetrakis(mu-(acetato-O,O'))dichlorodirhodate | Baranovski I.B., Golubnichaya M.A., Mazo G.Ya., Nefedov V.I., Salyn Ya.V., Shchelokov R.N. | Zh. Neorg. Khimii 21, 1085 (1976) | [8 empty] | No |  |  |  | Internal hydrocarbon | Reliable, with two-point correction of energy scale
Rh | 3d5/2 | 308.5 | Cs2[Rh2Cl2(CH3COS)4] | dicesium dichlorotetrakis(mu-(thioacetato-O,S))dirhodate | Baranovski I.B., Golubnichaya M.A., Mazo G.Ya., Nefedov V.I., Salyn Ya.V., Shchelokov R.N. | Zh. Neorg. Khimii 21, 1085 (1976) | [8 empty] | No |  |  |  | Internal hydrocarbon | Reliable, with two-point correction of energy scale
Rh | 3d5/2 | 308.5 | Cs2[Rh2Cl2(CH3COS)4] | dicesium dichlorotetrakis(mu-(thioacetato-O,S))dirhodate | Nefedov V.I., Salyn Y.V., Baranovski I.B., Majorova A.G. | Zh. Neorg. Khimii 25, 216 (1980) | [8 empty] | No |  |  |  | Internal hydrocarbon | Reliable, with two-point correction of energy scale
Rh | 3d5/2 | 309.2 | Cs2[Rh2Br2(HCOO)4] | dicesium dibromotetrakis(mu-formato-O,O')dirhodate | Nefedov V.I., Salyn Y.V., Baranovski I.B., Majorova A.G. | Zh. Neorg. Khimii 25, 216 (1980) | [8 empty] | No |  |  |  | Adventitious carbon | Reliable, with two-point correction of energy scale
Rh | 3d5/2 | 309.2 | Cs2[Rh2Br2(HCOO)4] | dicesium dibromotetrakis(mu-formato-O,O')dirhodate | Nefedov V.I., Salyn Y.V., Majorova A.G., Nazarova L.A., Baranovski I.B. | Zh. Neorg. Khimii 19, 1353 (1974) | [8 empty] | No |  |  |  | Adventitious carbon | Reliable, with two-point correction of energy scale
Rh | 3d5/2 | 309.1 | Cs2[Rh2Cl2(HCOO)4] | dicesium dichlorotetrakis(mu-formato-O,O')dirhodate | Nefedov V.I., Salyn Y.V., Baranovski I.B., Majorova A.G. | Zh. Neorg. Khimii 25, 216 (1980) | [8 empty] | No |  |  |  | Adventitious carbon | Reliable, with two-point correction of energy scale
Rh | 3d5/2 | 309.1 | Cs2[Rh2Cl2(HCOO)4] | dicesium dichlorotetrakis(mu-formato-O,O')dirhodate | Nefedov V.I., Salyn Y.V., Majorova A.G., Nazarova L.A., Baranovski I.B. | Zh. Neorg. Khimii 19, 1353 (1974) | [8 empty] | No |  |  |  | Internal hydrocarbon | Reliable, with two-point correction of energy scale
Rh | 3d5/2 | 309.2 | [RhH(P(C6H5)3)3] | hydridotris(triphenylphosphine)rhodium | Furlani C., Mattogno G., Plozonetti G., Sbrana G., Valentini G. | J. Catal. 94, 335 (1985) | [8 empty] | No |  |  | Au | Internal hydrocarbon | Reliable, with two-point correction of energy scale
Rh | 3d5/2 | 309.3 | K2[Rh2(HCOO)4(NO2)2] | dipotassium tetrakis(formato-O,O')bis(nitrito-N)dirhodate | Nefedov V.I., Salyn Y.V., Baranovski I.B., Majorova A.G. | Zh. Neorg. Khimii 25, 216 (1980) | [8 empty] | No |  |  |  | Adventitious carbon | Reliable, with two-point correction of energy scale
Rh | 3d5/2 | 310.4 | K3[Rh(CN)6] | tripotassium hexacyanorhodate | Inoue H., Fluck E. | Z. Naturforsch. B 39, 185 (1984) | [8 empty] | No |  |  | Au4f7=84.00 | Gold | Reliable, with two-point correction of energy scale
Rh | 3d5/2 | 309.5 | K[Rh(C2H3O2)2(NO2)] | potassium bis(acetato)(nitrito-N)rhodate | Salyn Y.V., Nefedov V.I., Makarova A.G., Kuznetsova G.N. | Zh. Neorg. Khimii 23, 829 (1978) | [8 empty] | No |  |  |  | Internal hydrocarbon | Reliable, with two-point correction of energy scale
Rh | 3d5/2 | 307.9 | [RhBr6(P(C6H5)3)3] | hexabromotris(triphenylphosphine)rhodium | Nefedov V.I. | Koord. Khim. 4, 1285 (1978) | [8 empty] | No |  |  |  | Internal hydrocarbon | Reliable, with two-point correction of energy scale
Rh | 3d5/2 | 309.7 | [RhCl6(P(C6H5)3)3] | hexachlorotris(triphenylphosphine)rhodium | Nefedov V.I. | Koord. Khim. 4, 1285 (1978) | [8 empty] | No |  |  |  | Internal hydrocarbon | Reliable, with two-point correction of energy scale
Rh | 3d5/2 | 309.8 | [RhCl3(S(C2H5)2)3] | trichlorotris(1,1'-thiobis(ethane))rhodium | Nefedov V.I., Schubochkina E.F., Kolomnikov I.S., Baranovskii I.B., Kukolev V.P., Golubnichaya M.A., Schubochkin L.K., Porai-Koshits, M. A., Volp'in, M. E. | Zh. Neorg. Khimii 18, 845 (1973) | [8 empty] | No |  |  |  | Internal hydrocarbon | Reliable, with two-point correction of energy scale
Rh | 3d5/2 | 309.8 | [RhCl3(S(C2H5)2)3] | trichlorotris(1,1'-thiobis(ethane))rhodium | Nefedov V.I., Porai-Koshits M.A. | Mater. Res. Bull. 7, 1543 (1972) | [8 empty] | No |  |  |  | Internal hydrocarbon | Reliable, with two-point correction of energy scale
Rh | 3d5/2 | 309 | [Rh2(CH3COO)4(C5H5N)2] | tetrakis(mu-(acetato-O,O'))bis(pyridine)dirhodium | Nefedov V.I., Salyn Y.V., Majorova A.G., Nazarova L.A., Baranovski I.B. | Zh. Neorg. Khimii 19, 1353 (1974) | [8 empty] | No |  |  |  | Internal hydrocarbon | Reliable, with two-point correction of energy scale
Rh | 3d5/2 | 309 | [Rh2(CH3COO)4(C5H5N)2] | tetrakis(mu-(acetato-O,O'))bis(pyridine)dirhodium | Baranovski I.B., Golubnichaya M.A., Mazo G.Ya., Nefedov V.I., Salyn Ya.V., Shchelokov R.N. | Zh. Neorg. Khimii 21, 1085 (1976) | [8 empty] | No |  |  |  | Internal hydrocarbon | Reliable, with two-point correction of energy scale
Rh | 3d5/2 | 309 | [Rh2(CH3COO)4((CH3)2SO)2] | tetrakis(mu-(acetato-O,O'))bis(sulfinylbis(methyl)-O)dirhodium | Nefedov V.I., Salyn Y.V., Baranovski I.B., Majorova A.G. | Zh. Neorg. Khimii 25, 216 (1980) | [8 empty] | No |  |  |  | Internal hydrocarbon | Reliable, with two-point correction of energy scale
Rh | 3d5/2 | 309.4 | [Rh2(C2H5OH)2(CCl3COO)4] | bis(ethanol)tetratkis(mu-trichloroacetato-O,O')dirhodium | Nefedov V.I., Salyn Y.V., Baranovski I.B., Majorova A.G. | Zh. Neorg. Khimii 25, 216 (1980) | [8 empty] | No |  |  |  | Internal hydrocarbon | Reliable, with two-point correction of energy scale
Rh | 3d5/2 | 309.4 | [Rh2(CF3COO)4(C5H5N)2] | tetrakis(trifluoroacetato-O,O')bis(pyridine)dirhodium | Nefedov V.I., Salyn Y.V., Baranovski I.B., Majorova A.G. | Zh. Neorg. Khimii 25, 216 (1980) | [8 empty] | No |  |  |  | Internal hydrocarbon | Reliable, with two-point correction of energy scale
Rh | 3d5/2 | 309.7 | [Rh2(C2H5OH)2(CF3COO)4] | bis(ethanol)tetratkis(mu-trifluoroacetato-O,O')dirhodium | Nefedov V.I., Salyn Y.V., Baranovski I.B., Majorova A.G. | Zh. Neorg. Khimii 25, 216 (1980) | [8 empty] | No |  |  |  | Internal hydrocarbon | Reliable, with two-point correction of energy scale
Rh | 3d5/2 | 309.9 | [Rh2((CH3)2SO)2(CF3COO)4] | bis(sulfinylbis(methyl)-O)tetrakis(mu-trifluoroacetato- O,O')dirhodium | Nefedov V.I., Salyn Y.V., Baranovski I.B., Majorova A.G. | Zh. Neorg. Khimii 25, 216 (1980) | [8 empty] | No |  |  |  | Internal hydrocarbon | Reliable, with two-point correction of energy scale
Rh | 3d5/2 | 308.7 | [Rh2(CH3COS)4] | tetrakis(mu-(thioacetato-O,S))dirhodium | Baranovski I.B., Golubnichaya M.A., Mazo G.Ya., Nefedov V.I., Salyn Ya.V., Shchelokov R.N. | Zh. Neorg. Khimii 21, 1085 (1976) | [8 empty] | No |  |  |  | Internal hydrocarbon | Reliable, with two-point correction of energy scale
Rh | 3d5/2 | 308.5 | [Rh2(CH3COS)4((CH3)2SO)2] | tetrakis(mu-(thioacetato-O,S))bis(sulfinylbis(methyl)-O)dirhodium | Baranovski I.B., Golubnichaya M.A., Mazo G.Ya., Nefedov V.I., Salyn Ya.V., Shchelokov R.N. | Zh. Neorg. Khimii 21, 1085 (1976) | [8 empty] | No |  |  |  | Internal hydrocarbon | Reliable, with two-point correction of energy scale
Rh | 3d5/2 | 308.5 | [Rh2(CH3COS)4((CH3)2SO)2] | tetrakis(mu-(thioacetato-O,S))bis(sulfinylbis(methyl)-O)dirhodium | Nefedov V.I., Salyn Y.V., Baranovski I.B., Majorova A.G. | Zh. Neorg. Khimii 25, 216 (1980) | [8 empty] | No |  |  |  | Internal hydrocarbon | Reliable, with two-point correction of energy scale
Rh | 3d5/2 | 309.5 | Cs2[Rh2Br(HCOO)4(NO2)] | dicesium bromotetrakis(formato-O,O')(nitrito-N)dirhodate | Nefedov V.I., Salyn Y.V., Majorova A.G., Nazarova L.A., Baranovski I.B. | Zh. Neorg. Khimii 19, 1353 (1974) | [8 empty] | No |  |  |  | Adventitious carbon | Reliable, with two-point correction of energy scale
Rh | 3d5/2 | 309.1 | [Rh2((CH3)2OS)2(HCOO)4] | tetrakis(mu-(formato-O,O'))bis(sulfinylbis(methyl)-O)dirhodium | Nefedov V.I., Salyn Y.V., Baranovski I.B., Majorova A.G. | Zh. Neorg. Khimii 25, 216 (1980) | [8 empty] | No |  |  |  | Internal hydrocarbon | Reliable, with two-point correction of energy scale
Rh | 3d5/2 | 309.4 | [Rh2(HCOO)4(NH2C6H4COOH)2] | bis(aminobenzoicacid-N)tetrakis(mu-(formato-O,O'))dirhodium | Nefedov V.I., Salyn Y.V., Majorova A.G., Nazarova L.A., Baranovski I.B. | Zh. Neorg. Khimii 19, 1353 (1974) | [8 empty] | No |  |  |  | Internal hydrocarbon | Reliable, with two-point correction of energy scale
Rh | 3d5/2 | 308.8 | [Rh2(HCOO)4].H2O | (tetracarboxyl)dirhodium hydrate | Nefedov V.I., Salyn Y.V., Baranovski I.B., Majorova A.G. | Zh. Neorg. Khimii 25, 216 (1980) | [8 empty] | No |  |  |  | Adventitious carbon | Reliable, with two-point correction of energy scale
Rh | 3d5/2 | 308.5 | [Rh2((CH3)2NCHO)2((C6H5)COS)4] | tetrakis(mu-(benzene-carbothioato-O,S))bis(N,N-dimethylformamide-O)dirhodium | Nefedov V.I., Salyn Y.V., Baranovski I.B., Majorova A.G. | Zh. Neorg. Khimii 25, 216 (1980) | [8 empty] | No |  |  |  | Internal hydrocarbon | Reliable, with two-point correction of energy scale
Rh | 3d5/2 | 309 | [Rh2(NH3)2(CH3COO)4] | tetrakis(mu-(acetato-O,O'))diamminedirhodium | Nefedov V.I., Salyn Y.V., Majorova A.G., Nazarova L.A., Baranovski I.B. | Zh. Neorg. Khimii 19, 1353 (1974) | [8 empty] | No |  |  |  | Internal hydrocarbon | Reliable, with two-point correction of energy scale
Rh | 3d5/2 | 308.5 | [Rh2(CH3COO)4(C5H4NCN)] | tetrakis(mu-(acetato-O,O'))(4-pyridinecarbonitrile-N1)dirhodium | Dennis A.M., Howard R.A., Kadish K.M., Bean J.L., Brace J., Winograd N. | Inorg. Chim. Acta 44, L139 (1980) | [8 empty] | No |  |  |  | Internal hydrocarbon | Reliable, with two-point correction of energy scale
Rh | 3d5/2 | 308.8 | [Rh2(C6H5COO)4(C5H5N)2] | tetrakis(mu-benzoato-O,O')bis(pyridine)dirhodium | Nefedov V.I., Salyn Y.V., Baranovski I.B., Majorova A.G. | Zh. Neorg. Khimii 25, 216 (1980) | [8 empty] | No |  |  |  | Internal hydrocarbon | Reliable, with two-point correction of energy scale
Rh | 3d5/2 | 308.9 | [Rh2((CH3)2SO)2(C6H5COO)4] | tetrakis(mu-(benzenecarboato-O,O'))bis(sulfinylbis(methyl)-O)dirhodium | Nefedov V.I., Salyn Y.V., Baranovski I.B., Majorova A.G. | Zh. Neorg. Khimii 25, 216 (1980) | [8 empty] | No |  |  |  | Internal hydrocarbon | Reliable, with two-point correction of energy scale
Rh | 3d5/2 | 308.5 | [Rh2(C6H5COS)4(C5H5N)2] | tetrakis(mu-benzenecarbothioato-O,S)bis(pyridine)dirhodium | Nefedov V.I., Salyn Y.V., Baranovski I.B., Majorova A.G. | Zh. Neorg. Khimii 25, 216 (1980) | [8 empty] | No |  |  |  | Internal hydrocarbon | Reliable, with two-point correction of energy scale
Rh | 3d5/2 | 308.6 | [Rh2((CH3)2SO)2(C6H5COS)4] | tetrakis(mu-(benzenecarbothioato-O,S'))bis(sulfinylbis(methyl)-O)dirhodium | Nefedov V.I., Salyn Y.V., Baranovski I.B., Majorova A.G. | Zh. Neorg. Khimii 25, 216 (1980) | [8 empty] | No |  |  |  | Internal hydrocarbon | Reliable, with two-point correction of energy scale
Rh | 3d5/2 | 308.2 | [Rh2(CH3COS)4(C5H5N)2] | tetrakis(mu-(thioacetato-O,S))bis(pyridine)dirhodium | Nefedov V.I., Salyn Y.V., Baranovski I.B., Majorova A.G. | Zh. Neorg. Khimii 25, 216 (1980) | [8 empty] | No |  |  |  | Internal hydrocarbon | Reliable, with two-point correction of energy scale
Rh | 3d5/2 | 308.2 | [Rh2(CH3COS)4(C5H5N)2] | tetrakis(mu-(thioacetato-O,S))bis(pyridine)dirhodium | Baranovski I.B., Golubnichaya M.A., Mazo G.Ya., Nefedov V.I., Salyn Ya.V., Shchelokov R.N. | Zh. Neorg. Khimii 21, 1085 (1976) | [8 empty] | No |  |  |  | Internal hydrocarbon | Reliable, with two-point correction of energy scale
Rh | 3d5/2 | 308.5 | [Rh2(CH3CN)2(CH3COS)4] | bis(acetonitrile)tetrakis(mu-(thioacetato-O,S))dirhodium | Baranovski I.B., Golubnichaya M.A., Mazo G.Ya., Nefedov V.I., Salyn Ya.V., Shchelokov R.N. | Zh. Neorg. Khimii 21, 1085 (1976) | [8 empty] | No |  |  |  | Internal hydrocarbon | Reliable, with two-point correction of energy scale
Rh | 3d5/2 | 308.6 | [Rh2(CH3COSH)2(CH3COS)4] | tetrakis(mu-thioacetato-O,S)bis(thioacetic acid)dirhodium | Baranovski I.B., Golubnichaya M.A., Mazo G.Ya., Nefedov V.I., Salyn Ya.V., Shchelokov R.N. | Zh. Neorg. Khimii 21, 1085 (1976) | [8 empty] | No |  |  |  | Internal hydrocarbon | Reliable, with two-point correction of energy scale
Rh | 3d5/2 | 309 | [Rh2(H2O)2(CH3COO)4] | tetrakis(mu-(acetato-O,O'))diaquadirhodium | Nefedov V.I., Salyn Y.V., Baranovski I.B., Majorova A.G. | Zh. Neorg. Khimii 25, 216 (1980) | [8 empty] | No |  |  |  | Internal hydrocarbon | Reliable, with two-point correction of energy scale
Rh | 3d5/2 | 309 | [Rh2(H2O)2(CH3COO)4] | tetrakis(mu-(acetato-O,O'))diaquadirhodium | Nefedov V.I., Salyn Y.V., Majorova A.G., Nazarova L.A., Baranovski I.B. | Zh. Neorg. Khimii 19, 1353 (1974) | [8 empty] | No |  |  |  | Internal hydrocarbon | Reliable, with two-point correction of energy scale
Rh | 3d5/2 | 309 | [Rh2(H2O)2(CH3COO)4] | tetrakis(mu-(acetato-O,O'))diaquadirhodium | Nefedov V.I. | Koord. Khim. 4, 1285 (1978) | [8 empty] | No |  |  |  | Internal hydrocarbon | Reliable, with two-point correction of energy scale
Rh | 3d5/2 | 308.5 | [Rh2(H2O)2(CH3COS)4] | diaquatetrakis(mu-(thioacetato-O,S))dirhodium | Baranovski I.B., Golubnichaya M.A., Mazo G.Ya., Nefedov V.I., Salyn Ya.V., Shchelokov R.N. | Zh. Neorg. Khimii 21, 1085 (1976) | [8 empty] | No |  |  |  | Internal hydrocarbon | Reliable, with two-point correction of energy scale
Rh | 3d5/2 | 309.1 | K2[Rh2(CH3COO)4(NO2)2] | dipotassium tetrakis(mu-acetato-O,O')dinitritedirhodate | Nefedov V.I., Salyn Y.V., Baranovski I.B., Majorova A.G. | Zh. Neorg. Khimii 25, 216 (1980) | [8 empty] | No |  |  |  | Internal hydrocarbon | Reliable, with two-point correction of energy scale
Rh | 3d5/2 | 309.5 | K2[Rh2(CH3COO)4(NO2)2] | dipotassium tetrakis(mu-acetato-O,O')dinitritedirhodate | Nefedov V.I., Salyn Y.V., Majorova A.G., Nazarova L.A., Baranovski I.B. | Zh. Neorg. Khimii 19, 1353 (1974) | [8 empty] | No |  |  |  | Internal hydrocarbon | Reliable, with two-point correction of energy scale
Rh | 3d5/2 | 309 | K4[Rh2Br4(CH3COO)4] | tetrapotassium tetrakis(acetato-O,O')tetrabromodirhodate | Nefedov V.I., Salyn Y.V., Majorova A.G., Nazarova L.A., Baranovski I.B. | Zh. Neorg. Khimii 19, 1353 (1974) | [8 empty] | No |  |  |  | Internal hydrocarbon | Reliable, with two-point correction of energy scale
Rh | 3d5/2 | 309 | K4[Rh2Cl4(CH3COO)4] | tetrapotassium tetrakis(mu-(acetato-O,O'))tetrachlorodirhodate | Nefedov V.I., Salyn Y.V., Majorova A.G., Nazarova L.A., Baranovski I.B. | Zh. Neorg. Khimii 19, 1353 (1974) | [8 empty] | No |  |  |  | Internal hydrocarbon | Reliable, with two-point correction of energy scale
Rh | 3d5/2 | 308.8 | [Rh2(C2H5OH)2((CH3)3CCOO)4] | tetrakis(mu-(2,2-dimethylpropanato-O,O'))bis(ethanol)dirhodium | Nefedov V.I., Salyn Y.V., Baranovski I.B., Majorova A.G. | Zh. Neorg. Khimii 25, 216 (1980) | [8 empty] | No |  |  |  | Internal hydrocarbon | Reliable, with two-point correction of energy scale
Rh | 3d5/2 | 309.6 | [RhCl3(CH3CN)(P(C6H5)3)2] | (acetonitrile)trichlorobis(triphenylphosphine)rhodium | Glicksman H.D., Walton R.A. | Inorg. Chim. Acta 33, 255 (1979) | [8 empty] | No |  |  |  | Internal hydrocarbon | Reliable, with two-point correction of energy scale
Rh | 3d5/2 | 308.5 | [Rh(H)(CO)(P(C6H5)3)2] | carbonyl(hydrido)bis(triphenylphosphine)rhodium | Okamoto Y., Ishida N., Imanaka T., Teranishi, S. | J. Catal. 58, 82 (1979) | [8 empty] | No |  |  |  | Internal hydrocarbon | Reliable, with two-point correction of energy scale
Rh | 3d5/2 | 310.6 | Ti[Rh(CN)6] | titanium hexacyanorhodate | Inoue H., Fluck E. | Z. Naturforsch. B 39, 185 (1984) | [8 empty] | No |  |  | Au4f7=84.00 | Gold | Reliable, with two-point correction of energy scale
Rh | 3d5/2 | 308.9 | BeRh2O4 | beryllium dirhodium tetraoxide | Nefedov V.I., Firsov M.N., Shaplygin I.S. | J. Electron Spectrosc. Relat. Phenom. 26, 65 (1982) | [8 empty] | No |  |  |  | Adventitious carbon | Reliable, with two-point correction of energy scale
Rh | 3d5/2 | 308.8 | Rh6(CO)16 | hexadecacarbonylhexarhodium | Andersson S.L.T., Watters K.L., Howe R.F. | J. Catal. 69, 212 (1981) | [8 empty] | No |  |  | Au | Gold | Reliable
Rh | 3d5/2 | 309 | [Rh2(CO)4Cl2] | tetracarbonyldichlorodirhodium | Nefedov V.I., Schubochkina E.F., Kolomnikov I.S., Baranovskii I.B., Kukolev V.P., Golubnichaya M.A., Schubochkin L.K., Porai-Koshits, M. A., Volp'in, M. E. | Zh. Neorg. Khimii 18, 845 (1973) | [8 empty] | No |  |  |  | Adventitious carbon | Reliable, with two-point correction of energy scale
Rh | 3d5/2 | 310.1 | RhCl3 | rhodium(III) chloride | Okamoto Y., Ishida N., Imanaka T., Teranishi, S. | J. Catal. 58, 82 (1979) | [8 empty] | No |  |  |  | Adventitious carbon | Reliable, with two-point correction of energy scale
Rh | 3d5/2 | 310.2 | RhCl3 | rhodium(III) chloride | Andersson S.L.T., Scurrell M.S. | J. Catal. 71, 233 (1981) | [8 empty] | No |  |  | Au | Gold | Reliable
Rh | 3d5/2 | 309.8 | K3[RhCl6] | potassium hexachlororhodate(III) | Salyn Y.V., Nefedov V.I., Makarova A.G., Kuznetsova G.N. | Zh. Neorg. Khimii 23, 829 (1978) | [8 empty] | No |  |  |  | Adventitious carbon | Reliable, with two-point correction of energy scale
Rh | 3d5/2 | 309.8 | K3[RhCl6] | potassium hexachlororhodate(III) | Nefedov V.I., Porai-Koshits M.A. | Mater. Res. Bull. 7, 1543 (1972) | [8 empty] | No |  |  |  | Adventitious carbon | Reliable, with two-point correction of energy scale
Rh | 3d5/2 | 309.8 | K3[RhCl6] | potassium hexachlororhodate(III) | Nefedov V.I., Schubochkina E.F., Kolomnikov I.S., Baranovskii I.B., Kukolev V.P., Golubnichaya M.A., Schubochkin L.K., Porai-Koshits, M. A., Volp'in, M. E. | Zh. Neorg. Khimii 18, 845 (1973) | [8 empty] | No |  |  |  | Adventitious carbon | Reliable, with two-point correction of energy scale
Rh | 3d5/2 | 312.2 | K3RhF6 | potassium hexafluororhodate(III) | Nefedov V.I. | Koord. Khim. 4, 1285 (1978) | [8 empty] | No |  |  |  | Adventitious carbon | Reliable, with two-point correction of energy scale
Rh | 3d5/2 | 308.5 | K2[Rh2(CH3COS)4](CNS)2 | dipotassium tetrakis(thioacetato-O,S)dirhodium dithiocyanide | Baranovski I.B., Golubnichaya M.A., Mazo G.Ya., Nefedov V.I., Salyn Ya.V., Shchelokov R.N. | Zh. Neorg. Khimii 21, 1085 (1976) | [8 empty] | No |  |  |  | Internal hydrocarbon | Reliable, with two-point correction of energy scale
Rh | 3d5/2 | 310 | Na[RhCl4((CH3)2SO)2] | sodium bis(tetrachlorodimethylsulfoxiderhodate) | Baranovski I.B., Golubnichaya M.A., Mazo G.Ya., Nefedov V.I., Salyn Ya.V., Shchelokov R.N. | Zh. Neorg. Khimii 21, 1085 (1976) | [8 empty] | No |  |  |  | Internal hydrocarbon | Reliable, with two-point correction of energy scale
Rh | 3d5/2 | 310.3 | [Rh(NH2CH2COO)3] | tris(glycinato-N,O)rhodium | Nefedov V. I., Prokofe'va I. V., Bukanova A.E., Shubochkin, L.K., Salyn Y.V., Pershin V.L. | Zh. Neorg. Khimii 19, 1578 (1974) | [8 empty] | No |  |  |  | Adventitious carbon | Reliable, with two-point correction of energy scale
Rh | 3d5/2 | 310.4 | [Rh2(CH3COO)4]ClO4 | tetrakis(acetato-O,O')dirhodium perchlorate | Dennis A.M., Howard R.A., Kadish K.M., Bean J.L., Brace J., Winograd N. | Inorg. Chim. Acta 44, L139 (1980) | [8 empty] | No |  |  |  | Internal hydrocarbon | Reliable, with two-point correction of energy scale
Rh | 3d5/2 | 309.6 | Rh4(CO)12/AlOx | tetra-mu-carbonyl-nonacarbonyl tetrahedro-tetrarhodium/aluminum oxide | Apai G., Frederick B.G. | Langmuir 3, 395 (1987) | Good | 0.2 |  |  | data | 1.2 |  |  | No | Mg |  | Other, Al2p=72.87 | Conductor | Reliable, with one-point correction of energy scale | surface coverage from 1ML to 2ML (1ML <= coverage < 2ML), surface coverage from 2ML to 3ML (2ML <= coverage < 3ML), surface coverage from 3ML to 4ML (3ML <= coverage < 4ML), thin layer, vapor deposited |  |  | 193 | Good | 1-3 ML Rh4(CO)12/AlOx. The energy of Al metal state was used for charge reference.
Rh | 3d5/2 | 309.4 | Rh4(CO)12/C | tetra-mu-carbonyl-nonacarbonyl tetrahedro-tetrarhodium/carbon | Apai G., Frederick B.G. | Langmuir 3, 395 (1987) | Adequate | 0.2 |  |  | data | 1.2 |  |  | No | Mg |  | Other, C1s=284.44 | Internal hydrocarbon | Reliable, with one-point correction of energy scale | surface coverage from 1ML to 2ML (1ML <= coverage < 2ML), surface coverage from 2ML to 3ML (2ML <= coverage < 3ML), surface coverage from 3ML to 4ML (3ML <= coverage < 4ML), thin layer, vapor deposited |  |  | 193 | Adequate | 1-3 ML Rh4(CO)12/C. C1s energy of the substrate carbon atoms (Eb = 284.44 eV) was used for charge reference.
Rh | 3d5/2 | 309.6 | Rh6(CO)16/AlOx | tetra-mu3-carbonyl-dodecacarbonyl octahedro-hexarhodium/aluminum oxide | Apai G., Frederick B.G. | Langmuir 3, 395 (1987) | Good | 0.2 |  |  | data | 1.2 |  |  | No | Mg |  | Other, Al2p=72.87 | Conductor | Reliable, with one-point correction of energy scale | surface coverage from 1ML to 2ML (1ML <= coverage < 2ML), surface coverage from 2ML to 3ML (2ML <= coverage < 3ML), surface coverage from 3ML to 4ML (3ML <= coverage < 4ML), thin layer, vapor deposited |  |  | 193 | Good | 1-3 ML Rh6(CO)16/AlOx. The energy of Al metal state was used for charge reference.
Rh | 3d5/2 | 309.4 | Rh6(CO)16/C | tetra-mu3-carbonyl-dodecacarbonyl octahedro-hexarhodium/carbon | Apai G., Frederick B.G. | Langmuir 3, 395 (1987) | Adequate | 0.2 |  |  | data | 1.2 |  |  | No | Mg |  | Other, C1s=284.44 | Internal hydrocarbon | Reliable, with one-point correction of energy scale | surface coverage from 1ML to 2ML (1ML <= coverage < 2ML), surface coverage from 2ML to 3ML (2ML <= coverage < 3ML), surface coverage from 3ML to 4ML (3ML <= coverage < 4ML), thin layer, vapor deposited |  |  | 193 | Adequate | 1-3 ML Rh6(CO)16/C. C1s energy of the substrate carbon atoms (Eb = 284.44 eV) was used for charge reference.
Rh | 3d5/2 | 309 | [RhC5(CH3)5MoO4]4.2H2O | tetra-mu3-oxotetra-mu4-oxooctaoxotetrakis[[(eta5)-1,2,3,4,5-pentamethyl-2,4-cyclopentadien-1-yl]rhodium]tetramolybdenum dihydrate | Hayashi Y., Toriumi K., Isobe K. | J. Am. Chem. Soc. 110, 3666 (1988) | Adequate |  |  |  | data |  |  |  | No |  |  |  | Internal hydrocarbon | Reliable, with one-point correction of energy scale |  |  |  | 300 | Adequate | X-ray photoelectron spectra show the oxidation states of the Mo and Rh atoms to be +6 and +3, respectively.
Rh | 3d5/2 | 308.8 | LaRhO3 | lanthanum rhodate | Gysling H.J., Monnier J.R, Apai G. | J. Catal. 103, 407 (1987) | Adequate |  |  |  | data | 1.25 |  |  | No | Mg |  |  | Adventitious carbon | Reliable, with one-point correction of energy scale | crystal | X-ray Photoelectron Spectroscopy | X-ray Diffraction | 300 | Good | Lanthanum rhodate has been prepared by high-temperature reaction of the nitrates, prepared in situ from the corresponding oxides and has a perovskite structure.
Rh | 3d5/2 | 308.5 | [RhC5(CH3)5Cl2]2 | bis(dichloro 1,2,3,4,5-pentamethylcyclopentadienato rhodium) | Hayashi Y., Toriumi K., Isobe K. | J. Am. Chem. Soc. 110, 3666 (1988) | Adequate |  |  |  | data |  |  |  | No |  |  |  | Internal hydrocarbon | Reliable, with one-point correction of energy scale |  |  |  | 300 | Adequate
Rh | 3d5/2 | 309.2 | Rh2O3 | dirhodium trioxide | Gallaher G., Goodwin J.G.,Jr, Huang C.-S., Marwan H. | J. Catal. 127, 719 (1991) | Adequate | 0.2 |  |  | data |  |  |  | No | Al |  |  | Adventitious carbon | Reliable, with one-point correction of energy scale | pelletized |  |  | 300 | Adequate
Rh | 3d5/2 | 311 | BiORh6(SO4)8((O2)-)3.14H2O | oxobismuth mu-tris(superoxo)hexarhodium octasulfate tetradecahydrate | Leonova O.G., Chalisova N.N., Kiseleva I.N., Zvereva G.A., Baranovskii I.B. | Zh. Neorg. Khimii 38, 1804 (1993) | Adequate |  |  |  | data |  |  |  | No |  |  |  | Adventitious carbon | Reliable, with one-point correction of energy scale | precipitate |  |  | 300 | Adequate
Rh | 3d5/2 | 311.2 | Na2Rh2(H2PO4)2(HPO4)2((O2)-).2H2O | disodium bis-mu(superoxo)dirhodium bis(dihydrogenphosphate) bis(hydrogenphosphate) dihydrate | Leonova O.G., Chalisova N.N., Kiseleva I.N., Zvereva G.A., Baranovskii I.B. | Zh. Neorg. Khimii 38, 1804 (1993) | Adequate |  |  |  | data |  |  |  | No |  |  |  | Adventitious carbon | Reliable, with one-point correction of energy scale | precipitate |  |  | 300 | Adequate
Rh | 3d5/2 | 309.6 | Rh2O3.5H2O | dirhodium trioxide pentahydrate | Vallet C.E., Choudhury A., Sobol P.E., White C.W. | Electrochim. Acta 38, 1313 (1993) | Adequate |  |  |  | data | 1.93 |  |  | No | Mg |  |  | Adventitious carbon | Reliable, with one-point correction of energy scale | insulator, solid sample mounted on tape |  |  | 300 | Adequate
Rh | 3d5/2 | 307.3 | Rh | rhodium | Fierro J.L.G., Palacios J.M., Tomas F. | Surf. Interface Anal. 13, 25 (1988) | [8 empty] | No |  |  |  | Adventitious carbon | Reliable, with two-point correction of energy scale
Rh | 3d5/2 | 307.18 | Rh | rhodium | Nyholm R., Martensson N. | J. Phys. C. 13, L279 (1980) | [8 empty] | No |  |  | Au | Gold | Calibration study | scraped
Rh | 3d5/2 | 307.2 | Rh | rhodium | Wagner C.D., Riggs W.M., Davis L.E., Moulder J.F., Muilenberg G.E. | Handbook of X-Ray Photoelectron Spectroscopy, Perkin-Elmer Corporation, Physical Electronics Division, Eden Prairie, Minn. 55344 (1979) | [8 empty] | No |  |  | Au,Cu | Conductor | Reliable, with two-point correction of energy scale | sputtered
Rh | 3d5/2 | 307 | Rh | rhodium | Contour J.P., Mouvier G., Hoogewijs M., Leclere C. | J. Catal. 48, 217 (1977) | [8 empty] | No |  |  |  | Conductor |  | sputtered
Rh | 3d5/2 | 307.2 | Rh | rhodium | Rothe J., Pollmann J., Franke R., Hormes J., Boennemann H., et al. | Fres. J. Anal. Chem. 355, 372 (1996) | Adequate |  |  | other | mixed Gaussian/Lorentzian |  |  |  | No | Al/Mg |  | Au,Cu = 84.00,932.67 | Conductor | Reliable (reported energy within 300 eV of a reference energy) | metal foil |  |  | 300 | Good | Peak locations: Voigt function.
Rh | 3d5/2 | 310 | RhCl3.xH2O | rhodium trichloride hydrate | Kim Y.I., Hatfield W.E. | Inorg. Chim. Acta 188, 15 (1991) | Adequate |  |  |  | data | 1.7 |  |  | No | Mg |  | Au,Cu = 84.00,932.67 | Adventitious carbon | Reliable, with one-point correction of energy scale | crystal, precipitate |  |  | 300 | Adequate | The sample was mounted on afresh surface of indium foil.
Rh | 3d5/2 | 309.3 | RhO2.2H2O | rhodium dioxide dihydrate | Vallet C.E., Choudhury A., Sobol P.E., White C.W. | Electrochim. Acta 38, 1313 (1993) | Adequate |  |  |  | data | 1.81 |  |  | No | Mg |  |  | Adventitious carbon | Reliable, with one-point correction of energy scale | insulator, solid sample mounted on tape |  |  | 300 | Adequate
Rh | 3d5/2 | 310 | RhCl3 | rhodium(III) trichloride | Gol'dshleger N.F., Azbel B.I., Isakov Y.I., Shpiro E.S., Minachev K.M. | J. Molecular Catal. A 106, 159 (1996) | Adequate |  |  |  | data |  |  |  | No | Mg |  |  | Adventitious carbon | Reliable, with one-point correction of energy scale | insulator, pelletized |  |  | 300 | Adequate
Rh | 3d5/2 | 309.8 | RhCl3 | rhodium(III) trichloride | Rothe J., Pollmann J., Franke R., Hormes J., Boennemann H., et al. | Fres. J. Anal. Chem. 355, 372 (1996) | Adequate |  |  | other | mixed Gaussian/Lorentzian |  |  |  | No | Al/Mg |  | Au,Cu = 84.00,932.67 | Adventitious carbon | Reliable (reported energy within 300 eV of a reference energy) | solid sample mounted on tape |  |  | 300 | Adequate | Peak locations: Voigt function.
Rh | 3d5/2 | 308.5 | acrylic resin - NCRh(P(C6H5)3)2Cl | isocyanide-acrylicpolymer-bound rhodium bis-triphenylphosphine chloride | Giannandrea R., Mastrorilli P., Zaccaria G., Nobile C.F. | J. Molecular Catal. A 109, 113 (1996) | Adequate | 0.2 |  |  | data |  |  |  | No | Al/Mg |  |  | Internal hydrocarbon | Reliable, with one-point correction of energy scale | insulator |  |  | 300 | Adequate
Rh | 3d5/2 | 308.2 | Rh(P(C6H5)3)2COCl | bis(triphenylphosphine)carbonylrhodium(I) chloride | Porta F., Tollari S., Bianchi C., Recchia S. | Inorg. Chim. Acta 249, 79 (1996) | Adequate |  |  | other | data |  |  |  | Yes | Al |  | Au,Cu = 84.00,932.67 | Internal hydrocarbon | Reliable, with one-point correction of energy scale | crystal |  | X-ray Diffraction | 300 | Adequate | Triclinic structure. FAT mode.
Rh | 3d5/2 | 309.5 | ZrH1.40Rh0.20((CH3)2C12H8N4))0.40(PO4)2.2.5H2O | rhodium(III)-intercalated zirconium hydrogen 2,9-alpha-dimethyl-1,10-phenanthroline phosphate hydrate | Ferragina C., La Ginestra A., Massucci M.A., Mattogno G., Patrono P., et al | J. Mater. Chem. 5, 461 (1995) | Adequate | 0.2 |  |  | data |  |  |  | No | Al |  |  | Adventitious carbon | Reliable, with one-point correction of energy scale | alpha phase, crystal, insulator, solid sample mounted on tape, thin film |  | X-ray Diffraction | 300 | Adequate | Intercalation compound. Alpha - ZrH1.40Rh0.20(dmp)0.40(PO4)2.2.5H2O, dmp = 2,9 -
Rh | 3d5/2 | 309.5 | ZrH1.46Rh0.18(C10H8N2)0.25(PO4)2.1.9H2O | rhodium(III)-intercalated zirconium 2,2'-bipyridine phosphate hydrate | Ferragina C., La Ginestra A., Massucci M.A., Mattogno G., Patrono P., et al | J. Mater. Chem. 5, 461 (1995) | Adequate | 0.2 |  |  | data |  |  |  | No | Al |  |  | Adventitious carbon | Reliable, with one-point correction of energy scale | alpha phase, crystal, insulator, solid sample mounted on tape, thin film |  | X-ray Diffraction | 300 | Adequate | Intercalation compound. Alpha - ZrH1.46Rh0.18(bipy)0.25(PO4)2.1.9H2O, bipy = 2,2
Rh | 3d5/2 | 309.1 | Rh2O3 | dirhodium(III) trioxide | Sleigh C., Pijpers A.P., Jaspers A., Coussens B., Meier R.J. | J. Electron Spectrosc. Relat. Phenom. 77, 41 (1996) | Adequate |  |  |  | data |  |  |  | No | Al/Mg |  | Au,Ag,Cu = 84.00,368.27,932.67 | Adventitious carbon | Reliable (reported energy within 300 eV of a reference energy) | solid on double-sided tape |  |  | 300 | Adequate
Rh | 3d5/2 | 308.6 | [Rh(O2CCF3)NBD]2 | rhodium trifluoroacetate norbornadiene dimer | Gol'dshleger N.F., Azbel B.I., Isakov Y.I., Shpiro E.S., Minachev K.M. | J. Molecular Catal. A 106, 159 (1996) | Adequate |  |  |  | data |  |  |  | No | Mg |  |  | Internal hydrocarbon | Reliable, with one-point correction of energy scale | insulator, pelletized |  |  | 300 | Adequate | NBD = norbornadiene.
Rh | 3d5/2 | 309.5 | ZrHxRh0.66(PO4)2.4H2O | rhodium(III)-intercalated zirconium hydrogen phosphate hydrate | Giannoccaro P., La Ginestra A., Massucci M.A., Ferragina C., Mattogno G. | J. Molecular Catal. A. 111, 135 (1996) | Adequate | 0.05 |  |  | data |  |  |  | No | Al |  | Au4f7 = 84.00 | Adventitious carbon | Reliable, with one-point correction of energy scale | alpha phase, cooled, thin film |  |  | 77 | Adequate | The sample was dusted as a thin film onto gold. FAT mode.
Rh | 3d5/2 | 309.5 | ZrRh0.66(PO4)2.4H2O | zirconium rhodium diphosphate tetrahydrate | Ferragina C., La Ginestra A., Massucci M.A., Mattogno G., Patrono P., et al | J. Mater. Chem. 5, 461 (1995) | Adequate | 0.2 |  |  | data |  |  |  | No | Al |  |  | Adventitious carbon | Reliable, with one-point correction of energy scale | alpha phase, crystal, insulator, solid sample mounted on tape, thin film |  | X-ray Diffraction | 300 | Adequate | Intercalation compound.
Rh | 3d5/2 | 309.9 | Rh(P(C6H5)3)3Cl | tris(triphenylphosphine) rhodium(I) chloride | Porta F., Tollari S., Bianchi C., Recchia S. | Inorg. Chim. Acta 249, 79 (1996) | Adequate |  |  | other | data |  |  |  | Yes | Al |  | Au,Cu = 84.00,932.67 | Internal hydrocarbon | Reliable, with one-point correction of energy scale | crystal |  | X-ray Diffraction | 300 | Adequate | Orthorhombic structure. Red, orange and red-orange mixture. FAT mode.
Rh | 3d5/2 | 309.5 | ZrH1.46Rh0.18(C12H8N4)0.37(PO4)2.2H2O | rhodium(III)-intercalated zirconium hydrogen 1,10-phenanthroline phosphate hydrate | Ferragina C., La Ginestra A., Massucci M.A., Mattogno G., Patrono P., et al | J. Mater. Chem. 5, 461 (1995) | Adequate | 0.2 |  |  | data |  |  |  | No | Al |  |  | Adventitious carbon | Reliable, with one-point correction of energy scale | alpha phase, crystal, insulator, solid sample mounted on tape, thin film |  | X-ray Diffraction | 300 | Adequate | Intercalation compound. Alpha - ZrH1.46Rh0.18(phen)0.37(PO4)2.2H2O, phen = 1,10
Rh | 3d5/2 | 308.7 | Rh(P(C6H5)3)3COCl | tris(triphenylphosphine)carbonylrhodium(I) chloride | Porta F., Tollari S., Bianchi C., Recchia S. | Inorg. Chim. Acta 249, 79 (1996) | Adequate |  |  | other | data | 1.68 |  |  | Yes | Al |  | Au,Cu = 84.00,932.67 | Internal hydrocarbon | Reliable, with one-point correction of energy scale | crystal |  | X-ray Diffraction | 300 | Adequate | FAT mode.
Rh | 3d5/2 | 311.5 | [Rh(H2O)6](ClO4)3 | hexaaquarhodium triperchlorate | Nefedov V.I., Schubochkina E.F., Kolomnikov I.S., Baranovskii I.B., Kukolev V.P., Golubnichaya M.A., Schubochkin L.K., Porai-Koshits, M. A., Volp'in, M. E. | Zh. Neorg. Khimii 18, 845 (1973) | [8 empty] | No |  |  |  | Adventitious carbon | Reliable, with two-point correction of energy scale
Rh | 3d5/2 | 308.9 | [Rh(C5H4N)2(HCOO)4] | tetrakis(formato)bis(pyridine)dirhodium | Nefedov V.I., Salyn Y.V., Baranovski I.B., Majorova A.G. | Zh. Neorg. Khimii 25, 216 (1980) | [8 empty] | No |  |  |  | Internal hydrocarbon | Reliable, with two-point correction of energy scale
Rh | 3d5/2 | 310 | [RhCl3(C5NH5)3] | trichlorotris(pyridine)rhodium | Nefedov V.I., Porai-Koshits M.A. | Mater. Res. Bull. 7, 1543 (1972) | [8 empty] | No |  |  |  | Internal hydrocarbon | Reliable, with two-point correction of energy scale
Rh | 3d5/2 | 310 | [RhCl3(C5NH5)3] | trichlorotris(pyridine)rhodium | Nefedov V.I., Schubochkina E.F., Kolomnikov I.S., Baranovskii I.B., Kukolev V.P., Golubnichaya M.A., Schubochkin L.K., Porai-Koshits, M. A., Volp'in, M. E. | Zh. Neorg. Khimii 18, 845 (1973) | [8 empty] | No |  |  |  | Internal hydrocarbon | Reliable, with two-point correction of energy scale
Rh | 3d5/2 | 310.4 | [RhCl3(CO)3(P(C6H5)3)] | tricarbonyltrichloro(triphenylphosphine)rhodium | Nefedov V.I., Schubochkina E.F., Kolomnikov I.S., Baranovskii I.B., Kukolev V.P., Golubnichaya M.A., Schubochkin L.K., Porai-Koshits, M. A., Volp'in, M. E. | Zh. Neorg. Khimii 18, 845 (1973) | [8 empty] | No |  |  |  | Internal hydrocarbon | Reliable, with two-point correction of energy scale
Rh | 3d5/2 | 310.2 | [Rh(NH3)5Cl]Cl2 | pentaammine(chloro)rhodium dichloride | Andersson S.L.T., Scurrell M.S. | J. Catal. 71, 233 (1981) | [8 empty] | No |  |  | Au | Gold | Reliable
Rh | 3d5/2 | 307.3 | [RhCl(C2H4)2]2 | bis(dichlorobis(ethene))rhodium | Carvalho M., Wieserman L.F., Hercules D.M. | Appl. Spectrosc. 36, 290 (1982) | [8 empty] | No |  |  |  | Internal hydrocarbon | Reliable, with two-point correction of energy scale
Rh | 3d5/2 | 310.8 | [Rh(NH3)5(H2O)](NO3)3 | pentaammineaquarhodium(III) trinitrate | Nefedov V.I., Schubochkina E.F., Kolomnikov I.S., Baranovskii I.B., Kukolev V.P., Golubnichaya M.A., Schubochkin L.K., Porai-Koshits, M. A., Volp'in, M. E. | Zh. Neorg. Khimii 18, 845 (1973) | [8 empty] | No |  |  |  | Adventitious carbon | Reliable, with two-point correction of energy scale
Rh | 3d5/2 | 310.5 | [Rh(NH3)6]Cl3 | hexaamminerhodium trichloride | Nefedov V.I. | Koord. Khim. 4, 1285 (1978) | [8 empty] | No |  |  |  | Adventitious carbon | Reliable, with two-point correction of energy scale
Rh | 3d5/2 | 310.5 | [Rh(NH3)6]Cl3 | hexaamminerhodium trichloride | Nefedov V.I., Schubochkina E.F., Kolomnikov I.S., Baranovskii I.B., Kukolev V.P., Golubnichaya M.A., Schubochkin L.K., Porai-Koshits, M. A., Volp'in, M. E. | Zh. Neorg. Khimii 18, 845 (1973) | [8 empty] | No |  |  |  | Adventitious carbon | Reliable, with two-point correction of energy scale
Rh | 3d5/2 | 310.1 | [Rh(NH3)6]Cl3 | hexaamminerhodium trichloride | Sleigh C., Pijpers A.P., Jaspers A., Coussens B., Meier R.J. | J. Electron Spectrosc. Relat. Phenom. 77, 41 (1996) | Adequate |  |  |  | data |  |  |  | No | Al/Mg |  | Au,Ag,Cu = 84.00,368.27,932.67 | Adventitious carbon | Reliable (reported energy within 300 eV of a reference energy) | solid on double-sided tape |  |  | 300 | Adequate
Rh | 3d5/2 | 308.6 | [Rh2(C6H5COS)4] | tetrakis(thiobenzoate-S)dirhodium | Nefedov V.I., Salyn Y.V., Baranovski I.B., Majorova A.G. | Zh. Neorg. Khimii 25, 216 (1980) | [8 empty] | No |  |  |  | Internal hydrocarbon | Reliable, with two-point correction of energy scale
Rh | 3d5/2 | 308.9 | [RhAsBr4(C6H5)4].H2O | tetrabromo(tetraphenylarsonium)rhodium hydrate | Glicksman H.D., Walton R.A. | Inorg. Chim. Acta 33, 255 (1979) | [8 empty] | No |  |  |  | Internal hydrocarbon | Reliable, with two-point correction of energy scale
Rh | 3d5/2 | 309.1 | [RhAs(C6H5)4]Br4.CH3CN | tetraphenylarsonium rhodium tetrabromide acetonitrile | Glicksman H.D., Walton R.A. | Inorg. Chim. Acta 33, 255 (1979) | [8 empty] | No |  |  |  | Internal hydrocarbon | Reliable, with two-point correction of energy scale
Rh | 3d5/2 | 309.8 | [RhAs(C6H5)4]Cl4.CH3CN | tetraphenylarsonium rhodium tetrachloride acetonitrile | Glicksman H.D., Walton R.A. | Inorg. Chim. Acta 33, 255 (1979) | [8 empty] | No |  |  |  | Internal hydrocarbon | Reliable, with two-point correction of energy scale
Rh | 3d5/2 | 308.2 | (C8H12)RhCl2Rh(C8H12) | di-mu-chlorobis[(1,2,5,6-eta)-1,5-cyclooctadiene]dirhodium | Terreros P., Pastor E., Palacios J.M., Fierro J.L.G. | Surf. Interface Anal. 15, 279 (1990) | [8 empty] | No |  |  |  | Internal hydrocarbon | Two-point correction of energy scale
Rh | 3d5/2 | 308.8 | (C8H12)RhCl2Rh(C8H12) | di-mu-chlorobis[(1,2,5,6-eta)-1,5-cyclooctadiene]dirhodium | Fierro J.L.G., Palacios J.M., Tomas F. | Surf. Interface Anal. 13, 25 (1988) | [8 empty] | No |  |  |  | Adventitious carbon | Reliable, with two-point correction of energy scale
Rh | 3d5/2 | 308.7 | (C8H12)RhCl2Rh(C8H12) | di-mu-chlorobis[(1,2,5,6-eta)-1,5-cyclooctadiene]dirhodium | Carvalho M., Wieserman L.F., Hercules D.M. | Appl. Spectrosc. 36, 290 (1982) | [8 empty] | No |  |  |  | Internal hydrocarbon | Reliable, with two-point correction of energy scale
Rh | 3d5/2 | 308.5 | (C8H12)RhCl2Rh(C8H12) | di-mu-chlorobis[(1,2,5,6-eta)-1,5-cyclooctadiene]dirhodium | Contour J.P., Mouvier G., Hoogewijs M., Leclere C. | J. Catal. 48, 217 (1977) | [8 empty] | No |  |  |  | Internal hydrocarbon | Reliable, with two-point correction of energy scale
Rh | 3d5/2 | 308.2 | (C8H12)RhCl2Rh(C8H12) | di-mu-chlorobis[(1,2,5,6-eta)-1,5-cyclooctadiene]dirhodium | Terreros P., Pastor E., Fierro J.L.G. | J. Molecular Catal. 53, 359 (1989) | Adequate |  |  |  | data |  |  |  | No | Mg |  |  | Adventitious carbon | Reliable, with one-point correction of energy scale | powder (when a special point is made in the article) |  |  | 293 | Adequate | [RhCl(1,5-cyclooctadiene)]2 is complex compound, catalyst.
Rh | 3d5/2 | 307.4 | Rh | rhodium | Hedman J., Klasson M., Nilsson R., Nordling C., Sorokina M.F., Kljushnikov O.I., Nemnonov S.A., Trapeznikov V.A., Zyranov V.G. | Phys. Scripta 4, 195 (1971) | [8 empty] | No |  |  | Pd FL | Conductor |  | heated
Rh | 3d5/2 | 307.2 | Rh | rhodium | Wehner P.S., Mercer P.N., Apai G. | J. Catal. 84, 244 (1983) | [8 empty] | No |  |  |  | Adventitious carbon | Reliable, with two-point correction of energy scale
Rh | 3d5/2 | 307 | Rh | rhodium | Okamoto Y., Ishida N., Imanaka T., Teranishi, S. | J. Catal. 58, 82 (1979) | [8 empty] | No |  |  |  | Adventitious carbon | Reliable, with two-point correction of energy scale
Rh | 3d5/2 | 307.4 | Rh | rhodium | Friedman R.M., Hudis J., Perlman M.L., Watson R.E. | Phys. Rev. B 8, 2434 (1973) | [8 empty] | No |  |  | Au | Conductor | Reliable, with two-point correction of energy scale
Rh | 3d5/2 | 306.4 | Rh | rhodium | Dennis A.M., Howard R.A., Kadish K.M., Bean J.L., Brace J., Winograd N. | Inorg. Chim. Acta 44, L139 (1980) | [8 empty] | No |  |  |  | Adventitious carbon | Reliable, with two-point correction of energy scale
Rh | 3d5/2 | 306.1 | Rh | rhodium | Baer Y., Heden P.F., Hedman J., Klasson M., Nordling C., Siegbahn K. | Phys. Scripta 1, 55 (1970) | [8 empty] | No |  |  | Au,Ag | Conductor | Reliable
Rh | 3d5/2 | 308.6 | RhI3 | rhodium(III) iodide | Nefedov V.I., Schubochkina E.F., Kolomnikov I.S., Baranovskii I.B., Kukolev V.P., Golubnichaya M.A., Schubochkin L.K., Porai-Koshits, M. A., Volp'in, M. E. | Zh. Neorg. Khimii 18, 845 (1973) | [8 empty] | No |  |  |  | Adventitious carbon | Reliable, with two-point correction of energy scale
Rh | 3d5/2 | 308.6 | RhI3 | rhodium(III) iodide | Nefedov V.I. | Koord. Khim. 4, 1285 (1978) | [8 empty] | No |  |  |  | Adventitious carbon | Reliable, with two-point correction of energy scale
Rh | 3d5/2 | 308.8 | Rh2S3 | rhodium sulfide | Givens K.E., Dillard J.G. | J. Catal. 86, 108 (1984) | [8 empty] | No |  |  |  | Adventitious carbon | Reliable, with two-point correction of energy scale
Rh | 3d5/2 | 308.3 | [RhCl(C8H12)(-CH2C-H(C6H4)PH2)] | chloro(1,5-cyclooctadiene)(poly(styrene)phosphine)rhodium | Terreros P., Pastor E., Palacios J.M., Fierro J.L.G. | Surf. Interface Anal. 15, 279 (1990) | [8 empty] | No |  |  |  | Internal hydrocarbon | Two-point correction of energy scale | reacted beads
Rh | 3d5/2 | 308.3 | [RhCl(C8H12)(-CH2C-H(C6H4)PH2)] | chloro(1,5-cyclooctadiene)(poly(styrene)phosphine)rhodium | Terreros P., Pastor E., Palacios J.M., Fierro J.L.G. | Surf. Interface Anal. 15, 279 (1990) | [8 empty] | No |  |  |  | Internal hydrocarbon | Two-point correction of energy scale | reacted beads
Rh | 3d5/2 | 308.2 | [RhCl(C8H12)(-CH2C-H(C6H4)PH2)] | chloro(1,5-cyclooctadiene)(poly(styrene)phosphine)rhodium | Terreros P., Pastor E., Palacios J.M., Fierro J.L.G. | Surf. Interface Anal. 15, 279 (1990) | [8 empty] | No |  |  |  | Internal hydrocarbon | Two-point correction of energy scale | reacted beads
Rh | 3d5/2 | 308.1 | [Rh(SC6H5)(C8H12)(-CH2C-H(C6H4)PH2)] | (1,5-cyclooctadiene)(pentafluorophenylthiolate)(poly(styrene)phosphine)rhodium | Terreros P., Pastor E., Palacios J.M., Fierro J.L.G. | Surf. Interface Anal. 15, 279 (1990) | [8 empty] | No |  |  |  | Internal hydrocarbon | Two-point correction of energy scale | reacted beads
Rh | 3d5/2 | 308.2 | [Rh(SC6H5)(C8H12)(-CH2C-H(C6H4)PH2)] | (1,5-cyclooctadiene)(pentafluorophenylthiolate)(poly(styrene)phosphine)rhodium | Terreros P., Pastor E., Palacios J.M., Fierro J.L.G. | Surf. Interface Anal. 15, 279 (1990) | [8 empty] | No |  |  |  | Internal hydrocarbon | Two-point correction of energy scale | reacted beads
Rh | 3d5/2 | 307.6 | [Rh2(C8H12)2(SC6F5)2] | bis(1,5-cyclooctadiene)bis(pentafluorophenylthiolate)dirhodium | Terreros P., Pastor E., Palacios J.M., Fierro J.L.G. | Surf. Interface Anal. 15, 279 (1990) | [8 empty] | No |  |  |  | Internal hydrocarbon | Two-point correction of energy scale
Rh | 3d5/2 | 308 | [Rh(C8H12)(SC6F5)(P(C6H5)3)] | (1,5-cyclooctadiene)(pentafluorophenylthiolate)(triphenylphosphine)rhodium | Terreros P., Pastor E., Palacios J.M., Fierro J.L.G. | Surf. Interface Anal. 15, 279 (1990) | [8 empty] | No |  |  |  | Internal hydrocarbon | Two-point correction of energy scale
Rh | 3d5/2 | 309.2 | Pt90Rh10 | platinum rhodium alloy (90-10) | Fierro J.L.G., Palacios J.M., Tomas F. | Surf. Interface Anal. 13, 25 (1988) | [8 empty] | No |  |  |  | Adventitious carbon | Reliable, with two-point correction of energy scale | activated catalyst gauze used in NH3 flame to produce HNO3
Rh | 3d5/2 | 309.4 | Pt90Rh10 | platinum rhodium alloy (90-10) | Fierro J.L.G., Palacios J.M., Tomas F. | Surf. Interface Anal. 13, 25 (1988) | [8 empty] | No |  |  |  | Adventitious carbon | Reliable, with two-point correction of energy scale | activated catalyst gauze used in NH3 flame to produce HNO3
Rh | 3d5/2 | 307.3 | Pt90Rh10 | platinum rhodium alloy (90-10) | Fierro J.L.G., Palacios J.M., Tomas F. | Surf. Interface Anal. 13, 25 (1988) | [8 empty] | No |  |  |  | Adventitious carbon | Reliable, with two-point correction of energy scale | activated by heating in H2 flame - high temperature
Rh | 3d5/2 | 309.3 | Pt90Rh10 | platinum rhodium alloy (90-10) | Fierro J.L.G., Palacios J.M., Tomas F. | Surf. Interface Anal. 13, 25 (1988) | [8 empty] | No |  |  |  | Adventitious carbon | Reliable, with two-point correction of energy scale | activated by heating in H2 flame - high temperature
Rh | 3d5/2 | 309.6 | C29H34N4(Rh(CO)2)2 | mu-(1,19-dideoxy-1,2,3,7,8,12,13,17,18,19-decamethylbiladienato a,c)-bis(dicarbonylrhodium(I) | Zanoni R., Boschi T., Licoccia S., Paolesse R., Tagliatesta P. | Inorg. Chim. Acta 145, 175 (1988) | Adequate | 0.2 |  |  | data |  |  |  | No | Al |  |  | Internal hydrocarbon | Reliable, with one-point correction of energy scale |  |  |  | 300 | Adequate | a,c)-bis(dicarbonylrhodium (I)).
Rh | 3d5/2 | 310 | C36H44ClN4Rh | 2,3,7,8,12,13,17,18-octaethylporphyrine rhodium chloride | Zanoni R., Boschi T., Licoccia S., Paolesse R., Tagliatesta P. | Inorg. Chim. Acta 145, 175 (1988) | Adequate | 0.2 |  |  | data |  |  |  | No | Al |  |  | Internal hydrocarbon | Reliable, with one-point correction of energy scale |  |  |  | 300 | Adequate
Rh | 3d5/2 | 309.9 | C44H28ClN4Rh | 5,10,15,20-tetraphenylporphine rhodium(III) chloride | Zanoni R., Boschi T., Licoccia S., Paolesse R., Tagliatesta P. | Inorg. Chim. Acta 145, 175 (1988) | Adequate | 0.2 |  |  | data |  |  |  | No | Al |  |  | Internal hydrocarbon | Reliable, with one-point correction of energy scale |  |  |  | 300 | Adequate
Rh | 3d5/2 | 309.2 | [(C2H5)4N]2[Rh2((C4H8N)C(O)O)2((C4H7N)C(O)O)2] | bis(tetraethylammonium)tetra-mu-prolinatodirhodate | Bontcev P.R., Miteva M., Zhecheva E., Mechanjiev D., Pneumatikakis G., Angelopoulos C. | Inorg. Chim. Acta 152, 107 (1988) | Adequate | 0.15 |  |  | Gaussian |  |  |  | No | Mg |  |  | Internal hydrocarbon | Reliable, with one-point correction of energy scale | cooled, multilayer structure |  |  | 180 | Adequate
Rh | 3d5/2 | 308.9 | (C6H4S4)RhCl3.H2O | tetrathiafulvalenerhodium trichloride hydrate | Kim Y.I., Hatfield W.E. | Inorg. Chim. Acta 188, 15 (1991) | Adequate |  |  |  | data | 1.39 |  |  | No | Mg |  | Au,Cu = 84.00,932.67 | Adventitious carbon | Reliable, with one-point correction of energy scale | crystal, precipitate |  |  | 300 | Adequate | The sample was mounted on afresh surface of indium foil.
Rh | 3d5/2 | 308.7 | [Rh2(O2C(C3H7))4] | tetrakis(mu-(butanoato-O,O'))dirhodium | Dennis A.M., Howard R.A., Kadish K.M., Bean J.L., Brace J., Winograd N. | Inorg. Chim. Acta 44, L139 (1980) | [8 empty] | No |  |  |  | Internal hydrocarbon | Reliable, with two-point correction of energy scale
Rh | 3d5/2 | 308.8 | Rh2(C2H3O2)4 | rhodium acetate | Furlani C., Mattogno G., Plozonetti G., Sbrana G., Valentini G. | J. Catal. 94, 335 (1985) | [8 empty] | No |  |  | Au | Internal hydrocarbon | Reliable, with two-point correction of energy scale
Rh | 3d5/2 | 308.8 | Rh2(C2H3O2)4 | rhodium acetate | Dennis A.M., Howard R.A., Kadish K.M., Bean J.L., Brace J., Winograd N. | Inorg. Chim. Acta 44, L139 (1980) | [8 empty] | No |  |  |  | Internal hydrocarbon | Reliable, with two-point correction of energy scale
Rh | 3d5/2 | 308.8 | Rh2(C2H3O2)4 | rhodium acetate | Givens K.E., Dillard J.G. | J. Catal. 86, 108 (1984) | [8 empty] | No |  |  |  | Internal hydrocarbon | Reliable, with two-point correction of energy scale
Rh | 3p1/2 | 523 | Rh2(C2H3O2)4 | rhodium acetate | Dennis A.M., Howard R.A., Kadish K.M., Bean J.L., Brace J., Winograd N. | Inorg. Chim. Acta 44, L139 (1980) | [8 empty] | No |  |  |  | Internal hydrocarbon | Reliable, with two-point correction of energy scale
Rh | 3p1/2 | 522.9 | [Rh2(O2C(C3H7))4] | tetrakis(mu-(butanoato-O,O'))dirhodium | Dennis A.M., Howard R.A., Kadish K.M., Bean J.L., Brace J., Winograd N. | Inorg. Chim. Acta 44, L139 (1980) | [8 empty] | No |  |  |  | Internal hydrocarbon | Reliable, with two-point correction of energy scale
Rh | 3p1/2 | 524.1 | [Rh2(CH3COO)4]ClO4 | tetrakis(acetato-O,O')dirhodium perchlorate | Dennis A.M., Howard R.A., Kadish K.M., Bean J.L., Brace J., Winograd N. | Inorg. Chim. Acta 44, L139 (1980) | [8 empty] | No |  |  |  | Internal hydrocarbon | Reliable, with two-point correction of energy scale
Rh | 3p1/2 | 522.6 | [Rh2(CH3COO)4(C5H4NCN)] | tetrakis(mu-(acetato-O,O'))(4-pyridinecarbonitrile-N1)dirhodium | Dennis A.M., Howard R.A., Kadish K.M., Bean J.L., Brace J., Winograd N. | Inorg. Chim. Acta 44, L139 (1980) | [8 empty] | No |  |  |  | Internal hydrocarbon | Reliable, with two-point correction of energy scale
Rh | 3p3/2 | 496.5 | Rh | rhodium | Nyholm R., Martensson N. | J. Phys. C. 13, L279 (1980) | [8 empty] | No |  |  | Au | Gold | Calibration study | scraped
Rh | 3s | 628.1 | Rh | rhodium | Nyholm R., Martensson N. | J. Phys. C. 13, L279 (1980) | [8 empty] | No |  |  | Au | Gold | Calibration study | scraped
Rh | 4p1/2 | 50.2 | Rh | rhodium | Murgai V., Huang Y., Ruckman M.W., Raaen S. | J. Electron Spectrosc. Relat. Phemon. 50, 195 (1990) | [8 empty] | No |  |  | FL |  |  | vapor deposited
Rh | 4p3/2 | 47.3 | Rh | rhodium | Nyholm R., Martensson N. | J. Phys. C. 13, L279 (1980) | [8 empty] | No |  |  | Au | Gold | Calibration study | scraped
Rh | 4p3/2 | 47 | Rh | rhodium | Murgai V., Huang Y., Ruckman M.W., Raaen S. | J. Electron Spectrosc. Relat. Phemon. 50, 195 (1990) | [8 empty] | No |  |  | FL |  |  | vapor deposited
Rh | 4s | 81.4 | Rh | rhodium | Nyholm R., Martensson N. | J. Phys. C. 13, L279 (1980) | [8 empty] | No |  |  | Au | Gold | Calibration study | scraped
Ru | 3d3/2 | 284.2 | Ru | ruthenium | Hrbek J. | J. Vac. Sci. Technol. A 4, 86 (1986) | Adequate |  |  |  | data | 1.7 |  |  | No |  |  | Other, Ru3d = 280.08 | Conductor | Reliable, with one-point correction of energy scale | adsorbed, amorphous, heated |  |  | 300 | Adequate | C2H4/Ru(001) was annealed at 1330 K. Ru was absorbed with C2H4. Formation of graphitic carbon layer with 9x9 LEED pattern.
Ru | 3d3/2 | 284.2 | Ru | ruthenium | Hrbek J. | J. Vac. Sci. Technol. A 4, 86 (1986) | Adequate |  |  |  | data | 1.7 |  |  | No |  |  | Other, Ru3d = 280.08 | Conductor | Reliable, with one-point correction of energy scale | adsorbed, amorphous, heated |  |  | 300 | Adequate | C2H4/Ru(001) was annealed at 750 K. Ru was absorbed with C2H4. Formation of disodered carbonaceous layer
Ru | 3d3/2 | 284.4 | Ru | ruthenium | Shen J.Y., Adnot A., Kaliaguine S. | Appl. Surf. Sci. 51, 47 (1991) | Adequate | 0.1 |  | other | mixed Gaussian/Lorentzian |  |  |  | No | Mg |  | Au,Ag,Cu = 84.00,368.27,932.67 | Conductor | Reliable (reported energy within 300 eV of a reference energy) | pelletized, reduced, wafer |  |  | 300 | Good | The pure ruthenium was prepared by reduction of native oxide in H2 atmosphere (T = 623 K, time = 4 hours). Branching ratio = 0.63. The total FWHM is 1.7 eV.
Ru | 3d3/2 | 282.1 | [As(CH3-C6H4)3]2ClRuCl3RuCl2[As(CH3-C6H4)3] | 1-bis(tri-p-tolylarsine)-1-chloro-tris(mu-chloro)-2-dichloro-2-(tri-p-tolylarsine)-1,2-diruthenium | Brant P., Stephenson T.A. | Inorg. Chem. 26, 22 (1987) | Adequate | 0.1 |  |  | data | 1.7 |  |  | No | Mg |  |  | Internal hydrocarbon | Reliable, with one-point correction of energy scale |  |  |  | 300 | Adequate | [As(p-tolyl)3]2ClRuCl3RuCl2[As(p-tolyl)3]. A solvent cast film.
Ru | 3d3/2 | 281.3 | [(C10H8N2)2(H2O)RuORu(H2O)(C10H8N2)2](ClO4)4.2H2O | mu-oxobis[aquabis(2,2'-bipyridine)ruthenium(III)] perchlorate dihydrate | Geselowitz D.A., Kutner W., Meyer T.J. | Inorg. Chem. 25, 2015 (1986) | Adequate |  |  |  | data |  |  |  | No |  |  |  | Internal hydrocarbon | Reliable, with one-point correction of energy scale |  |  |  | 300 | Adequate | [(bpy)2(H2O)RuORuH2O(bpy)2](ClO4)4.2H2O where bpy = 2,2'- bipyridyl
Ru | 3d3/2 | 287.8 | [(C10H8N2)2(H2O)RuORu(C10H8N2)2ORu(H2O)(C10H8N2)2](ClO4)6.7H2O | bis[mu-oxo-cis-aquabis(2,2'-bipyridine)ruthenium]-trans-bis(2,2'-bipyridine)ruthenium perchlorate hydrate | Geselowitz D.A., Kutner W., Meyer T.J. | Inorg. Chem. 25, 2015 (1986) | Adequate |  |  |  | data |  |  |  | No |  |  |  | Internal hydrocarbon | Reliable, with one-point correction of energy scale |  |  |  | 300 | Adequate | [(bpy)2(H2O)RuORu(bpy)2ORu(OH2)(bpy)2](ClO4)6.7H2O where bpy = 2,2'- bipyridyl
Ru | 3d3/2 | 286 | RuOx/Ru | ruthenium oxides/ruthenium | Shen J.Y., Adnot A., Kaliaguine S. | Appl. Surf. Sci. 51, 47 (1991) | Adequate | 0.1 |  |  | data | 1.7 |  |  | No | Mg |  | Au,Ag,Cu = 84.00,368.27,932.67 | Conductor | Reliable (reported energy within 300 eV of a reference energy) | native oxide, oxidizing atmosphere |  |  | 300 | Adequate | Branching ratio = 0.63.
Ru | 3d3/2 | 286.6 | RuOx/Ru | ruthenium oxides/ruthenium | Shen J.Y., Adnot A., Kaliaguine S. | Appl. Surf. Sci. 51, 47 (1991) | Adequate | 0.1 |  | other | mixed Gaussian/Lorentzian |  |  |  | No | Mg |  | Au,Ag,Cu = 84.00,368.27,932.67 | Conductor | Reliable (reported energy within 300 eV of a reference energy) | oxygen pressure, oxidizing atmosphere, thermal oxide, thin layer, wafer |  |  | 300 | Adequate | The ruthenium was oxidized in O2 atmosphere (p = 1 atm, T = 723 K, time = 2 h). Branching ratio = 0.52. The total FWHM is 2.6 eV.
Ru | 3d3/2 | 286.6 | RuOx/Ru | ruthenium oxides/ruthenium | Shen J.Y., Adnot A., Kaliaguine S. | Appl. Surf. Sci. 51, 47 (1991) | Adequate | 0.1 |  | other | mixed Gaussian/Lorentzian |  |  |  | No | Mg |  | Au,Ag,Cu = 84.00,368.27,932.67 | Conductor | Reliable (reported energy within 300 eV of a reference energy) | oxygen pressure, oxidizing atmosphere, thermal oxide, thin layer, wafer |  |  | 300 | Adequate | The sample was prepared in an O2 atmosphere (p = 1 atm) by two step oxidation (T = 723 K, time = 2 h and T = 873 K, time = 2 h). The total FWHM is 2.5 eV. Branching ratio = 0.53.
Ru | 3d3/2 | 284.4 | Ru/RuOx | ruthenium/ruthenium oxides | Shen J.Y., Adnot A., Kaliaguine S. | Appl. Surf. Sci. 51, 47 (1991) | Adequate | 0.1 |  |  | data | 1.7 |  |  | No | Mg |  | Au,Ag,Cu = 84.00,368.27,932.67 | Conductor | Reliable (reported energy within 300 eV of a reference energy) | pelletized, wafer |  |  | 300 | Adequate | Branching ratio = 0.70.
Ru | 3d3/2 | 284.3 | Ru/RuOx | ruthenium/ruthenium oxides | Shen J.Y., Adnot A., Kaliaguine S. | Appl. Surf. Sci. 51, 47 (1991) | Adequate | 0.1 |  | other | mixed Gaussian/Lorentzian |  |  |  | No | Mg |  | Au,Ag,Cu = 84.00,368.27,932.67 | Conductor | Reliable (reported energy within 300 eV of a reference energy) | oxygen pressure, oxidizing atmosphere, pelletized, thermal oxide, wafer |  |  | 300 | Adequate | The ruthenium was oxidized in O2 atmosphere (p = 1 atm, T = 723 K, time = 2 h). Branching ratio = 1.01. The total FWHM is 2.0 eV.
Ru | 3d3/2 | 284.5 | Ru/RuOx | ruthenium/ruthenium oxides | Shen J.Y., Adnot A., Kaliaguine S. | Appl. Surf. Sci. 51, 47 (1991) | Adequate | 0.1 |  | other | mixed Gaussian/Lorentzian |  |  |  | No | Mg |  | Au,Ag,Cu = 84.00,368.27,932.67 | Conductor | Reliable (reported energy within 300 eV of a reference energy) | oxygen pressure, oxidizing atmosphere, pelletized, thermal oxide, wafer |  |  | 300 | Adequate | The sample was prepared in an O2 atmosphere (p = 1 atm) by two step oxidation (T = 723 K, time = 2 h and T = 873 K, time = 2 h). The total FWHM is 2.2 eV. Branching ratio = 0.99.
Ru | 3d3/2 | 286.6 | RuCl3.xH2O | ruthenium trichloride hydrate | Kim Y.I., Hatfield W.E. | Inorg. Chim. Acta 188, 15 (1991) | Adequate |  |  |  | data | 1.89 |  |  | No | Mg |  | Au,Cu = 84.00,932.67 | Adventitious carbon | Reliable, with one-point correction of energy scale | crystal, precipitate |  |  | 300 | Adequate | The sample was mounted on afresh surface of indium foil.
Ru | 3d3/2 | 285.4 | RuCl3 | ruthenium trichloride | Pollini I. | Phys. Rev. B 50, 2095 (1994) | Adequate |  | 1 |  | data |  |  |  | Yes | Al |  | FL = Fermi level | Conductor | Reliable (reported energy within 300 eV of a reference energy) | alpha phase, crystal |  | XRD, HEED | 300 | Good | The sample was prepared by direct chlorination of the metal ion in the presence of CO at about 1023 K.
Ru | 3d3/2 | 285.8 | (C6H4S4)RuCl3.2H2O | tetrathiafulvaleneruthenium trichloride dihydrate | Kim Y.I., Hatfield W.E. | Inorg. Chim. Acta 188, 15 (1991) | Adequate |  |  |  | data | 1.8 |  |  | No | Mg |  | Au,Cu = 84.00,932.67 | Adventitious carbon | Reliable, with one-point correction of energy scale | crystal, precipitate |  |  | 300 | Adequate | The sample was mounted on afresh surface of indium foil.
Ru | 3d3/2 | 285.2 | K4Ru(CN)6 | potassium hexacyanoruthenate | Cataldi T.R.I., Salvi A.M., Centonze D., Sabbatini L. | J. Electroanal. Chem. 406, 91 (1996) | Adequate | 0.2 |  | Shirley | mixed Gaussian/Lorentzian | 1.6 |  |  | No | Mg |  | Au,Cu = 84.00,932.67 | Adventitious carbon | Reliable, with one-point correction of energy scale | pelletized |  |  | 300 | Adequate | FAT mode. The N/Ru composition ratio determined by XPS was 4.0.
Ru | 3d5/2 | 280.8 | (CH2CH(C5H3N)(C5H3N)CH3)2(C6H5N)2RuPF6 | poly(ruthenium bis(4-vinyl-4'-methyl-2,2'-bipyridine) bis(pyridine)) phosphorus hexafluoride | Leasure R. M., Ou W., Moss J. A., Linton R.W., Meyer T.J. | Chem. Mater. 8, 264 (1996) | Adequate |  |  | Shirley | mixed Gaussian/Lorentzian |  |  |  | No | Mg |  |  | Internal hydrocarbon | Reliable, with one-point correction of energy scale | thin film |  |  | 300 | Adequate | FAT mode. The intensity ratio of the Gaussian/Lorentzian components was 80/20.
Ru | 3d5/2 | 281.5 | (C6H4S4)RuCl3.2H2O | tetrathiafulvaleneruthenium trichloride dihydrate | Kim Y.I., Hatfield W.E. | Inorg. Chim. Acta 188, 15 (1991) | Adequate |  |  |  | data | 1.65 |  |  | No | Mg |  | Au,Cu = 84.00,932.67 | Adventitious carbon | Reliable, with one-point correction of energy scale | crystal, precipitate |  |  | 300 | Adequate | The sample was mounted on afresh surface of indium foil.
Ru | 3d5/2 | 281.1 | K4Ru(CN)6 | potassium hexacyanoruthenate | Cataldi T.R.I., Salvi A.M., Centonze D., Sabbatini L. | J. Electroanal. Chem. 406, 91 (1996) | Adequate | 0.2 |  | Shirley | mixed Gaussian/Lorentzian | 1.4 |  |  | No | Mg |  | Au,Cu = 84.00,932.67 | Adventitious carbon | Reliable, with one-point correction of energy scale | pelletized |  |  | 300 | Adequate | FAT mode. The N/Ru composition ratio determined by XPS was 4.0.
Ru | 3d5/2 | 282.2 | RuCl3.xH2O | ruthenium trichloride hydrate | Kim Y.I., Hatfield W.E. | Inorg. Chim. Acta 188, 15 (1991) | Adequate |  |  |  | data | 1.7 |  |  | No | Mg |  | Au,Cu = 84.00,932.67 | Adventitious carbon | Reliable, with one-point correction of energy scale | crystal, precipitate |  |  | 300 | Adequate | The sample was mounted on afresh surface of indium foil.
Ru | 3d5/2 | 281 | RuCl3 | ruthenium trichloride | Pollini I. | Phys. Rev. B 50, 2095 (1994) | Adequate |  | 1 |  | data |  |  |  | Yes | Al |  | FL = Fermi level | Conductor | Reliable (reported energy within 300 eV of a reference energy) | alpha phase, crystal |  | XRD, HEED | 300 | Good | The sample was prepared by direct chlorination of the metal ion in the presence of CO at about 1023 K.
Ru | 3d5/2 | 281.2 | Pb2.06Ru1.94O6.5 | lead ruthenium oxide(Pb2.06Ru1.94O6.5) | Felthouse T.R., Fraundorf P.B., Friedman R.M., Schosser C.L. | J. Catal. 127, 421 (1991) | Adequate |  |  | other | Gaussian |  |  |  | No | Al/Mg |  |  | Adventitious carbon | Reliable, with one-point correction of energy scale | crystal, precipitate, solid sample mounted on tape |  | X-ray Diffraction | 300 | Adequate | The sample was prepared by a low-temperature alkaline solution precipitation - crystallization method using mixed acidic solutions of the metal nitrates. The relative intensity was 0.65.
Ru | 3d5/2 | 282.7 | Pb2.06Ru1.94O6.5 | lead ruthenium oxide(Pb2.06Ru1.94O6.5) | Felthouse T.R., Fraundorf P.B., Friedman R.M., Schosser C.L. | J. Catal. 127, 421 (1991) | Adequate |  |  | other | Gaussian |  |  |  | No | Al/Mg |  |  | Adventitious carbon | Reliable, with one-point correction of energy scale | crystal, precipitate, solid sample mounted on tape |  | X-ray Diffraction | 300 | Adequate | The sample was prepared by a low-temperature alkaline solution precipitation - crystallization method using mixed acidic solutions of the metal nitrates. The relative intensity was 0.35.
Ru | 3d5/2 | 280.2 | Ru/RuOx | ruthenium/ruthenium oxides | Shen J.Y., Adnot A., Kaliaguine S. | Appl. Surf. Sci. 51, 47 (1991) | Adequate | 0.1 |  | other | mixed Gaussian/Lorentzian |  |  |  | No | Mg |  | Au,Ag,Cu = 84.00,368.27,932.67 | Conductor | Reliable (reported energy within 300 eV of a reference energy) | oxygen pressure, oxidizing atmosphere, pelletized, thermal oxide, wafer |  |  | 300 | Adequate | The ruthenium was oxidized in O2 atmosphere (p = 1 atm, T = 723 K, time = 2 h). The total FWHM is 1.3 eV.
Ru | 3d5/2 | 279.7 | [Ru(C2H8N2)2][ZnCl4] | tris(ethylenediamine) ruthenium tetrachloro zincate | Shepherd R.E., Proctor A., Henderson W.W., Myser T.K. | Inorg. Chem. 26, 2440 (1987) | Good | 0.2 |  | other | other type of curve fit |  |  |  | Yes | Al |  | Au4f7= 84.00 | Internal hydrocarbon | Reliable, with one-point correction of energy scale | solid on double-sided tape |  |  | 300 | Adequate | The linearity of the spectrometer over 0-1000 eV was 0.1 eV. The binding energy of adventitious carbon on gold foil was 284.6 eV. Doublet separation for the Ru3d was 4.1 eV
Ru | 3d5/2 | 280.2 | Ru/RuOx | ruthenium/ruthenium oxides | Shen J.Y., Adnot A., Kaliaguine S. | Appl. Surf. Sci. 51, 47 (1991) | Adequate | 1.2 |  | other | mixed Gaussian/Lorentzian |  |  |  | No | Mg |  | Au,Ag,Cu = 84.00,368.27,932.67 | Conductor | Reliable (reported energy within 300 eV of a reference energy) | oxygen pressure, oxidizing atmosphere, pelletized, thermal oxide, wafer |  |  | 300 | Adequate | The sample was prepared in an O2 atmosphere (p = 1 atm) by two step oxidation (T = 723 K, time = 2 h and T = 873 K, time = 2 h). The total FWHM is 1.2 eV. Branching ratio = 0.99.
Ru | 3d5/2 | 282 | RuOx/Ru | ruthenium oxides/ruthenium | Shen J.Y., Adnot A., Kaliaguine S. | Appl. Surf. Sci. 51, 47 (1991) | Adequate | 0.1 |  | other | mixed Gaussian/Lorentzian |  |  |  | No | Mg |  | Au,Ag,Cu = 84.00,368.27,932.67 | Conductor | Reliable (reported energy within 300 eV of a reference energy) | oxygen pressure, oxidizing atmosphere, thermal oxide, thin layer, wafer |  |  | 300 | Adequate | The ruthenium was oxidized in O2 atmosphere (p = 1 atm, T = 723 K, time = 2 h). The total FWHM is 1.9 eV.
Ru | 3d5/2 | 282 | RuOx/Ru | ruthenium oxides/ruthenium | Shen J.Y., Adnot A., Kaliaguine S. | Appl. Surf. Sci. 51, 47 (1991) | Adequate | 0.1 |  | other | mixed Gaussian/Lorentzian |  |  |  | No | Mg |  | Au,Ag,Cu = 84.00,368.27,932.67 | Conductor | Reliable (reported energy within 300 eV of a reference energy) | oxygen pressure, oxidizing atmosphere, thermal oxide, thin layer, wafer |  |  | 300 | Adequate | The sample was prepared in an O2 atmosphere (p = 1 atm) by two step oxidation (T = 723 K, time = 2 h and T = 873 K, time = 2 h). The total FWHM is 1.9 eV. Branching ratio = 0.53.
Ru | 3d5/2 | 281.5 | [(C10H8N2)2(H2O)RuORu(C10H8N2)2ORu(H2O)(C10H8N2)2](ClO4)6.7H2O | bis[mu-oxo-cis-aquabis(2,2'-bipyridine)ruthenium(III)]-trans-bis(2,2'-bipyridine)ruthenium(IV) perchlorate heptahydrate | Geselowitz D.A., Kutner W., Meyer T.J. | Inorg. Chem. 25, 2015 (1986) | Adequate |  |  |  | data |  |  |  | No |  |  |  | Internal hydrocarbon | Reliable, with one-point correction of energy scale |  |  |  | 300 | Adequate | [(bpy)2(H2O)RuORu(bpy)2ORu(OH2)(bpy)2](ClO4)6.7H2O where bpy = 2,2'- bipyridyl
Ru | 3d5/2 | 281.9 | RuOx/Ru | ruthenium oxides/ruthenium | Shen J.Y., Adnot A., Kaliaguine S. | Appl. Surf. Sci. 51, 47 (1991) | Adequate | 0.1 |  |  | data | 1.8 |  |  | No | Mg |  | Au,Ag,Cu = 84.00,368.27,932.67 | Conductor | Reliable (reported energy within 300 eV of a reference energy) | native oxide, oxidizing atmosphere |  |  | 300 | Adequate | Branching ratio = 0.63.
Ru | 3d5/2 | 280.8 | RuO2 | ruthenium dioxide | Stoch J., Dao H.Q., Szeppe T. | Bull. Polish. Acad. Sci.: Chemistry. 35, 387 (1987) | Adequate |  |  |  | data |  |  |  | No | Al |  |  | Adventitious carbon | Reliable, with one-point correction of energy scale | powder (when a special point is made in the article) |  |  | 293 | Adequate
Ru | 3d5/2 | 281.2 | Pb2.15Ru1.85O6.5 | lead ruthenium oxide(Pb2.15Ru1.85O6.5) | Felthouse T.R., Fraundorf P.B., Friedman R.M., Schosser C.L. | J. Catal. 127, 421 (1991) | Adequate |  |  | other | Gaussian |  |  |  | No | Al/Mg |  |  | Adventitious carbon | Reliable, with one-point correction of energy scale | crystal, precipitate, solid sample mounted on tape |  | X-ray Diffraction | 300 | Adequate | The sample was prepared by a low-temperature alkaline solution precipitation - crystallization method using mixed acidic solutions of the metal nitrates. The relative intensity was 0.63.
Ru | 3d5/2 | 282.7 | Pb2.15Ru1.85O6.5 | lead ruthenium oxide(Pb2.15Ru1.85O6.5) | Felthouse T.R., Fraundorf P.B., Friedman R.M., Schosser C.L. | J. Catal. 127, 421 (1991) | Adequate |  |  | other | Gaussian |  |  |  | No | Al/Mg |  |  | Adventitious carbon | Reliable, with one-point correction of energy scale | crystal, precipitate, solid sample mounted on tape |  | X-ray Diffraction | 300 | Adequate | The sample was prepared by a low-temperature alkaline solution precipitation - crystallization method using mixed acidic solutions of the metal nitrates. The relative intensity was 0.37.
Ru | 3d5/2 | 281.4 | Pb2.62Ru1.38O6.5 | lead ruthenium oxide(Pb2.62Ru1.38O6.5) | Felthouse T.R., Fraundorf P.B., Friedman R.M., Schosser C.L. | J. Catal. 127, 421 (1991) | Adequate |  |  | other | Gaussian |  |  |  | No | Al/Mg |  |  | Adventitious carbon | Reliable, with one-point correction of energy scale | polycrystalline, precipitate, solid sample mounted on tape |  | X-ray Diffraction | 300 | Adequate | The sample was prepared by a low-temperature alkaline solution precipitation - crystallization method using mixed acidic solutions of the metal nitrates. The relative intensity was 0.67.
Ru | 3d5/2 | 283 | Pb2.62Ru1.38O6.5 | lead ruthenium oxide(Pb2.62Ru1.38O6.5) | Felthouse T.R., Fraundorf P.B., Friedman R.M., Schosser C.L. | J. Catal. 127, 421 (1991) | Adequate |  |  | other | Gaussian |  |  |  | No | Al/Mg |  |  | Adventitious carbon | Reliable, with one-point correction of energy scale | polycrystalline, precipitate, solid sample mounted on tape |  | X-ray Diffraction | 300 | Adequate | The sample was prepared by a low-temperature alkaline solution precipitation - crystallization method using mixed acidic solutions of the metal nitrates. The relative intensity was 0.33.
Ru | 3d5/2 | 281.5 | Bi2.39Ru1.61O7-x | bismuth ruthenium oxides(Bi2.39Ru1.61O7-x) | Felthouse T.R., Fraundorf P.B., Friedman R.M., Schosser C.L. | J. Catal. 127, 421 (1991) | Adequate |  |  | other | Gaussian |  |  |  | No | Al/Mg |  |  | Adventitious carbon | Reliable, with one-point correction of energy scale | polycrystalline, precipitate, solid sample mounted on tape |  | X-ray Diffraction | 300 | Adequate | The sample was prepared by a low-temperature alkaline solution precipitation - crystallization method using mixed acidic solutions of the metal nitrates. The relative intensity was 0.66.
Ru | 3d5/2 | 282.7 | Bi2.39Ru1.61O7-x | bismuth ruthenium oxides(Bi2.39Ru1.61O7-x) | Felthouse T.R., Fraundorf P.B., Friedman R.M., Schosser C.L. | J. Catal. 127, 421 (1991) | Adequate |  |  | other | Gaussian |  |  |  | No | Al/Mg |  |  | Adventitious carbon | Reliable, with one-point correction of energy scale | polycrystalline, precipitate, solid sample mounted on tape |  | X-ray Diffraction | 300 | Adequate | The sample was prepared by a low-temperature alkaline solution precipitation - crystallization method using mixed acidic solutions of the metal nitrates. The relative intensity was 0.34.
Ru | 3d5/2 | 281.7 | Bi2.86Ru1.14O7-x | bismuth ruthenium oxides(Bi2.86Ru1.14O7-x) | Felthouse T.R., Fraundorf P.B., Friedman R.M., Schosser C.L. | J. Catal. 127, 421 (1991) | Adequate |  |  | other | Gaussian |  |  |  | No | Al/Mg |  |  | Adventitious carbon | Reliable, with one-point correction of energy scale | crystal, precipitate, solid sample mounted on tape |  | X-ray Diffraction | 300 | Adequate | The sample was prepared by a low-temperature alkaline solution precipitation - crystallization method using mixed acidic solutions of the metal nitrates. The relative intensity was 0.73.
Ru | 3d5/2 | 283 | Bi2.86Ru1.14O7-x | bismuth ruthenium oxides(Bi2.86Ru1.14O7-x) | Felthouse T.R., Fraundorf P.B., Friedman R.M., Schosser C.L. | J. Catal. 127, 421 (1991) | Adequate |  |  | other | Gaussian |  |  |  | No | Al/Mg |  |  | Adventitious carbon | Reliable, with one-point correction of energy scale | crystal, precipitate, solid sample mounted on tape |  | X-ray Diffraction | 300 | Adequate | The sample was prepared by a low-temperature alkaline solution precipitation - crystallization method using mixed acidic solutions of the metal nitrates. The relative intensity was 0.27.
Ru | 3d5/2 | 280.2 | Ru/RuOx | ruthenium/ruthenium oxides | Shen J.Y., Adnot A., Kaliaguine S. | Appl. Surf. Sci. 51, 47 (1991) | Adequate | 0.1 |  |  | data | 1.2 |  |  | No | Mg |  | Au,Ag,Cu = 84.00,368.27,932.67 | Conductor | Reliable (reported energy within 300 eV of a reference energy) | pelletized, wafer |  |  | 300 | Adequate | Branching ratio = 0.70.
Ru | 3d5/2 | 281.7 | (P(C6H5)3)2ClRuCl3Ru(CO)(P(C6H5)3)2 | 1-bis(triphenylphosphine)-1-chloro-tris(mu-chloro)-2-bis(triphenylphosphine)-2-carbonyl-1,2-diruthenium | Brant P., Stephenson T.A. | Inorg. Chem. 26, 22 (1987) | Adequate | 0.1 |  |  | data | 1.5 |  |  | No | Mg |  |  | Internal hydrocarbon | Reliable, with one-point correction of energy scale | cast film |  |  | 300 | Adequate
Ru | 3d5/2 | 280.7 | (P(C6H5)3)2ClRuCl3Ru(CO)(P(C6H5)3)2 | 1-bis(triphenylphosphine)-1-chloro-tris(mu-chloro)-2-bis(triphenylphosphine)-2-carbonyl-1,2-diruthenium | Brant P., Stephenson T.A. | Inorg. Chem. 26, 22 (1987) | Adequate | 0.1 |  |  | data | 1.5 |  |  | No | Mg |  |  | Internal hydrocarbon | Reliable, with one-point correction of energy scale | cast film |  |  | 300 | Adequate
Ru | 3d5/2 | 281.7 | (P(C6H5)3)2ClRuCl3Ru(CS)(P(C6H5)3)2 | 1-bis(triphenylphosphine)-1-chloro-tris(mu-chloro)-2-bis(triphenylphosphine)-2-thiocarbonyl-1,2-diruthenium | Brant P., Stephenson T.A. | Inorg. Chem. 26, 22 (1987) | Adequate | 0.1 |  |  | data | 1.4 |  |  | No | Mg |  |  | Internal hydrocarbon | Reliable, with one-point correction of energy scale | cast film |  |  | 300 | Adequate
Ru | 3d5/2 | 280.7 | (P(C6H5)3)2ClRuCl3Ru(CS)(P(C6H5)3)2 | 1-bis(triphenylphosphine)-1-chloro-tris(mu-chloro)-2-bis(triphenylphosphine)-2-thiocarbonyl-1,2-diruthenium | Brant P., Stephenson T.A. | Inorg. Chem. 26, 22 (1987) | Adequate | 0.1 |  |  | data | 1.4 |  |  | No | Mg |  |  | Internal hydrocarbon | Reliable, with one-point correction of energy scale | cast film |  |  | 300 | Adequate
Ru | 3d5/2 | 280.8 | [Ru2Cl3(P(C2H5)2-C6H5)6]Cl | 1-tris(diethylphenylphosphine)-tris(mu-chloro)-2-tris(diethylphenylphosphine)-1,2-diruthenium(II) chloride | Brant P., Stephenson T.A. | Inorg. Chem. 26, 22 (1987) | Adequate | 0.1 |  |  | data | 1.1 |  |  | No | Mg |  |  | Internal hydrocarbon | Reliable, with one-point correction of energy scale | cast film |  |  | 300 | Adequate
Ru | 3d5/2 | 280.7 | [Ru2Br3(P(CH3)2-C6H5)6]Br | 1-tris(dimethylphenylphosphine)-tris(mu-bromo)-2-tris(dimethylphenylphosphine)-1,2-diruthenium | Brant P., Stephenson T.A. | Inorg. Chem. 26, 22 (1987) | Adequate | 0.1 |  |  | data | 1.1 |  |  | No | Mg |  |  | Internal hydrocarbon | Reliable, with one-point correction of energy scale | cast film |  |  | 300 | Adequate
Ru | 3d5/2 | 282 | [P(C6H5)2(C7H7)]3RuCl3RuCl2[P(C6H5)2(C7H7)] | 1-tris(diphenylbenzylphosphine)-tris(mu-chloro)-2-dichloro-2-(diphenylbenzylphosphine)-1,2-diruthenium | Brant P., Stephenson T.A. | Inorg. Chem. 26, 22 (1987) | Adequate | 0.1 |  |  | data | 1.5 |  |  | No | Mg |  |  | Internal hydrocarbon | Reliable, with one-point correction of energy scale | cast film |  |  | 300 | Adequate
Ru | 3d5/2 | 280.8 | [As(CH3-C6H4)3]3RuCl3RuCl2[As(CH3-C6H4)3] | 1-tris(tri-p-tolylarsine)-tris(mu-chloro)-2-dichloro-2-(tri-p-tolylarsine)-1,2-diruthenium | Brant P., Stephenson T.A. | Inorg. Chem. 26, 22 (1987) | Adequate | 0.1 |  |  | data | 1.3 |  |  | No | Mg |  |  | Internal hydrocarbon | Reliable, with one-point correction of energy scale |  |  |  | 300 | Adequate | [As(p-tolyl)3]3RuCl3RuCl2[As(p-tolyl)3]. A solvent cast film.
Ru | 3d5/2 | 281.7 | [As(CH3-C6H4)3]3RuCl3RuCl2[As(CH3-C6H4)3] | 1-tris(tri-p-tolylarsine)-tris(mu-chloro)-2-dichloro-2-(tri-p-tolylarsine)-1,2-diruthenium | Brant P., Stephenson T.A. | Inorg. Chem. 26, 22 (1987) | Adequate | 0.1 |  |  | data | 1.6 |  |  | No | Mg |  |  | Internal hydrocarbon | Reliable, with one-point correction of energy scale |  |  |  | 300 | Adequate | [As(p-tolyl)3]3RuCl3RuCl2[As(p-tolyl)3]. A solvent cast film.
Ru | 3d5/2 | 280.9 | (C5H5)2Ru | bis(eta5-cyclopentadienyl) ruthenium(II) | Gassman P.G., Winter C.H. | J. Am. Chem. Soc. 110, 6130 (1988) | Adequate |  |  |  | data |  |  |  | No | Mg |  |  | Internal hydrocarbon | Reliable, with one-point correction of energy scale |  |  |  | 300 | Adequate
Ru | 3d5/2 | 280.1 | (C10H15)2Ru | bis(eta5-pentamethylcyclopentadienyl) ruthenium (II) | Gassman P.G., Winter C.H. | J. Am. Chem. Soc. 110, 6130 (1988) | Adequate |  |  |  | data |  |  |  | No | Mg |  |  | Internal hydrocarbon | Reliable, with one-point correction of energy scale |  |  |  | 300 | Adequate
Ru | 3d5/2 | 280.9 | RuCl2(P(C6H5)3)3 | dichloro-tris(triphenylphosphine)ruthenium(II) | Brant P., Stephenson T.A. | Inorg. Chem. 26, 22 (1987) | Adequate | 0.1 |  |  | data | 1.1 |  |  | No | Mg |  |  | Internal hydrocarbon | Reliable, with one-point correction of energy scale | cast film |  |  | 300 | Adequate
Ru | 3d5/2 | 280 | Ru | ruthenium | Fisher G.B., Erikson N.E., Madey T.E., Yates J.T. | Surf. Sci. 65, 210 (1977) | [8 empty] | No |  |  | RuFL | Conductor | Reliable | heated
Ru | 3d5/2 | 280 | Ru | ruthenium | Kim K.S., Winograd N. | J. Catal. 35, 66 (1974) | [8 empty] | No |  |  | Au | Conductor | Reliable
Ru | 3d5/2 | 279.9 | Ru | ruthenium | Koetz R., Lewrenz H. J., Stucki S. | J. Electrochem. Soc. 130, 825 (1983) | [8 empty] | No |  |  | Au | Conductor | Reliable
Ru | 3d5/2 | 279.9 | Ru | ruthenium | Folkesson B. | Acta Chem. Scand. 27, 287 (1973) | [8 empty] | No |  |  | Pt=71.1 | Conductor | Reliable
Ru | 3d5/2 | 279 | Ru | ruthenium | Ohyoshi A., Goetzfried F., Beck W. | Chem. Lett. 1537 (1980) | [8 empty] | No |  |  |  | Adventitious carbon | Reliable, with two-point correction of energy scale
Ru | 3d5/2 | 280 | Ru | ruthenium | Baer Y., Heden P.F., Hedman J., Klasson M., Nordling C., Siegbahn K. | Phys. Scripta 1, 55 (1970) | [8 empty] | No |  |  | Au,Ag | Conductor | Reliable
Ru | 3d5/2 | 285 | Fe/Ru | iron/ruthenium | Egawa C., Aruga T., Iwasawa Y. | Surf. Sci. 188, 563 (1987) | Adequate |  |  |  | data |  |  |  | No | Mg |  | FL | Conductor | Reliable (reported energy within 300 eV of a reference energy) | surface coverage from 1ML to 2ML (1ML <= coverage < 2ML), surface coverage from 2ML to 3ML (2ML <= coverage < 3ML), crystal, surface coverage from 0ML to 1ML (0ML < coverage < 1ML), vapor deposited |  | Low-energy Electron Diffraction | 293 | Good | 0.1, 0.4, 1.1, 1.6, 2.4 ML Fe/Ru(001). There was p(1x1) commensurate structure. Before 1 ML which was transformed to an incommesurate bcc Fe(110) structure at coverages at 1 ML
Ru | 3d5/2 | 280.4 | (C10H15)(C5H5)Ru | (eta5-pentamethylcyclopentadienyl) (eta5-cyclopentadienyl)ruthenium (II) | Gassman P.G., Winter C.H. | J. Am. Chem. Soc. 110, 6130 (1988) | Adequate |  |  |  | data |  |  |  | No | Mg |  |  | Internal hydrocarbon | Reliable, with one-point correction of energy scale |  |  |  | 300 | Adequate
Ru | 3d5/2 | 280.5 | (C10H15)(C7H7O)Ru | (eta5-pentamethylcyclopentadienyl)(eta5-acetylcyclopentadienyl) ruthenium(II) | Gassman P.G., Winter C.H. | J. Am. Chem. Soc. 110, 6130 (1988) | Adequate |  |  |  | data |  |  |  | No | Mg |  |  | Internal hydrocarbon | Reliable, with one-point correction of energy scale |  |  |  | 300 | Adequate
Ru | 3d5/2 | 279.8 | (C10H15)(C13H9)Ru | (eta5-pentamethylcyclopentadienyl)(eta5-fluorenyl) ruthenium(II) | Gassman P.G., Winter C.H. | J. Am. Chem. Soc. 110, 6130 (1988) | Adequate |  |  |  | data |  |  |  | No | Mg |  |  | Internal hydrocarbon | Reliable, with one-point correction of energy scale |  |  |  | 300 | Adequate
Ru | 3d5/2 | 280.3 | (C10H15)(C9H7)Ru | (eta5-pentamethylcyclopentadienyl)(eta5-indenyl) ruthenium(II) | Gassman P.G., Winter C.H. | J. Am. Chem. Soc. 110, 6130 (1988) | Adequate |  |  |  | data |  |  |  | No | Mg |  |  | Internal hydrocarbon | Reliable, with one-point correction of energy scale |  |  |  | 300 | Adequate
Ru | 3d5/2 | 281 | (C10H15)(C5Cl5)Ru | (eta5-pentamethylcyclopentadienyl)(eta5-pentachlorocyclopentadienyl) ruthenium(II) | Gassman P.G., Winter C.H. | J. Am. Chem. Soc. 110, 6130 (1988) | Adequate |  |  |  | data |  |  |  | No | Mg |  |  | Internal hydrocarbon | Reliable, with one-point correction of energy scale |  |  |  | 300 | Adequate
Ru | 3d5/2 | 280.5 | (P(C2H5)2-C6H5)2ClRuCl3Ru(P(C2H5)2-C6H5)3 | 1-bis(diethylphenylphosphine)-1-chloro-tris(mu-chloro)-2-tris(diethylphenylphosphine)-1,2-diruthenium | Brant P., Stephenson T.A. | Inorg. Chem. 26, 22 (1987) | Adequate | 0.1 |  |  | data | 1.5 |  |  | No | Mg |  |  | Internal hydrocarbon | Reliable, with one-point correction of energy scale | cast film |  |  | 300 | Adequate
Ru | 3d5/2 | 280.7 | [As(CH3-C6H4)3]2ClRuCl3RuCl[As(CH3-C6H4)3]2 | 1-bis(tri-p-tolylarsine)-1-chloro-tris(mu-chloro)-2-chloro-2-bis(tri-p-tolylarsine)-1,2-diruthenium | Brant P., Stephenson T.A. | Inorg. Chem. 26, 22 (1987) | Adequate | 0.1 |  |  | data | 1.3 |  |  | No | Mg |  |  | Internal hydrocarbon | Reliable, with one-point correction of energy scale |  |  |  | 300 | Adequate | [As(p-tolyl]2ClRuCl3RuCl[As(p-tolyl)3]2. A solvent cast film.
Ru | 3d5/2 | 282.3 | [Ru(NH3)6]Cl3 | hexaammineruthenium trichloride | Shepherd R.E., Proctor A., Henderson W.W., Myser T.K. | Inorg. Chem. 26, 2440 (1987) | Good | 0.2 |  | other | other type of curve fit |  |  |  | Yes | Al |  | Au4f7= 84.00 | Adventitious carbon | Reliable, with one-point correction of energy scale | solid on double-sided tape |  |  | 300 | Adequate
Ru | 3d5/2 | 281.9 | RuCl3(P(CH3)2C6H5)3 | mer-trichloro-tris(dimethylphenylphosphine)ruthenium(III) | Brant P., Stephenson T.A. | Inorg. Chem. 26, 22 (1987) | Adequate | 0.1 |  |  | data | 1.5 |  |  | No | Mg |  |  | Internal hydrocarbon | Reliable, with one-point correction of energy scale | cast film |  |  | 300 | Adequate | Meridional-RuCl3(P(CH3)2C6H5)3. Solvent cast film
Ru | 3d5/2 | 282.4 | [Ru(NH3)5(C5H8N2)]Cl3 | pentaammine(3,5-dimethylpyrazole)ruthenium trichloride | Shepherd R.E., Proctor A., Henderson W.W., Myser T.K. | Inorg. Chem. 26, 2440 (1987) | Good | 0.2 |  | other | other type of curve fit |  |  |  | Yes | Al |  | Au4f7= 84.00 | Internal hydrocarbon | Reliable, with one-point correction of energy scale | solid on double-sided tape |  |  | 300 | Adequate | The linearity of the spectrometer over 0-1000 eV was 0.1 eV. The binding energy of adventitious carbon on gold foil was 284.6 eV. Doublet separation for the Ru3d was 4.1 eV. Branching ratio was 0.69
Ru | 3d5/2 | 282.5 | [Ru(NH3)5(C5H6N2)]Cl3 | pentaammine(4-aminopyridyl)ruthenium trichloride | Shepherd R.E., Proctor A., Henderson W.W., Myser T.K. | Inorg. Chem. 26, 2440 (1987) | Good | 0.2 |  | other | other type of curve fit |  |  |  | Yes | Al |  | Au4f7= 84.00 | Internal hydrocarbon | Reliable, with one-point correction of energy scale | solid on double-sided tape |  |  | 300 | Adequate | The linearity of the spectrometer over 0-1000 eV was 0.1 eV. The binding energy of adventitious carbon on gold foil was 284.6 eV. Doublet separation for the Ru3d was 4.1 eV. Branching ratio was 0.69
Ru | 3d5/2 | 282.4 | [Ru(NH3)5(C7H10N2)]Cl3 | pentaammine(4-dimethylaminopyridyl)ruthenium trichloride | Shepherd R.E., Proctor A., Henderson W.W., Myser T.K. | Inorg. Chem. 26, 2440 (1987) | Good | 0.2 |  | other | other type of curve fit |  |  |  | Yes | Al |  | Au4f7= 84.00 | Internal hydrocarbon | Reliable, with one-point correction of energy scale | solid on double-sided tape |  |  | 300 | Adequate | The linearity of the spectrometer over 0-1000 eV was 0.1 eV. The binding energy of adventitious carbon on gold foil was 284.6 eV. Doublet separation for the Ru3d was 4.1 eV. Branching ratio was 0.69
Ru | 3d5/2 | 280.5 | [Ru(NH3)5(NCCH3)](PF6)2 | pentaammine(acetonitrile)ruthenium bis(hexafluorophosphate)) | Shepherd R.E., Proctor A., Henderson W.W., Myser T.K. | Inorg. Chem. 26, 2440 (1987) | Good | 0.2 |  | other | other type of curve fit |  |  |  | Yes | Al |  | Au4f7= 84.00 | Internal hydrocarbon | Reliable, with one-point correction of energy scale | solid on double-sided tape |  |  | 300 | Adequate | The linearity of the spectrometer over 0-1000 eV was 0.1 eV. The binding energy of adventitious carbon on gold foil was 284.6 eV. Doublet separation for the Ru3d was 4.1 eV. Branching ratio was 0.69
Ru | 3d5/2 | 281.5 | [Ru(NH3)5(C6H6O4)](PF6)2 | pentaammine(acetylenedicarboxylic acid dimethyl ester )ruthenium bis(hexafluorophosphate) | Shepherd R.E., Proctor A., Henderson W.W., Myser T.K. | Inorg. Chem. 26, 2440 (1987) | Good | 0.2 |  | other | other type of curve fit |  |  |  | Yes | Al |  | Au4f7= 84.00 | Internal hydrocarbon | Reliable, with one-point correction of energy scale | solid on double-sided tape |  |  | 300 | Adequate | The linearity of the spectrometer over 0-1000 eV was 0.1 eV. The binding energy of adventitious carbon on gold foil was 284.6 eV. Doublet separation for the Ru3d was 4.1 eV. Branching ratio was 0.69
Ru | 3d5/2 | 282.4 | [Ru(NH3)5(C5H7N2)]Cl3 | pentaammine(N-methylpyrazinium)ruthenium trichloride | Shepherd R.E., Proctor A., Henderson W.W., Myser T.K. | Inorg. Chem. 26, 2440 (1987) | Good | 0.2 |  | other | other type of curve fit |  |  |  | Yes | Al |  | Au4f7= 84.00 | Internal hydrocarbon | Reliable, with one-point correction of energy scale | solid on double-sided tape |  |  | 300 | Adequate | The linearity of the spectrometer over 0-1000 eV was 0.1 eV. The binding energy of adventitious carbon on gold foil was 284.6 eV. Doublet separation for the Ru3d was 4.1 eV. Branching ratio was 0.69
Ru | 3d5/2 | 281 | [Ru(NH3)5(C4H4N2)](PF6)2 | pentaammine(pyrazyl)ruthenium bis(hexafluorophosphate)) | Shepherd R.E., Proctor A., Henderson W.W., Myser T.K. | Inorg. Chem. 26, 2440 (1987) | Good | 0.2 |  | other | other type of curve fit |  |  |  | Yes | Al |  | Au4f7= 84.00 | Internal hydrocarbon | Reliable, with one-point correction of energy scale | solid on double-sided tape |  |  | 300 | Adequate | The linearity of the spectrometer over 0-1000 eV was 0.1 eV. The binding energy of adventitious carbon on gold foil was 284.6 eV. Doublet separation for the Ru3d was 4.1 eV. Branching ratio was 0.69
Ru | 3d5/2 | 280.2 | [Ru(NH3)5(C5H5N)](PF6)2 | pentaammine(pyridyl)ruthenium bis(hexafluorophosphate)) | Shepherd R.E., Proctor A., Henderson W.W., Myser T.K. | Inorg. Chem. 26, 2440 (1987) | Good | 0.2 |  | other | other type of curve fit |  |  |  | Yes | Al |  | Au4f7= 84.00 | Internal hydrocarbon | Reliable, with one-point correction of energy scale | solid on double-sided tape |  |  | 300 | Adequate | The linearity of the spectrometer over 0-1000 eV was 0.1 eV. The binding energy of adventitious carbon on gold foil was 284.6 eV. Doublet separation for the Ru3d was 4.1 eV
Ru | 3d5/2 | 280.1 | Ru | ruthenium | Huang C.-S., Houalla M., Hercules D.M., Kibby C.L., Petrakis L. | J. Phys. Chem. 93, 4540 (1989) | Adequate | 0.15 |  |  | data |  |  |  | No | Al |  | Au4f7= 84.00 | Conductor | Reliable, with one-point correction of energy scale | pelletized |  |  | 300 | Good
Ru | 3d5/2 | 280.02 | Ru | ruthenium | Nyholm R., Martensson N. | J. Phys. C. 13, L279 (1980) | [8 empty] | No |  |  | Au | Gold | Calibration study | scraped
Ru | 3d5/2 | 280.1 | Ru | ruthenium | Hrbek J. | J. Vac. Sci. Technol. A 4, 86 (1986) | Adequate |  |  |  | data | 1.1 |  |  | No |  |  | Other, Ru3d = 280.08 | Conductor | Reliable, with one-point correction of energy scale | adsorbed, amorphous, heated |  |  | 300 | Adequate | C2H4/Ru(001) was annealed at 1330 K. Ru was absorbed with C2H4. Formation of graphitic carbon layer with 9x9 LEED pattern.
Ru | 3d5/2 | 279.96 | Ru | ruthenium | Hrbek J., van Campen D.G., Malik I.J. | J. Vac. Sci. Technol. A 13, 1409 (1995) | Adequate |  |  | Linear | mixed Gaussian/Lorentzian |  |  |  | No | Mg |  | FL = Fermi level | Conductor | Reliable (reported energy within 300 eV of a reference energy) | annealed, crystal |  | Low-energy Electron Diffraction | 300 | Good | The crystal was cleaned by succesive oxidation cycles at 500 K and flash desorption to 1560 K. Peak locations: Doniach - Sunjic & Gaussian.
Ru | 3d5/2 | 280.04 | Ru | ruthenium | Powell C.J. | J. Electron Spectrosc. Relat. Phenom. 185, 1 (2012) | Good | 0.06 | [17 empty] | Recommended binding energy based on an analysis of at least two independent measurements in four Handbooks. Where necessary, the binding-energy scale was recalibrated using reference values from the U.K. National Physical Laboratory.
Ru | 3d5/2 | 279.9 | Ru | ruthenium | Fuggle J.C., Madey T.E., Steinkilberg M., Menzel D. | Surf. Sci. 52, 521 (1975) | [8 empty] | No |  |  |  | Conductor |  | crystal
Ru | 3d5/2 | 280.2 | Ru | ruthenium | Wagner C.D., Riggs W.M., Davis L.E., Moulder J.F., Muilenberg G.E. | Handbook of X-Ray Photoelectron Spectroscopy, Perkin-Elmer Corporation, Physical Electronics Division, Eden Prairie, Minn. 55344 (1979) | [8 empty] | No |  |  | Au,Cu | Conductor | Reliable, with two-point correction of energy scale | sputtered
Ru | 3d5/2 | 285 | Ru | ruthenium | Egawa C., Aruga T., Iwasawa Y. | Surf. Sci. 188, 563 (1987) | Adequate |  |  |  | data |  |  |  | No | Mg |  | FL | Conductor | Reliable (reported energy within 300 eV of a reference energy) | crystal |  | Low-energy Electron Diffraction | 293 | Good | Ru(001).
Ru | 3d5/2 | 280.2 | Ru | ruthenium | Shen J.Y., Adnot A., Kaliaguine S. | Appl. Surf. Sci. 51, 47 (1991) | Adequate | 0.1 |  | other | mixed Gaussian/Lorentzian |  |  |  | No | Mg |  | Au,Ag,Cu = 84.00,368.27,932.67 | Conductor | Reliable (reported energy within 300 eV of a reference energy) | pelletized, reduced, wafer |  |  | 300 | Good | The pure ruthenium was prepared by reduction of native oxide in H2 atmosphere (T = 623 K, time = 4 hours). Branching ratio = 0.63. The total FWHM is 1.1 eV.
Ru | 3d5/2 | 282.5 | RuO3 | ruthenium(III) trioxide | Kim K.S., Winograd N. | J. Catal. 35, 66 (1974) | [8 empty] | No |  |  | Au | Gold | Reliable
Ru | 3d5/2 | 283.3 | RuO3 | ruthenium(III) trioxide | Kim K.S., Winograd N. | J. Catal. 35, 66 (1974) | [8 empty] | No |  |  | Au | Gold |  | vapor deposited
Ru | 3d5/2 | 284.2 | BaRuO4 | barium ruthenium tetraoxide | Ohyoshi A., Goetzfried F., Beck W. | Chem. Lett. 1537 (1980) | [8 empty] | No |  |  |  | Adventitious carbon | Reliable, with two-point correction of energy scale
Ru | 3d5/2 | 280.1 | Ru | ruthenium | Hrbek J. | J. Vac. Sci. Technol. A 4, 86 (1986) | Adequate |  |  |  | data | 1.1 |  |  | No |  |  | Other, Ru3d = 280.08 | Conductor | Reliable, with one-point correction of energy scale | adsorbed, amorphous, heated |  |  | 300 | Adequate | C2H4/Ru(001) was annealed at 750 K. Ru was absorbed with C2H4. Formation of disodered carbonaceous layer
Ru | 3d5/2 | 280.7 | RuO2 | ruthenium(IV) dioxide | Kim K.S., Winograd N. | J. Catal. 35, 66 (1974) | [8 empty] | No |  |  | Au | Gold | Reliable
Ru | 3d5/2 | 282.1 | RuO2 | ruthenium(IV) dioxide | Folkesson B. | Acta Chem. Scand. 27, 287 (1973) | [8 empty] | No |  |  | Pt=71.1 | Conductor |  | thin film
Ru | 3d5/2 | 280.9 | RuO2 | ruthenium(IV) dioxide | McEvoy A.J., Gissler W. | Phys. Status Solidi A 69, K91 (1982) | [8 empty] | No |  |  | FL | Conductor | Reliable | sputter deposited
Ru | 3d5/2 | 280.6 | RuO2 | ruthenium(IV) dioxide | Sarma D.D., Rao C.N.R. | J. Electron Spectrosc. Relat. Phenom. 20, 25 (1980) | [8 empty] | No |  |  | Au | Gold | Reliable, with two-point correction of energy scale
Ru | 3d5/2 | 280.3 | RuO2 | ruthenium(IV) dioxide | Riga J., Tenret-Noel C., Pireaux J.J., Caudano R., Verbist J.J., Gbillon | Phys. Scripta 16, 35 (1977) | [8 empty] | No |  |  |  | Gold | Reliable
Ru | 3d5/2 | 282 | [RuCl3(P(C6H5)3)2(CH3C6H4NN)] | trichloro((4-methylphenyl)azo)bis(triphenylphosphine)ruthenium | Clark D.T., Woolsey I.S., Robinson S.D., Laing K.R., Wingfield J.N. | Inorg. Chem. 16, 1201 (1977) | [8 empty] | No |  |  |  | Internal hydrocarbon | Reliable, with two-point correction of energy scale
Ru | 3d5/2 | 282 | [RuCl3(CH3C6H4NNH)(P(C6H5)3)2] | trichloro((4-methylphenyl)diazine-N2)bis(triphenylphosphine)ruthenium | Clark D.T., Woolsey I.S., Robinson S.D., Laing K.R., Wingfield J.N. | Inorg. Chem. 16, 1201 (1977) | [8 empty] | No |  |  |  | Internal hydrocarbon | Reliable, with two-point correction of energy scale
Ru | 3d5/2 | 281 | RuO2 | ruthenium(IV) dioxide | Huang C.-S., Houalla M., Hercules D.M., Kibby C.L., Petrakis L. | J. Phys. Chem. 93, 4540 (1989) | Adequate | 0.15 |  |  | data |  |  |  | No | Al |  | Au4f7= 84.00 | Conductor | Reliable, with one-point correction of energy scale |  |  |  | 300 | Good
Ru | 3d5/2 | 276.6 | [RuCl3(P(CH3)2C6H5)3] | trichlorotris(dimethylphenylphosphine)ruthenium | Leigh G.J., Bremser W. | J. Chem. Soc. Dalton Trans. 1217 (1972) | [8 empty] | No |  |  |  | Internal hydrocarbon | Reliable, with two-point correction of energy scale
Ru | 3d5/2 | 281.8 | RuCl3 | ruthenium(III) chloride | Folkesson B. | Acta Chem. Scand. 27, 287 (1973) | [8 empty] | No |  |  | Pt=71.1 | Conductor |  | thin film
Ru | 3d5/2 | 280.5 | [Ru(NH3)5(N2)]Br2 | pentaammine(dinitrogen)ruthenium dibromide | Folkesson B. | Acta Chem. Scand. 27, 287 (1973) | [8 empty] | No |  |  | Pt=71.1 | Conductor |  | thin film
Ru | 3d5/2 | 282.5 | [Ru(NH3)5(N2)]Cl2 | pentaammine(dinitrogen)ruthenium dichloride | Folkesson B. | Acta Chem. Scand. 27, 287 (1973) | [8 empty] | No |  |  | Pt=71.1 | Conductor |  | thin film
Ru | 3d5/2 | 282.2 | [Ru(NH3)5(N2)]I2 | pentaammine(dinitrogen)ruthenium diiodide | Folkesson B. | Acta Chem. Scand. 27, 287 (1973) | [8 empty] | No |  |  | Pt=71.1 | Conductor |  | thin film
Ru | 3d5/2 | 280.9 | [Ru(NH3)5(N2)]I2 | pentaammine(dinitrogen)ruthenium diiodide | Ohyoshi A., Goetzfried F., Beck W. | Chem. Lett. 1537 (1980) | [8 empty] | No |  |  |  | Adventitious carbon | Reliable, with two-point correction of energy scale
Ru | 3d5/2 | 282.9 | [RuCl(NO)2(P(C6H5)3)2].BF4 | chlorodinitrosylbis(triphenylphosphine)ruthenium tetrafluoroborate | Clark D.T., Woolsey I.S., Robinson S.D., Laing K.R., Wingfield J.N. | Inorg. Chem. 16, 1201 (1977) | [8 empty] | No |  |  |  | Internal hydrocarbon | Reliable, with two-point correction of energy scale
Ru | 3d5/2 | 281.1 | [Ru(NO)2(P(C6H5)3)2] | dinitrosylbis(triphenylphosphine)ruthenium | Clark D.T., Woolsey I.S., Robinson S.D., Laing K.R., Wingfield J.N. | Inorg. Chem. 16, 1201 (1977) | [8 empty] | No |  |  |  | Internal hydrocarbon | Reliable, with two-point correction of energy scale
Ru | 3d5/2 | 282.9 | [RuCl3(NO)((C6H5)3P)2] | trichloro(nitrosyl)bis(triphenylphosphine)ruthenium | Clark D.T., Woolsey I.S., Robinson S.D., Laing K.R., Wingfield J.N. | Inorg. Chem. 16, 1201 (1977) | [8 empty] | No |  |  |  | Internal hydrocarbon | Reliable, with two-point correction of energy scale
Ru | 3d5/2 | 282.3 | [RuCl3(ClC6H4NN)(P(C6H5)3)2] | tricholoro((4-chlorophenyl)azo)bis(triphenylphosphine)ruthenium | Clark D.T., Woolsey I.S., Robinson S.D., Laing K.R., Wingfield J.N. | Inorg. Chem. 16, 1201 (1977) | [8 empty] | No |  |  |  | Internal hydrocarbon | Reliable, with two-point correction of energy scale
Ru | 3d5/2 | 282.5 | [RuCl3(NO2C6H4NN)(P(C6H5)3)2] | trichloro((4-nitrophenyl)azo)bis(triphenylphosphine)ruthenium | Clark D.T., Woolsey I.S., Robinson S.D., Laing K.R., Wingfield J.N. | Inorg. Chem. 16, 1201 (1977) | [8 empty] | No |  |  |  | Internal hydrocarbon | Reliable, with two-point correction of energy scale
Ru | 3d5/2 | 282.3 | [RuCl(CH3C6H4NN)2(P(C6H5)3)2].BF4 | chlorobis(4-methylphenylazo)bis(triphenylphosphine)ruthenium tetrafluoroborate | Clark D.T., Woolsey I.S., Robinson S.D., Laing K.R., Wingfield J.N. | Inorg. Chem. 16, 1201 (1977) | [8 empty] | No |  |  |  | Internal hydrocarbon | Reliable, with two-point correction of energy scale
Ru | 3d5/2 | 282 | [RuBr(CO)2(SCH3)2] | bromodicarbonyldi(methylsulfide)ruthenium | Ohyoshi A., Goetzfried F., Beck W. | Chem. Lett. 1537 (1980) | [8 empty] | No |  |  |  | Internal hydrocarbon | Reliable, with two-point correction of energy scale
Ru | 3d5/2 | 279.7 | [Ru(CO)2(SCH3)2] | dicarbonyldi(methylsulfide)ruthenium | Ohyoshi A., Goetzfried F., Beck W. | Chem. Lett. 1537 (1980) | [8 empty] | No |  |  |  | Internal hydrocarbon | Reliable, with two-point correction of energy scale
Ru | 3d5/2 | 282.1 | RuCl3.3H2O | ruthenium(III) trichloride trihydrate | Ohyoshi A., Goetzfried F., Beck W. | Chem. Lett. 1537 (1980) | [8 empty] | No |  |  |  | Adventitious carbon | Reliable, with two-point correction of energy scale
Ru | 3p1/2 | 486.9 | K[Ru(CH3C=(O)CHC=(C6H5)NCH2CH(CH3)N=C(C6H5)C=(H)C(O)CH3)Cl2] | potassium dichloro (4,4'-(1,2-propylenediimino)-bis(4-phenyl-butan-2-onato))ruthenate(III) | Khan M.M.T., Srivastava S. | Polyhedron 7, 1063 (1988) | Adequate |  |  |  | data | 3.8 |  |  | No |  |  | Au,Ag,Cu = 84.00,368.27,932.67 | Ag | Reliable, with one-point correction of energy scale | powder (when a special point is made in the article) |  |  | 300 | Adequate | The powdered sample was mixed with higher purity silver powder to reduce the charging effect.
Ru | 3p1/2 | 486.8 | K[Ru(CH3C=(O)CHC=(C6H5)NCH2CH2N=C(C6H5)C=(H)C(O)CH3)Cl2] | potassium dichloro (4,4'-(ethylenediimino)-bis(4-phenylbutan-2-onato))-ruthenate(III) | Khan M.M.T., Srivastava S. | Polyhedron 7, 1063 (1988) | Adequate |  |  |  | data | 4.6 |  |  | No |  |  | Au,Ag,Cu = 84.00,368.27,932.67 | Ag | Reliable, with one-point correction of energy scale | powder (when a special point is made in the article) |  |  | 300 | Adequate | The powdered sample was mixed with higher purity silver powder to reduce the charging effect.
Ru | 3p1/2 | 489.9 | K2[RuCl5(H2O)] | dipotassium pentachloro aquo ruthenate(III) | Khan M.M.T., Srivastava S. | Polyhedron 7, 1063 (1988) | Adequate |  |  |  | data | 4.8 |  |  | No |  |  | Au,Ag,Cu = 84.00,368.27,932.67 | Ag | Reliable, with one-point correction of energy scale | powder (when a special point is made in the article) |  |  | 300 | Adequate | The powdered sample was mixed with higher purity silver powder to reduce the charging effect.
Ru | 3p1/2 | 486.9 | K[Ru(CH3C=(O)CHC=(CH3)NCH2CH2N=C(CH3)C=(H)C(O)CH3)Cl2] | potassium dichloro (4,4'-(ethylenediimino)-bis(pentan-2-onato) ruthenate(III) | Khan M.M.T., Srivastava S. | Polyhedron 7, 1063 (1988) | Adequate |  |  |  | data | 4.2 |  |  | No |  |  | Au,Ag,Cu = 84.00,368.27,932.67 | Ag | Reliable, with one-point correction of energy scale | powder (when a special point is made in the article) |  |  | 300 | Adequate | The powdered sample was mixed with higher purity silver powder to reduce the charging effect.
Ru | 3p3/2 | 462.8 | RuO2 | ruthenium dioxide | Stoch J., Dao H.Q., Szeppe T. | Bull. Polish. Acad. Sci.: Chemistry. 35, 387 (1987) | Adequate |  |  |  | data |  |  |  | No | Al |  |  | Adventitious carbon | Reliable, with one-point correction of energy scale | powder (when a special point is made in the article) |  |  | 293 | Adequate
Ru | 3p3/2 | 464.3 | RuOx/Ru | ruthenium oxides/ruthenium | Shen J.Y., Adnot A., Kaliaguine S. | Appl. Surf. Sci. 51, 47 (1991) | Adequate | 0.1 |  |  | data | 4.3 |  |  | No | Mg |  | Au,Ag,Cu = 84.00,368.27,932.67 | Conductor | Reliable (reported energy within 300 eV of a reference energy) | native oxide, oxidizing atmosphere |  |  | 300 | Adequate
Ru | 3p3/2 | 464.9 | RuOx/Ru | ruthenium oxides/ruthenium | Shen J.Y., Adnot A., Kaliaguine S. | Appl. Surf. Sci. 51, 47 (1991) | Adequate | 0.1 |  | other | mixed Gaussian/Lorentzian |  |  |  | No | Mg |  | Au,Ag,Cu = 84.00,368.27,932.67 | Conductor | Reliable (reported energy within 300 eV of a reference energy) | oxygen pressure, oxidizing atmosphere, thermal oxide, thin layer, wafer |  |  | 300 | Adequate | The ruthenium was oxidized in O2 atmosphere (p = 1 atm, T = 723 K, time = 2 h). The total FWHM is 4.4 eV.
Ru | 3p3/2 | 461.6 | Ru/RuOx | ruthenium/ruthenium oxides | Shen J.Y., Adnot A., Kaliaguine S. | Appl. Surf. Sci. 51, 47 (1991) | Adequate | 0.1 |  |  | data | 3 |  |  | No | Mg |  | Au,Ag,Cu = 84.00,368.27,932.67 | Conductor | Reliable (reported energy within 300 eV of a reference energy) | pelletized, wafer |  |  | 300 | Adequate
Ru | 3p3/2 | 465 | RuOx/Ru | ruthenium oxides/ruthenium | Shen J.Y., Adnot A., Kaliaguine S. | Appl. Surf. Sci. 51, 47 (1991) | Adequate | 0.1 |  | other | mixed Gaussian/Lorentzian |  |  |  | No | Mg |  | Au,Ag,Cu = 84.00,368.27,932.67 | Conductor | Reliable (reported energy within 300 eV of a reference energy) | oxygen pressure, oxidizing atmosphere, thermal oxide, thin layer, wafer |  |  | 300 | Adequate | The sample was prepared in an O2 atmosphere (p = 1 atm) by two step oxidation (T = 723 K, time = 2 h and T = 873 K, time = 2 h). The total FWHM is 4.5 eV.
Ru | 3p3/2 | 461.8 | Ru/RuOx | ruthenium/ruthenium oxides | Shen J.Y., Adnot A., Kaliaguine S. | Appl. Surf. Sci. 51, 47 (1991) | Adequate | 0.1 |  | other | mixed Gaussian/Lorentzian |  |  |  | No | Mg |  | Au,Ag,Cu = 84.00,368.27,932.67 | Conductor | Reliable (reported energy within 300 eV of a reference energy) | oxygen pressure, oxidizing atmosphere, pelletized, thermal oxide, wafer |  |  | 300 | Adequate | The ruthenium was oxidized in O2 atmosphere (p = 1 atm, T = 723 K, time = 2 h). The total FWHM is 3.3 eV.
Ru | 3p3/2 | 461.9 | Ru/RuOx | ruthenium/ruthenium oxides | Shen J.Y., Adnot A., Kaliaguine S. | Appl. Surf. Sci. 51, 47 (1991) | Adequate | 0.1 |  | other | mixed Gaussian/Lorentzian |  |  |  | No | Mg |  | Au,Ag,Cu = 84.00,368.27,932.67 | Conductor | Reliable (reported energy within 300 eV of a reference energy) | oxygen pressure, oxidizing atmosphere, thermal oxide, thin layer, wafer |  |  | 300 | Adequate | The sample was prepared in an O2 atmosphere (p = 1 atm) by two step oxidation (T = 723 K, time = 2 h and T = 873 K, time = 2 h). The total FWHM is 3.5 eV.
Ru | 3p3/2 | 464.8 | K[Ru(CH3C=(O)CHC=(CH3)NCH2CH2N=C(CH3)C=(H)C(O)CH3)Cl2] | potassium dichloro (4,4'-(ethylenediimino)-bis(pentan-2-onato) ruthenate(III) | Khan M.M.T., Srivastava S. | Polyhedron 7, 1063 (1988) | Adequate |  |  |  | data | 4 |  |  | No |  |  | Au,Ag,Cu = 84.00,368.27,932.67 | Ag | Reliable, with one-point correction of energy scale | powder (when a special point is made in the article) |  |  | 300 | Adequate | The powdered sample was mixed with higher purity silver powder to reduce the charging effect.
Ru | 3p3/2 | 464.7 | K[Ru(CH3C=(O)CHC=(C6H5)NCH2CH2N=C(C6H5)C=(H)C(O)CH3)Cl2] | potassium dichloro (4,4'-(ethylenediimino)-bis(4-phenylbutan-2-onato))-ruthenate(III) | Khan M.M.T., Srivastava S. | Polyhedron 7, 1063 (1988) | Adequate |  |  |  | data | 4 |  |  | No |  |  | Au,Ag,Cu = 84.00,368.27,932.67 | Ag | Reliable, with one-point correction of energy scale | powder (when a special point is made in the article) |  |  | 300 | Adequate | The powdered sample was mixed with higher purity silver powder to reduce the charging effect.
Ru | 3p3/2 | 462.2 | Ru | ruthenium | Folkesson B. | Acta Chem. Scand. 27, 287 (1973) | [8 empty] | No |  |  | Pt=71.1 | Conductor
Ru | 3p3/2 | 461.1 | Ru | ruthenium | Koetz R., Lewrenz H. J., Stucki S. | J. Electrochem. Soc. 130, 825 (1983) | [8 empty] | No |  |  | Au | Conductor
Ru | 3p3/2 | 461.5 | Ru | ruthenium | Nyholm R., Martensson N. | J. Phys. C. 13, L279 (1980) | [8 empty] | No |  |  | Au | Gold | Calibration study | scraped
Ru | 3p3/2 | 461.2 | Ru | ruthenium | Fuggle J.C., Madey T.E., Steinkilberg M., Menzel D. | Surf. Sci. 52, 521 (1975) | [8 empty] | No |  |  |  | Conductor |  | crystal
Ru | 3p3/2 | 464.8 | K[Ru(CH3C=(O)CHC=(C6H5)NCH2CH(CH3)N=C(C6H5)C=(H)C(O)CH3)Cl2] | potassium dichloro (4,4'-(1,2-propylenediimino)-bis(4-phenyl-butan-2-onato))ruthenate(III) | Khan M.M.T., Srivastava S. | Polyhedron 7, 1063 (1988) | Adequate |  |  |  | data | 4.1 |  |  | No |  |  | Au,Ag,Cu = 84.00,368.27,932.67 | Ag | Reliable, with one-point correction of energy scale | powder (when a special point is made in the article) |  |  | 300 | Adequate | The powdered sample was mixed with higher purity silver powder to reduce the charging effect.
Ru | 3p3/2 | 466.5 | K2[RuCl5(H2O)] | dipotassium pentachloro aquo ruthenate(III) | Khan M.M.T., Srivastava S. | Polyhedron 7, 1063 (1988) | Adequate |  |  |  | data | 5.2 |  |  | No |  |  | Au,Ag,Cu = 84.00,368.27,932.67 | Ag | Reliable, with one-point correction of energy scale | powder (when a special point is made in the article) |  |  | 300 | Adequate | The powdered sample was mixed with higher purity silver powder to reduce the charging effect.
Ru | 3p3/2 | 462.6 | K4[Ru(NO2)6] | tetrapotassium hexanitriteruthenate(II) | Nefedov V.I. | Koord. Khim. 4, 1285 (1978) | [8 empty] | No |  |  |  | Adventitious carbon | Reliable, with two-point correction of energy scale
Ru | 3p3/2 | 464.5 | Rb2[Ru(NO)Br5] | rubidium pentabromonitrosylruthenate(III) | Nefedov V.I. | Koord. Khim. 4, 1285 (1978) | [8 empty] | No |  |  |  | Adventitious carbon | Reliable, with two-point correction of energy scale
Ru | 3p3/2 | 465 | Rb2[Ru(NO)Cl5] | rubidium pentachloronitrosylruthenate(III) | Nefedov V.I. | Koord. Khim. 4, 1285 (1978) | [8 empty] | No |  |  |  | Adventitious carbon | Reliable, with two-point correction of energy scale
Ru | 3p3/2 | 464.6 | Cs2[Ru(NO)Cl5] | cesium pentachloronitrosylruthenate(III) | Nefedov V.I. | Koord. Khim. 4, 1285 (1978) | [8 empty] | No |  |  |  | Adventitious carbon | Reliable, with two-point correction of energy scale
Ru | 3p3/2 | 464 | K2[Ru(NO)Br5] | potassium pentabromonitrosylruthenate(III) | Nefedov V.I. | Koord. Khim. 4, 1285 (1978) | [8 empty] | No |  |  |  | Adventitious carbon | Reliable, with two-point correction of energy scale
Ru | 3p3/2 | 463.1 | K2[Ru(NO)I5] | potassium pentaiodonitrosylruthenate(III) | Nefedov V.I. | Koord. Khim. 4, 1285 (1978) | [8 empty] | No |  |  |  | Adventitious carbon | Reliable, with two-point correction of energy scale
Ru | 3p3/2 | 463.3 | [RuCl(CH3C6H4NN)2(P(C6H5)3)2].BF4 | chlorobis(4-methylphenylazo)bis(triphenylphosphine)ruthenium tetrafluoroborate | Clark D.T., Woolsey I.S., Robinson S.D., Laing K.R., Wingfield J.N. | Inorg. Chem. 16, 1201 (1977) | [8 empty] | No |  |  |  | Internal hydrocarbon | Reliable, with two-point correction of energy scale
Ru | 3p3/2 | 463.9 | [RuCl3(NO2C6H4NN)(P(C6H5)3)2] | trichloro((4-nitrophenyl)azo)bis(triphenylphosphine)ruthenium | Clark D.T., Woolsey I.S., Robinson S.D., Laing K.R., Wingfield J.N. | Inorg. Chem. 16, 1201 (1977) | [8 empty] | No |  |  |  | Internal hydrocarbon | Reliable, with two-point correction of energy scale
Ru | 3p3/2 | 463.6 | [RuCl3(ClC6H4NN)(P(C6H5)3)2] | tricholoro((4-chlorophenyl)azo)bis(triphenylphosphine)ruthenium | Clark D.T., Woolsey I.S., Robinson S.D., Laing K.R., Wingfield J.N. | Inorg. Chem. 16, 1201 (1977) | [8 empty] | No |  |  |  | Internal hydrocarbon | Reliable, with two-point correction of energy scale
Ru | 3p3/2 | 464.5 | [RuCl3(NO)((C6H5)3P)2] | trichloro(nitrosyl)bis(triphenylphosphine)ruthenium | Clark D.T., Woolsey I.S., Robinson S.D., Laing K.R., Wingfield J.N. | Inorg. Chem. 16, 1201 (1977) | [8 empty] | No |  |  |  | Internal hydrocarbon | Reliable, with two-point correction of energy scale
Ru | 3p3/2 | 463.2 | [Ru(NO)2(P(C6H5)3)2] | dinitrosylbis(triphenylphosphine)ruthenium | Clark D.T., Woolsey I.S., Robinson S.D., Laing K.R., Wingfield J.N. | Inorg. Chem. 16, 1201 (1977) | [8 empty] | No |  |  |  | Internal hydrocarbon | Reliable, with two-point correction of energy scale
Ru | 3p3/2 | 464.5 | [RuCl(NO)2(P(C6H5)3)2].BF4 | chlorodinitrosylbis(triphenylphosphine)ruthenium tetrafluoroborate | Clark D.T., Woolsey I.S., Robinson S.D., Laing K.R., Wingfield J.N. | Inorg. Chem. 16, 1201 (1977) | [8 empty] | No |  |  |  | Internal hydrocarbon | Reliable, with two-point correction of energy scale
Ru | 3p3/2 | 463.5 | [Ru(NH3)5(N2)]I2 | pentaammine(dinitrogen)ruthenium diiodide | Folkesson B. | Acta Chem. Scand. 27, 287 (1973) | [8 empty] | No |  |  | Pt=71.1 | Conductor |  | thin film
Ru | 3p3/2 | 463.3 | [Ru(NH3)5(N2)]Cl2 | pentaammine(dinitrogen)ruthenium dichloride | Folkesson B. | Acta Chem. Scand. 27, 287 (1973) | [8 empty] | No |  |  | Pt=71.1 | Conductor |  | thin film
Ru | 3p3/2 | 462.2 | [Ru(NH3)5(N2)]Br2 | pentaammine(dinitrogen)ruthenium dibromide | Folkesson B. | Acta Chem. Scand. 27, 287 (1973) | [8 empty] | No |  |  | Pt=71.1 | Conductor |  | thin film
Ru | 3p3/2 | 463.3 | RuCl3 | ruthenium(III) chloride | Folkesson B. | Acta Chem. Scand. 27, 287 (1973) | [8 empty] | No |  |  | Pt=71.1 | Conductor |  | thin film
Ru | 3p3/2 | 464.4 | K2[RuCl6] | potassium hexachlororuthenate(IV) | Nefedov V.I. | Koord. Khim. 4, 1285 (1978) | [8 empty] | No |  |  |  | Adventitious carbon | Reliable, with two-point correction of energy scale
Ru | 3p3/2 | 461.8 | [RuHI(P(C6H5)3)3] | hydridoiodotris(triphenylphosphine)ruthenium | Nefedov V.I. | Koord. Khim. 4, 1285 (1978) | [8 empty] | No |  |  |  | Internal hydrocarbon | Reliable, with two-point correction of energy scale
Ru | 3p3/2 | 460.6 | [Ru(CO)2(P(C6H5)3)3] | dicarbonyltris(triphenylphosphine)ruthenium | Nefedov V.I. | Koord. Khim. 4, 1285 (1978) | [8 empty] | No |  |  |  | Internal hydrocarbon | Reliable, with two-point correction of energy scale
Ru | 3p3/2 | 463.6 | RuCl2 | ruthenium(II) chloride | Nefedov V.I. | Koord. Khim. 4, 1285 (1978) | [8 empty] | No |  |  |  | Adventitious carbon | Reliable, with two-point correction of energy scale
Ru | 3p3/2 | 462.5 | RuO2 | ruthenium(IV) dioxide | Sarma D.D., Rao C.N.R. | J. Electron Spectrosc. Relat. Phenom. 20, 25 (1980) | [8 empty] | No |  |  | Au | Gold | Two-point correction of energy scale
Ru | 3p3/2 | 463.2 | RuO2 | ruthenium(IV) dioxide | Folkesson B. | Acta Chem. Scand. 27, 287 (1973) | [8 empty] | No |  |  | Pt=71.1 | Conductor |  | thin film
Ru | 3p3/2 | 462.2 | [RuClH((C6H5)3P)3] | chloro(hydrido)tris(triphenylphosphine)ruthenium | Nefedov V.I. | Koord. Khim. 4, 1285 (1978) | [8 empty] | No |  |  |  | Internal hydrocarbon | Reliable, with two-point correction of energy scale
Ru | 3p3/2 | 463.4 | [RuCl3(P(C6H5)3)2(CH3C6H4NN)] | trichloro((4-methylphenyl)azo)bis(triphenylphosphine)ruthenium | Clark D.T., Woolsey I.S., Robinson S.D., Laing K.R., Wingfield J.N. | Inorg. Chem. 16, 1201 (1977) | [8 empty] | No |  |  |  | Internal hydrocarbon | Reliable, with two-point correction of energy scale
Ru | 3p3/2 | 462.4 | RuO2 | ruthenium(IV) dioxide | McEvoy A.J., Gissler W. | Phys. Status Solidi A 69, K91 (1982) | [8 empty] | No |  |  | FL | Conductor |  | sputter deposited
Ru | 3p3/2 | 461.6 | Ru | ruthenium | Shen J.Y., Adnot A., Kaliaguine S. | Appl. Surf. Sci. 51, 47 (1991) | Adequate | 0.1 |  | other | mixed Gaussian/Lorentzian |  |  |  | No | Mg |  | Au,Ag,Cu = 84.00,368.27,932.67 | Conductor | Reliable (reported energy within 300 eV of a reference energy) | pelletized, reduced, wafer |  |  | 300 | Good | The pure ruthenium was prepared by reduction of native oxide in H2 atmosphere (T = 623 K, time = 4 hours). Branching ratio = 0.63. The total FWHM is 2.9 eV.
Ru | 3p3/2 | 464.2 | N(C3H7)4[RuO(OC(C2H5)2C(O)O)2] | tetrapropylammonium bis(2-ethyl-2-hydroxybutyrato)oxoruthenate(V) | Redshaw C., Clegg W., Clegg W. | J. Chem. Soc. Dalton Trans. 2059 (1992) | Adequate |  |  |  | data |  |  |  | No | Mg |  |  | Internal hydrocarbon | Reliable, with one-point correction of energy scale | crystal, solid on double-sided tape |  | X-ray Diffraction | 300 | Adequate
Ru | 3p3/2 | 460.6 | Ru3(CO)12 | tris(tetracarbonylruthenium) | Moreno-Castilla C., Salas-Peregrin M.A., Lopez-Garzon F.J. | J. Molecular Catal. A 95, 223 (1995) | Adequate | 0.2 |  |  | data |  |  |  | No | Mg |  |  | Adventitious carbon | Reliable, with one-point correction of energy scale |  |  |  | 300 | Adequate
Ru | 3p3/2 | 463.6 | N(C3H7)4[Ru(NHC6H11)(OC(C2H5)2C(O)O)2] | tetrapropylammonium cyclohexylamidobis(2-ethyl-2-hydroxybutyrato)ruthenate(IV) | Redshaw C., Clegg W., Clegg W. | J. Chem. Soc. Dalton Trans. 2059 (1992) | Adequate |  |  |  | data |  |  |  | No | Mg |  |  | Internal hydrocarbon | Reliable, with one-point correction of energy scale | crystal, solid on double-sided tape |  | X-ray Diffraction | 300 | Adequate
Ru | 3s | 586.1 | Ru | ruthenium | Nyholm R., Martensson N. | J. Phys. C. 13, L279 (1980) | [8 empty] | No |  |  | Au | Gold | Calibration study | scraped
Ru | 3s | 587.3 | RuO2 | ruthenium(IV) dioxide | McEvoy A.J., Gissler W. | Phys. Status Solidi A 69, K91 (1982) | [8 empty] | No |  |  | FL | Conductor |  | sputter deposited
Ru | 3s | 586.4 | RuO2 | ruthenium(IV) dioxide | Sarma D.D., Rao C.N.R. | J. Electron Spectrosc. Relat. Phenom. 20, 25 (1980) | [8 empty] | No |  |  | Au | Gold | Two-point correction of energy scale
Ru | 3s | 586.2 | Ru | ruthenium | Fuggle J.C., Madey T.E., Steinkilberg M., Menzel D. | Surf. Sci. 52, 521 (1975) | [8 empty] | No |  |  |  | Conductor |  | crystal
Ru | 4p | 44.3 | RuO2 | ruthenium(IV) dioxide | Riga J., Tenret-Noel C., Pireaux J.J., Caudano R., Verbist J.J., Gbillon | Phys. Scripta 16, 35 (1977) | [8 empty] | No |  |  |  | Gold | Reliable
Ru | 4p1/2 | 45.4 | RuCl3 | ruthenium trichloride | Pollini I. | Phys. Rev. B 50, 2095 (1994) | Adequate |  | 1 |  | data |  |  |  | Yes | Al |  | FL = Fermi level | Conductor | Reliable (reported energy within 300 eV of a reference energy) | alpha phase, crystal |  | XRD, HEED | 300 | Good | The sample was prepared by direct chlorination of the metal ion in the presence of CO at about 1023 K.
Ru | 4p3/2 | 44 | RuCl3 | ruthenium trichloride | Pollini I. | Phys. Rev. B 50, 2095 (1994) | Adequate |  | 1 |  | data |  |  |  | Yes | Al |  | FL = Fermi level | Conductor | Reliable (reported energy within 300 eV of a reference energy) | alpha phase, crystal |  | XRD, HEED | 300 | Good | The sample was prepared by direct chlorination of the metal ion in the presence of CO at about 1023 K.
Ru | 4p3/2 | 45.2 | RuO2 | ruthenium(IV) dioxide | Sarma D.D., Rao C.N.R. | J. Electron Spectrosc. Relat. Phenom. 20, 25 (1980) | [8 empty] | No |  |  | Au | Gold | Reliable, with two-point correction of energy scale
Ru | 4p3/2 | 44.6 | RuO2 | ruthenium(IV) dioxide | McEvoy A.J., Gissler W. | Phys. Status Solidi A 69, K91 (1982) | [8 empty] | No |  |  | FL | Conductor | Reliable | sputter deposited
Ru | 4p3/2 | 43.4 | Ru | ruthenium | Nyholm R., Martensson N. | J. Phys. C. 13, L279 (1980) | [8 empty] | No |  |  | Au | Gold | Calibration study | scraped
Ru | 4p3/2 | 43.2 | Ru | ruthenium | Fuggle J.C., Madey T.E., Steinkilberg M., Menzel D. | Surf. Sci. 52, 521 (1975) | [8 empty] | No |  |  |  | Conductor |  | crystal
Ru | 4s | 75.2 | Ru | ruthenium | Nyholm R., Martensson N. | J. Phys. C. 13, L279 (1980) | [8 empty] | No |  |  | Au | Gold | Calibration study | scraped
Ru | 4s | 75 | Ru | ruthenium | Fuggle J.C., Madey T.E., Steinkilberg M., Menzel D. | Surf. Sci. 52, 521 (1975) | [8 empty] | No |  |  |  | Conductor |  | crystal
Ru | 4s | 76 | RuO2 | ruthenium(IV) dioxide | Sarma D.D., Rao C.N.R. | J. Electron Spectrosc. Relat. Phenom. 20, 25 (1980) | [8 empty] | No |  |  | Au | Gold | Reliable, with two-point correction of energy scale
Ru | 4s | 76.2 | RuO2 | ruthenium(IV) dioxide | McEvoy A.J., Gissler W. | Phys. Status Solidi A 69, K91 (1982) | [8 empty] | No |  |  | FL | Conductor | Reliable | sputter deposited
Ru | 4s | 75.7 | RuCl3 | ruthenium trichloride | Pollini I. | Phys. Rev. B 50, 2095 (1994) | Adequate |  | 1 |  | data |  |  |  | Yes | Al |  | FL = Fermi level | Conductor | Reliable (reported energy within 300 eV of a reference energy) | alpha phase, crystal |  | XRD, HEED | 300 | Good | The sample was prepared by direct chlorination of the metal ion in the presence of CO at about 1023 K.
S | 1s | 2490.45 | SF6 | sulfur(VI) hexafluoride | Sodhi R.N.S., Cavell R.G. | J. Electron Spectrosc. Relat. Phemon. 41, 1 (1986) | [8 empty] | No |  |  | Ne1s=870.27 |  |  | resistive heating of I2 to 500 C to produce monoatomic iodine
S | 1s | 2482.98 | SO(CH3O)2 | sulfinylbis(methoxide) | Sodhi R.N.S., Cavell R.G. | J. Electron Spectrosc. Relat. Phemon. 41, 1 (1986) | [8 empty] | No |  |  | Ne1s=870.27 |  |  | resistive heating of I2 to 500 C to produce monoatomic iodine
S | 1s | 2477.97 | (CH3S)2 | dimethyl disulfide | Sodhi R.N.S., Cavell R.G. | J. Electron Spectrosc. Relat. Phemon. 41, 1 (1986) | [8 empty] | No |  |  | Ne1s=870.27 |  |  | resistive heating of I2 to 500 C to produce monoatomic iodine
S | 1s | 2477.46 | (CH3S)2 | dimethyl disulfide | Carroll T.X., Ji, D., Maclaren D.C., Thomas T.D., Saethre L. | J. Electron Spectrosc. Relat. Phemon. 42, 281 (1987) | [8 empty] | No |  |  | Ne1s=870.27 |  |  | resistive heating of I2 to 500 C to produce monoatomic iodine
S | 1s | 2484.11 | SO2 | sulfur(IV) dioxide | Sodhi R.N.S., Cavell R.G. | J. Electron Spectrosc. Relat. Phemon. 41, 1 (1986) | [8 empty] | No |  |  | Ne1s=870.27 |  |  | resistive heating of I2 to 500 C to produce monoatomic iodine
S | 1s | 2485.74 | SOF2 | thionyl fluoride | Sodhi R.N.S., Cavell R.G. | J. Electron Spectrosc. Relat. Phemon. 41, 1 (1986) | [8 empty] | No |  |  | Ne1s=870.27 |  |  | resistive heating of I2 to 500 C to produce monoatomic iodine
S | 1s | 2483.69 | SOCl2 | thionyl chloride | Sodhi R.N.S., Cavell R.G. | J. Electron Spectrosc. Relat. Phemon. 41, 1 (1986) | [8 empty] | No |  |  | Ne1s=870.27 |  |  | resistive heating of I2 to 500 C to produce monoatomic iodine
S | 1s | 2477.42 | [PSCl3] | thiophosphoryl chloride | Sodhi R.N.S., Cavell R.G. | J. Electron Spectrosc. Relat. Phemon. 41, 1 (1986) | [8 empty] | No |  |  | Ne1s=870.27 |  |  | resistive heating of I2 to 500 C to produce monoatomic iodine
S | 1s | 2477.77 | CH3SH | mercaptomethane | Carroll T.X., Ji, D., Maclaren D.C., Thomas T.D., Saethre L. | J. Electron Spectrosc. Relat. Phemon. 42, 281 (1987) | [8 empty] | No |  |  | Ne1s=870.27 |  |  | resistive heating of I2 to 500 C to produce monoatomic iodine
S | 1s | 2478.17 | CH3SH | mercaptomethane | Sodhi R.N.S., Cavell R.G. | J. Electron Spectrosc. Relat. Phemon. 41, 1 (1986) | [8 empty] | No |  |  | Ne1s=870.27 |  |  | resistive heating of I2 to 500 C to produce monoatomic iodine
S | 1s | 2477.17 | (CH3)2S | dimethyl sulfide | Carroll T.X., Ji, D., Maclaren D.C., Thomas T.D., Saethre L. | J. Electron Spectrosc. Relat. Phemon. 42, 281 (1987) | [8 empty] | No |  |  | Ne1s=870.27 |  |  | resistive heating of I2 to 500 C to produce monoatomic iodine
S | 1s | 2477.66 | (CH3)2S | dimethyl sulfide | Sodhi R.N.S., Cavell R.G. | J. Electron Spectrosc. Relat. Phemon. 41, 1 (1986) | [8 empty] | No |  |  | Ne1s=870.27 |  |  | resistive heating of I2 to 500 C to produce monoatomic iodine
S | 1s | 2478.32 | H2S | hydrogen sulfide | Carroll T.X., Ji, D., Maclaren D.C., Thomas T.D., Saethre L. | J. Electron Spectrosc. Relat. Phemon. 42, 281 (1987) | [8 empty] | No |  |  | Ne1s=870.27 |  |  | resistive heating of I2 to 500 C to produce monoatomic iodine
S | 1s | 2478.91 | H2S | hydrogen sulfide | Sodhi R.N.S., Cavell R.G. | J. Electron Spectrosc. Relat. Phemon. 41, 1 (1986) | [8 empty] | No |  |  | Ne1s=870.27 |  |  | resistive heating of I2 to 500 C to produce monoatomic iodine
S | 1s | 2485.74 | SO2Cl2 | sulfonyl dichloride | Sodhi R.N.S., Cavell R.G. | J. Electron Spectrosc. Relat. Phemon. 41, 1 (1986) | [8 empty] | No |  |  | Ne1s=870.27 |  |  | resistive heating of I2 to 500 C to produce monoatomic iodine
S | 1s | 2487.82 | SO2F2 | sulfonyl difluoride | Sodhi R.N.S., Cavell R.G. | J. Electron Spectrosc. Relat. Phemon. 41, 1 (1986) | [8 empty] | No |  |  | Ne1s=870.27 |  |  | resistive heating of I2 to 500 C to produce monoatomic iodine
S | 1s | 2476.24 | [PS(CH3O)3] | trimethoxythiophosphorane | Sodhi R.N.S., Cavell R.G. | J. Electron Spectrosc. Relat. Phemon. 41, 1 (1986) | [8 empty] | No |  |  | Ne1s=870.27 |  |  | resistive heating of I2 to 500 C to produce monoatomic iodine
S | 1s | 2478.26 | [PSF3] | trifluorothiophosphorane | Sodhi R.N.S., Cavell R.G. | J. Electron Spectrosc. Relat. Phemon. 41, 1 (1986) | [8 empty] | No |  |  | Ne1s=870.27 |  |  | resistive heating of I2 to 500 C to produce monoatomic iodine
S | 1s | 2479.76 | (CF3S)2 | bis(trifluoromethylsulfide) | Sodhi R.N.S., Cavell R.G. | J. Electron Spectrosc. Relat. Phemon. 41, 1 (1986) | [8 empty] | No |  |  | Ne1s=870.27 |  |  | resistive heating of I2 to 500 C to produce monoatomic iodine
S | 1s | 2487.4 | SF4 | sulfur tetrafluoride | Sodhi R.N.S., Cavell R.G. | J. Electron Spectrosc. Relat. Phemon. 41, 1 (1986) | [8 empty] | No |  |  | Ne1s=870.27 |  |  | resistive heating of I2 to 500 C to produce monoatomic iodine
S | 1s | 2486.73 | SO2ClF | sulfonyl chlorofluoride | Sodhi R.N.S., Cavell R.G. | J. Electron Spectrosc. Relat. Phemon. 41, 1 (1986) | [8 empty] | No |  |  | Ne1s=870.27 |  |  | resistive heating of I2 to 500 C to produce monoatomic iodine
S | 1s | 2476.8 | [PSCl2(CH3)] | dichloromethylthiophosphorane | Sodhi R.N.S., Cavell R.G. | J. Electron Spectrosc. Relat. Phemon. 41, 1 (1986) | [8 empty] | No |  |  | Ne1s=870.27 |  |  | resistive heating of I2 to 500 C to produce monoatomic iodine
S | 1s | 2489.29 | SClF5 | sulfur chloropentafluoride | Sodhi R.N.S., Cavell R.G. | J. Electron Spectrosc. Relat. Phemon. 41, 1 (1986) | [8 empty] | No |  |  | Ne1s=870.27 |  |  | resistive heating of I2 to 500 C to produce monoatomic iodine
S | 1s | 2480.89 | (CH3)2SO | dimethylsulfinyl | Sodhi R.N.S., Cavell R.G. | J. Electron Spectrosc. Relat. Phemon. 41, 1 (1986) | [8 empty] | No |  |  | Ne1s=870.27 |  |  | resistive heating of I2 to 500 C to produce monoatomic iodine
S | 1s | 2485.3 | (CH3O)2SO2 | dimethoxysulfonyl | Sodhi R.N.S., Cavell R.G. | J. Electron Spectrosc. Relat. Phemon. 41, 1 (1986) | [8 empty] | No |  |  | Ne1s=870.27 |  |  | resistive heating of I2 to 500 C to produce monoatomic iodine
S | 1s | 2476.89 | [PSCl2(CH3O)] | dichloromethoxythiophosphorane | Sodhi R.N.S., Cavell R.G. | J. Electron Spectrosc. Relat. Phemon. 41, 1 (1986) | [8 empty] | No |  |  | Ne1s=870.27 |  |  | resistive heating of I2 to 500 C to produce monoatomic iodine
S | 1s,sat | 170.2 | (-C6H4-S-)n | poly(1,4-phenylene sulfide) | Gardella J.A., Jr, Ferguson S.A., Chin R.L. | Appl. Spectrosc. 40, 224 (1986) | Adequate | 0.3 |  | other | Gaussian |  |  |  | No | Mg |  |  | Internal hydrocarbon | Reliable, with one-point correction of energy scale | cast film, thin film |  |  | 293 | Good | Films were thick enough so that no peaks were observed from substrate metal.
S | 2p | 167.8 | (-C6H4S(O)2C6H4O-)n | poly(oxy-1,4-phenylenesulfonyl-1,4-phenylene) | Gardella J.A., Jr, Ferguson S.A., Chin R.L. | Appl. Spectrosc. 40, 224 (1986) | Adequate |  |  | other | Gaussian | 2.2 |  |  | No | Mg |  |  | Internal hydrocarbon | Reliable, with one-point correction of energy scale | cast film, thin film |  |  | 293 | Good | The films were thick enough so that no peaks were observed from substrate metal.
S | 2p | 162.4 | MoS2 | molybdenum disulfide | Koranyi T.I., Manninger I., Paal Z., Marks O., Gunter J.R. | J. Catal. 116, 422 (1989) | Adequate | 0.4 |  |  | data |  |  |  | No | Al |  |  | Adventitious carbon | Reliable, with one-point correction of energy scale | pelletized |  |  | 300 | Adequate
S | 2p | 161.8 | MoS2 | molybdenum disulfide | Startsev A.N., Kalinkin A.V. | Kinet. Katal. 35, 292 (1994) | Adequate | 0.2 |  |  | data |  |  |  | No |  |  | Au,Cu = 84.00,932.67 | Adventitious carbon | Reliable (reported energy within 300 eV of a reference energy) | solid sample mounted on tape |  |  | 300 | Adequate
S | 2p | 168 | (-C6H4C(CH3)2C6H4OC6H4S(O)2C6H4O-)n | poly(sulfone) | Gardella J.A., Jr, Ferguson S.A., Chin R.L. | Appl. Spectrosc. 40, 224 (1986) | Adequate |  |  | other | Gaussian | 2.2 |  |  | No | Mg |  |  | Internal hydrocarbon | Reliable, with one-point correction of energy scale | cast film, thin film |  |  | 293 | Good | The films were thick enough so that no peaks were observed from substrate metal.
S | 2p | 162 | MoS2 | molybdenum disulfide | Muijsers J.S., Weber T., van Hardeveld R.M., Zandbergen H.W., Niemantsverdriet J.W. | J. Catal. 157, 698 (1995) | Adequate | 0.2 |  | other | other type of curve fit |  |  |  | Yes | Al |  |  | Adventitious carbon | Reliable, with one-point correction of energy scale | insulator, solid sample mounted on tape |  |  | 300 | Adequate | FAT mode.
S | 2p | 168 | (-C6H4S(O)2C6H4O-)n | poly(oxy-1,4-phenylenesulfonyl-1,4-phenylene) | Marletta G., Pignataro S., Toth A., Bertoti I., Szekely T., and Keszler B. | Macromolecules 24, 99 (1991) | Adequate |  |  | Shirley | Gaussian |  |  |  | No | Mg |  |  | Internal hydrocarbon | Reliable, with one-point correction of energy scale | cast film, metal foil |  |  | 300 | Adequate
S | 2p | 164 | (-C8H2N2S2C6H4-)n | poly(benzo-bis-thiazole) | Vargo T.G., Gardella J.A., Jr | J. Vac. Sci. Technol. A 7, 1733 (1989) | Adequate |  |  |  | data |  |  |  | No | Mg |  | Ag3d5= 368.27 | Internal hydrocarbon | Reliable, with one-point correction of energy scale |  |  |  | 293 | Adequate
S | 2p | 162.1 | CoGa2S4 | cobalt digallium tetrasulfide | Battistoni C., Gastaldi L., Mattogno G., Simeone M.G., Viticoli S. | Solid State Commun. 61, 43 (1987) | Good | 0.2 |  | other | Gaussian |  |  |  | No | Al |  |  | Adventitious carbon | Reliable, with one-point correction of energy scale | crystal |  |  | 300 | Adequate
S | 2p | 162 | CoGa2S4 | cobalt digallium tetrasulfide | Battistoni C., Gastaldi L., Lapiccirella A., Mattogno G., Viticoli C. | J. Phys. Chem. Solids 47, 899 (1986) | Adequate | 0.2 |  |  | data |  |  |  | No | Al |  |  | Adventitious carbon | Reliable, with one-point correction of energy scale |  |  |  | 300 | Adequate
S | 2p | 163.6 | C10H21SH | decanethiol | Volmer M., Stratmann M., Viefhaus H. | Surf. Interface Anal. 16, 278 (1990) | Good | 0.2 |  |  | data |  |  |  | No | Mg |  |  | Internal hydrocarbon | Reliable, with one-point correction of energy scale | adsorbed |  |  | 300 | Adequate | n-decanethiol.
S | 2p | 169.1 | Na2Cu(SO4)2 | disodium copper disulfate | Firsov M.N., Nefedov V.I., Langfelderova H., Serator M. | Zh. Neorg. Khimii 33, 2015 (1988) | Adequate |  |  |  | data |  |  |  | No |  |  |  | Adventitious carbon | Reliable, with one-point correction of energy scale |  |  |  | 293 | Adequate
S | 2p | 169.1 | Cs2Cu(SO4)2 | dicesium copper disulfate | Firsov M.N., Nefedov V.I., Langfelderova H., Serator M. | Zh. Neorg. Khimii 33, 2015 (1988) | Adequate |  |  |  | data |  |  |  | No |  |  |  | Adventitious carbon | Reliable, with one-point correction of energy scale |  |  |  | 293 | Adequate
S | 2p | 162 | CoIn2S4 | cobalt diindium tetrasulfide | Battistoni C., Gastaldi L., Mattogno G., Simeone M.G., Viticoli S. | Solid State Commun. 61, 43 (1987) | Good | 0.2 |  | other | Gaussian |  |  |  | No | Al |  |  | Adventitious carbon | Reliable, with one-point correction of energy scale | crystal |  |  | 300 | Adequate
S | 2p | 162 | CoIn2S4 | cobalt diindium tetrasulfide | Battistoni C., Gastaldi L., Lapiccirella A., Mattogno G., Viticoli C. | J. Phys. Chem. Solids 47, 899 (1986) | Adequate | 0.2 |  |  | data |  |  |  | No | Al |  |  | Adventitious carbon | Reliable, with one-point correction of energy scale |  |  |  | 300 | Adequate
S | 2p | 161 | Ti2S3 | dititanium trisulfide | Siriwardane R.V., Poston J.A. | Appl. Surf. Sci. 45, 131 (1990) | Adequate |  |  |  | data |  |  |  | No |  |  |  | Adventitious carbon | Reliable, with one-point correction of energy scale |  |  |  | 300 | Adequate
S | 2p | 162.6 | CoS | cobalt(II) sulfide | Battistoni C., Gastaldi L., Lapiccirella A., Mattogno G., Viticoli C. | J. Phys. Chem. Solids 47, 899 (1986) | Adequate | 0.2 |  |  | data |  |  |  | No | Al |  |  | Adventitious carbon | Reliable, with one-point correction of energy scale |  |  |  | 300 | Adequate
S | 2p | 164.3 | (C6H3S4)C(O)(CH2)14CH3 | 1-[2,2']bi[[1,3]dithiolylidene]-4-yl-hexadecan-1-one | Dhindsa A.S., Ward R.J., Bryce M.R., Lvov Y.M. | Synthetic Metals 35, 307 (1990) | Adequate |  |  |  | data |  |  |  | No |  |  |  | Internal hydrocarbon | Reliable, with one-point correction of energy scale | thin film |  |  | 300 | Adequate | Langmuir-Blodgett films. Samples were deposited onto borosilicate glass slides and calcium fluoride crystals. Other name: 4-hexadecanoyltetrathiafulvalene.
S | 2p | 162.4 | Lu0.1PbMo6S8 | lutecium lead molybdenum sulfide (Lu0.1PbMo6S8) | Ekman M.E., Anderegg J.W., Schrader G.L. | J. Catal. 117, 246 (1989) | Adequate |  |  |  | data |  |  |  | No | Al |  |  | Adventitious carbon | Reliable, with one-point correction of energy scale | polycrystalline |  |  | 300 | Good
S | 2p | 167.4 | (-C6H4S(O)2C6H4O-)n | poly(oxy-1,4-phenylenesulfonyl-1,4-phenylene) | Vargo T.G., Gardella J.A., Jr | J. Vac. Sci. Technol. A 7, 1733 (1989) | Adequate |  |  |  | data |  |  |  | No | Mg |  | Ag3d5= 368.27 | Internal hydrocarbon | Reliable, with one-point correction of energy scale |  |  |  | 293 | Adequate
S | 2p | 162.5 | HS(CH2)15C(O)OCH2CH(OC(O)(CH2)15SH)CH2OP(O)2OCH2CH2N(CH3)3/Au | 1,2-bis(16-mercaptohexadecanoyl)-sn-glycero-3-phosphocholine/gold | Fabianowski W., Coyle L.C., Weber B.A., Granata R.D., Gastner D.G., Sadownik A., et al. | Langmuir 5, 35 (1989) | Adequate |  |  | other | Gaussian |  |  |  | Yes | Al |  | Au,Cu= 84.00,932.67 | Conductor | Reliable, with two-point correction of energy scale | thin film |  |  | 300 | Adequate | The film thickness is 22 A.
S | 2p | 170.1 | CaSO4.xH2O | calcium sulfate hydrate | Siriwardane R.V., Cook J.M. | J. Colloid Interface Sci. 114, 525 (1986) | Adequate |  |  |  | data |  |  |  | No | Mg |  |  | Adventitious carbon | Reliable, with one-point correction of energy scale |  |  |  | 300 | Adequate
S | 2p | 161.5 | CdCr2S4 | cadmium dichromium tetrasulfide | Agostinelli E., Battistoni C., Fiorani D., Mattogno G., Nogues M. | J. Phys. Chem. Solids 50, 269 (1989) | Adequate | 0.2 |  |  | data |  |  |  | No | Al |  |  | Adventitious carbon | Reliable, with one-point correction of energy scale | polycrystalline, solid on double-sided tape |  |  | 300 | Adequate
S | 2p | 161.7 | TiS2 | titanium disulfide | Siriwardane R.V., Poston J.A. | Appl. Surf. Sci. 45, 131 (1990) | Adequate |  |  |  | data |  |  |  | No |  |  |  | Adventitious carbon | Reliable, with one-point correction of energy scale |  |  |  | 300 | Adequate
S | 2p | 167.4 | (-C6H4C(CH3)2C6H4OC6H4S(O)2C6H4O-)n | poly(sulfone) | Pertsin A.J., Gorelova M.M., Levin V.Y., Makarova L.I. | J. Appl. Polymer Sci. 45, 1195 (1992) | Adequate |  |  | other | data |  |  |  | No | Mg |  | Au,Ag,Cu = 84.00,368.27,932.67 | Internal hydrocarbon | Reliable, with one-point correction of energy scale | insulator, thick film | X-ray Photoelectron Spectroscopy |  | 300 | Adequate | The composition determined by XPS was C0.88O0.10S0.04. FRR mode. The fitting was done in accordance with the stoichiometry. No x-ray induced damage to the sample was detected during analysis.
S | 2p | 162.6 | Na2S2O3.5H2O | sodium thiosulfate pentahydrate | Peisert H., Chasse T., Streubel P., Meisel A., Szargan R. | J. Electron Spectrosc. Relat. Phenom. 68, 321 (1994) | Adequate | 0.2 |  | other | other type of curve fit |  |  |  | No | Al |  | Au,Cu = 84.00,932.67 | Adventitious carbon | Reliable, with one-point correction of energy scale | crystal, solid on double-sided tape |  | X-ray Diffraction | 300 | Adequate | The Au M4N7N7 energy of 2101.2 eV was also used for calibration. FAT mode.
S | 2p | 168.5 | Na2S2O3.5H2O | sodium thiosulfate pentahydrate | Peisert H., Chasse T., Streubel P., Meisel A., Szargan R. | J. Electron Spectrosc. Relat. Phenom. 68, 321 (1994) | Adequate | 0.2 |  | other | other type of curve fit |  |  |  | No | Al |  | Au,Cu = 84.00,932.67 | Adventitious carbon | Reliable, with one-point correction of energy scale | crystal, solid on double-sided tape |  | X-ray Diffraction | 300 | Adequate | The Au M4N7N7 energy of 2101.2 eV was also used for calibration. FAT mode.
S | 2p | 169.5 | CaSO4.2H2O | calcium sulfate dihydrate | Peisert H., Chasse T., Streubel P., Meisel A., Szargan R. | J. Electron Spectrosc. Relat. Phenom. 68, 321 (1994) | Adequate | 0.2 |  | other | other type of curve fit |  |  |  | No | Al |  | Au,Cu = 84.00,932.67 | Adventitious carbon | Reliable, with one-point correction of energy scale | crystal, solid on double-sided tape |  | X-ray Diffraction | 300 | Adequate | The Au M4N7N7 energy of 2101.2 eV was also used for calibration. FAT mode.
S | 2p | 169.5 | CaSO4.2H2O | calcium sulfate dihydrate | Peisert H., Chasse T., Streubel P., Meisel A., Szargan R. | J. Electron Spectrosc. Relat. Phenom. 68, 321 (1994) | Adequate | 0.2 |  | other | other type of curve fit |  |  |  | No | Al |  | Au,Cu = 84.00,932.67 | Adventitious carbon | Reliable, with one-point correction of energy scale | crystal, powder (when a special point is made in the article), solid on double-sided tape |  | X-ray Diffraction | 300 | Adequate | The Au M4N7N7 energy of 2101.2 eV was also used for calibration. FAT mode.
S | 2p | 162.1 | ZnS | zinc sulfide | Peisert H., Chasse T., Streubel P., Meisel A., Szargan R. | J. Electron Spectrosc. Relat. Phenom. 68, 321 (1994) | Adequate | 0.2 |  | other | other type of curve fit |  |  |  | No | Al |  | Au,Cu = 84.00,932.67 | Adventitious carbon | Reliable, with one-point correction of energy scale | crystal, solid on double-sided tape |  | X-ray Diffraction | 300 | Adequate | The Au M4N7N7 energy of 2101.2 eV was also used for calibration. FAT mode. Single crystalline.
S | 2p | 163.6 | (-C6H4-S-)n | poly(1,4-phenylene sulfide) | Gardella J.A., Jr, Ferguson S.A., Chin R.L. | Appl. Spectrosc. 40, 224 (1986) | Adequate |  |  | other | Gaussian | 2.2 |  |  | No | Mg |  |  | Internal hydrocarbon | Reliable, with one-point correction of energy scale | cast film, thin film |  |  | 293 | Good | Films were thick enough so that no peaks were observed from substrate metal.
S | 2p | 161.9 | TiS2 | titanium disulfide | Hernan L., Morales J., Sanches L., Tirado J.L., Espinos J.P., et al. | Chem. Mater. 7, 1576 (1995) | Adequate |  |  |  | data | 2.6 |  |  | No | Mg/Al |  |  | Adventitious carbon | Reliable, with one-point correction of energy scale | polycrystalline, pelletized, scraped |  | X-ray Diffraction | 300 | Adequate | FAT mode.
S | 2p | 163.1 | CH3(CH2)21SS(CH2)21CH3 | 1-docosyldisulfanyl-docosane | Bain C.D., Biebuyck H.A., Whitesides G.M. | Langmuir 5, 723 (1989) | Adequate |  |  |  | data |  |  |  | Yes | Al |  | Au4f7= 84.00 | Internal hydrocarbon | Reliable, with one-point correction of energy scale | insulator |  |  | 300 | Adequate | 2 eV flood gun was used for charge compensation.
S | 2p | 161.8 | ZnCr2S4 | zinc dichromium tetrasulfide | Agostinelli E., Battistoni C., Fiorani D., Mattogno G., Nogues M. | J. Phys. Chem. Solids 50, 269 (1989) | Adequate | 0.2 |  |  | data |  |  |  | No | Al |  |  | Adventitious carbon | Reliable, with one-point correction of energy scale | polycrystalline, solid on double-sided tape |  |  | 300 | Adequate
S | 2p | 169.2 | CuSO4 | copper sulfate | Firsov M.N., Nefedov V.I., Langfelderova H., Serator M. | Zh. Neorg. Khimii 33, 2015 (1988) | Adequate |  |  |  | data |  |  |  | No |  |  |  | Adventitious carbon | Reliable, with one-point correction of energy scale |  |  |  | 293 | Adequate
S | 2p | 170.1 | CuSO4 | copper sulfate | Kurmaev E.Z., Fedorenko V.V., Galakhov V.R., Bartkowski S., Uhlenbrock S., Neumann M., et al. | J. Supercond. 9, 97 (1996) | Adequate |  |  |  | data |  |  |  | Yes | Al |  | Au4f7 = 84.00 | Adventitious carbon | Reliable, with one-point correction of energy scale | insulator, pelletized, vacuum cleaved |  |  | 300 | Adequate
S | 2p | 168.4 | C10H21SO3Na | sodium decylsulfonate | Volmer M., Stratmann M., Viefhaus H. | Surf. Interface Anal. 16, 278 (1990) | Good | 0.2 |  |  | data |  |  |  | No | Mg |  |  | Internal hydrocarbon | Reliable, with one-point correction of energy scale | crystal |  |  | 300 | Adequate | Sodium decylsulfonate crystallized on an iron substrate.
S | 2p | 162 | ZnIn2.02S3.95 | zinc indium sulfide | Battistoni C., Gastaldi L., Lapiccirella A., Mattogno G., Viticoli C. | J. Phys. Chem. Solids 47, 899 (1986) | Adequate | 0.2 |  |  | data |  |  |  | No | Al |  |  | Adventitious carbon | Reliable, with one-point correction of energy scale | crystal, vapor deposited | X-ray Photoelectron Spectroscopy | X-ray Diffraction | 300 | Good | The crystal was grown by the vapour-phase chemical transport method using high purity elements (5N) as starting materials. The sample was crystalized in the R3m space group.
S | 2p | 162 | Lu1.2Mo6S8 | lutecium molybdenum sulfide | Ekman M.E., Anderegg J.W., Schrader G.L. | J. Catal. 117, 246 (1989) | Adequate |  |  |  | data |  |  |  | No | Al |  |  | Adventitious carbon | Reliable, with one-point correction of energy scale | polycrystalline |  |  | 300 | Good
S | 2p | 168.9 | Tl2Cu(SO4)2 | dithallium copper disulfate | Firsov M.N., Nefedov V.I., Langfelderova H., Serator M. | Zh. Neorg. Khimii 33, 2015 (1988) | Adequate |  |  |  | data |  |  |  | No |  |  |  | Adventitious carbon | Reliable, with one-point correction of energy scale | alpha phase, crystal |  |  | 293 | Adequate
S | 2p | 168.7 | Tl2Cu(SO4)2 | dithallium copper disulfate | Firsov M.N., Nefedov V.I., Langfelderova H., Serator M. | Zh. Neorg. Khimii 33, 2015 (1988) | Adequate |  |  |  | data |  |  |  | No |  |  |  | Adventitious carbon | Reliable, with one-point correction of energy scale | crystal, gamma phase |  |  | 293 | Adequate
S | 2p | 168 | (-C6H4S(O)2-)n | poly(phenyl sulfone) | Gardella J.A., Jr, Ferguson S.A., Chin R.L. | Appl. Spectrosc. 40, 224 (1986) | Adequate |  |  | other | Gaussian | 2.2 |  |  | No | Mg |  |  | Internal hydrocarbon | Reliable, with one-point correction of energy scale | cast film, thin film |  |  | 293 | Good | Films were thick enough so that no peaks were observed from substrate metal.
S | 2p | 162.4 | In2S3 | diindium trisulfide | Battistoni C., Gastaldi L., Lapiccirella A., Mattogno G., Viticoli C. | J. Phys. Chem. Solids 47, 899 (1986) | Adequate | 0.2 |  |  | data |  |  |  | No | Al |  |  | Adventitious carbon | Reliable, with one-point correction of energy scale | crystal | Electron-Probe Microanalysis | X-ray Diffraction | 300 | Good
S | 2p | 163.6 | (C6H5NS)n | poly(4H-thieno[3,2-b]pyrrole) | Lazzaroni R., de Prijck A., Riga J., Verbist J., Bonhomme C., Brose F., et al. | Synthetic Metals 18, 123 (1987) | Adequate |  |  |  | data |  |  |  | No |  |  | Au4f7= 84.00 | Gold | Reliable (reported energy within 300 eV of a reference energy) |  |  |  | 300 | Adequate
S | 2p | 162.1 | (C3H5S2)(CH2)4C(O)O(CH2)11C(O)OCH2CH(OC(O)(CH2)11OC(O)(CH2)4(C3H5S2)CH2OP(O)2OCH2CH2N(CH3)3/Au | 1,2-bis(12-(lipoyloxy)dodecanoyl)-sn-glycero-3-phosphocholine/gold | Fabianowski W., Coyle L.C., Weber B.A., Granata R.D., Gastner D.G., Sadownik A., et al. | Langmuir 5, 35 (1989) | Adequate |  |  | other | Gaussian |  |  |  | Yes | Al |  | Au,Cu= 84.00,932.67 | Conductor | Reliable, with two-point correction of energy scale | thin film |  |  | 300 | Adequate | The film thickness is 22 A.
S | 2p | 164.1 | (C3H5S2)(CH2)4C(O)O(CH2)11C(O)OCH2CH(OC(O)(CH2)11OC(O)(CH2)4(C3H5S2)CH2OP(O)2OCH2CH2N(CH3)3/Au | 1,2-bis(12-(lipoyloxy)dodecanoyl)-sn-glycero-3-phosphocholine/gold | Fabianowski W., Coyle L.C., Weber B.A., Granata R.D., Gastner D.G., Sadownik A., et al. | Langmuir 5, 35 (1989) | Adequate |  |  | other | Gaussian |  |  |  | Yes | Al |  | Au,Cu= 84.00,932.67 | Conductor | Reliable, with two-point correction of energy scale | thin film |  |  | 300 | Adequate | The film thickness is 22 A.
S | 2p | 162.4 | Co0.46Zn0.54In2.02S3.90 | cobalt zinc indium tetrasulfide | Battistoni C., Gastaldi L., Lapiccirella A., Mattogno G., Viticoli C. | J. Phys. Chem. Solids 47, 899 (1986) | Adequate | 0.2 |  |  | data |  |  |  | No | Al |  |  | Adventitious carbon | Reliable, with one-point correction of energy scale | crystal, vapor deposited | Electron-Probe Microanalysis | X-ray Diffraction | 300 | Good | The crystal was grown by the vapour-phase chemical transport method using high purity elements (5N) as starting materials. The sample was crystalized in the R3m space group.
S | 2p | 162 | CoGaIn2S4 | cobalt gallium diindium tetrasulfide | Battistoni C., Gastaldi L., Mattogno G., Simeone M.G., Viticoli S. | Solid State Commun. 61, 43 (1987) | Good | 0.2 |  | other | Gaussian |  |  |  | No | Al |  |  | Adventitious carbon | Reliable, with one-point correction of energy scale | crystal, chemical vapor deposition |  |  | 300 | Adequate | Crystals of CoGaInS4 were grown by chemical vapour deposition method.
S | 2p | 162.8 | As2S3 | diarsenic trisulfide | Petkov K., Krastev V., Marinova T. | Surf. Interface Anal. 22, 202 (1994) | Good | 0.1 | 1.2 | Linear | data |  |  |  | No | Mg |  | Au4f7 = 84.00 | Gold | Reliable, with one-point correction of energy scale | amorphous, solid sample mounted on tape |  |  | 300 | Adequate | FAT mode.
S | 2p | 162 | As2S3 | diarsenic trisulfide | Soma M., Tanaka A., Seyama H., Satake K. | Geochimica et Cosmochimica Acta 58, 2743 (1994) | Adequate |  |  |  | data |  |  |  | No | Al |  | Au4f7 = 84.00 | Gold | Reliable (reported energy within 300 eV of a reference energy) | solid sample mounted on tape |  |  | 300 | Adequate
S | 2p | 162.5 | PbMo6.2S8 | lead molybdenum sulfide | Ekman M.E., Anderegg J.W., Schrader G.L. | J. Catal. 117, 246 (1989) | Adequate |  |  |  | data |  |  |  | No | Al |  |  | Adventitious carbon | Reliable, with one-point correction of energy scale | polycrystalline |  |  | 300 | Good
S | 2p | 169.5 | Al2(SO4)3 | dialuminum trisulfate | Arata K., Hino M. | Appl. Catalysis 59, 197 (1990) | Adequate |  |  |  | data |  |  |  | No | Mg |  |  | Adventitious carbon | Reliable, with one-point correction of energy scale | powder (when a special point is made in the article) |  |  | 300 | Adequate
S | 2p | 162.3 | Co0.07Zn0.93In2.10S4.02 | cobalt zinc indium sulfide (Co0.07Zn0.93In2.10S4.02) | Battistoni C., Gastaldi L., Lapiccirella A., Mattogno G., Viticoli C. | J. Phys. Chem. Solids 47, 899 (1986) | Adequate | 0.2 |  |  | data |  |  |  | No | Al |  |  | Adventitious carbon | Reliable, with one-point correction of energy scale | crystal, vapor deposited | Electron-Probe Microanalysis | X-ray Diffraction | 300 | Good | The crystal was grown by the vapour-phase chemical transport method using high purity elements (5N) as starting materials. The sample was crystalized in the R3m space group.
S | 2p | 162.3 | Co0.35Zn0.65In2.06S3.72 | cobalt zinc indium sulfide (Co0.35Zn0.65In2.06S3.72) | Battistoni C., Gastaldi L., Lapiccirella A., Mattogno G., Viticoli C. | J. Phys. Chem. Solids 47, 899 (1986) | Adequate | 0.2 |  |  | data |  |  |  | No | Al |  |  | Adventitious carbon | Reliable, with one-point correction of energy scale | crystal, vapor deposited | Electron-Probe Microanalysis | X-ray Diffraction | 300 | Good | The crystal was grown by the vapour-phase chemical transport method using high purity elements (5N) as starting materials. The sample was crystalized in the R3m space group.
S | 2p | 161.5 | Zn0.40Cd0.60Cr2S4 | zinc cadmium chromium sulfide ss (Zn0.40Cd0.60Cr2S4) | Agostinelli E., Battistoni C., Fiorani D., Mattogno G., Nogues M. | J. Phys. Chem. Solids 50, 269 (1989) | Adequate | 0.2 |  |  | data |  |  |  | No | Al |  |  | Adventitious carbon | Reliable, with one-point correction of energy scale | polycrystalline, solid on double-sided tape |  |  | 300 | Adequate
S | 2p | 162.1 | Lu0.4Pb0.67Mo6S8 | lutecium lead molybdenum sulfide (Lu0.4Pb0.67Mo6S8) | Ekman M.E., Anderegg J.W., Schrader G.L. | J. Catal. 117, 246 (1989) | Adequate |  |  |  | data |  |  |  | No | Al |  |  | Adventitious carbon | Reliable, with one-point correction of energy scale | polycrystalline |  |  | 300 | Good
S | 2p | 162.2 | Lu0.8Pb0.33Mo6S8 | lutecium lead molybdenum sulfide (Lu0.8Pb0.33Mo6S8) | Ekman M.E., Anderegg J.W., Schrader G.L. | J. Catal. 117, 246 (1989) | Adequate |  |  |  | data |  |  |  | No | Al |  |  | Adventitious carbon | Reliable, with one-point correction of energy scale | polycrystalline |  |  | 300 | Good
S | 2p | 161.3 | Zn0.60Cd0.40Cr2S4 | zinc cadmium chromium sulfide ss (Zn0.60Cd0.40Cr2S4) | Agostinelli E., Battistoni C., Fiorani D., Mattogno G., Nogues M. | J. Phys. Chem. Solids 50, 269 (1989) | Adequate | 0.2 |  |  | data |  |  |  | No | Al |  |  | Adventitious carbon | Reliable, with one-point correction of energy scale | polycrystalline, solid on double-sided tape |  |  | 300 | Adequate
S | 2p | 168.5 | C6H5S(O)2NH(C4H2N(S))C6H5 | 1-benzenesulfonamido-4-phenyl-2(1H)pyrimidinethion | Doring M., Uhlig E., Undeutsch B., Gloe K., Muhl P. | Z. Anorg. Allg. Chem. 567, 153 (1988) | Adequate | 0.3 |  | other | Gaussian |  |  |  | No |  |  |  | Internal hydrocarbon | Reliable, with one-point correction of energy scale |  |  |  | 300 | Adequate
S | 2p | 162.1 | C6H5S(O)2NH(C4H2N(S))C6H5 | 1-benzenesulfonamido-4-phenyl-2(1H)pyrimidinethion | Doring M., Uhlig E., Undeutsch B., Gloe K., Muhl P. | Z. Anorg. Allg. Chem. 567, 153 (1988) | Adequate | 0.3 |  | other | Gaussian |  |  |  | No |  |  |  | Internal hydrocarbon | Reliable, with one-point correction of energy scale |  |  |  | 300 | Adequate
S | 2p | 168 | (C6H5S(O)2N(C4H2N(S))C6H5)2Cu | bis(1-benzenesulfonamido-4-phenyl-2(1H)pyrimidinethion) copper | Doring M., Uhlig E., Undeutsch B., Gloe K., Muhl P. | Z. Anorg. Allg. Chem. 567, 153 (1988) | Adequate | 0.3 |  | other | Gaussian |  |  |  | No |  |  |  | Internal hydrocarbon | Reliable, with one-point correction of energy scale |  |  |  | 300 | Adequate | Colour is lilac.
S | 2p | 162.7 | (C6H5S(O)2N(C4H2N(S))C6H5)2Cu | bis(1-benzenesulfonamido-4-phenyl-2(1H)pyrimidinethion) copper | Doring M., Uhlig E., Undeutsch B., Gloe K., Muhl P. | Z. Anorg. Allg. Chem. 567, 153 (1988) | Adequate | 0.3 |  | other | Gaussian |  |  |  | No |  |  |  | Internal hydrocarbon | Reliable, with one-point correction of energy scale |  |  |  | 300 | Adequate | Colour is lilac.
S | 2p | 168.2 | (C6H5S(O)2N(C4H2N(S))C6H5)2Cu | bis(1-benzenesulfonamido-4-phenyl-2(1H)pyrimidinethion) copper | Doring M., Uhlig E., Undeutsch B., Gloe K., Muhl P. | Z. Anorg. Allg. Chem. 567, 153 (1988) | Adequate | 0.3 |  | other | Gaussian |  |  |  | No |  |  |  | Internal hydrocarbon | Reliable, with one-point correction of energy scale |  |  |  | 300 | Adequate | Colour is green.
S | 2p | 162.7 | (C6H5S(O)2N(C4H2N(S))C6H5)2Cu | bis(1-benzenesulfonamido-4-phenyl-2(1H)pyrimidinethion) copper | Doring M., Uhlig E., Undeutsch B., Gloe K., Muhl P. | Z. Anorg. Allg. Chem. 567, 153 (1988) | Adequate | 0.3 |  | other | Gaussian |  |  |  | No |  |  |  | Internal hydrocarbon | Reliable, with one-point correction of energy scale |  |  |  | 300 | Adequate | Colour is green.
S | 2p | 160.6 | SnNbS3 | tin niobium trisulfide | Ohno Y. | Phys. Rev. B 44, 1281 (1991) | Adequate |  |  |  | data |  |  |  | No | Mg |  | Ag3d5 = 368.27 | Adventitious carbon | Reliable, with one-point correction of energy scale | cleaved crystal, crystal, chemical vapor deposition |  | X-ray Diffraction | 300 | Good
S | 2p | 162.4 | ((C6H5)4P)2[W2O2S2(S4)2] | bis(tetraphenylphosphonium) bis-mu-thio-bis(tetrapolysulfido)-bis(oxotungstate) | Bhattacharyya R., Chakrabarty P.K., Ghosh P.N., Mukherjee A.K., Podder D., and Mukherjee M. | Inorg. Chem. 30, 3948 (1991) | Adequate |  |  |  | data |  |  |  | No | Al |  |  | Adventitious carbon | Reliable, with one-point correction of energy scale | crystal |  | X-ray Diffraction | 300 | Adequate
S | 2p | 162.2 | FeS2 | iron disulfide | Volmer-Uebing M., Stratmann M. | Appl. Surf. Sci. 55, 19 (1992) | Adequate | 0.2 |  | other | Gaussian |  |  |  | No | Mg |  |  | Adventitious carbon | Reliable, with one-point correction of energy scale | annealed, crystal |  |  | 300 | Adequate | FeS2(100). The sample was heated up to 973 K in the analytical chamber.
S | 2p | 162.8 | FeS2 | iron disulfide | Peisert H., Chasse T., Streubel P., Meisel A., Szargan R. | J. Electron Spectrosc. Relat. Phenom. 68, 321 (1994) | Adequate | 0.2 |  | other | other type of curve fit |  |  |  | No | Al |  | Au,Cu = 84.00,932.67 | Adventitious carbon | Reliable, with one-point correction of energy scale | crystal, solid on double-sided tape |  | X-ray Diffraction | 300 | Adequate | The Au M4N7N7 energy of 2101.2 eV was also used for calibration. FAT mode. Single crystalline.
S | 2p | 175.6 | SF6/O2/Ni | sulfur hexafluoride/oxygen/nickel | Klekamp A., Umbach E. | Surf. Sci. 249, 75 (1991) | Adequate | 0.2 |  |  | data |  |  |  | No | Al/Mg |  | Au,Ag,Cu = 84.00,368.27,932.67 | Conductor | Calibration study | surface coverage from 1ML to 2ML (1ML <= coverage < 2ML), adsorbed, cooled, multilayer structure, thin layer |  |  | 20 | Adequate | SF6/2E16 mol O2/Ni(111). The substrate was cleaned by cycles of Ar+ ion bombardment and annealing (T = 1200 - 1300 K).
S | 2p | 175.3 | SF6/O2/Ni | sulfur hexafluoride/oxygen/nickel | Klekamp A., Umbach E. | Surf. Sci. 249, 75 (1991) | Adequate | 0.2 |  |  | data |  |  |  | No | Al/Mg |  | Au,Ag,Cu = 84.00,368.27,932.67 | Conductor | Calibration study | surface coverage from 2ML to 3ML (2ML <= coverage < 3ML), adsorbed, cooled, multilayer structure, thin layer |  |  | 20 | Adequate | SF6/2E16 mol O2/Ni(111). The substrate was cleaned by cycles of Ar+ ion bombardment and annealing (T = 1200 - 1300 K).
S | 2p | 176 | SF6/O2/Ni | sulfur hexafluoride/oxygen/nickel | Klekamp A., Umbach E. | Surf. Sci. 249, 75 (1991) | Adequate | 0.2 |  |  | data |  |  |  | No | Al/Mg |  | Au,Ag,Cu = 84.00,368.27,932.67 | Conductor | Calibration study | adsorbed, cooled, multilayer, multilayer structure, thin layer |  |  | 20 | Adequate | SF6/2E16 mol O2/Ni(111). The substrate was cleaned by cycles of Ar+ ion bombardment and annealing (T = 1200 - 1300 K).
S | 2p | 164 | V0.78PS3 | vanadium(II) vanadium(III) phosphorus sulfide | Ichimura K., Sano M. | Synthetic Metals 45, 203 (1991) | Adequate |  |  |  | data |  |  |  | No | Mg |  | Au4f7 = 84.00 | Adventitious carbon | Reliable, with one-point correction of energy scale | crystal | Electron-Probe Microanalysis | X-ray Diffraction | 300 | Adequate | The crystal was synthesized from elemental mixture of metal, phosphorus and sulfur. The conductivity was ~ 1E-1 S cm-1. The relative intensity of the V(II)/V(III) components was 3/7.
S | 2p | 162.6 | V0.78PS3 | vanadium(II) vanadium(III) phosphorus sulfide | Ichimura K., Sano M. | Synthetic Metals 45, 203 (1991) | Adequate |  |  |  | data |  |  |  | No | Mg |  | Au4f7 = 84.00 | Adventitious carbon | Reliable, with one-point correction of energy scale | crystal | Electron-Probe Microanalysis | X-ray Diffraction | 300 | Adequate | The crystal was synthesized from elemental mixture of metal, phosphorus and sulfur. The conductivity was ~ 1E-1 S cm-1. The relative intensity of the V(II)/V(III) components was 3/7.
S | 2p | 162.1 | HS(CH2)10C(O)NH(CH2)5CH3/Au | 11-mercaptoundecanoic acid hexylamide/gold | Duevel R.V., Corn R.M. | Anal. Chem. 64, 337 (1992) | Adequate |  |  |  | data |  |  |  | No | Mg |  |  | Internal hydrocarbon | Reliable, with one-point correction of energy scale | adsorbed |  |  | 300 | Adequate
S | 2p | 162.6 | VPS3 | vanadium phosphorus trisulfide | Ichimura K., Sano M. | Synthetic Metals 45, 203 (1991) | Adequate |  |  |  | data |  |  |  | No | Mg |  | Au4f7 = 84.00 | Adventitious carbon | Reliable, with one-point correction of energy scale | crystal | Electron-Probe Microanalysis | X-ray Diffraction | 300 | Adequate | The crystal was synthesized from elemental mixture of metal, phosphorus and sulfur prepared with atomic ratios 1:1:3. The conductivity was ~ 1E-2 S cm-1. vanadium(II) thiohypophosphate
S | 2p | 163.6 | VPS3 | vanadium phosphorus trisulfide | Ichimura K., Sano M. | Synthetic Metals 45, 203 (1991) | Adequate |  |  |  | data |  |  |  | No | Mg |  | Au4f7 = 84.00 | Adventitious carbon | Reliable, with one-point correction of energy scale | crystal | Electron-Probe Microanalysis | X-ray Diffraction | 300 | Adequate | The crystal was synthesized from elemental mixture of metal, phosphorus and sulfur prepared with atomic ratios 1:1:3. The conductivity was ~ 1E-2 S cm-1. vanadium(II) thiohypophosphate
S | 2p | 163.7 | CH3CH2CH2SSCH2CH2CH3/Fe | 1-propyldisulfanyl-propane/iron | Volmer-Uebing M., Stratmann M. | Appl. Surf. Sci. 55, 19 (1992) | Adequate | 0.2 |  | other | Gaussian | 2.03 |  |  | No | Mg |  |  | Internal hydrocarbon | Reliable, with one-point correction of energy scale | cooled, conductive |  |  | 80 | Adequate | Dipropyldisulfide was condensed onto polished iron sample cooled down to 80 K.
S | 2p | 161.3 | ((C2H5)4N)2[Ni(SC(O)(C5H3N)C(O)S)2] | bis(tetraethylammonium) bis(pyridine-2,6-bis(monothiocarboxylato))nickelate(II) | Colpas G.J., Maroney M.J., Bagyinka C., Kumar M., Willis W.S., Suib S.L., et al. | Inorg. Chem. 30, 920 (1991) | Adequate | 0.2 |  |  | data |  |  |  | No | Mg |  | Au,Cu = 84.00,932.67 | Internal hydrocarbon | Reliable, with two-point correction of energy scale | crystal |  | X-ray Diffraction | 300 | Adequate | pdtc = pyridine-2,6-bis(thiocarboxylate). FAT mode. No x-ray induced damage to the sample was detected during analysis.
S | 2p | 163.3 | NiPS3 | nickel phosphorus trisulfide | Ichimura K., Sano M. | Synthetic Metals 45, 203 (1991) | Adequate |  |  |  | data |  |  |  | No | Mg |  | Au4f7 = 84.00 | Adventitious carbon | Reliable, with one-point correction of energy scale | crystal | Electron-Probe Microanalysis | X-ray Diffraction | 300 | Adequate | The crystal was synthesized from elemental mixture of metal, phosphorus and sulfur prepared with atomic ratios 1:1:3. The conductivity was < 1E-9 S cm-1. nickel(II) thiohypophosphate
S | 2p | 163.5 | ZnPS3 | zinc phosphorus trisulfide | Ichimura K., Sano M. | Synthetic Metals 45, 203 (1991) | Adequate |  |  |  | data |  |  |  | No | Mg |  | Au4f7 = 84.00 | Adventitious carbon | Reliable, with one-point correction of energy scale | crystal | Electron-Probe Microanalysis | X-ray Diffraction | 300 | Adequate | The crystal was synthesized from elemental mixture of metal, phosphorus and sulfur prepared with atomic ratios 1:1:3. The conductivity was < 1E-9 S cm-1. zinc thiohypophosphate
S | 2p | 168.4 | Ag2SO4 | silver sulfate | Kaushik V.K. | J. Electron Spectrosc. Relat. Phenom. 56, 273 (1991) | Adequate | 0.2 |  |  | data |  |  |  | No | Al/Mg |  | Ag,Cu = 368.27,932.67 | Adventitious carbon | Reliable (reported energy within 300 eV of a reference energy) | solid on double-sided tape |  |  | 300 | Adequate | An electron flood gun was used for charge compensation.
S | 2p | 161.8 | (C6H5)3(C6H5CH2)P[Ni(SC(O)(C5H3N)C(O)S)2] | benzyltriphenylphosphonium bis(pyridine-2,6-bis(monothiocarboxylato))nickelate(III) | Colpas G.J., Maroney M.J., Bagyinka C., Kumar M., Willis W.S., Suib S.L., et al. | Inorg. Chem. 30, 920 (1991) | Adequate | 0.2 |  |  | data |  |  |  | No | Mg |  | Au,Cu = 84.00,932.67 | Internal hydrocarbon | Reliable, with two-point correction of energy scale | crystal |  | X-ray Diffraction | 300 | Adequate | pdtc = pyridine-2,6-bis(thiocarboxylate). FAT mode. No x-ray induced damage to the sample was detected during analysis.
S | 2p | 162.1 | HS(CH2)10C(O)NHCH2C6H5/Au | 11-mercaptoundecanoic acid benzylamide/gold | Duevel R.V., Corn R.M. | Anal. Chem. 64, 337 (1992) | Adequate |  |  |  | data |  |  |  | No | Mg |  |  | Internal hydrocarbon | Reliable, with one-point correction of energy scale | adsorbed |  |  | 300 | Adequate
S | 2p | 161.9 | NiS | nickel sulfide | Startsev A.N., Kalinkin A.V. | Kinet. Katal. 35, 292 (1994) | Adequate | 0.2 |  |  | data |  |  |  | No |  |  | Au,Cu = 84.00,932.67 | Adventitious carbon | Reliable (reported energy within 300 eV of a reference energy) | alpha phase, crystal |  |  | 300 | Adequate
S | 2p | 162.1 | NiS | nickel sulfide | Mamori T., Matoba M., Anzai S., Fujimori A. | J. Phys. Soc. Japan 62, 1031 (1993) | Adequate | 0.1 |  | other | Gaussian | 0.98 |  |  | No | Mg |  | Au4f7 = 84.00 | Conductor | Reliable, with one-point correction of energy scale | crystal, powder pressed into thin tablet |  |  | 298 | Adequate
S | 2p | 162.2 | ((C2H5)4N)2[Mo2O2S2(S2)(S4)] | bis(tetraethylammonium) bis-mu-thio-dipolysulfido-tetrapolysulfido-bis(oxomolybdate) | Bhattacharyya R., Chakrabarty P.K., Ghosh P.N., Mukherjee A.K., Podder D., and Mukherjee M. | Inorg. Chem. 30, 3948 (1991) | Adequate |  |  |  | data |  |  |  | No | Al |  |  | Adventitious carbon | Reliable, with one-point correction of energy scale | crystal |  | X-ray Diffraction | 300 | Adequate
S | 2p | 162.4 | FePS3 | iron phosphorus trisulfide | Ichimura K., Sano M. | Synthetic Metals 45, 203 (1991) | Adequate |  |  |  | data |  |  |  | No | Mg |  | Au4f7 = 84.00 | Adventitious carbon | Reliable, with one-point correction of energy scale | crystal | Electron-Probe Microanalysis | X-ray Diffraction | 300 | Adequate | The crystal was synthesized from elemental mixture of metal, phosphorus and sulfur prepared with atomic ratios 1:1:3. The conductivity was ~ 1E-5 S cm-1. iron(II) thiohypophosphate
S | 2p | 163.5 | FePS3 | iron phosphorus trisulfide | Ichimura K., Sano M. | Synthetic Metals 45, 203 (1991) | Adequate |  |  |  | data |  |  |  | No | Mg |  | Au4f7 = 84.00 | Adventitious carbon | Reliable, with one-point correction of energy scale | crystal | Electron-Probe Microanalysis | X-ray Diffraction | 300 | Adequate | The crystal was synthesized from elemental mixture of metal, phosphorus and sulfur prepared with atomic ratios 1:1:3. The conductivity was ~ 1E-5 S cm-1. iron(II) thiohypophosphate
S | 2p | 162.1 | ((CH3)4N)2[W2O2S2(S2)(S4)] | bis(tetramethylammonium) bis-mu-thio-dipolysulfido-tetrapolysulfido-bis(oxotungstate) | Bhattacharyya R., Chakrabarty P.K., Ghosh P.N., Mukherjee A.K., Podder D., and Mukherjee M. | Inorg. Chem. 30, 3948 (1991) | Adequate |  |  |  | data |  |  |  | No | Al |  |  | Adventitious carbon | Reliable, with one-point correction of energy scale | crystal |  | X-ray Diffraction | 300 | Adequate
S | 2p | 163.6 | CH3CH2CH2SH/Fe | 1-propanethiol/iron | Volmer-Uebing M., Stratmann M. | Appl. Surf. Sci. 55, 19 (1992) | Adequate | 0.2 |  | other | Gaussian | 2.03 |  |  | No | Mg |  |  | Internal hydrocarbon | Reliable, with one-point correction of energy scale | cooled, conductive |  |  | 80 | Adequate | n-propanethiol was condensed onto polished iron sample cooled down to 80 K.
S | 2p | 160.8 | BaVS3 | barium vanadium trisulfide | Itti R., Wada T., Matsuura K., Itoh T., Ikeda K., Yamauchi H., et al. | Phys. Rev. B 44, 2306 (1991) | Adequate | 0.2 |  |  | data |  |  |  | No | Al |  |  | Adventitious carbon | Reliable, with one-point correction of energy scale | annealed, polycrystalline, pelletized, scraped |  |  | 300 | Adequate | The pellets were heated in evacuated quartz ampoules at 1073 K for 20 hours.
S | 2p | 160.7 | Cu1.92S | copper(I) sulfide (copper deficient)(Cu1.92S) | Kutty T.R.N. | Mater. Res. Bull. 26, 399 (1991) | Adequate |  |  |  | data |  |  |  | Yes | Mg |  | Au4f7 = 84.00 | Adventitious carbon | Reliable, with one-point correction of energy scale | crystal, semiconductor |  |  | 300 | Adequate | High digenite.
S | 2p | 162.3 | HS(CH2)11CH3/Au | 1-dodecanethiol/gold | Ning Y., Xie H., Xing H., Deng W., Yang D. | Surf. Interface Anal. 24, 667 (1996) | Adequate |  |  |  | data |  |  |  | No | Al |  |  | Internal hydrocarbon | Reliable (reported energy within 300 eV of a reference energy) | surface coverage from 1ML to 2ML (1ML <= coverage < 2ML), adsorbed, thin layer |  |  | 300 | Adequate | The SAM was adsorbed from the solution on the Au(111) surface. The monolayer was 1mM ethanolic solution of the n-alkanethiol for 14 - 24 h.
S | 2p | 162.3 | HS(CH2)11CH3/Au | 1-dodecanethiol/gold | Ning Y., Xie H., Xing H., Deng W., Yang D. | Surf. Interface Anal. 24, 667 (1996) | Adequate |  |  |  | data |  |  |  | No | Al |  |  | Internal hydrocarbon | Reliable (reported energy within 300 eV of a reference energy) | surface coverage from 1ML to 2ML (1ML <= coverage < 2ML), adsorbed, thin layer |  |  | 300 | Adequate | The SAM was adsorbed from the solution on the Au(111) surface. The monolayer was 1mM ethanolic solution of the n-alkanethiol for 14 - 24 h.
S | 2p | 162.4 | ((C2H5)4N)2[W2O2S2(S4)2] | bis(tetraethylammonium) bis-mu-thio-bis(tetrapolysulfido)-bis(oxotungstate) | Bhattacharyya R., Chakrabarty P.K., Ghosh P.N., Mukherjee A.K., Podder D., and Mukherjee M. | Inorg. Chem. 30, 3948 (1991) | Adequate |  |  |  | data |  |  |  | No | Al |  |  | Adventitious carbon | Reliable, with one-point correction of energy scale | crystal |  | X-ray Diffraction | 300 | Adequate
S | 2p | 160.8 | Ag2S | Silver Sulfide | Kaushik V.K. | J. Electron Spectrosc. Relat. Phenom. 56, 273 (1991) | Adequate | 0.2 |  |  | data |  |  |  | No | Al/Mg |  | Ag,Cu = 368.27,932.67 | Adventitious carbon | Reliable (reported energy within 300 eV of a reference energy) | solid on double-sided tape |  |  | 300 | Adequate | An electron flood gun was used for charge compensation.
S | 2p | 160.8 | BaV0.8Ti0.2S3 | barium vanadium titanium sulfide | Itti R., Wada T., Matsuura K., Itoh T., Ikeda K., Yamauchi H., et al. | Phys. Rev. B 44, 2306 (1991) | Adequate | 0.2 |  |  | data |  |  |  | No | Al |  |  | Adventitious carbon | Reliable, with one-point correction of energy scale | annealed, polycrystalline, pelletized, scraped |  |  | 300 | Adequate | The pellets were heated in evacuated quartz ampoules at 1073 K for 20 hours.
S | 2p | 162.1 | CH3(CH2)17SH/Au | octadecanethiol/gold | Duevel R.V., Corn R.M. | Anal. Chem. 64, 337 (1992) | Adequate |  |  |  | data |  |  |  | No | Mg |  |  | Internal hydrocarbon | Reliable, with one-point correction of energy scale | adsorbed |  |  | 300 | Adequate | FAT mode.
S | 2p | 162.1 | HS(CH2)10C(O)OCH2C5H4FeC5H5/Au | 11-mercaptoundecanoic acid hydroxymethylferrocene ester/gold | Duevel R.V., Corn R.M. | Anal. Chem. 64, 337 (1992) | Adequate |  |  |  | data |  |  |  | No | Mg |  |  | Internal hydrocarbon | Reliable, with one-point correction of energy scale | adsorbed |  |  | 300 | Adequate
S | 2p | 164 | C4H3S(-(C4H2S)-)4C4H3S | sexithiophene | Oeter D., Ziegler C., Gopel W. | Synthetic Metals 61, 147 (1993) | Adequate |  |  |  | data |  |  |  | No |  |  | FL = Fermi level | Internal hydrocarbon | Reliable, with one-point correction of energy scale | alpha phase, thin film |  |  | 300 | Adequate | 70 nm The substrate was cleaned by repeated cycles of Ar+ ion Ar+ ion bombardment and annealing (T = 573 K). The thickness was measured using a quartz-crystal thickness monitor.
S | 2p | 161.9 | PbS | lead sulfide | Hernan L., Morales J., Sanches L., Tirado J.L., Espinos J.P., et al. | Chem. Mater. 7, 1576 (1995) | Adequate |  |  |  | data | 2.3 |  |  | No | Mg/Al |  |  | Adventitious carbon | Reliable, with one-point correction of energy scale | polycrystalline, pelletized, scraped |  | X-ray Diffraction | 300 | Adequate | FAT mode.
S | 2p | 161.9 | ((C2H5)4N)2[Ni(SC6H4C(O)NHCH2CH2NHC(O)C6H4S)] | bis(tetraethylammonium) N,N'-ethylenebis(2-mercaptobenzamide)nickelate(II) | Colpas G.J., Maroney M.J., Bagyinka C., Kumar M., Willis W.S., Suib S.L., et al. | Inorg. Chem. 30, 920 (1991) | Adequate | 0.2 |  |  | data |  |  |  | No | Mg |  | Au,Cu = 84.00,932.67 | Internal hydrocarbon | Reliable, with two-point correction of energy scale | crystal |  | X-ray Diffraction | 300 | Adequate | FAT mode. No x-ray induced damage to the sample was detected during analysis.
S | 2p | 168.6 | Fe2(SO4)3/Pt | iron(III) sulfate/platinum | Volmer-Uebing M., Stratmann M. | Appl. Surf. Sci. 55, 19 (1992) | Adequate | 0.2 |  | other | Gaussian | 2.17 |  |  | No | Mg |  |  | Adventitious carbon | Reliable, with one-point correction of energy scale | precipitate |  |  | 300 | Adequate | Fe2(SO4)3 was dissolved in bidistilled water. The solution was dropped onto freshly polished platinum.
S | 2p | 162.1 | HS(CH2)10C(O)NHC6H5/Au | 11-mercaptoundecanoic acid phenylamide/gold | Duevel R.V., Corn R.M. | Anal. Chem. 64, 337 (1992) | Adequate |  |  |  | data |  |  |  | No | Mg |  |  | Internal hydrocarbon | Reliable, with one-point correction of energy scale | adsorbed |  |  | 300 | Adequate
S | 2p | 162.8 | Pd(S2CNHCH(CH2CH(CH3)2)COOH)2 | bis(2-dithiocarboxyamino-4-methyl-pentanoic acid) palladium | Criado J.J., Fernandez I., Macias B., Salas J.M., Medarde M. | Inorg. Chim. Acta 174, 67 (1990) | Adequate |  |  |  | data |  |  |  | No | Al |  |  | Internal hydrocarbon | Reliable, with one-point correction of energy scale | solid sample mounted on tape | X-ray Photoelectron Spectroscopy |  | 300 | Good | palladium(DL-leucine dithiocarbamate)
S | 2p | 175.3 | SF6/Ni | sulfur hexafluoride/nickel | Klekamp A., Umbach E. | Surf. Sci. 249, 75 (1991) | Adequate | 0.2 |  |  | data |  |  |  | No | Al/Mg |  | Au,Ag,Cu = 84.00,368.27,932.67 | Conductor | Calibration study | surface coverage from 1ML to 2ML (1ML <= coverage < 2ML), adsorbed, cooled, thin layer |  |  | 20 | Adequate | SF6/Ni(111). The substrate was cleaned by cycles of Ar+ ion bombardment and annealing (T = 1200 - 1300 K).
S | 2p | 175.6 | SF6/Ni | sulfur hexafluoride/nickel | Klekamp A., Umbach E. | Surf. Sci. 249, 75 (1991) | Adequate | 0.2 |  |  | data |  |  |  | No | Al/Mg |  | Au,Ag,Cu = 84.00,368.27,932.67 | Conductor | Calibration study | surface coverage from 2ML to 3ML (2ML <= coverage < 3ML), adsorbed, cooled, thin layer |  |  | 20 | Adequate | SF6/Ni(111). The substrate was cleaned by cycles of Ar+ ion bombardment and annealing (T = 1200 - 1300 K).
S | 2p | 176.2 | SF6/Ni | sulfur hexafluoride/nickel | Klekamp A., Umbach E. | Surf. Sci. 249, 75 (1991) | Adequate | 0.2 |  |  | data |  |  |  | No | Al/Mg |  | Au,Ag,Cu = 84.00,368.27,932.67 | Conductor | Calibration study | adsorbed, cooled, multilayer, thin layer |  |  | 20 | Adequate | SF6/Ni(111). The substrate was cleaned by cycles of Ar+ ion bombardment and annealing (T = 1200 - 1300 K).
S | 2p | 162.4 | ((C6H5)4P)2[Mo2O2S2(S2)(S4)] | bis(tetraphenylphosphonium) bis-mu-thio-dipolysulfido-tetrapolysulfido-bis(oxomolybdate) | Bhattacharyya R., Chakrabarty P.K., Ghosh P.N., Mukherjee A.K., Podder D., and Mukherjee M. | Inorg. Chem. 30, 3948 (1991) | Adequate |  |  |  | data |  |  |  | No | Al |  |  | Adventitious carbon | Reliable, with one-point correction of energy scale | crystal |  | X-ray Diffraction | 300 | Adequate
S | 2p | 160.6 | Cu1.78S | copper(I) sulfide (copper deficient)(Cu1.78S) | Kutty T.R.N. | Mater. Res. Bull. 26, 399 (1991) | Adequate |  |  |  | data |  |  |  | Yes | Mg |  | Au4f7 = 84.00 | Adventitious carbon | Reliable, with one-point correction of energy scale | crystal, semiconductor |  |  | 300 | Adequate | Anilite.
S | 2p | 164.1 | C18H12S12[Mo6O19] | tris(tetrathiafulvalene) hexamolybdate | Attanasio D., Bellitto C., Bonamico M., Fares V., Imperatori P. | Gazzetta Chim. Italiana 121, 155 (1991) | Adequate |  |  | other | Gaussian |  |  |  | No | Al |  | Au4f7 = 84.00 | Internal hydrocarbon | Reliable, with one-point correction of energy scale | crystal |  | X-ray Diffraction | 300 | Adequate | (TTF)3[MoO19], where TTF is tetrathiafulvalene. The relative intensity was 0.66.
S | 2p | 165.3 | C18H12S12[Mo6O19] | tris(tetrathiafulvalene) hexamolybdate | Attanasio D., Bellitto C., Bonamico M., Fares V., Imperatori P. | Gazzetta Chim. Italiana 121, 155 (1991) | Adequate |  |  | other | Gaussian |  |  |  | No | Al |  | Au4f7 = 84.00 | Internal hydrocarbon | Reliable, with one-point correction of energy scale | crystal |  | X-ray Diffraction | 300 | Adequate | (TTF)3[MoO19], where TTF is tetrathiafulvalene. The relative intensity was 0.34.
S | 2p | 163.9 | (CH3)3CC6H4(C14H4N2O4)C6H4SH/Au | 2-(4-tert-Butyl-phenyl)-7-(4-mercapto-phenyl)-benzo[lmn][3,8]phenanthroline-1,3,6,8-tetraone/gold | Kwan W.S.V., Atanasoska L., Miller L.L. | Langmuir 7, 1419 (1991) | Adequate |  |  | other | mixed Gaussian/Lorentzian |  |  |  | No | Mg |  | Au4f7 = 84.00 | Conductor | Reliable (reported energy within 300 eV of a reference energy) | surface coverage from 1ML to 2ML (1ML <= coverage < 2ML), precipitate, thin layer |  |  | 300 | Adequate | The relative intensity was 0.85. The intensity ratio of the Gaussian/Lorentzian components was 85/15.
S | 2p | 162 | (CH3)3CC6H4(C14H4N2O4)C6H4SH/Au | 2-(4-tert-Butyl-phenyl)-7-(4-mercapto-phenyl)-benzo[lmn][3,8]phenanthroline-1,3,6,8-tetraone/gold | Kwan W.S.V., Atanasoska L., Miller L.L. | Langmuir 7, 1419 (1991) | Adequate |  |  | other | mixed Gaussian/Lorentzian |  |  |  | No | Mg |  | Au4f7 = 84.00 | Conductor | Reliable (reported energy within 300 eV of a reference energy) | surface coverage from 1ML to 2ML (1ML <= coverage < 2ML), precipitate, thin layer |  |  | 300 | Adequate | The relative intensity was 0.15. The intensity ratio of the Gaussian/Lorentzian components was 85/15.
S | 2p | 162.1 | HS(CH2)10C(O)OH/Au | 11-mercaptoundecanoic acid/gold | Duevel R.V., Corn R.M. | Anal. Chem. 64, 337 (1992) | Adequate |  |  |  | data |  |  |  | No | Mg |  |  | Internal hydrocarbon | Reliable, with one-point correction of energy scale | adsorbed |  |  | 300 | Adequate | FAT mode. The composition determined by XPS was C12.41S0.88O1.68.
S | 2p | 163.2 | MnPS3 | manganese phosphorus trisulfide | Ichimura K., Sano M. | Synthetic Metals 45, 203 (1991) | Adequate |  |  |  | data |  |  |  | No | Mg |  | Au4f7 = 84.00 | Adventitious carbon | Reliable, with one-point correction of energy scale | crystal | Electron-Probe Microanalysis | X-ray Diffraction | 300 | Adequate | The crystal was synthesized from elemental mixture of metal, phosphorus and sulfur prepared with atomic ratios 1:1:3. The conductivity was < 1E-9 S cm-1. manganese(II) thiohypophosphate
S | 2p | 165.8 | C12H8S8[W6O19] | bis(tetrathiafulvalene) hexatungstate | Attanasio D., Bellitto C., Bonamico M., Fares V., Imperatori P. | Gazzetta Chim. Italiana 121, 155 (1991) | Adequate |  |  | other | Gaussian |  |  |  | No | Al |  | Au4f7 = 84.00 | Internal hydrocarbon | Reliable, with one-point correction of energy scale | crystal |  | X-ray Diffraction | 300 | Adequate | (TTF)2[W6O19], where TTF is tetrathiafulvalene.
S | 2p | 162.5 | C6H5SH/Ni | benzenethiol/nickel | Huntley D.R. | J. Phys. Chem. 96, 4550 (1992) | Adequate |  |  |  | data |  |  |  | No | Mg |  | Other, Ni3p3/2 = 66.08 | Conductor | Reliable, with one-point correction of energy scale | adsorbed, cooled, surface coverage from 0ML to 1ML (0ML < coverage < 1ML), thin layer | Auger Electron Spectroscopy | Low-energy Electron Diffraction | 100 | Adequate | 0.16 ML (sulfur coverage) C6H5-SH/Ni(110). The substrate was cleaned by Ne+ ion bombardmentand subsequently annealed (T = 1000 K, time = 60 s).
S | 2p | 163.6 | C6H5SH/Ni | benzenethiol/nickel | Huntley D.R. | J. Phys. Chem. 96, 4550 (1992) | Adequate |  |  |  | data |  |  |  | No | Mg |  | Other, Ni3p3/2 = 66.08 | Conductor | Reliable, with one-point correction of energy scale | adsorbed, cooled, surface coverage from 0ML to 1ML (0ML < coverage < 1ML), thin layer |  |  | 100 | Adequate | Saturation coverage( or 0.45 MLS) of C6H5-SH/Ni(110). The substrate was cleaned by Ne+ ion bombardmentand subsequently annealed (T = 1000 K, time = 60 s).
S | 2p | 163.6 | C6H5SH/Ni | benzenethiol/nickel | Huntley D.R. | J. Phys. Chem. 96, 4550 (1992) | Adequate |  |  |  | data |  |  |  | No | Mg |  | Other, Ni3p3/2 = 66.08 | Conductor | Reliable, with one-point correction of energy scale | annealed, adsorbed, cooled, surface coverage from 0ML to 1ML (0ML < coverage < 1ML), thin layer | Auger Electron Spectroscopy | Low-energy Electron Diffraction | 150 | Good | 0.45 ML (sulfur coverage) C6H5SH was adsorbed onto Ni(110) at 100 K and annealed to 150 K. The substrate was cleaned by Ne+ ion bombardment and subsequently annealed (T = 1000 K, time = 60 s).
S | 2p | 162.7 | C6H5SH/Ni | benzenethiol/nickel | Huntley D.R. | J. Phys. Chem. 96, 4550 (1992) | Adequate |  |  |  | data |  |  |  | No | Mg |  | Other, Ni3p3/2 = 66.08 | Conductor | Reliable, with one-point correction of energy scale | annealed, adsorbed, cooled, surface coverage from 0ML to 1ML (0ML < coverage < 1ML), thin layer | Auger Electron Spectroscopy | Low-energy Electron Diffraction | 200 | Good | 0.45 ML (sulfur coverage) C6H5SH was adsorbed onto Ni(110) at 100 K and annealed to 200 K. The substrate was cleaned by Ne+ ion bombardmentand subsequently annealed (T = 1000 K, time = 60 s).
S | 2p | 161.9 | C6H5SH/Ni | benzenethiol/nickel | Huntley D.R. | J. Phys. Chem. 96, 4550 (1992) | Adequate |  |  |  | data |  |  |  | No | Mg |  | Other, Ni3p3/2 = 66.08 | Conductor | Reliable, with one-point correction of energy scale | annealed, adsorbed, cooled, surface coverage from 0ML to 1ML (0ML < coverage < 1ML), thin layer | Auger Electron Spectroscopy | Low-energy Electron Diffraction | 300 | Good | 0.45 ML (sulfur coverage) C6H5SH was adsorbed onto Ni(110) at 100 K and annealed to 300 - 800 K.The substrate was cleaned by Ne+ ion bombardmentand subsequently annealed (T = 1000 K, time = 60 s).
S | 2p | 162.2 | HS/Au | hydrogen sulfide (radical)/gold | Leavitt A.J., Beebe T.P., Jr | Surf. Sci. 314, 23 (1994) | Adequate | 0.2 |  |  | data |  |  |  | No | Al |  |  | Adventitious carbon | Reliable, with one-point correction of energy scale | adsorbed, thin layer |  |  | 300 | Adequate | HS overlayer/Au(111). The substrate was cleaned by Ar+ ion bombardment (Ep = 3 keV, Ip = 10 mA) and annealing (T = 973 K). FAT mode. Emission angle = 20 degrees.
S | 2p | 162.1 | Ba(S2CNHCH(CH2CH(CH3)2)COO).3H2O | barium 2-dithiocarboxyamino-4-methyl-pentanoate trihydrate | Criado J.J., Fernandez I., Macias B., Salas J.M., Medarde M. | Inorg. Chim. Acta 174, 67 (1990) | Adequate |  |  |  | data |  |  |  | No | Al |  |  | Internal hydrocarbon | Reliable, with one-point correction of energy scale | solid sample mounted on tape | X-ray Photoelectron Spectroscopy |  | 300 | Good
S | 2p | 164.3 | (C14H4O5)(C14H12(N-)2O2)4(C14H4O4)3NC6H4SH | thiophenol terminated (naphtalene-1,4,5,8-tetracarboxylic dianhydride-co-3,3'-dimethoxy-biphenyl-4,4'-diamine) imide oligomer/gold | Kwan W.S.V., Atanasoska L., Miller L.L. | Langmuir 7, 1419 (1991) | Adequate |  |  | other | mixed Gaussian/Lorentzian |  |  |  | No | Mg |  | Au4f7 = 84.00 | Conductor | Reliable (reported energy within 300 eV of a reference energy) | surface coverage from 1ML to 2ML (1ML <= coverage < 2ML), precipitate, thin layer |  |  | 300 | Adequate | The intensity ratio of the Gaussian/Lorentzian components was 85/15.
S | 2p | 162.8 | (AgPO3)0.70S0.30 | silver phosphite sulfur ((AgPO3)0.70S0.30) | Chowdari B.V.R., Mok K.F., Xie J.M., Gopalakrishnan R. | J. Non-cryst. Solids 160, 73 (1993) | Adequate | 0.1 |  |  | data |  |  |  | No | Mg |  |  | Adventitious carbon | Reliable, with one-point correction of energy scale | annealed, amorphous |  | X-ray Diffraction | 300 | Adequate | Powder samples of AgPO3 were intimately mixed with sulfur and melted (T = 873-963 K, time = 15-45 min). The samples were annealed for 2 h.
S | 2p | 161.8 | C6H5SH/Ag | benzenethiol/silver | Xue G., Ma M., Zhang J., Lu Y., Carron K.T. | J. Colloid Interface Sci. 150, 1 (1992) | Adequate |  |  | other | Gaussian |  |  |  | No | Mg |  | Ag3d5 = 368.27 | Adventitious carbon | Reliable, with one-point correction of energy scale | surface coverage from 1ML to 2ML (1ML <= coverage < 2ML), adsorbed, metal foil, reacted, thin layer | X-ray Photoelectron Spectroscopy |  | 300 | Good
S | 2p | 164 | (C6H4S4)RhCl3.H2O | tetrathiafulvalenerhodium trichloride hydrate | Kim Y.I., Hatfield W.E. | Inorg. Chim. Acta 188, 15 (1991) | Adequate |  |  |  | data |  |  |  | No | Mg |  | Au,Cu = 84.00,932.67 | Adventitious carbon | Reliable, with one-point correction of energy scale | crystal, precipitate |  |  | 300 | Adequate | The sample was mounted on afresh surface of indium foil.
S | 2p | 163.6 | S | sulfur | Peisert H., Chasse T., Streubel P., Meisel A., Szargan R. | J. Electron Spectrosc. Relat. Phenom. 68, 321 (1994) | Adequate | 0.2 |  | other | other type of curve fit |  |  |  | No | Al |  | Au,Cu = 84.00,932.67 | Adventitious carbon | Reliable, with one-point correction of energy scale | crystal, solid on double-sided tape |  | X-ray Diffraction | 300 | Adequate | The Au M4N7N7 energy of 2101.2 eV was also used for calibration. FAT mode.
S | 2p | 164 | S | sulfur | Shul'ga Y.M., Rubtsov V.I., Vasilets V.N., Lobach A.S., Spitsyna N.G., and Yagubskii E.B. | Synthetic Metals 70, 1381 (1995) | Adequate |  |  |  | data |  |  |  | No | Mg |  |  | Internal hydrocarbon | Reliable, with one-point correction of energy scale | insulator |  |  | 300 | Adequate | FAT mode.
S | 2p | 164 | S | sulfur | Shul'ga Y.M., Rubtsov V.I., Vasilets V.N., Lobach A.S., Spitsyna N.G., and Yagubskii E.B. | Synthetic Metals 70, 1381 (1995) | Adequate |  |  |  | data |  |  |  | No | Mg |  |  | Internal hydrocarbon | Reliable, with one-point correction of energy scale | insulator |  |  | 300 | Adequate | FAT mode.
S | 2p | 168.6 | Na2SO4 | sodium sulfate | Siriwardane R.V., Cook J.M. | J. Colloid Interface Sci. 114, 525 (1986) | Adequate |  |  |  | data |  |  |  | No | Mg |  |  | Adventitious carbon | Reliable, with one-point correction of energy scale |  |  |  | 300 | Adequate
S | 2p | 168.6 | CoSO4 | cobalt(II) sulfate | Koranyi T.I., Manninger I., Paal Z., Marks O., Gunter J.R. | J. Catal. 116, 422 (1989) | Adequate | 0.4 |  |  | data |  |  |  | No | Al |  |  | Adventitious carbon | Reliable, with one-point correction of energy scale | pelletized |  |  | 300 | Adequate
S | 2p | 169.2 | ZnSO4 | zinc sulfate | Siriwardane R.V., Poston J.A. | Appl. Surf. Sci. 45, 131 (1990) | Adequate |  |  |  | data |  |  |  | No |  |  |  | Adventitious carbon | Reliable, with one-point correction of energy scale |  |  |  | 300 | Adequate
S | 2p | 162.9 | Na2S2O3 | sodium thiosulfate | Siriwardane R.V., Cook J.M. | J. Colloid Interface Sci. 114, 525 (1986) | Adequate |  |  |  | data |  |  |  | No | Mg |  |  | Adventitious carbon | Reliable, with one-point correction of energy scale |  |  |  | 300 | Adequate
S | 2p | 168.4 | Na2S2O3 | sodium thiosulfate | Siriwardane R.V., Cook J.M. | J. Colloid Interface Sci. 114, 525 (1986) | Adequate |  |  |  | data |  |  |  | No | Mg |  |  | Adventitious carbon | Reliable, with one-point correction of energy scale |  |  |  | 300 | Adequate
S | 2p | 162.5 | Na2S2O3 | sodium thiosulfate | Peisert H., Chasse T., Streubel P., Meisel A., Szargan R. | J. Electron Spectrosc. Relat. Phenom. 68, 321 (1994) | Adequate | 0.2 |  | other | other type of curve fit |  |  |  | No | Al |  | Au,Cu = 84.00,932.67 | Adventitious carbon | Reliable, with one-point correction of energy scale | crystal, solid on double-sided tape |  | X-ray Diffraction | 300 | Adequate | The Au M4N7N7 energy of 2101.2 eV was also used for calibration. FAT mode.
S | 2p | 168.4 | Na2S2O3 | sodium thiosulfate | Peisert H., Chasse T., Streubel P., Meisel A., Szargan R. | J. Electron Spectrosc. Relat. Phenom. 68, 321 (1994) | Adequate | 0.2 |  | other | other type of curve fit |  |  |  | No | Al |  | Au,Cu = 84.00,932.67 | Adventitious carbon | Reliable, with one-point correction of energy scale | crystal, solid on double-sided tape |  | X-ray Diffraction | 300 | Adequate | The Au M4N7N7 energy of 2101.2 eV was also used for calibration. FAT mode.
S | 2p | 166.6 | Na2SO3 | sodium sulfite | Terlingen J.G.A., Feijen J., Hoffman A.S. | J. Colloid Interface Sci. 155, 55 (1993) | Adequate |  |  | other | data |  |  |  | Yes | Al |  |  | Adventitious carbon | Reliable, with one-point correction of energy scale | pelletized | X-ray Photoelectron Spectroscopy |  | 300 | Good | The composition determined by XPS was Na30.0S14.6O40.6C14.8. An electron flood gun (Ep = 5 eV) was used for charge compensation. Emission angle = 55 degrees.
S | 2p | 167.4 | Na2SO3 | sodium sulfite | Peisert H., Chasse T., Streubel P., Meisel A., Szargan R. | J. Electron Spectrosc. Relat. Phenom. 68, 321 (1994) | Adequate | 0.2 |  | other | other type of curve fit |  |  |  | No | Al |  | Au,Cu = 84.00,932.67 | Adventitious carbon | Reliable, with one-point correction of energy scale | crystal, solid on double-sided tape |  | X-ray Diffraction | 300 | Adequate | The Au M4N7N7 energy of 2101.2 eV was also used for calibration. FAT mode.
S | 2p | 167 | Na2SO3 | sodium sulfite | Siriwardane R.V., Cook J.M. | J. Colloid Interface Sci. 114, 525 (1986) | Adequate |  |  |  | data |  |  |  | No | Mg |  |  | Adventitious carbon | Reliable, with one-point correction of energy scale |  |  |  | 300 | Adequate
S | 2p | 166.9 | CaSO3 | calcium sulfite | Siriwardane R.V., Cook J.M. | J. Colloid Interface Sci. 114, 525 (1986) | Adequate |  |  |  | data |  |  |  | No | Mg |  |  | Adventitious carbon | Reliable, with one-point correction of energy scale |  |  |  | 300 | Adequate
S | 2p | 168.4 | Na2SO4 | sodium sulfate | Terlingen J.G.A., Feijen J., Hoffman A.S. | J. Colloid Interface Sci. 155, 55 (1993) | Adequate |  |  | other | data |  |  |  | Yes | Al |  |  | Adventitious carbon | Reliable, with one-point correction of energy scale | pelletized | X-ray Photoelectron Spectroscopy |  | 300 | Good | The composition determined by XPS was Na27.0S15.0O46.3C11.6. An electron flood gun (Ep = 5 eV) was used for charge compensation. Emission angle = 55 degrees.
S | 2p | 169.2 | Na2SO4 | sodium sulfate | Peisert H., Chasse T., Streubel P., Meisel A., Szargan R. | J. Electron Spectrosc. Relat. Phenom. 68, 321 (1994) | Adequate | 0.2 |  | other | other type of curve fit |  |  |  | No | Al |  | Au,Cu = 84.00,932.67 | Adventitious carbon | Reliable, with one-point correction of energy scale | crystal, solid on double-sided tape |  | X-ray Diffraction | 300 | Adequate | The Au M4N7N7 energy of 2101.2 eV was also used for calibration. FAT mode.
S | 2p | 169.4 | CaSO4 | calcium sulfate | Siriwardane R.V., Cook J.M. | J. Colloid Interface Sci. 114, 525 (1986) | Adequate |  |  |  | data |  |  |  | No | Mg |  |  | Adventitious carbon | Reliable, with one-point correction of energy scale |  |  |  | 300 | Adequate
S | 2p | 169.6 | CaSO4 | calcium sulfate | Peisert H., Chasse T., Streubel P., Meisel A., Szargan R. | J. Electron Spectrosc. Relat. Phenom. 68, 321 (1994) | Adequate | 0.2 |  | other | other type of curve fit |  |  |  | No | Al |  | Au,Cu = 84.00,932.67 | Adventitious carbon | Reliable, with one-point correction of energy scale | crystal, solid on double-sided tape |  | X-ray Diffraction | 300 | Adequate | The Au M4N7N7 energy of 2101.2 eV was also used for calibration. FAT mode.
S | 2p | 161.9 | TaS2 | tantalum disulfide | Hernan L., Morales J., Sanches L., Tirado J.L., Espinos J.P., et al. | Chem. Mater. 7, 1576 (1995) | Adequate |  |  |  | data | 2.6 |  |  | No | Mg/Al |  |  | Adventitious carbon | Reliable, with one-point correction of energy scale | polycrystalline, pelletized, scraped |  | X-ray Diffraction | 300 | Adequate | FAT mode.
S | 2p | 163.6 | S | sulfur | Peisert H., Chasse T., Streubel P., Meisel A., Szargan R. | J. Electron Spectrosc. Relat. Phenom. 68, 321 (1994) | Adequate | 0.2 |  | other | other type of curve fit |  |  |  | No | Al |  | Au,Cu = 84.00,932.67 | Adventitious carbon | Reliable, with one-point correction of energy scale | crystal, solid on double-sided tape |  | X-ray Diffraction | 300 | Adequate | The Au M4N7N7 energy of 2101.2 eV was also used for calibration. FAT mode.
S | 2p | 162.1 | As4S4 | tetraarsenic tetrasulfide | Soma M., Tanaka A., Seyama H., Satake K. | Geochimica et Cosmochimica Acta 58, 2743 (1994) | Adequate |  |  |  | data |  |  |  | No | Al |  | Au4f7 = 84.00 | Gold | Reliable (reported energy within 300 eV of a reference energy) | solid sample mounted on tape |  |  | 300 | Adequate
S | 2p | 162.4 | Co9S8 | nonacobalt octasulfide | Koranyi T.I., Manninger I., Paal Z., Marks O., Gunter J.R. | J. Catal. 116, 422 (1989) | Adequate | 0.4 |  |  | data |  |  |  | No | Al |  |  | Adventitious carbon | Reliable, with one-point correction of energy scale | pelletized |  |  | 300 | Adequate
S | 2p | 161 | Ag2S | silver(I) sulfide | Chowdari B.V.R., Mok K.F., Xie J.M., Gopalakrishnan R. | J. Non-cryst. Solids 160, 73 (1993) | Adequate | 0.1 |  |  | data |  |  |  | No | Mg |  |  | Adventitious carbon | Reliable, with one-point correction of energy scale | solid sample mounted on tape |  | X-ray Diffraction | 300 | Adequate
S | 2p | 161.8 | CdS | cadmium sulfide | Tkachenko O.P., Shpiro E.S., Wark M., Schulz-Ekloff G., Jaeger N.I. | J. Chem. Soc. Faraday Trans. 89, 3987 (1993) | Good | 0.2 |  | other | data |  |  |  | No | Al/Mg |  |  | Adventitious carbon | Reliable, with one-point correction of energy scale | solid sample mounted on tape | X-ray Photoelectron Spectroscopy |  | 300 | Adequate | The S/Cd composition ratio determined by XPS was 0.89.
S | 2p | 161.7 | CdS | cadmium sulfide | Agostinelli E., Battistoni C., Fiorani D., Mattogno G., Nogues M. | J. Phys. Chem. Solids 50, 269 (1989) | Adequate | 0.2 |  |  | data |  |  |  | No | Al |  |  | Adventitious carbon | Reliable, with one-point correction of energy scale | polycrystalline, semiconductor, solid on double-sided tape |  |  | 300 | Adequate
S | 2p | 162.4 | CuS | copper sulfide | Scheer R., Lewerenz H.J. | J. Vac. Sci. Technol. A 12, 56 (1994) | Adequate | 0.1 |  |  | data |  |  |  | No | Mg |  | Cu2p3, L3MM = 932.67,334.95 | Conductor | Reliable, with two-point correction of energy scale | semiconductor, solid sample mounted on tape |  |  | 300 | Adequate
S | 2p | 161.9 | CoS | cobalt sulfide | Battistoni C., Gastaldi L., Mattogno G., Simeone M.G., Viticoli S. | Solid State Commun. 61, 43 (1987) | Good | 0.2 |  | other | Gaussian |  |  |  | No | Al |  |  | Adventitious carbon | Reliable, with one-point correction of energy scale |  |  |  | 300 | Adequate
S | 2p | 161 | CuS | copper sulfide | Kutty T.R.N. | Mater. Res. Bull. 26, 399 (1991) | Adequate |  |  |  | data |  |  |  | Yes | Mg |  | Au4f7 = 84.00 | Adventitious carbon | Reliable, with one-point correction of energy scale | crystal, semiconductor |  |  | 300 | Adequate | Covelite.
S | 2p | 160.6 | Cu2S | copper(I) sulfide | Kutty T.R.N. | Mater. Res. Bull. 26, 399 (1991) | Adequate |  |  |  | data |  |  |  | Yes | Mg |  | Au4f7 = 84.00 | Adventitious carbon | Reliable, with one-point correction of energy scale | crystal, semiconductor |  |  | 300 | Adequate | Chalcocite.
S | 2p | 161.6 | ZnS | zinc sulfide | Kutty T.R.N. | Mater. Res. Bull. 26, 399 (1991) | Adequate |  |  |  | data |  |  |  | Yes | Mg |  | Au4f7 = 84.00 | Adventitious carbon | Reliable, with one-point correction of energy scale | crystal, semiconductor |  |  | 300 | Adequate
S | 2p | 162.2 | ZnS | zinc sulfide | Agostinelli E., Battistoni C., Fiorani D., Mattogno G., Nogues M. | J. Phys. Chem. Solids 50, 269 (1989) | Adequate | 0.2 |  |  | data |  |  |  | No | Al |  |  | Adventitious carbon | Reliable, with one-point correction of energy scale | polycrystalline, semiconductor, solid on double-sided tape |  |  | 300 | Adequate
S | 2p | 161.9 | ZnS | zinc sulfide | Siriwardane R.V., Poston J.A. | Appl. Surf. Sci. 45, 131 (1990) | Adequate |  |  |  | data |  |  |  | No |  |  |  | Adventitious carbon | Reliable, with one-point correction of energy scale | semiconductor |  |  | 300 | Adequate
S | 2p | 162.4 | ZnS | zinc sulfide | Battistoni C., Gastaldi L., Lapiccirella A., Mattogno G., Viticoli C. | J. Phys. Chem. Solids 47, 899 (1986) | Adequate | 0.2 |  |  | data |  |  |  | No | Al |  |  | Adventitious carbon | Reliable, with one-point correction of energy scale | semiconductor |  |  | 300 | Adequate
S | 2p | 162.8 | NaSCN | sodium thiocyanate | Peisert H., Chasse T., Streubel P., Meisel A., Szargan R. | J. Electron Spectrosc. Relat. Phenom. 68, 321 (1994) | Adequate | 0.2 |  | other | other type of curve fit |  |  |  | No | Al |  | Au,Cu = 84.00,932.67 | Adventitious carbon | Reliable, with one-point correction of energy scale | crystal, solid on double-sided tape |  | X-ray Diffraction | 300 | Adequate | The Au M4N7N7 energy of 2101.2 eV was also used for calibration. FAT mode.
S | 2p | 167.9 | CH3(CH2)4S(O)2ONa | sodium 1-pentanesulfonate | Terlingen J.G.A., Feijen J., Hoffman A.S. | J. Colloid Interface Sci. 155, 55 (1993) | Adequate |  |  | other | data |  |  |  | Yes | Al |  |  | Internal hydrocarbon | Reliable, with one-point correction of energy scale | pelletized | X-ray Photoelectron Spectroscopy |  | 300 | Good | The composition determined by XPS was C49.0O27.4S11.7Na11.9 An electron flood gun (Ep = 5 eV) was used for charge compensation. Emission angle = 55 degrees.
S | 2p | 162.6 | S/Ni | sulfur/nickel | Yokoyama T., Imanishi A., Terada S., Namba H., Kitajima Y., and Ohta T. | Surf. Sci. 334, 88 (1995) | Adequate |  |  |  | data |  |  |  | Yes | other source | 335 | FL = Fermi level | Conductor | Reliable (reported energy within 300 eV of a reference energy) | adsorbed, cooled, thin layer |  |  | 90 | Adequate | Ni(100)-c(2x2)-S. Ni(100)-(1x1) was dosed with ~ 5 L H2S at ~ 600 K. The spectra were recorded at normal emission and 70 degrees.
S | 2p | 162.8 | [P(C6H5)4]2[OsO2(S2O3)2(C9H13N)2] | bis(tetraphenylphosphonium) bis(4-tert-butylpyridine)dioxobis(thiosulfato)osmate | Edwards C.F., Griffith W.P., Williams D.J. | J. Chem. Soc. Dalton Trans. 145 (1992) | Adequate |  |  |  | data |  |  |  | No | Mg |  |  | Internal hydrocarbon | Reliable, with one-point correction of energy scale | crystal, precipitate |  | X-ray Diffraction | 300 | Adequate | 4Bu+ -py = 4-tert-butylpyridine.
S | 2p | 167.8 | [P(C6H5)4]2[OsO2(S2O3)2(C9H13N)2] | bis(tetraphenylphosphonium) bis(4-tert-butylpyridine)dioxobis(thiosulfato)osmate | Edwards C.F., Griffith W.P., Williams D.J. | J. Chem. Soc. Dalton Trans. 145 (1992) | Adequate |  |  |  | data |  |  |  | No | Mg |  |  | Internal hydrocarbon | Reliable, with one-point correction of energy scale | crystal, precipitate |  | X-ray Diffraction | 300 | Adequate | 4Bu+ -py = 4-tert-butylpyridine.
S | 2p | 161.9 | (PbS)1.14(TaS2)2 | lead sulfide tantalum disulfide | Hernan L., Morales J., Sanches L., Tirado J.L., Espinos J.P., et al. | Chem. Mater. 7, 1576 (1995) | Adequate |  |  |  | data | 2.5 |  |  | No | Mg/Al |  |  | Adventitious carbon | Reliable, with one-point correction of energy scale | polycrystalline, pelletized, scraped |  | X-ray Diffraction | 300 | Adequate | FAT mode.
S | 2p | 161.9 | (PbS)1.14(TaS2)2 | lead sulfide tantalum disulfide | Hernan L., Morales J., Sanches L., Tirado J.L., Espinos J.P., et al. | Chem. Mater. 7, 1576 (1995) | Adequate |  |  |  | data | 2.5 |  |  | No | Mg/Al |  |  | Adventitious carbon | Reliable, with one-point correction of energy scale | polycrystalline, pelletized, scraped |  | X-ray Diffraction | 300 | Adequate | FAT mode.
S | 2p | 162.9 | (CxH(2x+1)O)2P(S)S)2Zn | zinc dialkyl dithiophosphate | Yang D.H., Xue Q.J., Zhang X.S., Wang H.Q., Lin W.L., and Ding X.J. | Wear 173, 129 (1994) | Adequate |  |  |  | data |  |  |  | No | Mg |  |  | Internal hydrocarbon | Reliable, with one-point correction of energy scale | cooled |  |  | 77 | Adequate | FAT mode.
S | 2p | 162.8 | [P(C6H5)4]2[OsO2(S2O3)2(C6H5N)2] | bis(tetraphenylphosphonium) dioxobis(pyridine)bis(thiosulfato)osmate | Edwards C.F., Griffith W.P., Williams D.J. | J. Chem. Soc. Dalton Trans. 145 (1992) | Adequate |  |  |  | data |  |  |  | No | Mg |  |  | Internal hydrocarbon | Reliable, with one-point correction of energy scale | crystal, precipitate |  | X-ray Diffraction | 300 | Adequate
S | 2p | 167.8 | [P(C6H5)4]2[OsO2(S2O3)2(C6H5N)2] | bis(tetraphenylphosphonium) dioxobis(pyridine)bis(thiosulfato)osmate | Edwards C.F., Griffith W.P., Williams D.J. | J. Chem. Soc. Dalton Trans. 145 (1992) | Adequate |  |  |  | data |  |  |  | No | Mg |  |  | Internal hydrocarbon | Reliable, with one-point correction of energy scale | crystal, precipitate |  | X-ray Diffraction | 300 | Adequate
S | 2p | 163.6 | C12H25SCH2C6H4N3 | S-(1-H-1,2,3-benzotriazol-1-yl)methyl dodecyl thioether | Wei J., Xue Q. | Wear 176, 213 (1994) | Adequate |  |  |  | data |  |  |  | No |  |  |  | Internal hydrocarbon | Reliable, with one-point correction of energy scale | cooled |  |  | 77 | Adequate
S | 2p | 162.4 | C12H25SH/Cu | 1-dodecanethiol/copper | Yamamoto Y., Nishihara H., Aramaki K. | J. Electrochem. Soc. 140, 436 (1993) | Adequate |  |  |  | data |  |  |  | No | Mg |  |  | Internal hydrocarbon | Reliable, with one-point correction of energy scale | surface coverage from 1ML to 2ML (1ML <= coverage < 2ML), adsorbed, thin layer |  |  | 300 | Adequate | The substrate was treated with the ethanol solution of dodecanethiol and dried overnight in vacuum.
S | 2p | 161.6 | TlV4CrS8 | thallium tetravanadium chromium octasulfide | Bensch W., Worner E., Muhler M. | Mater. Res. Bull. 29, 155 (1994) | Adequate |  |  | Shirley | data | 2.6 |  |  | No | Al |  | Au4f7 = 84.00 | Conductor | Reliable (reported energy within 300 eV of a reference energy) | crystal | X-ray Photoelectron Spectroscopy | X-ray Diffraction | 300 | Good | Weighted amounts of the elements were heated to 1273 K for seven days and afterwards were slowly cooled to 300 K. The product consisted of black needles with a metallic lustre. The composition determined byXPS was TlV3.5Cr0.9S8.
S | 2p | 163.3 | As2S5 | diarsenic pentasulfide | Petkov K., Krastev V., Marinova T. | Surf. Interface Anal. 22, 202 (1994) | Good | 0.1 | 1.2 | Linear | data |  |  |  | No | Mg |  | Au4f7 = 84.00 | Gold | Reliable, with one-point correction of energy scale | amorphous, solid sample mounted on tape |  |  | 300 | Adequate | FAT mode.
S | 2p | 162.8 | [N(C4H9)4]2[OsO2(S2O3)2] | bis(tetrabutylammonium) dioxobis(thiosulfato)osmate(VI) | Edwards C.F., Griffith W.P., Williams D.J. | J. Chem. Soc. Dalton Trans. 145 (1992) | Adequate |  |  |  | data |  |  |  | No | Mg |  |  | Internal hydrocarbon | Reliable, with one-point correction of energy scale | crystal, precipitate |  | X-ray Diffraction | 300 | Adequate
S | 2p | 167.8 | [N(C4H9)4]2[OsO2(S2O3)2] | bis(tetrabutylammonium) dioxobis(thiosulfato)osmate(VI) | Edwards C.F., Griffith W.P., Williams D.J. | J. Chem. Soc. Dalton Trans. 145 (1992) | Adequate |  |  |  | data |  |  |  | No | Mg |  |  | Internal hydrocarbon | Reliable, with one-point correction of energy scale | crystal, precipitate |  | X-ray Diffraction | 300 | Adequate
S | 2p | 162.8 | [N(C4H9)4]2[OsO2(S2O3)2(C6H16N2)] | bis(tetrabutylammonium) dioxo(N,N,N',N'-tetramethylethylenediamine)bis(thiosulfato)osmate | Edwards C.F., Griffith W.P., Williams D.J. | J. Chem. Soc. Dalton Trans. 145 (1992) | Adequate |  |  |  | data |  |  |  | No | Mg |  |  | Internal hydrocarbon | Reliable, with one-point correction of energy scale | crystal, precipitate |  | X-ray Diffraction | 300 | Adequate | tmen = N,N.N',N'-tetramethylenediamine.
S | 2p | 167.8 | [N(C4H9)4]2[OsO2(S2O3)2(C6H16N2)] | bis(tetrabutylammonium) dioxo(N,N,N',N'-tetramethylethylenediamine)bis(thiosulfato)osmate | Edwards C.F., Griffith W.P., Williams D.J. | J. Chem. Soc. Dalton Trans. 145 (1992) | Adequate |  |  |  | data |  |  |  | No | Mg |  |  | Internal hydrocarbon | Reliable, with one-point correction of energy scale | crystal, precipitate |  | X-ray Diffraction | 300 | Adequate | tmen = N,N.N',N'-tetramethylenediamine.
S | 2p | 163 | (C18H17)2NC(S)SCH2C6H4N3 | S-(1-H-1,2,3-benzotriazol-1-yl)methyl-N,N'-dioctyldithiocarbamate | Wei J., Xue Q. | Wear 176, 213 (1994) | Adequate |  |  |  | data |  |  |  | No |  |  |  | Internal hydrocarbon | Reliable, with one-point correction of energy scale | cooled |  |  | 77 | Adequate
S | 2p | 169.3 | CH3(CH2)11OS(O)2OLi | lithium dodecyl sulfate | Terlingen J.G.A., Feijen J., Hoffman A.S. | J. Colloid Interface Sci. 155, 55 (1993) | Adequate |  |  | other | data |  |  |  | Yes | Al |  |  | Internal hydrocarbon | Reliable, with one-point correction of energy scale | pelletized | X-ray Photoelectron Spectroscopy |  | 300 | Good | The composition determined by XPS was C67.7O17.6S6.5Li6.5. An electron flood gun (Ep = 5 eV) was used for charge compensation. Emission angle = 55 degrees.
S | 2p | 161.6 | TlV2Cr3S8 | thallium divanadium trichromium octasulfide | Bensch W., Worner E., Muhler M. | Mater. Res. Bull. 29, 155 (1994) | Adequate |  |  | Shirley | data | 2.6 |  |  | No | Al |  | Au4f7 = 84.00 | Conductor | Reliable (reported energy within 300 eV of a reference energy) | crystal | X-ray Photoelectron Spectroscopy | X-ray Diffraction | 300 | Good | Weighted amounts of the elements were heated to 1273 K for seven days and afterwards were slowly cooled to 300 K. The product consisted of black needles with a metallic lustre. The composition determined byXPS was TlV1.7Cr2.4S8.
S | 2p | 162.8 | [N(C4H9)4][Os(H2O)(S2O3)2(P(CH3)2C6H5)3] | bis(tetrabutylammonium) aquotris(dimethylphenylphosphino)bis(thiosulfato)osmate | Edwards C.F., Griffith W.P., Williams D.J. | J. Chem. Soc. Dalton Trans. 145 (1992) | Adequate |  |  |  | data |  |  |  | No | Mg |  |  | Internal hydrocarbon | Reliable, with one-point correction of energy scale | crystal, precipitate |  | X-ray Diffraction | 300 | Adequate
S | 2p | 167.8 | [N(C4H9)4][Os(H2O)(S2O3)2(P(CH3)2C6H5)3] | bis(tetrabutylammonium) aquotris(dimethylphenylphosphino)bis(thiosulfato)osmate | Edwards C.F., Griffith W.P., Williams D.J. | J. Chem. Soc. Dalton Trans. 145 (1992) | Adequate |  |  |  | data |  |  |  | No | Mg |  |  | Internal hydrocarbon | Reliable, with one-point correction of energy scale | crystal, precipitate |  | X-ray Diffraction | 300 | Adequate
S | 2p | 164.1 | (C6H4S4)IrCl4.CH3OH | tetrathiafulvaleneiridium tetrachloride methanol | Kim Y.I., Hatfield W.E. | Inorg. Chim. Acta 188, 15 (1991) | Adequate |  |  |  | data | 2.7 |  |  | No | Mg |  | Au,Cu = 84.00,932.67 | Adventitious carbon | Reliable, with one-point correction of energy scale | crystal, precipitate |  |  | 300 | Adequate | The sample was mounted on afresh surface of indium foil.
S | 2p | 168 | CH3(CH2)11S(O)2ONa | sodium 1-dodecanesulfonate | Terlingen J.G.A., Feijen J., Hoffman A.S. | J. Colloid Interface Sci. 155, 55 (1993) | Adequate |  |  | other | data |  |  |  | Yes | Al |  |  | Internal hydrocarbon | Reliable, with one-point correction of energy scale | pelletized | X-ray Photoelectron Spectroscopy |  | 300 | Good | The composition determined by XPS was C71.2O14.9S7.0Na6.8. An electron flood gun (Ep = 5 eV) was used for charge compensation. Emission angle = 55 degrees.
S | 2p | 163.2 | (C4H9O)2P(S)SCH2C6H4N3 | S-(1-H-1,2,3-benzotriazol-1-yl)methyldibutylphosphinodithioate | Wei J., Xue Q. | Wear 176, 213 (1994) | Adequate |  |  |  | data |  |  |  | No |  |  |  | Internal hydrocarbon | Reliable, with one-point correction of energy scale | cooled |  |  | 77 | Adequate
S | 2p | 162.6 | CuInS2 | copper indium disulfide | Scheer R., Lewerenz H.J. | J. Vac. Sci. Technol. A 12, 56 (1994) | Adequate | 0.1 |  |  | data |  |  |  | No | Mg |  | Cu2p3, L3MM = 932.67,334.95 | Conductor | Reliable, with two-point correction of energy scale | crystal, semiconductor, thin film |  |  | 300 | Adequate | In-rich CuInS2, In/(In + Cu)bulk = 0.52.
S | 2p | 162 | CuInS2 | copper indium disulfide | Scheer R., Lewerenz H.J. | J. Vac. Sci. Technol. A 12, 56 (1994) | Adequate | 0.1 |  |  | data |  |  |  | No | Mg |  | Cu2p3, L3MM = 932.67,334.95 | Conductor | Reliable, with two-point correction of energy scale | crystal, semiconductor, thin film |  |  | 300 | Adequate | Cu-rich CuInS2, In/(In + Cu)bulk = 0.37.
S | 2p | 162.8 | Ni(P(C6H5)3)2(NCS)2 | bis(triphenylphosphine)nickel dithiocyanate | Russo M.V., Iucci G., Furlani A., Polzonetti G. | Polymer 36, 4867 (1995) | Adequate |  |  |  | data | 2.5 |  |  | No | Mg |  |  | Internal hydrocarbon | Reliable, with one-point correction of energy scale |  |  |  | 300 | Adequate | The composition determined by XPS was C36.8N2.1S2.3P2.0Ni1.0
S | 2p | 164 | (-C4H2S-)x/Au | oligothiophene/gold | Oeter D., Ziegler C., Gopel W., Haarmann H. | Synthetic Metals 67, 267 (1994) | Adequate |  |  |  | data |  |  |  | No | Mg |  | FL = Fermi level | Internal hydrocarbon | Reliable, with one-point correction of energy scale | alpha phase, thick film |  |  | 300 | Adequate | n=4 - 8. The spectra were independent of the chain length of the alpha-oligothiophene. The film thickness measured using a quartz-crystal thickness monitor was 700 A. The substrate was cleanedAr+ ion bombardment and and annealing (T = 573 K). FAT mode.
S | 2p | 166.9 | (-C4H2S-)x/Au | oligothiophene/gold | Oeter D., Ziegler C., Gopel W., Haarmann H. | Synthetic Metals 67, 267 (1994) | Adequate |  |  |  | data |  |  |  | No | Mg |  | FL = Fermi level | Internal hydrocarbon | Reliable, with one-point correction of energy scale | alpha phase, thick film |  |  | 300 | Adequate | n=4 - 8. The spectra were independent of the chain length of the alpha-oligothiophene. The film thickness measured using a quartz-crystal thickness monitor was 700 A. The substrate was cleanedAr+ ion bombardment and and annealing (T = 573 K). FAT mode.
S | 2p | 162.8 | [N(C4H9)4]2[OsO2(S2O3)2(C8H20N2)] | bis(tetrabutylammonium) (N,N',-diisopropylethylenediamine)dioxobis(thiosulfato)osmate | Edwards C.F., Griffith W.P., Williams D.J. | J. Chem. Soc. Dalton Trans. 145 (1992) | Adequate |  |  |  | data |  |  |  | No | Mg |  |  | Internal hydrocarbon | Reliable, with one-point correction of energy scale | crystal, precipitate |  | X-ray Diffraction | 300 | Adequate | dipen = N,N'-diisopropylethylenediamine.
S | 2p | 167.8 | [N(C4H9)4]2[OsO2(S2O3)2(C8H20N2)] | bis(tetrabutylammonium) (N,N',-diisopropylethylenediamine)dioxobis(thiosulfato)osmate | Edwards C.F., Griffith W.P., Williams D.J. | J. Chem. Soc. Dalton Trans. 145 (1992) | Adequate |  |  |  | data |  |  |  | No | Mg |  |  | Internal hydrocarbon | Reliable, with one-point correction of energy scale | crystal, precipitate |  | X-ray Diffraction | 300 | Adequate | dipen = N,N'-diisopropylethylenediamine.
S | 2p | 161.6 | TlVCr4S8 | thallium vanadium tetrachromium octasulfide | Bensch W., Worner E., Muhler M. | Mater. Res. Bull. 29, 155 (1994) | Adequate |  |  | Shirley | data | 2.6 |  |  | No | Al |  | Au4f7 = 84.00 | Conductor | Reliable (reported energy within 300 eV of a reference energy) | crystal | X-ray Photoelectron Spectroscopy | X-ray Diffraction | 300 | Good | Weighted amounts of the elements were heated to 1273 K for seven days and afterwards were slowly cooled to 300 K. The product consisted of black needles with a metallic lustre. The composition determined byXPS was TlV0.9Cr2.9S8.
S | 2p | 164 | (C6H4S4)2FeCl3 | bis(tetrathiafulvalene)iron trichloride | Kim Y.I., Hatfield W.E. | Inorg. Chim. Acta 188, 15 (1991) | Adequate |  |  |  | data | 2.5 |  |  | No | Mg |  | Au,Cu = 84.00,932.67 | Adventitious carbon | Reliable, with one-point correction of energy scale | crystal, precipitate |  |  | 300 | Adequate | The sample was mounted on afresh surface of indium foil.
S | 2p | 161.6 | TlV3Cr2S8 | thallium trivanadium dichromium octasulfide | Bensch W., Worner E., Muhler M. | Mater. Res. Bull. 29, 155 (1994) | Adequate |  |  | Shirley | data | 2.6 |  |  | No | Al |  | Au4f7 = 84.00 | Conductor | Reliable (reported energy within 300 eV of a reference energy) | crystal | X-ray Photoelectron Spectroscopy | X-ray Diffraction | 300 | Good | Weighted amounts of the elements were heated to 1273 K for seven days and afterwards were slowly cooled to 300 K. The product consisted of black needles with a metallic lustre. The composition determined byXPS was TlV2.7Cr1.9S8.
S | 2p | 162.8 | H2S/Au | dihydrogen sulfide/gold | Leavitt A.J., Beebe T.P., Jr | Surf. Sci. 314, 23 (1994) | Adequate | 0.2 |  |  | data |  |  |  | No | Al |  |  | Adventitious carbon | Reliable, with one-point correction of energy scale | adsorbed, cooled, thin layer |  |  | 86 | Adequate | H2S/Au(111), saturation coverage. The substrate was cleaned by Ar+ ion bombardment (Ep = 3 keV, Ip = 10 mA) and annealing (T = 973 K). FAT mode. Emission angle = 20 degrees.
S | 2p | 164.5 | (C6H4S4)RuCl3.2H2O | tetrathiafulvaleneruthenium trichloride dihydrate | Kim Y.I., Hatfield W.E. | Inorg. Chim. Acta 188, 15 (1991) | Adequate |  |  |  | data | 2.7 |  |  | No | Mg |  | Au,Cu = 84.00,932.67 | Adventitious carbon | Reliable, with one-point correction of energy scale | crystal, precipitate |  |  | 300 | Adequate | The sample was mounted on afresh surface of indium foil.
S | 2p | 169 | CH3(CH2)11OS(O)2ONa | sodium dodecyl sulfate | Terlingen J.G.A., Feijen J., Hoffman A.S. | J. Colloid Interface Sci. 155, 55 (1993) | Adequate |  |  | other | data |  |  |  | Yes | Al |  |  | Internal hydrocarbon | Reliable, with one-point correction of energy scale | pelletized | X-ray Photoelectron Spectroscopy |  | 300 | Good | The composition determined by XPS was C68.6O18.3S6.7Na6.5. An electron flood gun (Ep = 5 eV) was used for charge compensation. Emission angle = 55 degrees.
S | 2p | 163.8 | (-C4HS(C8H17)-)n | poly(3-octylthiophene) | Lazzaroni R., Bredas J.L., Dannetun P., Fredriksson C., Stafstrom S., and Salaneck W.R. | Electrochim. Acta 39, 235 (1994) | Adequate | 0.1 |  |  | data |  |  |  | No | Mg |  | Au4f7 = 84.00 | Internal hydrocarbon | Reliable, with one-point correction of energy scale | cast film, thin film |  |  | 300 | Adequate | The film thickness was 1000 A.
S | 2p | 162.2 | CuInS2 | copper indium disulfide | Scheer R., Lewerenz H.J. | J. Vac. Sci. Technol. A 12, 56 (1994) | Adequate | 0.1 |  |  | data |  |  |  | No | Mg |  | Cu2p3, L3MM = 932.67,334.95 | Conductor | Reliable, with two-point correction of energy scale | cleaved crystal, crystal, semiconductor, vacuum cleaved |  |  | 300 | Adequate
S | 2p | 162.1 | (CH3CH2OC(S)S)3Fe | iron(III) ethylxanthate | Voigt S., Szargan R., Suoninen E. | Surf. Interface Anal. 21, 526 (1994) | Adequate |  |  |  | data |  |  |  | Yes | Al |  | Au,Cu = 84.00,932.67 | Internal hydrocarbon | Reliable (reported energy within 300 eV of a reference energy) | precipitate |  |  | 300 | Adequate | Iron ethyl xanthate was obtained by mixing an aqueous solution of FeCl5 with potassium ethyl xanthate. No x-ray induced damage to the sample was detected during analysis.
S | 2p | 164.1 | (C6H4S4)3FeBr3 | tris(tetrathiafulvalene)iron tribromide | Kim Y.I., Hatfield W.E. | Inorg. Chim. Acta 188, 15 (1991) | Adequate |  |  |  | data | 2.7 |  |  | No | Mg |  | Au,Cu = 84.00,932.67 | Adventitious carbon | Reliable, with one-point correction of energy scale | crystal, precipitate |  |  | 300 | Adequate | The sample was mounted on afresh surface of indium foil.
S | 2p | 162.7 | (AgPO3)0.95S0.05 | silver phosphite sulfur ((AgPO3)0.95S0.05) | Chowdari B.V.R., Mok K.F., Xie J.M., Gopalakrishnan R. | J. Non-cryst. Solids 160, 73 (1993) | Adequate | 0.1 |  |  | data |  |  |  | No | Mg |  |  | Adventitious carbon | Reliable, with one-point correction of energy scale | annealed, amorphous |  | X-ray Diffraction | 300 | Adequate | Powder samples of AgPO3 were intimately mixed with sulfur and melted (T = 873-963 K, time = 15-45 min). The samples were annealed for 2 h.
S | 2p | 162.7 | (AgPO3)0.90S0.10 | silver phosphite sulfur ((AgPO3)0.90S0.10) | Chowdari B.V.R., Mok K.F., Xie J.M., Gopalakrishnan R. | J. Non-cryst. Solids 160, 73 (1993) | Adequate | 0.1 |  |  | data |  |  |  | No | Mg |  |  | Adventitious carbon | Reliable, with one-point correction of energy scale | annealed, amorphous |  | X-ray Diffraction | 300 | Adequate | Powder samples of AgPO3 were intimately mixed with sulfur and melted (T = 873-963 K, time = 15-45 min). The samples were annealed for 2 h.
S | 2p | 163 | (AgPO3)0.85S0.15 | silver phosphite sulfur ((AgPO3)0.85S0.15) | Chowdari B.V.R., Mok K.F., Xie J.M., Gopalakrishnan R. | J. Non-cryst. Solids 160, 73 (1993) | Adequate | 0.1 |  |  | data |  |  |  | No | Mg |  |  | Adventitious carbon | Reliable, with one-point correction of energy scale | annealed, amorphous |  | X-ray Diffraction | 300 | Adequate | Powder samples of AgPO3 were intimately mixed with sulfur and melted (T = 873-963 K, time = 15-45 min). The samples were annealed for 2 h.
S | 2p | 162.9 | (AgPO3)0.80S0.20 | silver phosphite sulfur ((AgPO3)0.80S0.20) | Chowdari B.V.R., Mok K.F., Xie J.M., Gopalakrishnan R. | J. Non-cryst. Solids 160, 73 (1993) | Adequate | 0.1 |  |  | data |  |  |  | No | Mg |  |  | Adventitious carbon | Reliable, with one-point correction of energy scale | annealed, amorphous |  | X-ray Diffraction | 300 | Adequate | Powder samples of AgPO3 were intimately mixed with sulfur and melted (T = 873-963 K, time = 15-45 min). The samples were annealed for 2 h.
S | 2p | 162.8 | (AgPO3)0.75S0.25 | silver phosphite sulfur ((AgPO3)0.75S0.25) | Chowdari B.V.R., Mok K.F., Xie J.M., Gopalakrishnan R. | J. Non-cryst. Solids 160, 73 (1993) | Adequate | 0.1 |  |  | data |  |  |  | No | Mg |  |  | Adventitious carbon | Reliable, with one-point correction of energy scale | annealed, amorphous |  | X-ray Diffraction | 300 | Adequate | Powder samples of AgPO3 were intimately mixed with sulfur and melted (T = 873-963 K, time = 15-45 min). The samples were annealed for 2 h.
S | 2p | 162.4 | HSCH2(CH2)9CH(OH)+C18H37SiCl3 | 11-mercapto-1-undecanol alkyltrichlorosilane | Itoh M., Nishihara H., Aramaki K. | J. Electrochem. Soc 142, 1839 (1995) | Adequate |  |  |  | data |  |  |  | No | Mg |  | Cu2p3 = 932.67 | Internal hydrocarbon | Reliable, with one-point correction of energy scale | surface coverage from 1ML to 2ML (1ML <= coverage < 2ML), thin layer |  |  | 300 | Adequate | Self-assembled monolayer.
S | 2p | 161.9 | ((PbS)1.14(TaS2)2))0.84(Co(C5H5)2)0.16 | lead sulfide tantalum disulfide cobaltocene | Hernan L., Morales J., Sanches L., Tirado J.L., Espinos J.P., et al. | Chem. Mater. 7, 1576 (1995) | Adequate |  |  |  | data | 2.5 |  |  | No | Mg/Al |  |  | Adventitious carbon | Reliable, with one-point correction of energy scale | polycrystalline, pelletized, scraped |  | X-ray Diffraction | 300 | Adequate | The chalcogenide intercalated with cobaltocene. The amount of intercalated cobal spectroscopy. FAT mode.
S | 2p | 163.5 | C60(S8)2 | sulfur fullerene (C60(S8)2) | Shul'ga Y.M., Rubtsov V.I., Vasilets V.N., Lobach A.S., Spitsyna N.G., and Yagubskii E.B. | Synthetic Metals 70, 1381 (1995) | Adequate |  |  |  | data |  |  |  | No | Mg |  |  | Internal hydrocarbon | Reliable, with one-point correction of energy scale | insulator |  |  | 300 | Adequate | FAT mode.
S | 2p | 161.9 | (PbS)1.18(TiS2)2 | lead sulfide titanium disulfide | Hernan L., Morales J., Sanches L., Tirado J.L., Espinos J.P., et al. | Chem. Mater. 7, 1576 (1995) | Adequate |  |  |  | data | 2.5 |  |  | No | Mg/Al |  |  | Adventitious carbon | Reliable, with one-point correction of energy scale | polycrystalline, pelletized, scraped |  | X-ray Diffraction | 300 | Adequate | FAT mode.
S | 2p | 160.9 | ClC6H5NHCSNH2/Au | chlorophenylthiourea/gold | Ning Y., Xie H., Xing H., Deng W., Yang D. | Surf. Interface Anal. 24, 667 (1996) | Adequate |  |  |  | data |  |  |  | No | Al |  |  | Internal hydrocarbon | Reliable (reported energy within 300 eV of a reference energy) | surface coverage from 1ML to 2ML (1ML <= coverage < 2ML), adsorbed, thin layer |  |  | 300 | Adequate | The SAM was adsorbed from the solution on the Au(111) surface. The monolayer was 1mM ethanolic solution of the phenylthiourea for 14 - 24 h.
S | 2p | 168.8 | Na2S2O6 | sodium dithionate | Littlejohn D., Chang S.-G. | J. Electron Spectrosc. Relat. Phenom. 71, 47 (1995) | Adequate |  |  |  | data |  |  |  | No | Mg |  |  | Adventitious carbon | Reliable, with one-point correction of energy scale | solid on double-sided tape |  |  | 300 | Adequate
S | 2p | 167.6 | NaHSO3 | sodium hydrosulfite | Littlejohn D., Chang S.-G. | J. Electron Spectrosc. Relat. Phenom. 71, 47 (1995) | Adequate |  |  |  | data |  |  |  | No | Mg |  |  | Adventitious carbon | Reliable, with one-point correction of energy scale | solid on double-sided tape |  |  | 300 | Adequate
S | 2p | 160.9 | Br3C6H5NHCSNH2/Au | tribromophenylthiourea/gold | Ning Y., Xie H., Xing H., Deng W., Yang D. | Surf. Interface Anal. 24, 667 (1996) | Adequate |  |  |  | data |  |  |  | No | Al |  |  | Internal hydrocarbon | Reliable (reported energy within 300 eV of a reference energy) | surface coverage from 1ML to 2ML (1ML <= coverage < 2ML), adsorbed, thin layer |  |  | 300 | Adequate | The SAM was adsorbed from the solution on the Au(111) surface. The monolayer was 1mM ethanolic solution of the phenylthiourea for 14 - 24 h.
S | 2p | 169.1 | K2[HON(SO3)2] | dipotassium hydroxyimidodisulfate | Littlejohn D., Chang S.-G. | J. Electron Spectrosc. Relat. Phenom. 71, 47 (1995) | Adequate |  |  |  | data |  |  |  | No | Mg |  |  | Adventitious carbon | Reliable, with one-point correction of energy scale | solid on double-sided tape |  |  | 300 | Adequate
S | 2p | 161 | CuV2S4 | copper divanadium tetrasulfide | Lu Z.W., Klein B.M., Kurmaev E.Z., Cherkashenko V.M., Galakhov V.R., Shamin S.N., et al | Phys. Rev. B 53, 9626 (1996) | Adequate |  |  |  | data |  |  |  | Yes | Al |  | Au4f7 = 84.00 | Conductor | Reliable (reported energy within 300 eV of a reference energy) | cleaved crystal, crystal, vacuum cleaved |  |  | 300 | Good
S | 2p | 162.3 | (SiO2)4.5SiO1.5(CH2)3NHC(S)NHC(O)C6H5 | benzoylthiourea-functionalized silica xerogel | Cauzzi D., Lanfranchi M., Marzolini G., Predieri G., Tiripicchio A., et al. | J. Organometal. Chem. 488, 115 (1995) | Adequate | 0.2 |  |  | data |  |  |  | No | Mg |  | Au4f7 = 84.00 | Adventitious carbon | Reliable, with one-point correction of energy scale | crystal |  | X-ray Diffraction | 300 | Adequate | FAT mode.
S | 2p | 162.7 | (SiO2)4.5SiO1.5(CH2)3NHC(S)NHC(O)C6H5 | benzoylthiourea-functionalized silica xerogel | Cauzzi D., Marzolini G., Predieri G., Tiripicchio A., Costa M., Salviati G., et al. | J. Mater. Chem. 5, 1375 (1995) | Adequate | 0.2 |  |  | data |  |  |  | No | Al/Mg |  | Au4f7 = 84.00 | Internal hydrocarbon | Reliable, with one-point correction of energy scale | insulator, solid sample mounted on tape |  |  | 300 | Adequate
S | 2p | 161.9 | (NH4)2MoS4 | ammonium thiomolybdate | Ye X.R., Hou H.W., Xin X.Q., Hammer C.F. | Appl. Surf. Sci. 89, 151 (1995) | Adequate | 0.1 |  |  | data |  |  |  | No | Mg |  | Au4f7 = 84.00 | Adventitious carbon | Reliable, with one-point correction of energy scale | insulator, solid sample mounted on tape |  |  | 300 | Adequate
S | 2p | 163.1 | NiPS3 | nickel thiophosphate | Curro G.M., Grasso V., Neri F., Silipigni L. | Nuovo Cimento D 17, 37 (1995) | Adequate |  |  | other | Gaussian |  |  |  | No | Al |  | Ni2p3 = 852.73 | Adventitious carbon | Reliable, with one-point correction of energy scale | pelletized |  |  | 300 | Adequate
S | 2p | 167.8 | (-O-C6H4-S(O2)-C6H4-O-C6H4-C((CH3)2)-C6H4-)n | poly(bisphenol-A sulfone) | Hopkins J., Badyal J.P.S. | Langmuir 12, 3666 (1996) | Adequate |  |  | other | Gaussian |  |  |  | No | Mg |  | Au4f7 = 84.00 | Internal hydrocarbon | Reliable, with one-point correction of energy scale | cast film, thick film | X-ray Photoelectron Spectroscopy |  | 300 | Adequate | The composition determined by XPS was C0.824O0.136S0.041. Emission angle = 30 de FWHMs.
S | 2p | 169.3 | (MgSO4)0.75(MgO)0.25 | magnesium(II) sulfate magnesium(II) oxide ((MgSO4)0.75(MgO)0.25) | Sugiyama S., Miyamoto T., Hayashi H., Moffat J.B. | Bull. Chem. Soc. Jpn. 69, 235 (1996) | Adequate |  |  |  | data |  |  |  | No |  |  |  | Adventitious carbon | Reliable, with one-point correction of energy scale | annealed, solid sample mounted on tape |  |  | 300 | Good | The catalyst was prepared by adding an aqueous solution of MgSO4 to an aqueous s evaporation of the water with stirring until a thick paste was formed. The paste calcined (T = 1048 K, time = 3 h). The composition determined by XPS was MgS0.69
S | 2p | 169 | CaSO4.2H2O | calcium(II) sulfate dihydrate | Demri B., Muster D. | J. Mater. Process. Technol. 55, 311 (1995) | Adequate |  |  |  | data |  |  |  | No | Al |  |  | Adventitious carbon | Reliable, with one-point correction of energy scale | insulator, pelletized |  |  | 300 | Adequate | The powder was pressed into indium sheet.
S | 2p | 169.1 | MgSO4 | magnesium(II) sulfate | Sugiyama S., Miyamoto T., Hayashi H., Moffat J.B. | Bull. Chem. Soc. Jpn. 69, 235 (1996) | Adequate |  |  |  | data |  |  |  | No |  |  |  | Adventitious carbon | Reliable, with one-point correction of energy scale | solid sample mounted on tape |  |  | 300 | Good | The composition determined by XPS was MgS1.02O3.01.
S | 2p | 162.26 | CH3(CH2)15-SH/Au | hexadecanethiol/gold | Han T., Williams J.M., Beebe T.P., Jr. | Anal. Chim. Acta 307, 365 (1995) | Adequate | 0.12 |  |  | data |  |  |  | No | Al |  | Au4f7 = 84.00 | Internal hydrocarbon | Reliable, with two-point correction of energy scale | thin layer |  |  | 300 | Adequate | The spectra were recorded at normal emission.
S | 2p | 162.26 | CH3(CH2)15-SH/Au | hexadecanethiol/gold | Han T., Williams J.M., Beebe T.P., Jr. | Anal. Chim. Acta 307, 365 (1995) | Adequate | 0.12 |  |  | data |  |  |  | No | Al |  | Au4f7 = 84.00 | Internal hydrocarbon | Reliable, with two-point correction of energy scale | thin layer |  |  | 300 | Adequate | The spectra were recorded at normal emission.
S | 2p | 161.9 | ((PbS)1.18(TiS2)2))0.85(Co(C5H5)2)0.15 | lead sulfide titanium disulfide cobaltocene | Hernan L., Morales J., Sanches L., Tirado J.L., Espinos J.P., et al. | Chem. Mater. 7, 1576 (1995) | Adequate |  |  |  | data | 2.4 |  |  | No | Mg/Al |  |  | Adventitious carbon | Reliable, with one-point correction of energy scale | polycrystalline, pelletized, scraped |  | X-ray Diffraction | 300 | Adequate | The chalcogenide intercalated with cobaltocene. The amount of intercalated cobal spectroscopy. FAT mode.
S | 2p | 161.9 | (TiS2)0.80(Co(C5H5)2)0.20 | titanium disulfide cobaltocene | Hernan L., Morales J., Sanches L., Tirado J.L., Espinos J.P., et al. | Chem. Mater. 7, 1576 (1995) | Adequate |  |  |  | data | 2.7 |  |  | No | Mg/Al |  |  | Adventitious carbon | Reliable, with one-point correction of energy scale | polycrystalline, pelletized, scraped |  | X-ray Diffraction | 300 | Adequate | The chalcogenide intercalated with cobaltocene. The amount of intercalated cobal spectroscopy. FAT mode.
S | 2p | 169 | (NH2OH)2H2SO4 | hydroxylamine sulfate | Littlejohn D., Chang S.-G. | J. Electron Spectrosc. Relat. Phenom. 71, 47 (1995) | Adequate |  |  |  | data |  |  |  | No | Mg |  |  | Adventitious carbon | Reliable, with one-point correction of energy scale | solid on double-sided tape |  |  | 300 | Adequate
S | 2p | 166.3 | Nd2(bphsb)5(phen)2(ClO4)6.4H2O | dineodymium penta(1,4-bis (phenylsulfinyl)butane) di(1,10-phenanthroline) hexaperchlorate tetrahydrate | Zhang R., Wang H., Zhan Y. | J. Rare Earths 14, 8 (1996) | Adequate |  |  |  | data |  |  |  | No |  |  |  | Internal hydrocarbon | Reliable, with one-point correction of energy scale | insulator, solid sample mounted on tape |  |  | 300 | Adequate | bphsb = 1,4-bis (phenylsulfinyl)butane, phen = 1,10-phenanthroline.
S | 2p | 162.5 | Li0.37NiPS3 | lithium-intercalated nickel thiophosphate (Li0.37NiPS3) | Curro G.M., Grasso V., Neri F., Silipigni L. | Nuovo Cimento D 17, 37 (1995) | Adequate |  |  | other | Gaussian |  |  |  | No | Al |  | Ni2p3 = 852.73 | Adventitious carbon | Reliable, with one-point correction of energy scale | pelletized |  |  | 300 | Adequate | Li-intercallated compound. The Li content was determined by atomic adsorption sp
S | 2p | 169.2 | K2[HN(SO3)2] | dipotassium imidodisulfate | Littlejohn D., Chang S.-G. | J. Electron Spectrosc. Relat. Phenom. 71, 47 (1995) | Adequate |  |  |  | data |  |  |  | No | Mg |  |  | Adventitious carbon | Reliable, with one-point correction of energy scale | solid on double-sided tape |  |  | 300 | Adequate
S | 2p | 169 | K3[N(SO3)2] | tripotassium imidodisulfate | Littlejohn D., Chang S.-G. | J. Electron Spectrosc. Relat. Phenom. 71, 47 (1995) | Adequate |  |  |  | data |  |  |  | No | Mg |  |  | Adventitious carbon | Reliable, with one-point correction of energy scale | solid on double-sided tape |  |  | 300 | Adequate
S | 2p | 161.7 | (NH4)2WS4 | ammonium thiotungstate | Ye X.R., Hou H.W., Xin X.Q., Hammer C.F. | Appl. Surf. Sci. 89, 151 (1995) | Adequate | 0.1 |  |  | data |  |  |  | No | Mg |  | Au4f7 = 84.00 | Adventitious carbon | Reliable, with one-point correction of energy scale | insulator, solid sample mounted on tape |  |  | 300 | Adequate
S | 2p | 169.4 | Y1.4Ce0.5Sr2.1Cu2.75S0.25Ox | yttrium cerium strontium copper sulfur oxides | Kurmaev E.Z., Fedorenko V.V., Galakhov V.R., Bartkowski S., Uhlenbrock S., Neumann M., et al. | J. Supercond. 9, 97 (1996) | Adequate |  |  |  | data |  |  |  | Yes | Al |  | Au4f7 = 84.00 | Adventitious carbon | Reliable, with one-point correction of energy scale | pelletized, vacuum cleaved |  |  | 300 | Adequate
S | 2p | 172 | Y1.4Ce0.5Sr2.1Cu2.75S0.25Ox | yttrium cerium strontium copper sulfur oxides | Kurmaev E.Z., Fedorenko V.V., Galakhov V.R., Bartkowski S., Uhlenbrock S., Neumann M., et al. | J. Supercond. 9, 97 (1996) | Adequate |  |  |  | data |  |  |  | Yes | Al |  | Au4f7 = 84.00 | Adventitious carbon | Reliable, with one-point correction of energy scale | pelletized, vacuum cleaved |  |  | 300 | Adequate
S | 2p | 169.6 | Y1.4Ce0.5Sr2.1Cu2.75S0.25Ox | yttrium cerium strontium copper sulfur oxides | Kurmaev E.Z., Fedorenko V.V., Galakhov V.R., Bartkowski S., Uhlenbrock S., Neumann M., et al. | J. Supercond. 9, 97 (1996) | Adequate |  |  |  | data |  |  |  | Yes | Al |  | Au4f7 = 84.00 | Adventitious carbon | Reliable, with one-point correction of energy scale | annealed, pelletized, vacuum cleaved |  |  | 300 | Adequate | The sample was annealed in O2 (T = 698 K, time = 24 h, p = 250 bar). Tc = 20 K.
S | 2p | 171.9 | Y1.4Ce0.5Sr2.1Cu2.75S0.25Ox | yttrium cerium strontium copper sulfur oxides | Kurmaev E.Z., Fedorenko V.V., Galakhov V.R., Bartkowski S., Uhlenbrock S., Neumann M., et al. | J. Supercond. 9, 97 (1996) | Adequate |  |  |  | data |  |  |  | Yes | Al |  | Au4f7 = 84.00 | Adventitious carbon | Reliable, with one-point correction of energy scale | annealed, pelletized, vacuum cleaved |  |  | 300 | Adequate | The sample was annealed in O2 (T = 698 K, time = 24 h, p = 250 bar). Tc = 20 K.
S | 2p | 162.3 | Li1.55NiPS3 | lithium-intercalated nickel thiophosphate (Li1.55NiPS3) | Curro G.M., Grasso V., Neri F., Silipigni L. | Nuovo Cimento D 17, 37 (1995) | Adequate |  |  | other | Gaussian |  |  |  | No | Al |  | Ni2p3 = 852.73 | Adventitious carbon | Reliable, with one-point correction of energy scale | pelletized |  |  | 300 | Adequate | Li-intercallated compound. The Li content was determined by atomic adsorption sp
S | 2p | 169.2 | K[N(SO3)3] | potassium nitridotrisulfate | Littlejohn D., Chang S.-G. | J. Electron Spectrosc. Relat. Phenom. 71, 47 (1995) | Adequate |  |  |  | data |  |  |  | No | Mg |  |  | Adventitious carbon | Reliable, with one-point correction of energy scale | solid on double-sided tape |  |  | 300 | Adequate
S | 2p | 169.1 | NH2SO3H | sulfamic acid | Littlejohn D., Chang S.-G. | J. Electron Spectrosc. Relat. Phenom. 71, 47 (1995) | Adequate |  |  |  | data |  |  |  | No | Mg |  |  | Adventitious carbon | Reliable, with one-point correction of energy scale | solid on double-sided tape |  |  | 300 | Adequate
S | 2p | 161.9 | (TaS2)0.78(Co(C5H5)2)0.22 | tantalum disulfide cobaltocene | Hernan L., Morales J., Sanches L., Tirado J.L., Espinos J.P., et al. | Chem. Mater. 7, 1576 (1995) | Adequate |  |  |  | data | 2.6 |  |  | No | Mg/Al |  |  | Adventitious carbon | Reliable, with one-point correction of energy scale | polycrystalline, pelletized, scraped |  | X-ray Diffraction | 300 | Adequate | The chalcogenide intercalated with cobaltocene. The amount of intercalated cobal spectroscopy. FAT mode.
S | 2p | 166.6 | Ho2(bphsb)5(phen)2(ClO4)6 | diholmium penta(1,4-bis (phenylsulfinyl)butane) di(1,10-phenanthroline) hexaperchlorate tetrahydrate | Zhang R., Wang H., Zhan Y. | J. Rare Earths 14, 8 (1996) | Adequate |  |  |  | data |  |  |  | No |  |  |  | Internal hydrocarbon | Reliable, with one-point correction of energy scale | insulator, solid sample mounted on tape |  |  | 300 | Adequate | bphsb = 1,4-bis (phenylsulfinyl)butane, phen = 1,10-phenanthroline.
S | 2p | 168.8 | H2KNO3S | potassium sulfamate | Littlejohn D., Chang S.-G. | J. Electron Spectrosc. Relat. Phenom. 71, 47 (1995) | Adequate |  |  |  | data |  |  |  | No | Mg |  |  | Adventitious carbon | Reliable, with one-point correction of energy scale | solid on double-sided tape |  |  | 300 | Adequate
S | 2p | 169.2 | K[HONSO3] | potassium hydroxyimidosulfate | Littlejohn D., Chang S.-G. | J. Electron Spectrosc. Relat. Phenom. 71, 47 (1995) | Adequate |  |  |  | data |  |  |  | No | Mg |  |  | Adventitious carbon | Reliable, with one-point correction of energy scale | solid on double-sided tape |  |  | 300 | Adequate
S | 2p | 162 | (NH4)2[Mo3S13].H2O | diammonium trimolybdenum tridecasulfide hydrate | Muijsers J.S., Weber T., van Hardeveld R.M., Zandbergen H.W., Niemantsverdriet J.W. | J. Catal. 157, 698 (1995) | Adequate | 0.2 |  | other | other type of curve fit |  |  |  | Yes | Al |  |  | Adventitious carbon | Reliable, with one-point correction of energy scale | insulator, solid sample mounted on tape |  |  | 300 | Adequate | The identification of the states is based on thermal decomposition data. FAT mod
S | 2p | 163.3 | (NH4)2[Mo3S13].H2O | diammonium trimolybdenum tridecasulfide hydrate | Muijsers J.S., Weber T., van Hardeveld R.M., Zandbergen H.W., Niemantsverdriet J.W. | J. Catal. 157, 698 (1995) | Adequate | 0.2 |  | other | other type of curve fit |  |  |  | Yes | Al |  |  | Adventitious carbon | Reliable, with one-point correction of energy scale | insulator, solid sample mounted on tape |  |  | 300 | Adequate | The identification of the states is based on thermal decomposition data. FAT mod
S | 2p | 163.2 | (NH4)2[Mo3S13].H2O | diammonium trimolybdenum tridecasulfide hydrate | Muijsers J.S., Weber T., van Hardeveld R.M., Zandbergen H.W., Niemantsverdriet J.W. | J. Catal. 157, 698 (1995) | Adequate | 0.5 |  | other | other type of curve fit |  |  |  | Yes | Al |  |  | Adventitious carbon | Reliable, with one-point correction of energy scale | insulator, solid sample mounted on tape |  |  | 300 | Adequate | The identification of the states is based on thermal decomposition data. FAT mod
S | 2p | 166.9 | Na2SO3 | disodium sulphite | Littlejohn D., Chang S.-G. | J. Electron Spectrosc. Relat. Phenom. 71, 47 (1995) | Adequate |  |  |  | data |  |  |  | No | Mg |  |  | Adventitious carbon | Reliable, with one-point correction of energy scale | solid on double-sided tape |  |  | 300 | Adequate
S | 2p | 165.7 | SO2/Ni | sulfur dioxide/nickel | Yokoyama T., Imanishi A., Terada S., Namba H., Kitajima Y., and Ohta T. | Surf. Sci. 334, 88 (1995) | Adequate |  |  |  | data |  |  |  | Yes | other source | 335 | FL = Fermi level | Conductor | Reliable (reported energy within 300 eV of a reference energy) | adsorbed, cooled, surface coverage from 0ML to 1ML (0ML < coverage < 1ML), thin layer |  |  | 90 | Adequate | Ni(100)-(1x1) was dosed with 5 L SO2 at 170+-5 K. The S coverage is ~ 0.4 ML. The spectra were recorded at normal emission and 70 degrees.
S | 2p | 169 | SO2/Ni | sulfur dioxide/nickel | Yokoyama T., Imanishi A., Terada S., Namba H., Kitajima Y., and Ohta T. | Surf. Sci. 334, 88 (1995) | Adequate |  |  |  | data |  |  |  | Yes | other source | 335 | FL = Fermi level | Conductor | Reliable (reported energy within 300 eV of a reference energy) | adsorbed, cooled, multilayer, thin layer |  |  | 90 | Adequate | Ni(100)-(1x1) was dosed with 20 L SO2 at 90 K. The spectra were recorded at normal emission and 70 degrees.
S | 2p | 161.8 | K5[Mo3S4(CN)9].3KCN.4H2O | pentapotassium trimolybdenum tetrasulfide tri(potassium cyanide) tetrahydrate | Muijsers J.S., Weber T., van Hardeveld R.M., Zandbergen H.W., Niemantsverdriet J.W. | J. Catal. 157, 698 (1995) | Adequate | 0.2 |  | other | other type of curve fit |  |  |  | Yes | Al |  |  | Adventitious carbon | Reliable, with one-point correction of energy scale | insulator, solid sample mounted on tape |  |  | 300 | Adequate | The sample was pressed into indium foil. FAT mode.
S | 2p | 163 | (N(C2H5)4)2[Mo3S7Cl6].HCl | bis(tetraethylammonium) trimolybdenum heptasulfide hexachloride hydrogenchloride | Muijsers J.S., Weber T., van Hardeveld R.M., Zandbergen H.W., Niemantsverdriet J.W. | J. Catal. 157, 698 (1995) | Adequate | 0.2 |  | other | other type of curve fit |  |  |  | Yes | Al |  |  | Adventitious carbon | Reliable, with one-point correction of energy scale | insulator, solid sample mounted on tape |  |  | 300 | Adequate | FAT mode.
S | 2p | 168.8 | (MgSO4)0.10(MgO)0.90 | magnesium(II) sulfate magnesium(II) oxide ((MgSO4)0.10(MgO)0.90) | Sugiyama S., Miyamoto T., Hayashi H., Moffat J.B. | Bull. Chem. Soc. Jpn. 69, 235 (1996) | Adequate |  |  |  | data |  |  |  | No |  |  |  | Adventitious carbon | Reliable, with one-point correction of energy scale | annealed, solid sample mounted on tape |  |  | 300 | Good | The catalyst was prepared by adding an aqueous solution of MgSO4 to an aqueous s evaporation of the water with stirring until a thick paste was formed. The paste calcined (T = 1048 K, time = 3 h). The composition determined by XPS was MgS0.08
S | 2p | 168.9 | (MgSO4)0.25(MgO)0.75 | magnesium(II) sulfate magnesium(II) oxide ((MgSO4)0.25(MgO)0.75) | Sugiyama S., Miyamoto T., Hayashi H., Moffat J.B. | Bull. Chem. Soc. Jpn. 69, 235 (1996) | Adequate |  |  |  | data |  |  |  | No |  |  |  | Adventitious carbon | Reliable, with one-point correction of energy scale | annealed, solid sample mounted on tape |  |  | 300 | Good | The catalyst was prepared by adding an aqueous solution of MgSO4 to an aqueous s evaporation of the water with stirring until a thick paste was formed. The paste calcined (T = 1048 K, time = 3 h). The composition determined by XPS was MgS0.14
S | 2p | 168.9 | (MgSO4)0.50(MgO)0.50 | magnesium(II) sulfate magnesium(II) oxide ((MgSO4)0.50(MgO)0.50) | Sugiyama S., Miyamoto T., Hayashi H., Moffat J.B. | Bull. Chem. Soc. Jpn. 69, 235 (1996) | Adequate |  |  |  | data |  |  |  | No |  |  |  | Adventitious carbon | Reliable, with one-point correction of energy scale | annealed, solid sample mounted on tape |  |  | 300 | Good | The catalyst was prepared by adding an aqueous solution of MgSO4 to an aqueous s evaporation of the water with stirring until a thick paste was formed. The paste calcined (T = 1048 K, time = 3 h). The composition determined by XPS was MgS0.35
S | 2p,sat | 174.5 | (-C6H4S(O)2-)n | poly(phenyl sulfone) | Gardella J.A., Jr, Ferguson S.A., Chin R.L. | Appl. Spectrosc. 40, 224 (1986) | Adequate | 0.3 |  | other | Gaussian |  |  |  | No | Mg |  |  | Internal hydrocarbon | Reliable, with one-point correction of energy scale | cast film, thin film |  |  | 293 | Good | Films were thick enough so that no peaks were observed from substrate metal.
S | 2p,sat | 170.3 | (-C6H4S-)n | poly(phenylene sulfide) | Riga J., Snauwaert Ph., De Pryck A., Lazzaroni R., Boutique J.P., Verbist J.J. et al | Synthetic Metals 21, 223 (1987) | Adequate |  |  |  | data |  |  |  | Yes | Al |  | Au4f7= 84.00 | Gold | Reliable (reported energy within 300 eV of a reference energy) |  |  |  | 293 | Adequate
S | 2p,sat | 174.4 | (-C6H4C(CH3)2C6H4OC6H4S(O)2C6H4O-)n | poly(sulfone) | Gardella J.A., Jr, Ferguson S.A., Chin R.L. | Appl. Spectrosc. 40, 224 (1986) | Adequate | 0.3 |  | other | Gaussian |  |  |  | No | Mg |  |  | Internal hydrocarbon | Reliable, with one-point correction of energy scale | cast film, thin film |  |  | 293 | Good | The films were thick enough so that no peaks were observed from substrate metal.
S | 2p,sat | 168.3 | -C12H4S2- | poly(benzothiophene) | Riga J., Snauwaert Ph., De Pryck A., Lazzaroni R., Boutique J.P., Verbist J.J. et al | Synthetic Metals 21, 223 (1987) | Adequate |  |  |  | data |  |  |  | Yes | Al |  | Au4f7= 84.00 | Gold | Reliable (reported energy within 300 eV of a reference energy) |  |  |  | 293 | Adequate
S | 2p,sat | 174.1 | (-C6H4S(O)2C6H4O-)n | poly(oxy-1,4-phenylenesulfonyl-1,4-phenylene) | Gardella J.A., Jr, Ferguson S.A., Chin R.L. | Appl. Spectrosc. 40, 224 (1986) | Adequate | 0.3 |  | other | Gaussian |  |  |  | No | Mg |  |  | Internal hydrocarbon | Reliable, with one-point correction of energy scale | cast film, thin film |  |  | 293 | Good | The films were thick enough so that no peaks were observed from substrate metal.
S | 2p1/2 | 163.8 | MoS2 | molybdenum disulfide | Benoist L., Gonbeau D., Pfister-Guillouzo G., Schmidt E., Meunier G., and Levasseur A. | Surf. Interface Anal. 22, 206 (1994) | Adequate |  |  | other | mixed Gaussian/Lorentzian |  |  |  | Yes | Al |  | Au,Cu = 84.00,932.67 | Adventitious carbon | Reliable, with one-point correction of energy scale | solid sample mounted on tape |  |  | 300 | Adequate | The total FWHM was 0.85 eV. FAT mode.
S | 2p1/2 | 162.8 | S/Mo | sulfur/molybdenum | Xu H., Friend C.M. | J. Phys. Chem. 97, 3584 (1993) | Adequate |  |  | other | Gaussian | 0.92 |  |  | No | Mg |  | Mo3d5 = 227.95 | Conductor | Reliable, with one-point correction of energy scale | adsorbed, crystal, thin layer | Auger Electron Spectroscopy | Low-energy Electron Diffraction | 300 | Good | Mo(110)-(4x1)-S, either 0.5 ML S/Mo(110) or MoS1.4. This structure was formed by adsorbing H2S (T = 1300 K, time = 1 min) and subsequently annealing (T = 850 K, time 30 s).
S | 2p1/2 | 162.8 | S/Mo | sulfur/molybdenum | Roberts J.T., Friend C.M. | Surf. Sci. 202, 405 (1988) | Adequate |  |  | other | mixed Gaussian/Lorentzian |  |  |  | No | Mg |  | FL= Fermi level, Mo3d5=227.95 | Conductor | Reliable, with one-point correction of energy scale | surface coverage from 1ML to 2ML (1ML <= coverage < 2ML), adsorbed, cooled, crystal, thin layer |  | Low-energy Electron Diffraction | 120 | Good | Mo(110)-p(2x2)-S.Background was subtracted using clean surface spectrum.
S | 2p1/2 | 162.99 | ZnS | zinc sulfide | Buckley A.N., Wounterlood H.J., Woods R. | Hydrometallurgy 22, 39 (1989) | Adequate |  |  |  | data |  |  |  | No | Mg |  | Au4f7= 84.00 | Conductor | Reliable, with one-point correction of energy scale | cooled, crystal, semiconductor |  |  | 180 | Good | Natural sphalerite.
S | 2p1/2 | 164.14 | MoS2 | molybdenum(IV) sulfide | Turner N.H., Single A.M. | Surf. Interface Anal. 15, 215 (1990) | [8 empty] | No |  |  |  | Conductor |  | scraped
S | 2p1/2 | 162.9 | K(CH3CH2OCS2) | potassium 1-dithioxo-2-oxa-butane | Ihs A., Uvdal K., Liedberg B. | Langmuir 9, 733 (1993) | Adequate |  |  |  | data |  |  |  | No | Mg |  | Au4f7 = 84.00 | Internal hydrocarbon | Reliable, with one-point correction of energy scale | pelletized |  |  | 300 | Adequate | Emission angle = 80 degrees. potassiumethylxanthate
S | 2p1/2 | 164.8 | C2H4S/Mo | ethylene sulfide/molybdenum | Roberts J.T., Friend C.M. | Surf. Sci. 202, 405 (1988) | Adequate |  |  | other | mixed Gaussian/Lorentzian | 1.15 |  |  | No | Mg |  | FL= Fermi level, Mo3d5=227.95 | Conductor | Reliable, with one-point correction of energy scale | adsorbed, cooled, multilayer |  |  | 120 | Good | c-C2H4S/Mo(110). The adsorption temperature was 120 K. Background was subtracted using clean surface spectrum.
S | 2p1/2 | 164.7 | C2H4S/Mo | ethylene sulfide/molybdenum | Roberts J.T., Friend C.M. | Surf. Sci. 202, 405 (1988) | Adequate |  |  | other | mixed Gaussian/Lorentzian |  |  |  | No | Mg |  | FL= Fermi level, Mo3d5=227.95 | Conductor | Reliable, with one-point correction of energy scale | surface coverage from 1ML to 2ML (1ML <= coverage < 2ML), adsorbed, cooled, thin layer |  |  | 120 | Good | Monolayer of C2H4S/Mo(110). The adsorption temperature was 120 K. Background was subtracted using clean surface spectrum.
S | 2p1/2 | 162 | TiS2 | titanium disulfide | Gonbeau D., Guimon C., Pfister-Guillouzo G., Levasseur A., Meunier G., and Dormoy R. | Surf. Sci. 254, 81 (1991) | Adequate |  |  | other | mixed Gaussian/Lorentzian |  |  |  | Yes | Al |  |  | Adventitious carbon | Reliable, with one-point correction of energy scale | crystal |  |  | 300 | Adequate | The total FWHM is 0.87 eV.
S | 2p1/2 | 162.8 | C2H4S/Mo | ethylene sulfide/molybdenum | Roberts J.T., Friend C.M. | Surf. Sci. 202, 405 (1988) | Adequate |  |  | other | mixed Gaussian/Lorentzian |  |  |  | No | Mg |  | FL= Fermi level, Mo3d5=227.95 | Conductor | Reliable, with one-point correction of energy scale | surface coverage from 1ML to 2ML (1ML <= coverage < 2ML), adsorbed, cooled, thin layer |  |  | 120 | Good | C2H4S/Mo(110). The adsorption temperature was 120 K. Background was subtracted using clean surface spectrum.
S | 2p1/2 | 164.1 | C6H5SH/Mo | benzenethiol/molybdenum | Roberts J.T., Friend C.M. | J. Chem. Phys. 88, 7172 (1988) | Adequate |  |  | other | mixed Gaussian/Lorentzian | 1.2 |  |  | No | Mg |  | FL= Fermi level, Mo3d5 = 227.95 | Conductor | Reliable, with one-point correction of energy scale | adsorbed, cooled, thin layer |  | Low-energy Electron Diffraction | 120 | Adequate | Saturation coverage of C6H5SH onto Mo(110)-(1x1).
S | 2p1/2 | 164.6 | C6H5SH/Mo | benzenethiol/molybdenum | Roberts J.T., Friend C.M. | J. Chem. Phys. 88, 7172 (1988) | Adequate |  |  | other | mixed Gaussian/Lorentzian | 1.17 |  |  | No | Mg |  | FL= Fermi level, Mo3d5 = 227.95 | Conductor | Reliable, with one-point correction of energy scale | adsorbed, cooled, multilayer |  | Low-energy Electron Diffraction | 120 | Adequate | Multilayers coverage of C6H5SH onto Mo(110)-(1x1).
S | 2p1/2 | 162.3 | Sb2S3 | diantimony trisulfide | Gheorghiu A., Lampre I., Dupont S., Senemaud C., El Idrissi Raghni M.A. | J. Alloys and Compounds 228, 143 (1995) | Adequate |  | 0.8 | Shirley | Gaussian | 1.4 |  |  | No | Mg |  |  | Adventitious carbon | Reliable, with one-point correction of energy scale | crystal, crushed |  |  | 300 | Adequate | The sample was prepared by chemical synthesis from the elements. FAT mode.
S | 2p1/2 | 162.1 | TiS2 | titanium disulfide | Moreau P., Ouvrard G., Gressier P., Ganal P., Rouxel J. | J. Phys. Chem. Solids 57, 1117 (1996) | Adequate |  |  |  | data |  |  |  | Yes | Al |  | FL = Fermi level | Conductor | Reliable (reported energy within 300 eV of a reference energy) | solid sample mounted on tape |  |  | 300 | Adequate
S | 2p1/2 | 166.1 | As2S3 | diarsenic trisulfide | Heo J., Sanghera J.S., Mackenzie J.D. | J. Non-cryst. Solids 101, 23 (1988) | Adequate |  |  |  | data |  |  |  | No |  |  | Other, C1s = 284.44 | Internal hydrocarbon | Reliable, with one-point correction of energy scale | amorphous, powder (when a special point is made in the article) |  |  | 300 | Adequate | Samples were ground into a powder to obtain a fresh surface at the ambient atmosphere and then spread onto an In foil. Graphite powder was intentionally added onto the surface of the powder to act as an internal reference.
S | 2p1/2 | 164.4 | (As2S3)90(Tl2S)10 | arsenic(III) thallium(I) sulfide ((As2S3)90(Tl2S)10) | Heo J., Sanghera J.S., Mackenzie J.D. | J. Non-cryst. Solids 101, 23 (1988) | Adequate |  |  |  | data |  |  |  | No |  |  | Other, C1s = 284.44 | Internal hydrocarbon | Reliable, with one-point correction of energy scale | amorphous, powder (when a special point is made in the article) |  |  | 300 | Adequate | Samples were ground into a powder to obtain a fresh surface at the ambient atmosphere and then spread onto an In foil. Graphite powder was intentionally added onto the surface of the powder to act as an internal reference.
S | 2p1/2 | 164.6 | (As2S3)80(Tl2S)20 | arsenic(III) thallium(I) sulfide ((As2S3)80(Tl2S)20) | Heo J., Sanghera J.S., Mackenzie J.D. | J. Non-cryst. Solids 101, 23 (1988) | Adequate |  |  |  | data |  |  |  | No |  |  | Other, C1s = 284.44 | Internal hydrocarbon | Reliable, with one-point correction of energy scale | amorphous, powder (when a special point is made in the article) |  |  | 300 | Adequate | Samples were ground into a powder to obtain a fresh surface at the ambient atmosphere and then spread onto an In foil. Graphite powder was intentionally added onto the surface of the powder to act as an internal reference.
S | 2p1/2 | 163 | (As2S3)80(Tl2S)20 | arsenic(III) thallium(I) sulfide ((As2S3)80(Tl2S)20) | Heo J., Sanghera J.S., Mackenzie J.D. | J. Non-cryst. Solids 101, 23 (1988) | Adequate |  |  |  | data |  |  |  | No |  |  | Other, C1s = 284.44 | Internal hydrocarbon | Reliable, with one-point correction of energy scale | amorphous, powder (when a special point is made in the article) |  |  | 300 | Adequate | Samples were ground into a powder to obtain a fresh surface at the ambient atmosphere and then spread onto an In foil. Graphite powder was intentionally added onto the surface of the powder to act as an internal reference.
S | 2p1/2 | 163.3 | (As2S3)70(Tl2S)30 | arsenic(III) thallium(I) sulfide ((As2S3)70(Tl2S)30) | Heo J., Sanghera J.S., Mackenzie J.D. | J. Non-cryst. Solids 101, 23 (1988) | Adequate |  |  |  | data |  |  |  | No |  |  | Other, C1s = 284.44 | Internal hydrocarbon | Reliable, with one-point correction of energy scale | amorphous, powder (when a special point is made in the article) |  |  | 300 | Adequate | Samples were ground into a powder to obtain a fresh surface at the ambient atmosphere and then spread onto an In foil. Graphite powder was intentionally added onto the surface of the powder to act as an internal reference.
S | 2p1/2 | 164.8 | (As2S3)70(Tl2S)30 | arsenic(III) thallium(I) sulfide ((As2S3)70(Tl2S)30) | Heo J., Sanghera J.S., Mackenzie J.D. | J. Non-cryst. Solids 101, 23 (1988) | Adequate |  |  |  | data |  |  |  | No |  |  | Other, C1s = 284.44 | Internal hydrocarbon | Reliable, with one-point correction of energy scale | amorphous, powder (when a special point is made in the article) |  |  | 300 | Adequate | Samples were ground into a powder to obtain a fresh surface at the ambient atmosphere and then spread onto an In foil. Graphite powder was intentionally added onto the surface of the powder to act as an internal reference.
S | 2p1/2 | 164.3 | (As2S3)60(Tl2S)40 | arsenic(III) thallium(I) sulfide ((As2S3)60(Tl2S)40) | Heo J., Sanghera J.S., Mackenzie J.D. | J. Non-cryst. Solids 101, 23 (1988) | Adequate |  |  |  | data |  |  |  | No |  |  | Other, C1s = 284.44 | Internal hydrocarbon | Reliable, with one-point correction of energy scale | amorphous, powder (when a special point is made in the article) |  |  | 300 | Adequate | Samples were ground into a powder to obtain a fresh surface at the ambient atmosphere and then spread onto an In foil. Graphite powder was intentionally added onto the surface of the powder to act as an internal reference.
S | 2p1/2 | 162.8 | (As2S3)60(Tl2S)40 | arsenic(III) thallium(I) sulfide ((As2S3)60(Tl2S)40) | Heo J., Sanghera J.S., Mackenzie J.D. | J. Non-cryst. Solids 101, 23 (1988) | Adequate |  |  |  | data |  |  |  | No |  |  | Other, C1s = 284.44 | Internal hydrocarbon | Reliable, with one-point correction of energy scale | amorphous, powder (when a special point is made in the article) |  |  | 300 | Adequate | Samples were ground into a powder to obtain a fresh surface at the ambient atmosphere and then spread onto an In foil. Graphite powder was intentionally added onto the surface of the powder to act as an internal reference.
S | 2p1/2 | 165.9 | (As2S3)90(Tl2S)10 | arsenic(III) thallium(I) sulfide ((As2S3)90(Tl2S)10) | Heo J., Sanghera J.S., Mackenzie J.D. | J. Non-cryst. Solids 101, 23 (1988) | Adequate |  |  |  | data |  |  |  | No |  |  | Other, C1s = 284.44 | Internal hydrocarbon | Reliable, with one-point correction of energy scale | amorphous, powder (when a special point is made in the article) |  |  | 300 | Adequate | Samples were ground into a powder to obtain a fresh surface at the ambient atmosphere and then spread onto an In foil. Graphite powder was intentionally added onto the surface of the powder to act as an internal reference.
S | 2p1/2 | 163 | (As2S3)50(Tl2S)50 | arsenic(III) thallium(I) sulfide ((As2S3)50(Tl2S)50) | Heo J., Sanghera J.S., Mackenzie J.D. | J. Non-cryst. Solids 101, 23 (1988) | Adequate |  |  |  | data |  |  |  | No |  |  | Other, C1s = 284.44 | Internal hydrocarbon | Reliable, with one-point correction of energy scale | amorphous, powder (when a special point is made in the article) |  |  | 300 | Adequate | Samples were ground into a powder to obtain a fresh surface at the ambient atmosphere and then spread onto an In foil. Graphite powder was intentionally added onto the surface of the powder to act as an internal reference.
S | 2p1/2 | 164.3 | CrPS4 | chromium phosphorus tetrasulfide | Ohno Y., Mineo A., Matsubara I. | Phys. Rev. B 40, 10262 (1989) | Adequate |  |  |  | data |  |  |  | No | Al |  |  | Adventitious carbon | Reliable, with one-point correction of energy scale | cleaved crystal, insulator |  |  | 300 | Adequate | Layered transition metal compound. Black lustrous single crystals.Monoclinic structure having the lattice constants ofa=10.87A, b=7.25A, c=6.14 A, and beta=91.88 degrees An electric flood gun (Ep=0.3 EV) was compensation.
S | 2p1/2 | 164 | (As2S3)50(Tl2S)50 | arsenic(III) thallium(I) sulfide ((As2S3)50(Tl2S)50) | Heo J., Sanghera J.S., Mackenzie J.D. | J. Non-cryst. Solids 101, 23 (1988) | Adequate |  |  |  | data |  |  |  | No |  |  | Other, C1s = 284.44 | Internal hydrocarbon | Reliable, with one-point correction of energy scale | amorphous, powder (when a special point is made in the article) |  |  | 300 | Adequate | Samples were ground into a powder to obtain a fresh surface at the ambient atmosphere and then spread onto an In foil. Graphite powder was intentionally added onto the surface of the powder to act as an internal reference.
S | 2p1/2 | 165.45 | (CH2)5S/Mo | pentamethylene sulfide/molybdenum | Wiegand B.C., Friend C.M., Roberts J.T. | Langmuir 5, 1292 (1989) | Adequate |  |  | other | Gaussian |  |  |  | No | Mg |  | Other, Mo3d = 227.95 | Conductor | Reliable, with one-point correction of energy scale | adsorbed, cooled, thin layer |  |  | 100 | Adequate | Saturation coverage of C5H10S.
S | 2p1/2 | 164.64 | CH3SC6H4O(CH2)11SiCl3/Si | 11-[4-(methylthio)phenoxy]-1-(trichlorosilyl) undecane/silicon | Tillman N., Ulman A., Elman J.F. | Langmuir 5, 1020 (1989) | Adequate |  |  |  | data |  |  |  | Yes | Al |  |  | Internal hydrocarbon | Reliable, with one-point correction of energy scale | monolayer, thin layer |  |  | 300 | Adequate | Self-assembled monolayer film.
S | 2p1/2 | 165.1 | Cu/(-C4HS((CH2)5CH3)-)n | copper/poly(3-hexylthiophene) | Lachkar A., Selmani A., Sacher E., Leclerc M., Mokhliss R. | Synthetic Metals 66, 209 (1994) | Adequate |  |  | Shirley | Gaussian |  |  |  | No | Mg |  |  | Internal hydrocarbon | Reliable, with one-point correction of energy scale | cast film, thin film, vapor deposited |  |  | 300 | Adequate | 18 A Cu/(-C4HS((CH2)5CH3)-)n.The C/S composition ratio determined by XPS was 10. Branching ratio = 0.5. FAT mode. The thickness was measured using a quartz-crystal thickness monitor.
S | 2p1/2 | 161.75 | Cu/(-C4HS((CH2)5CH3)-)n | copper/poly(3-hexylthiophene) | Lachkar A., Selmani A., Sacher E., Leclerc M., Mokhliss R. | Synthetic Metals 66, 209 (1994) | Adequate |  |  | Shirley | Gaussian |  |  |  | No | Mg |  |  | Internal hydrocarbon | Reliable, with one-point correction of energy scale | cast film, reacted, thin film, vapor deposited |  |  | 300 | Adequate | 18 A Cu/(-C4HS((CH2)5CH3)-)n.The C/S composition ratio determined by XPS was 10. Branching ratio = 0.5. FAT mode. The thickness was measured using a quartz-crystal thickness monitor.
S | 2p1/2 | 163.5 | FeS2 | iron disulfide | Chaturvedi S., Katz R., Guevremont J., Schoonen M.A.A., Strongin D.R. | Am. Mineral. 81, 261 (1996) | Adequate | 0.3 |  | other | mixed Gaussian/Lorentzian | 1.3 |  |  | No | Mg |  | FL = Fermi level | Conductor | Reliable (reported energy within 300 eV of a reference energy) | cleaved crystal, crystal, sputtered and heated, vacuum cleaved |  | X-ray Diffraction | 300 | Good | FeS2(100). The composition determined by XPS was FeS1.9. The sample was cleanedtime = ~10 min) and annealed (T =573 K, time = ~5 min). The intensity ratio of 80/20. Branching ratio = 0.5. FAT mode.
S | 2p1/2 | 162.2 | TiOS | titanium oxysulfide(TiOS) | Gonbeau D., Guimon C., Pfister-Guillouzo G., Levasseur A., Meunier G., and Dormoy R. | Surf. Sci. 254, 81 (1991) | Adequate |  |  | other | mixed Gaussian/Lorentzian |  |  |  | Yes | Al |  |  | Adventitious carbon | Reliable, with one-point correction of energy scale | scraped, sputter deposited, thin film | Rutherford Backscattering Spectrometry |  | 300 | Adequate | The surface after mechanical erosion. The relative intensity was 0.65. The total FWHM is 0.85 eV
S | 2p1/2 | 163.6 | TiOS | titanium oxysulfide(TiOS) | Gonbeau D., Guimon C., Pfister-Guillouzo G., Levasseur A., Meunier G., and Dormoy R. | Surf. Sci. 254, 81 (1991) | Adequate |  |  | other | mixed Gaussian/Lorentzian |  |  |  | Yes | Al |  |  | Adventitious carbon | Reliable, with one-point correction of energy scale | scraped, sputter deposited, thin film | Rutherford Backscattering Spectrometry |  | 300 | Adequate | The surface after mechanical erosion. The relative intensity was 0.35. The total FWHM is 1.06 eV
S | 2p1/2 | 162.2 | TiOS | titanium oxysulfide(TiOS) | Gonbeau D., Guimon C., Pfister-Guillouzo G., Levasseur A., Meunier G., and Dormoy R. | Surf. Sci. 254, 81 (1991) | Adequate |  |  | other | mixed Gaussian/Lorentzian |  |  |  | Yes | Al |  |  | Adventitious carbon | Reliable, with one-point correction of energy scale | sputter deposited, thin film |  |  | 300 | Adequate | The surface before mechanical erosion. The relative intensity was 0.41. The total FWHM is 0.85 eV.
S | 2p1/2 | 163.5 | TiOS | titanium oxysulfide(TiOS) | Gonbeau D., Guimon C., Pfister-Guillouzo G., Levasseur A., Meunier G., and Dormoy R. | Surf. Sci. 254, 81 (1991) | Adequate |  |  | other | mixed Gaussian/Lorentzian |  |  |  | Yes | Al |  |  | Adventitious carbon | Reliable, with one-point correction of energy scale | sputter deposited, thin film |  |  | 300 | Adequate | The surface before mechanical erosion. The relative intensity was 0.36. The total FWHM is 0.85 eV.
S | 2p1/2 | 164.7 | TiOS | titanium oxysulfide(TiOS) | Gonbeau D., Guimon C., Pfister-Guillouzo G., Levasseur A., Meunier G., and Dormoy R. | Surf. Sci. 254, 81 (1991) | Adequate |  |  | other | mixed Gaussian/Lorentzian |  |  |  | Yes | Al |  |  | Adventitious carbon | Reliable, with one-point correction of energy scale | sputter deposited, thin film |  |  | 300 | Adequate | The surface before mechanical erosion. The relative intensity was 0.23. The total FWHM is 0.99 eV.
S | 2p1/2 | 162.1 | TiO0.3S1.5 | titanium oxysulfide(TiO0.3S1.5) | Gonbeau D., Guimon C., Pfister-Guillouzo G., Levasseur A., Meunier G., and Dormoy R. | Surf. Sci. 254, 81 (1991) | Adequate |  |  | other | mixed Gaussian/Lorentzian |  |  |  | Yes | Al |  |  | Adventitious carbon | Reliable, with one-point correction of energy scale | scraped, sputter deposited, thin film | Rutherford Backscattering Spectrometry |  | 300 | Adequate | The surface after mechanical erosion. The relative intensity was 0.80. The total FWHM is 0.99 eV
S | 2p1/2 | 163.6 | TiO0.3S1.5 | titanium oxysulfide(TiO0.3S1.5) | Gonbeau D., Guimon C., Pfister-Guillouzo G., Levasseur A., Meunier G., and Dormoy R. | Surf. Sci. 254, 81 (1991) | Adequate |  |  | other | mixed Gaussian/Lorentzian |  |  |  | Yes | Al |  |  | Adventitious carbon | Reliable, with one-point correction of energy scale | scraped, sputter deposited, thin film | Rutherford Backscattering Spectrometry |  | 300 | Adequate | The surface after mechanical erosion. The relative intensity was 0.20. The total FWHM is 0.89 eV
S | 2p1/2 | 165.1 | Cu/(-C4HS((CH2)5CH3)-)n | copper/poly(3-hexylthiophene) | Lachkar A., Selmani A., Sacher E., Leclerc M., Mokhliss R. | Synthetic Metals 66, 209 (1994) | Adequate | 0.1 |  | Shirley | other type of curve fit | 1.3 |  |  | No | Mg |  |  | Internal hydrocarbon | Reliable, with one-point correction of energy scale | cast film, thin film, vapor deposited |  |  | 300 | Adequate | 18 A Cu/(-C4SH((CH2)5CH3)-)n. The substrate composition determined by XPS was C10S. Branching ratio = 0.5.
S | 2p1/2 | 162.88 | Cu/(-C4HS((CH2)5CH3)-)n | copper/poly(3-hexylthiophene) | Lachkar A., Selmani A., Sacher E., Leclerc M., Mokhliss R. | Synthetic Metals 66, 209 (1994) | Adequate | 0.1 |  | Shirley | other type of curve fit |  |  |  | No | Mg |  |  | Internal hydrocarbon | Reliable, with one-point correction of energy scale | cast film, thin film, vapor deposited |  |  | 300 | Adequate | 18 A Cu/(-C4SH((CH2)5CH3)-)n. The substrate composition determined by XPS was C10S. Branching ratio = 0.5.
S | 2p1/2 | 165.25 | (-C4HS((CH2)5CH3)-)n | poly(3-hexylthiophene) | Lachkar A., Selmani A., Sacher E. | Synthetic Metals 72, 73 (1995) | Adequate | 0.1 |  | Shirley | other type of curve fit |  |  |  | No | Mg |  |  | Internal hydrocarbon | Reliable, with one-point correction of energy scale | cast film, thin film | X-ray Photoelectron Spectroscopy |  | 300 | Good | The sample was outgassed by a brief heating to 373 K. The fitting was done in accordance with the stoichiometry. FAT mode.
S | 2p1/2 | 165.1 | (-C4HS((CH2)5CH3)-)n | poly(3-hexylthiophene) | Lachkar A., Selmani A., Sacher E., Leclerc M., Mokhliss R. | Synthetic Metals 66, 209 (1994) | Adequate | 0.1 |  | Shirley | other type of curve fit | 1.3 |  |  | No | Mg |  |  | Internal hydrocarbon | Reliable, with one-point correction of energy scale | cast film, thin film, vapor deposited |  |  | 300 | Adequate | The composition determined by XPS was C10S. Branching ratio = 0.5.
S | 2p1/2 | 165.1 | (-C4HS((CH2)5CH3)-)n | poly(3-hexylthiophene) | Lachkar A., Selmani A., Sacher E., Leclerc M., Mokhliss R. | Synthetic Metals 66, 209 (1994) | Adequate |  |  | Shirley | Gaussian | 1.3 |  |  | No | Mg |  |  | Internal hydrocarbon | Reliable, with one-point correction of energy scale | cast film, thin film |  |  | 300 | Adequate | The C/S composition ratio determined by XPS was 10. Branching ratio = 0.5. FAT mode.
S | 2p1/2 | 163.1 | CdIn2S2Se2 | cadmium diindium disulfur diselenium | Malitesta C., Centonze D., Sabbatini L., Zambonin P.G., Bicelli L.P., and Maffi S. | J. Mater. Chem. 1, 259 (1991) | Adequate |  |  |  | other type of curve fit | 1.8 |  |  | No | Al |  | Au,Cu = 84.00,932.67 | Adventitious carbon | Reliable, with one-point correction of energy scale | crystal, chemical vapor deposition, solid sample mounted on tape | X-ray Photoelectron Spectroscopy | X-ray Diffraction | 300 | Good | The composition determined by XPS was CdIn2.1S2.1Se1.8.
S | 2p1/2 | 165.25 | (-C4HS((CH2)5CH3)-)n | poly(3-hexylthiophene) | Lachkar A., Selmani A., Sacher E. | Synthetic Metals 72, 73 (1995) | Adequate | 0.1 |  | Shirley | other type of curve fit |  |  |  | No | Mg |  |  | Internal hydrocarbon | Reliable, with one-point correction of energy scale | cast film, thin film | X-ray Photoelectron Spectroscopy |  | 300 | Good | The sample was outgassed by a brief heating to 373 K. The fitting was done in accordance with the stoichiometry. FAT mode.
S | 2p1/2 | 165.1 | (-C4HS((CH2)5CH3)-)n | poly(3-hexylthiophene) | Lachkar A., Selmani A., Sacher E., Leclerc M., Mokhliss R. | Synthetic Metals 66, 209 (1994) | Adequate | 0.1 |  | Shirley | other type of curve fit | 1.3 |  |  | No | Mg |  |  | Internal hydrocarbon | Reliable, with one-point correction of energy scale | cast film, thin film, vapor deposited |  |  | 300 | Adequate | The composition determined by XPS was C10S. Branching ratio = 0.5.
S | 2p1/2 | 165.1 | (-C4HS((CH2)5CH3)-)n | poly(3-hexylthiophene) | Lachkar A., Selmani A., Sacher E., Leclerc M., Mokhliss R. | Synthetic Metals 66, 209 (1994) | Adequate |  |  | Shirley | Gaussian | 1.3 |  |  | No | Mg |  |  | Internal hydrocarbon | Reliable, with one-point correction of energy scale | cast film, thin film |  |  | 300 | Adequate | The C/S composition ratio determined by XPS was 10. Branching ratio = 0.5. FAT mode.
S | 2p1/2 | 165.1 | C52H44CoN4O4S4 | 5,10,15,20-tetrakis(2-(2-mercaptoethoxy)-phenyl)porphyrincobalt | Hutchison J.E., Postlethwaite T.A., Murray R.W. | Langmuir 9, 3277 (1993) | Adequate |  |  |  | data |  |  |  | No | Mg |  |  | Internal hydrocarbon | Reliable, with one-point correction of energy scale | crystal |  |  | 300 | Adequate | The sample was pressed into indium foil. FAT mode. Emission angle = 45 degrees.
S | 2p1/2 | 162.23 | FeS1.15 | iron sulfide | Pratt A.R., Muir I.J., Nesbitt H.W. | Geochimica et Cosmochimica Acta 58, 827 (1994) | Adequate |  |  | Shirley | mixed Gaussian/Lorentzian |  |  |  | Yes | Al |  | Au4f7 = 84.00 | Adventitious carbon | Reliable, with one-point correction of energy scale | crystal, crushed |  |  | 300 | Good
S | 2p1/2 | 162.1 | TlSb3S5 | thallium triantimony pentasulfide | Gheorghiu A., Lampre I., Dupont S., Senemaud C., El Idrissi Raghni M.A. | J. Alloys and Compounds 228, 143 (1995) | Adequate |  | 0.8 | Shirley | Gaussian | 1.5 |  |  | No | Mg |  |  | Adventitious carbon | Reliable, with one-point correction of energy scale | crystal, crushed |  |  | 300 | Adequate | The sample was prepared by chemical synthesis from a mixture of a suitable proportion of the binary compounds. FAT mode.
S | 2p1/2 | 163.3 | K(CH3CH2OCS2)/Au | potassium 1-dithioxo-2-oxa-butane/gold | Ihs A., Uvdal K., Liedberg B. | Langmuir 9, 733 (1993) | Adequate |  |  |  | data |  |  |  | No | Mg |  | Au4f7 = 84.00 | Conductor | Reliable (reported energy within 300 eV of a reference energy) | adsorbed, thin film |  |  | 300 | Adequate | Emission angle = 30 degrees. potassium ethylxanthate/gold
S | 2p1/2 | 164.5 | (CH3)3CSH/Mo | 2-methyl-2-propanethiol/molybdenum | Wiegand B.C., Uvdal P., Friend C.M. | J. Phys. Chem. 96, 4527 (1992) | Adequate |  |  | other | Gaussian | 1.1 |  |  | No | Mg |  |  | Internal hydrocarbon | Reliable, with one-point correction of energy scale | adsorbed, cooled, thin layer |  | Low-energy Electron Diffraction | 100 | Good | (CH3)3CSH/Mo(110)-(1x1), saturation coverage. The substrate surface was cleaned in an oxygen environment at 1200 K and then flashed to 2000 K. Branching ratio = 0.54.
S | 2p1/2 | 162.5 | CdS0.62Se0.38 | cadmium selenide sulfide | Rufus I.B., Ramakrishnan V., Viswanathan B., Kuriacose J.C. | J. Mater. Sci. Lett. 11, 252 (1992) | Adequate |  |  |  | data |  |  |  | No | Al |  |  | Adventitious carbon | Reliable, with one-point correction of energy scale | crystal, pelletized, semiconductor |  | X-ray Diffraction | 300 | Adequate | Hexagonal structure, lattice parameter are a = 0.4113 nm and c = 0.6899 nm. The mixture of CdS and CdSe was ground in acetone and the homogenized mixture was allowed to dry at 300 K and was pressed into pellets. The pellets were sintered in flowing N2 for
S | 2p1/2 | 163 | CuFeS2 | copper iron disulfide | Yin Q., Kelsall G.H., Vaughan D.J., England K.E.R. | Geochim. Cosmochim. Acta 59, 1091 (1995) | Adequate |  |  |  | data |  |  |  | No | Mg |  | Au,Ag,Cu = 84.00,368.27,932.67 | Adventitious carbon | Reliable, with one-point correction of energy scale | crystal | Electron-Probe Microanalysis | X-ray Diffraction | 300 | Good | FAT mode.
S | 2p1/2 | 162.4 | CuFeS2 | copper iron disulfide | McCarron J.J., Walker G.W., Buckley A.N. | Int. J. Mineral. Process. 30, 1 (1990) | Adequate |  |  | Shirley | mixed Gaussian/Lorentzian |  |  |  | Yes | Al |  | Au4f7 = 84.00 | Conductor | Reliable, with one-point correction of energy scale | cooled, crystal, crushed |  |  | 180 | Adequate | Branching ratio = 0.5.
S | 2p1/2 | 164 | H2S/InP | hydrogen sulfide/indium phosphide | Nelson A.J., Frigo S., Rosenberg R. | J. Appl. Phys. 71, 6086 (1992) | Adequate |  | 0.2 |  | data |  |  |  | Yes | other source | 180 | FL = Fermi level | Conductor | Reliable (reported energy within 300 eV of a reference energy) | adsorbed, reacted, thin layer |  |  | 300 | Adequate | 1E4 L H2S/p-type Zn-dopedInP(100) with a carrier concentration of 1E15 cm-3. The substrate was cleaned by Ar+ ion bombardment (Ep = 500 eV, angle of incidence = 30 degrees) and subsequently annealed (T = 523 K).
S | 2p1/2 | 161.6 | PbTiS3 | lead titanium trisulfide | Ohno Y. | Phys. Rev. B 44, 1281 (1991) | Adequate |  |  |  | data |  |  |  | No | Mg |  | Ag3d5 = 368.27 | Adventitious carbon | Reliable, with one-point correction of energy scale | cleaved crystal, crystal, chemical vapor deposition |  | X-ray Diffraction | 300 | Good
S | 2p1/2 | 164.5 | TiO0.3S1.5 | titanium oxysulfide(TiO0.3S1.5) | Gonbeau D., Guimon C., Pfister-Guillouzo G., Levasseur A., Meunier G., and Dormoy R. | Surf. Sci. 254, 81 (1991) | Adequate |  |  | other | mixed Gaussian/Lorentzian |  |  |  | Yes | Al |  |  | Adventitious carbon | Reliable, with one-point correction of energy scale | sputter deposited, thin film |  |  | 300 | Adequate | The surface before mechanical erosion. The relative intensity was 0.10. The total FWHM is 0.80 eV.
S | 2p1/2 | 162 | TiO0.3S1.5 | titanium oxysulfide(TiO0.3S1.5) | Gonbeau D., Guimon C., Pfister-Guillouzo G., Levasseur A., Meunier G., and Dormoy R. | Surf. Sci. 254, 81 (1991) | Adequate |  |  | other | mixed Gaussian/Lorentzian |  |  |  | Yes | Al |  |  | Adventitious carbon | Reliable, with one-point correction of energy scale | sputter deposited, thin film |  |  | 300 | Adequate | The surface before mechanical erosion. The relative intensity was 0.60. The total FWHM is 0.80 eV.
S | 2p1/2 | 163.5 | TiO0.3S1.5 | titanium oxysulfide(TiO0.3S1.5) | Gonbeau D., Guimon C., Pfister-Guillouzo G., Levasseur A., Meunier G., and Dormoy R. | Surf. Sci. 254, 81 (1991) | Adequate |  |  | other | mixed Gaussian/Lorentzian |  |  |  | Yes | Al |  |  | Adventitious carbon | Reliable, with one-point correction of energy scale | sputter deposited, thin film |  |  | 300 | Adequate | The surface before mechanical erosion. The relative intensity was 0.30. The total FWHM is 0.85 eV.
S | 2p1/2 | 163.92 | CH3SH/Ni | methanethiol/nickel | Rufael T.S., Huntley D.R., Mullins D.R., Gland J.L. | J. Phys. Chem. 99, 11472 (1995) | Adequate | 0.04 | 1.1 |  | data |  |  |  | Yes | other source | 230 | Cu3p, L3MM, 2p3 = 75.14, 334.95, 932.67 | Conductor | Reliable (reported energy within 300 eV of a reference energy) | cooled, surface coverage from 0ML to 1ML (0ML < coverage < 1ML), thin layer | Auger Electron Spectroscopy |  | 100 | Good | 0.09 ML CH3SH was adsorbed onto Ni(111) at 100 K. The substrate was cleaned by A (T = 800 or 1000 K).
S | 2p1/2 | 162.7 | [(Pt(P(C6H5)3)2S)2Au(P(C6H5)3)]PF6 | di(platinum bis(triphenylphosphine) mu-sulfide) gold triphenylphosphine hexafluorophosphate | Aw B.H., Look K.K., Chan H.S.O., Tan K.L., Hor T.S.A. | J. Chem. Soc. Dalton Trans. 3177 (1994) | Adequate | 0.3 |  | other | Gaussian | 1.7 |  |  | No | Mg |  | Au,Cu = 84.00,932.67 | Internal hydrocarbon | Reliable, with one-point correction of energy scale | solid on double-sided tape |  |  | 300 | Adequate | [(Pt(P(C6H5)3)2(mu3-S))2Au(P(C6H5)3)]PF6. FRR mode. No radiation damage was dete
S | 2p1/2 | 162.7 | [(Pt2(P(C6H5)3)4S2)2Ag2][NO3]2 | bis(diplatinum tetrakis(triphenylphosphine) di(mu-sulfide) disilver) dinitrate | Aw B.H., Look K.K., Chan H.S.O., Tan K.L., Hor T.S.A. | J. Chem. Soc. Dalton Trans. 3177 (1994) | Adequate | 0.3 |  | other | Gaussian | 1.6 |  |  | No | Mg |  | Au,Cu = 84.00,932.67 | Internal hydrocarbon | Reliable, with one-point correction of energy scale | solid on double-sided tape |  |  | 300 | Adequate | [(Pt2(P(C6H5)3)4(mu3-S)2)2Ag2][NO3]2. FRR mode. No radiation damage was detected
S | 2p1/2 | 162.5 | [Pt2(P(C6H5)3)4SSCH2C6H5]PF6 | diplatinum tetrakis(triphenylphosphine) mu-sulfide mu-benzylsulfide hexafluorophosphate | Aw B.H., Look K.K., Chan H.S.O., Tan K.L., Hor T.S.A. | J. Chem. Soc. Dalton Trans. 3177 (1994) | Adequate | 0.3 |  | other | Gaussian | 1.8 |  |  | No | Mg |  | Au,Cu = 84.00,932.67 | Internal hydrocarbon | Reliable, with one-point correction of energy scale | solid on double-sided tape |  |  | 300 | Adequate | [(Pt2(P(C6H5)3)4(mu-S)(mu-SCH2C6H5)]PF6. FRR mode. No radiation damage was detec
S | 2p1/2 | 162 | Mo6S8(C5H5N)6.2(C5H5N) | hexapyridinehexamolybdenum octasulfide dipyridine | Hilsenbenk S.J., Young V.G., Jr, McCarley R.E. | Inorg. Chem. 33, 1822 (1994) | Adequate |  |  |  | data |  |  |  | No |  |  |  | Internal hydrocarbon | Reliable, with one-point correction of energy scale | crystal |  | X-ray Diffraction | 300 | Adequate | Mo6S(py)6.2(py), py = pyridine.
S | 2p1/2 | 162.6 | [Pt2(P(C6H5)3)4SSCH2Cl]Cl | diplatinum tetrakis(triphenylphosphine) mu-sulfide mu-chloromethylsulfide chloride | Aw B.H., Look K.K., Chan H.S.O., Tan K.L., Hor T.S.A. | J. Chem. Soc. Dalton Trans. 3177 (1994) | Adequate | 0.3 |  | other | Gaussian | 1.8 |  |  | No | Mg |  | Au,Cu = 84.00,932.67 | Internal hydrocarbon | Reliable, with one-point correction of energy scale | solid on double-sided tape |  |  | 300 | Adequate | [Pt2(P(C6H5)3)4(mu-S)(mu-SCH2Cl)]Cl. FRR mode. No radiation damage was detected.
S | 2p1/2 | 164.1 | [Pt2(P(C6H5)3)4SSCH2C6H5]PF6 | diplatinum tetrakis(triphenylphosphine) mu-sulfide mu-benzylsulfide hexafluorophosphate | Aw B.H., Look K.K., Chan H.S.O., Tan K.L., Hor T.S.A. | J. Chem. Soc. Dalton Trans. 3177 (1994) | Adequate | 0.3 |  | other | Gaussian | 1.8 |  |  | No | Mg |  | Au,Cu = 84.00,932.67 | Internal hydrocarbon | Reliable, with one-point correction of energy scale | solid on double-sided tape |  |  | 300 | Adequate | [(Pt2(P(C6H5)3)4(mu-S)(mu-SCH2C6H5)]PF6. FRR mode. No radiation damage was detec
S | 2p1/2 | 163.8 | [Pt2(P(C6H5)3)4SSCH2Cl]Cl | diplatinum tetrakis(triphenylphosphine) mu-sulfide mu-chloromethylsulfide chloride | Aw B.H., Look K.K., Chan H.S.O., Tan K.L., Hor T.S.A. | J. Chem. Soc. Dalton Trans. 3177 (1994) | Adequate | 0.3 |  | other | Gaussian | 1.8 |  |  | No | Mg |  | Au,Cu = 84.00,932.67 | Internal hydrocarbon | Reliable, with one-point correction of energy scale | solid on double-sided tape |  |  | 300 | Adequate | [Pt2(P(C6H5)3)4(mu-S)(mu-SCH2Cl)]Cl. FRR mode. No radiation damage was detected.
S | 2p1/2 | 162.6 | [(Pt2(P(C6H5)3)4S2)2Hg][PF6]2 | bis(diplatinum tetrakis(triphenylphosphine) di(mu-sulfide)) mercury bishexafluorophosphate | Aw B.H., Look K.K., Chan H.S.O., Tan K.L., Hor T.S.A. | J. Chem. Soc. Dalton Trans. 3177 (1994) | Adequate | 0.3 |  | other | Gaussian | 1.6 |  |  | No | Mg |  | Au,Cu = 84.00,932.67 | Internal hydrocarbon | Reliable, with one-point correction of energy scale | solid on double-sided tape |  |  | 300 | Adequate | [(Pt2(P(C6H5)3)4(mu3-S)2)2Hg][PF6]2. FRR mode. No radiation damage was detected.
S | 2p1/2 | 164.3 | PtS | platinum sulfide | Dembowski J., Marosi L., Essig M. | Surf. Sci. Spectra 2, 104 (1993) | Adequate |  |  | Shirley | data | 0.71 |  |  | Yes | Al |  | Cu3p3, 2p3 = 75.11, 932.67 | Adventitious carbon | Reliable, with two-point correction of energy scale | polycrystalline, semiconductor | X-ray Photoelectron Spectroscopy | X-ray Diffraction | 298 | Good | The composition determined by XPS was Pt0.356S0.361. FAT mode. Emission angle =
S | 2p1/2 | 162.1 | Mo6S8(C5H11N)6.7(C5H11N) | hexapiperidinehexamolybdenumoctasulfide heptapiperidine | Hilsenbenk S.J., Young V.G., Jr, McCarley R.E. | Inorg. Chem. 33, 1822 (1994) | Adequate |  |  |  | data |  |  |  | No |  |  |  | Internal hydrocarbon | Reliable, with one-point correction of energy scale | crystal |  | X-ray Diffraction | 300 | Adequate | Mo6S(pip)6.7(pip), pip = piperidine.
S | 2p1/2 | 162.7 | [(Pt(P(C6H5)3)2S)2PtCl2] | di(platinum bis(triphenylphosphine) mu-sulfide) platinum dichloride | Aw B.H., Look K.K., Chan H.S.O., Tan K.L., Hor T.S.A. | J. Chem. Soc. Dalton Trans. 3177 (1994) | Adequate | 0.3 |  | other | Gaussian | 1.6 |  |  | No | Mg |  | Au,Cu = 84.00,932.67 | Internal hydrocarbon | Reliable, with one-point correction of energy scale | solid on double-sided tape |  |  | 300 | Adequate | [(Pt(P(C6H5)3)2(mu3-S))2PtCl2]. FRR mode. No radiation damage was detected.
S | 2p1/2 | 162.9 | [(Pt2(P(C6H5)3)4S2Pd)2Cl2][PF6]2 | bis(diplatinum tetrakis(triphenylphosphine) di(mu-sulfide) palladium) dichloride bishexafluorophosphate | Aw B.H., Look K.K., Chan H.S.O., Tan K.L., Hor T.S.A. | J. Chem. Soc. Dalton Trans. 3177 (1994) | Adequate | 0.3 |  | other | Gaussian | 1.6 |  |  | No | Mg |  | Au,Cu = 84.00,932.67 | Internal hydrocarbon | Reliable, with one-point correction of energy scale | solid on double-sided tape |  |  | 300 | Adequate | [(Pt2(P(C6H5)3)4(mu3-S)2Pd)2(mu-Cl)2][PF6]2. FRR mode. No radiation damage was d
S | 2p1/2 | 162 | Mo6S8(C3H7NH2)6-x | hexamolybdenum octasulfide subhexa-n-propylamine | Hilsenbenk S.J., Young V.G., Jr, McCarley R.E. | Inorg. Chem. 33, 1822 (1994) | Adequate |  |  |  | data |  |  |  | No |  |  |  | Internal hydrocarbon | Reliable, with one-point correction of energy scale | crystal |  | X-ray Diffraction | 300 | Adequate | C3H7NH2 = n-propylamine.
S | 2p1/2 | 162.2 | LiTiS2 | lithium titanium disulfide | Moreau P., Ouvrard G., Gressier P., Ganal P., Rouxel J. | J. Phys. Chem. Solids 57, 1117 (1996) | Adequate |  |  |  | data |  |  |  | Yes | Al |  | FL = Fermi level | Conductor | Reliable (reported energy within 300 eV of a reference energy) | solid sample mounted on tape |  |  | 300 | Adequate | Li-intercalated TiS2.
S | 2p1/2 | 162.3 | Mo6S8(P(C2H5)3)6 | hexamolybdenum octasulfide hexatriethylphosphine | Hilsenbenk S.J., Young V.G., Jr, McCarley R.E. | Inorg. Chem. 33, 1822 (1994) | Adequate |  |  |  | data |  |  |  | No |  |  |  | Internal hydrocarbon | Reliable, with one-point correction of energy scale | crystal |  | X-ray Diffraction | 300 | Adequate
S | 2p1/2 | 162 | Mo6S8(C4H8S)6 | hexamolybdenum octasulfide hexatetrahydrothiophene | Hilsenbenk S.J., Young V.G., Jr, McCarley R.E. | Inorg. Chem. 33, 1822 (1994) | Adequate |  |  |  | data |  |  |  | No |  |  |  | Internal hydrocarbon | Reliable, with one-point correction of energy scale | crystal |  | X-ray Diffraction | 300 | Adequate | Mo6S(tht)6, tht = tetrahydrothiophene.
S | 2p1/2 | 162 | [(Pt(P(C6H5)3)2S)2] | platinum di((bis(triphenylphosphine) sulfide) | Aw B.H., Look K.K., Chan H.S.O., Tan K.L., Hor T.S.A. | J. Chem. Soc. Dalton Trans. 3177 (1994) | Adequate | 0.3 |  | other | Gaussian | 1.8 |  |  | No | Mg |  | Au,Cu = 84.00,932.67 | Internal hydrocarbon | Reliable, with one-point correction of energy scale | solid on double-sided tape |  |  | 300 | Adequate | [(Pt(P(C6H5)3)2(mu-S))2]. FRR mode. No radiation damage was detected.
S | 2p1/2 | 162 | Mo6S8(C4H9N)6.(C4H9N) | hexapyrrolidinehexamolybdenum octasulfide monopyrrolidine | Hilsenbenk S.J., Young V.G., Jr, McCarley R.E. | Inorg. Chem. 33, 1822 (1994) | Adequate |  |  |  | data |  |  |  | No |  |  |  | Internal hydrocarbon | Reliable, with one-point correction of energy scale | crystal |  | X-ray Diffraction | 300 | Adequate | Mo6S(pyrr)6.(pyrr), pyrr = pyrrolidine.
S | 2p1/2 | 164.95 | PtS2 | platinum disulfide (non-bridging sulfur) | Dembowski J., Marosi L., Essig M. | Surf. Sci. Spectra 2, 133 (1993) | Adequate |  |  | Shirley | other type of curve fit | 1 |  |  | Yes | Al |  | Cu3p3, 2p3 = 75.11, 932.67 | Adventitious carbon | Reliable, with two-point correction of energy scale | polycrystalline, semiconductor | X-ray Photoelectron Spectroscopy | X-ray Diffraction | 298 | Good | The composition determined by XPS was Pt0.334S0.622. FAT mode. Emission angle =
S | 2p1/2 | 163.3 | [(Pt(P(C6H5)3)2S)2Ni(C6H5)2PCH2CH2P(C6H5)2)][PF6]2 | di(platinum bis(triphenylphosphine) mu-sulfide) nickel 1,2-bis(diphenylphosphino)ethane bishexafluorophosphate | Aw B.H., Look K.K., Chan H.S.O., Tan K.L., Hor T.S.A. | J. Chem. Soc. Dalton Trans. 3177 (1994) | Adequate | 0.3 |  | other | Gaussian | 1.5 |  |  | No | Mg |  | Au,Cu = 84.00,932.67 | Internal hydrocarbon | Reliable, with one-point correction of energy scale | solid on double-sided tape |  |  | 300 | Adequate | [(Pt(P(C6H5)3)2(mu3-S))2Ni(C6H5)2PCH2CH2P(C6H5)2)][PF6]2. FRR mode. No radiation
S | 2p1/2 | 162.7 | [(Pt2(P(C6H5)3)4S2Cu)2(mu-dppf)][PF6]2 | bis(diplatinum tetrakis(triphenylphosphine) di(mu-sulfide) copper) 1,1'-bis(diphenylphosphino)ferrocene bishexafluorophosphatee | Aw B.H., Look K.K., Chan H.S.O., Tan K.L., Hor T.S.A. | J. Chem. Soc. Dalton Trans. 3177 (1994) | Adequate | 0.3 |  | other | Gaussian | 1.6 |  |  | No | Mg |  | Au,Cu = 84.00,932.67 | Internal hydrocarbon | Reliable, with one-point correction of energy scale | solid on double-sided tape |  |  | 300 | Adequate | [(Pt2(P(C6H5)3)4S2Cu)2(mu-dppf)][PF6]2, dppf=1,1'-bis(diphenylphosphino)ferrocen detected.
S | 2p1/2 | 162.8 | [(Pt(P(C6H5)3)2S)2Hg(C6H5)2PCH2CH2P(C6H5)2)][PF6]2 | di(platinum bis(triphenylphosphine) mu-sulfide) mercury 1,2-bis(diphenylphosphino)ethane bishexafluorophosphate | Aw B.H., Look K.K., Chan H.S.O., Tan K.L., Hor T.S.A. | J. Chem. Soc. Dalton Trans. 3177 (1994) | Adequate | 0.3 |  | other | Gaussian | 1.6 |  |  | No | Mg |  | Au,Cu = 84.00,932.67 | Internal hydrocarbon | Reliable, with one-point correction of energy scale | solid on double-sided tape |  |  | 300 | Adequate | [(Pt(P(C6H5)3)2(mu3-S))2Hg(C6H5)2PCH2CH2P(C6H5)2)][PF6]2. FRR mode. No radiation
S | 2p1/2 | 164 | [Pt2(P(C6H5)3)4SSCHCl2]PF6 | diplatinum tetrakis(triphenylphosphine) mu-sulfide mu-dichloromethylsulfide hexafluorophosphate | Aw B.H., Look K.K., Chan H.S.O., Tan K.L., Hor T.S.A. | J. Chem. Soc. Dalton Trans. 3177 (1994) | Adequate | 0.3 |  | other | Gaussian | 1.8 |  |  | No | Mg |  | Au,Cu = 84.00,932.67 | Internal hydrocarbon | Reliable, with one-point correction of energy scale | solid on double-sided tape |  |  | 300 | Adequate | [Pt2(P(C6H5)3)4(mu-S)(mu-SCHCl2)]PF6. FRR mode. No radiation damage was detected
S | 2p1/2 | 162 | [Pt2(P(C6H5)3)4SSCHCl2]PF6 | diplatinum tetrakis(triphenylphosphine) mu-sulfide mu-dichloromethylsulfide hexafluorophosphate | Aw B.H., Look K.K., Chan H.S.O., Tan K.L., Hor T.S.A. | J. Chem. Soc. Dalton Trans. 3177 (1994) | Adequate | 0.3 |  | other | Gaussian | 1.8 |  |  | No | Mg |  | Au,Cu = 84.00,932.67 | Internal hydrocarbon | Reliable, with one-point correction of energy scale | solid on double-sided tape |  |  | 300 | Adequate | [Pt2(P(C6H5)3)4(mu-S)(mu-SCHCl2)]PF6. FRR mode. No radiation damage was detected
S | 2p1/2 | 163.8 | PtS2 | platinum disulfide (bridging sulfur) | Dembowski J., Marosi L., Essig M. | Surf. Sci. Spectra 2, 133 (1993) | Adequate |  |  | Shirley | other type of curve fit | 0.59 |  |  | Yes | Al |  | Cu3p3, 2p3 = 75.11, 932.67 | Adventitious carbon | Reliable, with two-point correction of energy scale | polycrystalline, semiconductor | X-ray Photoelectron Spectroscopy | X-ray Diffraction | 298 | Good | The composition determined by XPS was Pt0.334S0.622. FAT mode. Emission angle =
S | 2p1/2 | 162.8 | HS(CH2)2C(O)N(H)(CH2)14CH3/Au | 3-mercapto-N-pentadecylpropionamide/gold | Clegg R.S., Hutchison J.E. | Langmuir 12, 5239 (1996) | Adequate |  |  |  | data |  |  |  | Yes | Al |  |  | Internal hydrocarbon | Reliable, with one-point correction of energy scale | surface coverage from 1ML to 2ML (1ML <= coverage < 2ML), thin layer |  |  | 300 | Adequate | Self-assembled monolayer. The composition determined by XPS was C0.902N0.044O0.0
S | 2p1/2 | 163.9 | [Pt2(P(C6H5)3)4SSCH3]I | diplatinum tetrakis(triphenylphosphine) mu-sulfide mu-methylsulfide iodide | Aw B.H., Look K.K., Chan H.S.O., Tan K.L., Hor T.S.A. | J. Chem. Soc. Dalton Trans. 3177 (1994) | Adequate | 0.3 |  | other | Gaussian | 1.8 |  |  | No | Mg |  | Au,Cu = 84.00,932.67 | Internal hydrocarbon | Reliable, with one-point correction of energy scale | solid on double-sided tape |  |  | 300 | Adequate | [Pt2(P(C6H5)3)4(mu-S)(mu-SCH3)]I. FRR mode. No radiation damage was detected.
S | 2p1/2 | 165.3 | B2S3 | diboron(III) trisulfide | Gonbeau D., Bouih H., Pfilster-Guillouzo G., Menetrier M., Levasseur A. | J. Chem. Soc. Faraday Trans. 91, 93 (1995) | Adequate |  |  | other | mixed Gaussian/Lorentzian | 0.85 |  |  | Yes | Al |  | Au,Cu = 84.00,932.67 | Adventitious carbon | Reliable, with one-point correction of energy scale | insulator, vacuum cleaved | X-ray Photoelectron Spectroscopy |  | 300 | Adequate | Vitreous B2S3. FAT mode. The intensity ratio of the Gaussian/Lorentzian componen was 0.60.
S | 2p1/2 | 162.1 | [Pt2(P(C6H5)3)4SSCH3]I | diplatinum tetrakis(triphenylphosphine) mu-sulfide mu-methylsulfide iodide | Aw B.H., Look K.K., Chan H.S.O., Tan K.L., Hor T.S.A. | J. Chem. Soc. Dalton Trans. 3177 (1994) | Adequate | 0.3 |  | other | Gaussian | 1.8 |  |  | No | Mg |  | Au,Cu = 84.00,932.67 | Internal hydrocarbon | Reliable, with one-point correction of energy scale | solid on double-sided tape |  |  | 300 | Adequate | [Pt2(P(C6H5)3)4(mu-S)(mu-SCH3)]I. FRR mode. No radiation damage was detected.
S | 2p1/2 | 165.1 | (-C4S(CH3)(OC8H17)-)n | poly(3-octyloxy-4-methylthiophene) | Lachkar A., Selmani A., Sacher E., Leclerc M. | Synthetic Metals 72, 81 (1995) | Adequate | 0.1 |  | Shirley | other type of curve fit |  |  |  | No | Mg |  |  | Internal hydrocarbon | Reliable, with one-point correction of energy scale | cast film, thin film |  |  | 300 | Good | The fitting was done in accordance with the stoichiometry. FAT mode.
S | 2p1/2 | 164.1 | B2S3 | diboron(III) trisulfide | Gonbeau D., Bouih H., Pfilster-Guillouzo G., Menetrier M., Levasseur A. | J. Chem. Soc. Faraday Trans. 91, 93 (1995) | Adequate |  |  | other | mixed Gaussian/Lorentzian | 0.85 |  |  | Yes | Al |  | Au,Cu = 84.00,932.67 | Adventitious carbon | Reliable, with one-point correction of energy scale | insulator, vacuum cleaved | X-ray Photoelectron Spectroscopy |  | 300 | Adequate | Vitreous B2S3. FAT mode. The intensity ratio of the Gaussian/Lorentzian componen was 0.05.
S | 2p1/2 | 164.7 | B2S3 | diboron(III) trisulfide | Gonbeau D., Bouih H., Pfilster-Guillouzo G., Menetrier M., Levasseur A. | J. Chem. Soc. Faraday Trans. 91, 93 (1995) | Adequate |  |  | other | mixed Gaussian/Lorentzian | 0.85 |  |  | Yes | Al |  | Au,Cu = 84.00,932.67 | Adventitious carbon | Reliable, with one-point correction of energy scale | insulator, vacuum cleaved | X-ray Photoelectron Spectroscopy |  | 300 | Adequate | Vitreous B2S3. FAT mode. The intensity ratio of the Gaussian/Lorentzian componen was 0.35.
S | 2p1/2 | 163.1 | MoO1.0S2.0 | molybdenum oxide sulfide (MoO1.0S2.0) | Benoist L., Gonbeau D., Pfister-Guillouzo G., Schmidt E., Meunier G., and Levasseur A. | Thin Solid Films 258, 110 (1995) | Adequate |  |  | other | mixed Gaussian/Lorentzian |  |  |  | Yes | Al |  | Au,Cu = 84.00,932.67 | Conductor | Reliable, with two-point correction of energy scale | sputter deposited, thin film |  |  | 300 | Adequate | The intensity ratio of the Gaussian/Lorentzian components was 80/20. The total FWHM is 0.95 eV. The relative intensity of this state was 0.21.
S | 2p1/2 | 163.9 | MoO1.0S2.0 | molybdenum oxide sulfide (MoO1.0S2.0) | Benoist L., Gonbeau D., Pfister-Guillouzo G., Schmidt E., Meunier G., and Levasseur A. | Thin Solid Films 258, 110 (1995) | Adequate |  |  | other | mixed Gaussian/Lorentzian |  |  |  | Yes | Al |  | Au,Cu = 84.00,932.67 | Conductor | Reliable, with two-point correction of energy scale | sputter deposited, thin film |  |  | 300 | Adequate | The intensity ratio of the Gaussian/Lorentzian components was 80/20. The total FWHM is 1.0 eV. The relative intensity of this state was 0.53.
S | 2p1/2 | 164.7 | MoO1.0S2.0 | molybdenum oxide sulfide (MoO1.0S2.0) | Benoist L., Gonbeau D., Pfister-Guillouzo G., Schmidt E., Meunier G., and Levasseur A. | Thin Solid Films 258, 110 (1995) | Adequate |  |  | other | mixed Gaussian/Lorentzian |  |  |  | Yes | Al |  | Au,Cu = 84.00,932.67 | Conductor | Reliable, with two-point correction of energy scale | sputter deposited, thin film |  |  | 300 | Adequate | The intensity ratio of the Gaussian/Lorentzian components was 80/20. The total FWHM is 1.0 eV. The relative intensity of this state was 0.26.
S | 2p1/2 | 163.1 | MoO1.6S1.6 | molybdenum oxide sulfide (MoO1.6S1.6) | Benoist L., Gonbeau D., Pfister-Guillouzo G., Schmidt E., Meunier G., and Levasseur A. | Thin Solid Films 258, 110 (1995) | Adequate |  |  | other | mixed Gaussian/Lorentzian |  |  |  | Yes | Al |  | Au,Cu = 84.00,932.67 | Conductor | Reliable, with two-point correction of energy scale | sputter deposited, thin film |  |  | 300 | Adequate | The intensity ratio of the Gaussian/Lorentzian components was 80/20. The total FWHM is 0.95 eV. The relative intensity of this state was 0.23.
S | 2p1/2 | 164.7 | MoO1.6S1.6 | molybdenum oxide sulfide (MoO1.6S1.6) | Benoist L., Gonbeau D., Pfister-Guillouzo G., Schmidt E., Meunier G., and Levasseur A. | Thin Solid Films 258, 110 (1995) | Adequate |  |  | other | mixed Gaussian/Lorentzian |  |  |  | Yes | Al |  | Au,Cu = 84.00,932.67 | Conductor | Reliable, with two-point correction of energy scale | sputter deposited, thin film |  |  | 300 | Adequate | The intensity ratio of the Gaussian/Lorentzian components was 80/20. The total FWHM is 1.0 eV. The relative intensity of this state was 0.52.
S | 2p1/2 | 163.9 | MoO1.6S1.6 | molybdenum oxide sulfide (MoO1.6S1.6) | Benoist L., Gonbeau D., Pfister-Guillouzo G., Schmidt E., Meunier G., and Levasseur A. | Thin Solid Films 258, 110 (1995) | Adequate |  |  | other | mixed Gaussian/Lorentzian |  |  |  | Yes | Al |  | Au,Cu = 84.00,932.67 | Conductor | Reliable, with two-point correction of energy scale | sputter deposited, thin film |  |  | 300 | Adequate | The intensity ratio of the Gaussian/Lorentzian components was 80/20. The total FWHM is 1.0 eV. The relative intensity of this state was 0.25.
S | 2p1/2 | 163.1 | Li0.5MoO1.6S1.9 | lithium molybdenum oxide sulfide (Li0.5MoO1.6S1.9) | Benoist L., Gonbeau D., Pfister-Guillouzo G., Schmidt E., Meunier G., and Levasseur A. | Solid State Ionics 76, 81 (1995) | Adequate |  |  | other | mixed Gaussian/Lorentzian |  |  |  | Yes | Al |  | Au,Cu = 84.00,932.67 | Conductor | Reliable, with two-point correction of energy scale | sputter deposited, thin film |  |  | 300 | Adequate | Li-intercalated MoO1.6S1.9. FAT mode. The intensity ratio of the Gaussian/Lorentzian components was 80/20. The total FWHM is 0.95 eV. The relative intensity was 0.18.
S | 2p1/2 | 163.9 | Li0.5MoO1.6S1.9 | lithium molybdenum oxide sulfide (Li0.5MoO1.6S1.9) | Benoist L., Gonbeau D., Pfister-Guillouzo G., Schmidt E., Meunier G., and Levasseur A. | Solid State Ionics 76, 81 (1995) | Adequate |  |  | other | mixed Gaussian/Lorentzian |  |  |  | Yes | Al |  | Au,Cu = 84.00,932.67 | Conductor | Reliable, with two-point correction of energy scale | sputter deposited, thin film |  |  | 300 | Adequate | Li-intercalated MoO1.6S1.9. FAT mode. The intensity ratio of the Gaussian/Lorentzian components was 80/20. The total FWHM is 1.0 eV. The relative intensity was 0.57.
S | 2p1/2 | 164.8 | Li0.5MoO1.6S1.9 | lithium molybdenum oxide sulfide (Li0.5MoO1.6S1.9) | Benoist L., Gonbeau D., Pfister-Guillouzo G., Schmidt E., Meunier G., and Levasseur A. | Solid State Ionics 76, 81 (1995) | Adequate |  |  | other | mixed Gaussian/Lorentzian |  |  |  | Yes | Al |  | Au,Cu = 84.00,932.67 | Conductor | Reliable, with two-point correction of energy scale | sputter deposited, thin film |  |  | 300 | Adequate | Li-intercalated MoO1.6S1.9. FAT mode. The intensity ratio of the Gaussian/Lorentzian components was 80/20. The total FWHM is 1.0 eV. The relative intensity was 0.25.
S | 2p1/2 | 162.1 | Li2.9MoO1.6S1.9 | lithium molybdenum oxide sulfide (Li2.9MoO1.6S1.9) | Benoist L., Gonbeau D., Pfister-Guillouzo G., Schmidt E., Meunier G., and Levasseur A. | Solid State Ionics 76, 81 (1995) | Adequate |  |  | other | mixed Gaussian/Lorentzian |  |  |  | Yes | Al |  | Au,Cu = 84.00,932.67 | Conductor | Reliable, with two-point correction of energy scale | sputter deposited, thin film |  |  | 300 | Adequate | Li-intercalated MoO1.6S1.9. FAT mode. The intensity ratio of the Gaussian/Lorentzian components was 80/20. The total FWHM is 0.85 eV. The relative intensity was 0.24.
S | 2p1/2 | 163.1 | Li2.9MoO1.6S1.9 | lithium molybdenum oxide sulfide (Li2.9MoO1.6S1.9) | Benoist L., Gonbeau D., Pfister-Guillouzo G., Schmidt E., Meunier G., and Levasseur A. | Solid State Ionics 76, 81 (1995) | Adequate |  |  | other | mixed Gaussian/Lorentzian |  |  |  | Yes | Al |  | Au,Cu = 84.00,932.67 | Conductor | Reliable, with two-point correction of energy scale | sputter deposited, thin film |  |  | 300 | Adequate | Li-intercalated MoO1.6S1.9. FAT mode. The intensity ratio of the Gaussian/Lorentzian components was 80/20. The total FWHM is 0.95 eV. The relative intensity was 0.55.
S | 2p1/2 | 163.9 | Li2.9MoO1.6S1.9 | lithium molybdenum oxide sulfide (Li2.9MoO1.6S1.9) | Benoist L., Gonbeau D., Pfister-Guillouzo G., Schmidt E., Meunier G., and Levasseur A. | Solid State Ionics 76, 81 (1995) | Adequate |  |  | other | mixed Gaussian/Lorentzian |  |  |  | Yes | Al |  | Au,Cu = 84.00,932.67 | Conductor | Reliable, with two-point correction of energy scale | sputter deposited, thin film |  |  | 300 | Adequate | Li-intercalated MoO1.6S1.9. FAT mode. The intensity ratio of the Gaussian/Lorentzian components was 80/20. The total FWHM is 1.0 eV. The relative intensity was 0.14.
S | 2p1/2 | 164.8 | Li2.9MoO1.6S1.9 | lithium molybdenum oxide sulfide (Li2.9MoO1.6S1.9) | Benoist L., Gonbeau D., Pfister-Guillouzo G., Schmidt E., Meunier G., and Levasseur A. | Solid State Ionics 76, 81 (1995) | Adequate |  |  | other | mixed Gaussian/Lorentzian |  |  |  | Yes | Al |  | Au,Cu = 84.00,932.67 | Conductor | Reliable, with two-point correction of energy scale | sputter deposited, thin film |  |  | 300 | Adequate | Li-intercalated MoO1.6S1.9. FAT mode. The intensity ratio of the Gaussian/Lorentzian components was 80/20. The total FWHM is 1.0 eV. The relative intensity was 0.07.
S | 2p1/2 | 163.8 | MoO0.5S2.0 | molybdenum oxide sulfide (MoO0.5S2.0) | Benoist L., Gonbeau D., Pfister-Guillouzo G., Schmidt E., Meunier G., and Levasseur A. | Thin Solid Films 258, 110 (1995) | Adequate |  |  | other | mixed Gaussian/Lorentzian |  |  |  | Yes | Al |  | Au,Cu = 84.00,932.67 | Conductor | Reliable, with two-point correction of energy scale | sputter deposited, thin film |  |  | 300 | Adequate | The intensity ratio of the Gaussian/Lorentzian components was 80/20. The total FWHM is 0.95 eV. The relative intensity of this state was 0.81.
S | 2p1/2 | 164.7 | MoO0.5S2.0 | molybdenum oxide sulfide (MoO0.5S2.0) | Benoist L., Gonbeau D., Pfister-Guillouzo G., Schmidt E., Meunier G., and Levasseur A. | Thin Solid Films 258, 110 (1995) | Adequate |  |  | other | mixed Gaussian/Lorentzian |  |  |  | Yes | Al |  | Au,Cu = 84.00,932.67 | Conductor | Reliable, with two-point correction of energy scale | sputter deposited, thin film |  |  | 300 | Adequate | The intensity ratio of the Gaussian/Lorentzian components was 80/20. The total FWHM is 0.95 eV. The relative intensity of this state was 0.11.
S | 2p1/2 | 163 | MoO0.5S2.0 | molybdenum oxide sulfide (MoO0.5S2.0) | Benoist L., Gonbeau D., Pfister-Guillouzo G., Schmidt E., Meunier G., and Levasseur A. | Thin Solid Films 258, 110 (1995) | Adequate |  |  | other | mixed Gaussian/Lorentzian |  |  |  | Yes | Al |  | Au,Cu = 84.00,932.67 | Conductor | Reliable, with two-point correction of energy scale | sputter deposited, thin film |  |  | 300 | Adequate | The intensity ratio of the Gaussian/Lorentzian components was 80/20. The total FWHM is 0.95 eV. The relative intensity of this state was 0.08.
S | 2p1/2 | 163.1 | MoO0.6S1.9 | molybdenum oxide sulfide (MoO0.6S1.9) | Benoist L., Gonbeau D., Pfister-Guillouzo G., Schmidt E., Meunier G., and Levasseur A. | Thin Solid Films 258, 110 (1995) | Adequate |  |  | other | mixed Gaussian/Lorentzian |  |  |  | Yes | Al |  | Au,Cu = 84.00,932.67 | Conductor | Reliable, with two-point correction of energy scale | sputter deposited, thin film |  |  | 300 | Adequate | The intensity ratio of the Gaussian/Lorentzian components was 80/20. The total FWHM is 0.95 eV. The relative intensity of this state was 0.17.
S | 2p1/2 | 163.9 | MoO0.6S1.9 | molybdenum oxide sulfide (MoO0.6S1.9) | Benoist L., Gonbeau D., Pfister-Guillouzo G., Schmidt E., Meunier G., and Levasseur A. | Thin Solid Films 258, 110 (1995) | Adequate |  |  | other | mixed Gaussian/Lorentzian |  |  |  | Yes | Al |  | Au,Cu = 84.00,932.67 | Conductor | Reliable, with two-point correction of energy scale | sputter deposited, thin film |  |  | 300 | Adequate | The intensity ratio of the Gaussian/Lorentzian components was 80/20. The total FWHM is 1.0 eV. The relative intensity of this state was 0.57.
S | 2p1/2 | 164.8 | MoO0.6S1.9 | molybdenum oxide sulfide (MoO0.6S1.9) | Benoist L., Gonbeau D., Pfister-Guillouzo G., Schmidt E., Meunier G., and Levasseur A. | Thin Solid Films 258, 110 (1995) | Adequate |  |  | other | mixed Gaussian/Lorentzian |  |  |  | Yes | Al |  | Au,Cu = 84.00,932.67 | Conductor | Reliable, with two-point correction of energy scale | sputter deposited, thin film |  |  | 300 | Adequate | The intensity ratio of the Gaussian/Lorentzian components was 80/20. The total FWHM is 1.0 eV. The relative intensity of this state was 0.26.
S | 2p1/2 | 165 | C52H44CoN4O4S4/Au | 5,10,15,20-tetrakis(2-(2-mercaptoethoxy)-phenyl)porphyrincobalt/gold | Hutchison J.E., Postlethwaite T.A., Murray R.W. | Langmuir 9, 3277 (1993) | Adequate |  |  |  | data |  |  |  | No | Mg |  |  | Internal hydrocarbon | Reliable, with one-point correction of energy scale | surface coverage from 1ML to 2ML (1ML <= coverage < 2ML), thin layer |  |  | 300 | Adequate | Mica supported gold electrode was placed in the soaking solution. FAT mode. Emission angle = 45 degrees.
S | 2p1/2 | 163.6 | C52H44CoN4O4S4/Au | 5,10,15,20-tetrakis(2-(2-mercaptoethoxy)-phenyl)porphyrincobalt/gold | Hutchison J.E., Postlethwaite T.A., Murray R.W. | Langmuir 9, 3277 (1993) | Adequate |  |  |  | data |  |  |  | No | Mg |  |  | Internal hydrocarbon | Reliable, with one-point correction of energy scale | surface coverage from 1ML to 2ML (1ML <= coverage < 2ML), thin layer |  |  | 300 | Adequate | Mica supported gold electrode was placed in the soaking solution. FAT mode. Emission angle = 45 degrees.
S | 2p1/2 | 162.8 | C4H6S/S/Mo | 2,5-dihydrothiophene/sulfur/molybdenum | Xu H., Friend C.M. | J. Phys. Chem. 97, 3584 (1993) | Adequate |  |  | other | Gaussian | 0.92 |  |  | No | Mg |  | Mo3d5 = 227.95 | Conductor | Reliable, with one-point correction of energy scale | adsorbed, cooled, heated, thin layer | Auger Electron Spectroscopy | Low-energy Electron Diffraction | 190/220 | Good | Saturation coverage of 2,5-dihydrothiophene was adsorbed onto Mo(110)-(4x1)-S (or MoS1.4) at 130 K and annealed to 190 K or 220 K). The Mo(110)-(4x1)-S structure was formed by adsorbing H2S (T = 1300 K, time = 1min) and annealing (T = 850 K, time 30 s).Th
S | 2p1/2 | 164.2 | C4H6S/S/Mo | 2,5-dihydrothiophene/sulfur/molybdenum | Xu H., Friend C.M. | J. Phys. Chem. 97, 3584 (1993) | Adequate |  |  | other | Gaussian | 1.04 |  |  | No | Mg |  | Mo3d5 = 227.95 | Conductor | Reliable, with one-point correction of energy scale | adsorbed, cooled, heated, thin layer | Auger Electron Spectroscopy | Low-energy Electron Diffraction | 190/220 | Good | Saturation coverage of 2,5-dihydrothiophene was adsorbed onto Mo(110)-(4x1)-S (or MoS1.4) at 130 K and annealed to 190 K or 220 K). The Mo(110)-(4x1)-S structure was formed by adsorbing H2S (T = 1300 K, time = 1 min) and subsequently annealing (T = 850 K,
S | 2p1/2 | 162.8 | C4H6S/S/Mo | 2,5-dihydrothiophene/sulfur/molybdenum | Xu H., Friend C.M. | J. Phys. Chem. 97, 3584 (1993) | Adequate |  |  | other | Gaussian | 1.03 |  |  | No | Mg |  | Mo3d5 = 227.95 | Conductor | Reliable, with one-point correction of energy scale | adsorbed, cooled, heated, thin layer | Auger Electron Spectroscopy | Low-energy Electron Diffraction | 300 | Good | Saturation coverage of 2,5-dihydrothiophene was adsorbed onto Mo(110)-(4x1)-S (or MoS1.4) at 130 K and annealed to 350 K. The Mo(110)-(4x1)-S structure was formed by adsorbing H2S (T = 1300 K, time = 1 min) and subsequently annealing (T = 850 K, time 30 s
S | 2p1/2 | 162.8 | C4H6S/S/Mo | 2,5-dihydrothiophene/sulfur/molybdenum | Xu H., Friend C.M. | J. Phys. Chem. 97, 3584 (1993) | Adequate |  |  | other | Gaussian | 0.92 |  |  | No | Mg |  | Mo3d5 = 227.95 | Conductor | Reliable, with one-point correction of energy scale | adsorbed, cooled, thin layer | Auger Electron Spectroscopy | Low-energy Electron Diffraction | 130 | Good | 2,5-dihydrothiophene was adsorbed onto Mo(110)-(4x1)-S (or MoS1.4) at 130 K. Saturation coverage. The Mo(110)-(4x1)-S structure was formed by adsorbing H2S (T = 1300 K, time =1min) and subsequently annealing (T = 850 K, time 30 s).
S | 2p1/2 | 164.2 | C4H6S/S/Mo | 2,5-dihydrothiophene/sulfur/molybdenum | Xu H., Friend C.M. | J. Phys. Chem. 97, 3584 (1993) | Adequate |  |  | other | Gaussian | 1.08 |  |  | No | Mg |  | Mo3d5 = 227.95 | Conductor | Reliable, with one-point correction of energy scale | adsorbed, cooled, heated, thin layer | Auger Electron Spectroscopy | Low-energy Electron Diffraction | 130 | Good | 2,5-dihydrothiophene was adsorbed onto Mo(110)-(4x1)-S (or MoS1.4) at 130 K. Saturation coverage. The Mo(110)-(4x1)-S structure was formed by adsorbing H2S (T = 1300 K, time =1min) and subsequently annealing (T = 850 K, time 30 s).
S | 2p1/2 | 163.9 | MoO1.6S1.9 | molybdenum oxide sulfide (MoO1.6S1.9) | Benoist L., Gonbeau D., Pfister-Guillouzo G., Schmidt E., Meunier G., and Levasseur A. | Solid State Ionics 76, 81 (1995) | Adequate |  |  | other | mixed Gaussian/Lorentzian |  |  |  | Yes | Al |  | Au,Cu = 84.00,932.67 | Conductor | Reliable, with two-point correction of energy scale | sputter deposited, thin film |  |  | 300 | Adequate | FAT mode. The intensity ratio of the Gaussian/Lorentzian components was 80/20. The total FWHM is 1.0 eV. The relative intensity was 0.31.
S | 2p1/2 | 163 | LiMoO1.6S1.9 | lithium molybdenum oxide sulfide (LiMoO1.6S1.9) | Benoist L., Gonbeau D., Pfister-Guillouzo G., Schmidt E., Meunier G., and Levasseur A. | Solid State Ionics 76, 81 (1995) | Adequate |  |  | other | mixed Gaussian/Lorentzian |  |  |  | Yes | Al |  | Au,Cu = 84.00,932.67 | Conductor | Reliable, with two-point correction of energy scale | sputter deposited, thin film |  |  | 300 | Adequate | Li-intercalated MoO1.6S1.9. FAT mode. The intensity ratio of the Gaussian/Lorentzian components was 80/20. The total FWHM is 0.95 eV. The relative intensity was 0.14.
S | 2p1/2 | 163.8 | LiMoO1.6S1.9 | lithium molybdenum oxide sulfide (LiMoO1.6S1.9) | Benoist L., Gonbeau D., Pfister-Guillouzo G., Schmidt E., Meunier G., and Levasseur A. | Solid State Ionics 76, 81 (1995) | Adequate |  |  | other | mixed Gaussian/Lorentzian |  |  |  | Yes | Al |  | Au,Cu = 84.00,932.67 | Conductor | Reliable, with two-point correction of energy scale | sputter deposited, thin film |  |  | 300 | Adequate | Li-intercalated MoO1.6S1.9. FAT mode. The intensity ratio of the Gaussian/Lorentzian components was 80/20. The total FWHM is 1.0 eV. The relative intensity was 0.63.
S | 2p1/2 | 164.8 | MoO1.6S1.9 | molybdenum oxide sulfide (MoO1.6S1.9) | Benoist L., Gonbeau D., Pfister-Guillouzo G., Schmidt E., Meunier G., and Levasseur A. | Solid State Ionics 76, 81 (1995) | Adequate |  |  | other | mixed Gaussian/Lorentzian |  |  |  | Yes | Al |  | Au,Cu = 84.00,932.67 | Conductor | Reliable, with two-point correction of energy scale | sputter deposited, thin film |  |  | 300 | Adequate | FAT mode. The intensity ratio of the Gaussian/Lorentzian components was 80/20. The total FWHM is 1.0 eV. The relative intensity was 0.50.
S | 2p1/2 | 164.7 | LiMoO1.6S1.9 | lithium molybdenum oxide sulfide (LiMoO1.6S1.9) | Benoist L., Gonbeau D., Pfister-Guillouzo G., Schmidt E., Meunier G., and Levasseur A. | Solid State Ionics 76, 81 (1995) | Adequate |  |  | other | mixed Gaussian/Lorentzian |  |  |  | Yes | Al |  | Au,Cu = 84.00,932.67 | Conductor | Reliable, with two-point correction of energy scale | sputter deposited, thin film |  |  | 300 | Adequate | Li-intercalated MoO1.6S1.9. FAT mode. The intensity ratio of the Gaussian/Lorentzian components was 80/20. The total FWHM is 1.0 eV. The relative intensity was 0.23.
S | 2p1/2 | 163.1 | MoO1.6S1.9 | molybdenum oxide sulfide (MoO1.6S1.9) | Benoist L., Gonbeau D., Pfister-Guillouzo G., Schmidt E., Meunier G., and Levasseur A. | Solid State Ionics 76, 81 (1995) | Adequate |  |  | other | mixed Gaussian/Lorentzian |  |  |  | Yes | Al |  | Au,Cu = 84.00,932.67 | Conductor | Reliable, with two-point correction of energy scale | sputter deposited, thin film |  |  | 300 | Adequate | FAT mode. The intensity ratio of the Gaussian/Lorentzian components was 80/20. The total FWHM is 0.95 eV. The relative intensity was 0.19.
S | 2p1/2 | 163.7 | MoS3 | molybdenum trisulfide | Benoist L., Gonbeau D., Pfister-Guillouzo G., Schmidt E., Meunier G., and Levasseur A. | Surf. Interface Anal. 22, 206 (1994) | Adequate |  |  | other | mixed Gaussian/Lorentzian |  |  |  | Yes | Al |  | Au,Cu = 84.00,932.67 | Adventitious carbon | Reliable, with one-point correction of energy scale | solid sample mounted on tape |  |  | 300 | Adequate | The total FWHM was 0.85 eV. FAT mode.
S | 2p1/2 | 164.8 | MoS3 | molybdenum trisulfide | Benoist L., Gonbeau D., Pfister-Guillouzo G., Schmidt E., Meunier G., and Levasseur A. | Surf. Interface Anal. 22, 206 (1994) | Adequate |  |  | other | mixed Gaussian/Lorentzian |  |  |  | Yes | Al |  | Au,Cu = 84.00,932.67 | Adventitious carbon | Reliable, with one-point correction of energy scale | solid sample mounted on tape |  |  | 300 | Adequate | The total FWHM was 1.15 eV. FAT mode.
S | 2p1/2 | 165.1 | SHCH2CH(NH2)COOH/Au | L - cysteine/gold | Uvdal K., Bodo P., Liedberg B. | J. Colloid Interface Sci. 149, 162 (1992) | Adequate | 0.2 |  | other | other type of curve fit |  |  |  | No | Mg |  | Ag,Cu = 368.27,932.67 | Conductor | Reliable, with two-point correction of energy scale | cooled, multilayer, thin layer, vapor deposited |  |  | 223 | Adequate | The composition determined by XPS was C2.29NS0.77O1.85. The film thickness measured by XPS was 40 A.
S | 2p1/2 | 165.1 | SHCH2CH(NH2)COOH/Cu | L - cysteine/copper | Uvdal K., Bodo P., Liedberg B. | J. Colloid Interface Sci. 149, 162 (1992) | Adequate | 0.2 |  | other | other type of curve fit |  |  |  | No | Mg |  | Ag,Cu = 368.27,932.67 | Conductor | Reliable, with two-point correction of energy scale | cooled, multilayer, thin layer, vapor deposited |  |  | 223 | Adequate | The composition determined by XPS was C3.18NS0.80O1.82. The film thickness measured by XPS was 60 A.
S | 2p1/2 | 162 | TlSbS2 | thallium antimony disulfide | Gheorghiu A., Lampre I., Dupont S., Senemaud C., El Idrissi Raghni M.A. | J. Alloys and Compounds 228, 143 (1995) | Adequate |  | 0.8 | Shirley | Gaussian | 1.5 |  |  | No | Mg |  |  | Adventitious carbon | Reliable, with one-point correction of energy scale | crystal, crushed |  |  | 300 | Adequate | The sample was prepared by chemical synthesis from a mixture of a suitable proportion of the binary compounds. FAT mode.
S | 2p1/2 | 162.9 | K(CH3CH2OCS2)/Au | potassium 1-dithioxo-2-oxa-butane/gold | Ihs A., Uvdal K., Liedberg B. | Langmuir 9, 733 (1993) | Adequate |  |  |  | data |  |  |  | No | Mg |  | Au4f7 = 84.00 | Conductor | Reliable (reported energy within 300 eV of a reference energy) | adsorbed, thin film |  |  | 300 | Adequate | Emission angle = 80 degrees. potassium ethylxanthate/gold
S | 2p3/2 | 161.9 | K(CH3CH2OCS2)/Au | potassium 1-dithioxo-2-oxa-butane/gold | Ihs A., Uvdal K., Liedberg B. | Langmuir 9, 733 (1993) | Adequate |  |  |  | data |  |  |  | No | Mg |  | Au4f7 = 84.00 | Conductor | Reliable (reported energy within 300 eV of a reference energy) | adsorbed, thin film |  |  | 300 | Adequate | Emission angle = 80 degrees. potassium ethylxanthate/gold
S | 2p3/2 | 160.9 | TlSbS2 | thallium antimony disulfide | Gheorghiu A., Lampre I., Dupont S., Senemaud C., El Idrissi Raghni M.A. | J. Alloys and Compounds 228, 143 (1995) | Adequate |  | 0.8 | Shirley | Gaussian | 1.5 |  |  | No | Mg |  |  | Adventitious carbon | Reliable, with one-point correction of energy scale | crystal, crushed |  |  | 300 | Adequate | The sample was prepared by chemical synthesis from a mixture of a suitable proportion of the binary compounds. FAT mode.
S | 2p3/2 | 161.14 | S/Ni | sulfur/nickel | Mullins D.R., Huntley D.R., Overbury S.H. | Surf. Sci. 323, L287 (1995) | Good | 0.05 | 0.25 | other | mixed Gaussian/Lorentzian |  |  |  | No | other source | 250 | Au,Ag,Cu = 84.00,368.27,932.67 | Conductor | Reliable (reported energy within 300 eV of a reference energy) | annealed, adsorbed, surface coverage from 0ML to 1ML (0ML < coverage < 1ML), thin layer | Auger Electron Spectroscopy |  | 300 | Good | S < 0.25 ML/Ni(111). The S was deposited from the decomposition of H2S at 400 K and then annealed (T = 800 - 1000 K, time = 1min). The spectra were recorded at normal emission. Peak locations: Doniach - Sunjic & Gaussian.
S | 2p3/2 | 161.14 | S/Ni | sulfur/nickel | Mullins D.R., Huntley D.R., Overbury S.H. | Surf. Sci. 323, L287 (1995) | Good | 0.05 | 0.25 | other | mixed Gaussian/Lorentzian |  |  |  | No | other source | 250 | Au,Ag,Cu = 84.00,368.27,932.67 | Conductor | Reliable (reported energy within 300 eV of a reference energy) | annealed, adsorbed, surface coverage from 0ML to 1ML (0ML < coverage < 1ML), thin layer | Auger Electron Spectroscopy |  | 300 | Good | 0.25 ML < S < 0.30 ML/Ni(111). The S was deposited from the decomposition of H2S at 400 K and then annealed (T = 800 - 1000 K, time = 1min). The spectra were recorded at normal emission. Peak locations: Doniach - Sunjic & Gaussian.
S | 2p3/2 | 161.54 | S/Ni | sulfur/nickel | Mullins D.R., Huntley D.R., Overbury S.H. | Surf. Sci. 323, L287 (1995) | Good | 0.05 | 0.25 | other | mixed Gaussian/Lorentzian |  |  |  | No | other source | 250 | Au,Ag,Cu = 84.00,368.27,932.67 | Conductor | Reliable (reported energy within 300 eV of a reference energy) | annealed, adsorbed, surface coverage from 0ML to 1ML (0ML < coverage < 1ML), thin layer | Auger Electron Spectroscopy |  | 300 | Good | 0.25 ML < S < 0.30 ML/Ni(111). The S was deposited from the decomposition of H2S at 400 K and then annealed (T = 800 - 1000 K, time = 1min). The spectra were recorded at normal emission. Peak locations: Doniach - Sunjic & Gaussian.
S | 2p3/2 | 162.07 | S/Ni | sulfur/nickel | Mullins D.R., Huntley D.R., Overbury S.H. | Surf. Sci. 323, L287 (1995) | Good | 0.05 | 0.25 | other | mixed Gaussian/Lorentzian |  |  |  | No | other source | 250 | Au,Ag,Cu = 84.00,368.27,932.67 | Conductor | Reliable (reported energy within 300 eV of a reference energy) | annealed, adsorbed, surface coverage from 0ML to 1ML (0ML < coverage < 1ML), thin layer | Auger Electron Spectroscopy |  | 300 | Good | 0.25 ML < S < 0.30 ML/Ni(111). The S was deposited from the decomposition of H2S at 400 K and then annealed (T = 800 - 1000 K, time = 1min). The spectra were recorded at normal emission. Peak locations: Doniach - Sunjic & Gaussian.
S | 2p3/2 | 161.54 | S/Ni | sulfur/nickel | Mullins D.R., Huntley D.R., Overbury S.H. | Surf. Sci. 323, L287 (1995) | Good | 0.05 | 0.25 | other | mixed Gaussian/Lorentzian |  |  |  | No | other source | 250 | Au,Ag,Cu = 84.00,368.27,932.67 | Conductor | Reliable (reported energy within 300 eV of a reference energy) | annealed, adsorbed, surface coverage from 0ML to 1ML (0ML < coverage < 1ML), thin layer | Auger Electron Spectroscopy |  | 300 | Good | S > 0.30 ML/Ni(111). The S was deposited from the decomposition of H2S at 400 K and then annealed (T = 800 - 1000 K, time = 1min). The spectra were recorded at normal emission. Peak locations: Doniach - Sunjic & Gaussian.
S | 2p3/2 | 162.07 | S/Ni | sulfur/nickel | Mullins D.R., Huntley D.R., Overbury S.H. | Surf. Sci. 323, L287 (1995) | Good | 0.05 | 0.25 | other | mixed Gaussian/Lorentzian |  |  |  | No | other source | 250 | Au,Ag,Cu = 84.00,368.27,932.67 | Conductor | Reliable (reported energy within 300 eV of a reference energy) | annealed, adsorbed, surface coverage from 0ML to 1ML (0ML < coverage < 1ML), thin layer | Auger Electron Spectroscopy |  | 300 | Good | S > 0.30 ML/Ni(111). The S was deposited from the decomposition of H2S at 400 K and then annealed (T = 800 - 1000 K, time = 1min). The spectra were recorded at normal emission. Peak locations: Doniach - Sunjic & Gaussian.
S | 2p3/2 | 162.1 | WS3 | tungsten trisulfide | Khudorozhko G.F., Asanov I.P., Mazalov L.N., Kravtsova E.A., Parygina G.K., et al. | J. Electron Spectrosc. Relat. Phenom. 68, 199 (1994) | Adequate |  |  | other | other type of curve fit |  |  |  | No | Mg |  |  | Adventitious carbon | Reliable, with one-point correction of energy scale | pelletized |  |  | 300 | Adequate | The sample was prepared from tetrathiotungstate ammonia by decomposition in vacuum by heating to 523 K. The surface was cleaned by Ar+ ion bombardment (Ep = 800 eV, Ip = 20 mA, time = 3 - 5 min). The intensity ratio of the disulfide pair/bridging componen
S | 2p3/2 | 163.5 | WS3 | tungsten trisulfide | Khudorozhko G.F., Asanov I.P., Mazalov L.N., Kravtsova E.A., Parygina G.K., et al. | J. Electron Spectrosc. Relat. Phenom. 68, 199 (1994) | Adequate |  |  | other | other type of curve fit |  |  |  | No | Mg |  |  | Adventitious carbon | Reliable, with one-point correction of energy scale | pelletized |  |  | 300 | Adequate | The sample was prepared from tetrathiotungstate ammonia by decomposition in vacuum by heating to 523 K. The surface was cleaned by Ar+ ion bombardment (Ep = 800 eV, Ip = 20 mA, time = 3 - 5 min). The intensity ratio of the disulfide pair/bridging componen
S | 2p3/2 | 164 | SHCH2CH(NH2)COOH/Au | L - cysteine/gold | Uvdal K., Bodo P., Liedberg B. | J. Colloid Interface Sci. 149, 162 (1992) | Adequate | 0.2 |  | other | other type of curve fit |  |  |  | No | Mg |  | Ag,Cu = 368.27,932.67 | Conductor | Reliable, with two-point correction of energy scale | cooled, multilayer, thin layer, vapor deposited |  |  | 223 | Adequate | The composition determined by XPS was C2.29NS0.77O1.85. The film thickness measured by XPS was 40 A.
S | 2p3/2 | 162.1 | SHCH2CH(NH2)COOH/Au | L - cysteine/gold | Uvdal K., Bodo P., Liedberg B. | J. Colloid Interface Sci. 149, 162 (1992) | Adequate | 0.2 |  | other | other type of curve fit |  |  |  | No | Mg |  | Ag,Cu = 368.27,932.67 | Conductor | Reliable, with two-point correction of energy scale | adsorbed, cooled, thin layer |  |  | 223 | Adequate | The composition determined by XPS was C3.30NS0.68O2.22. The relative intensity was 0.45. Emission angle = 30 degrees. The adsorbate thickness measured by XPS was 6 A.
S | 2p3/2 | 164.2 | SHCH2CH(NH2)COOH/Au | L - cysteine/gold | Uvdal K., Bodo P., Liedberg B. | J. Colloid Interface Sci. 149, 162 (1992) | Adequate | 0.2 |  | other | other type of curve fit |  |  |  | No | Mg |  | Ag,Cu = 368.27,932.67 | Conductor | Reliable, with two-point correction of energy scale | adsorbed, cooled, thin layer |  |  | 223 | Adequate | The composition determined by XPS was C3.30NS0.68O2.22. The relative intensity was 0.55. Emission angle = 30 degrees. The adsorbate thickness measured by XPS was 6 A.
S | 2p3/2 | 162.1 | SHCH2CH(NH2)COOH/Au | L - cysteine/gold | Uvdal K., Bodo P., Liedberg B. | J. Colloid Interface Sci. 149, 162 (1992) | Adequate | 0.2 |  | other | other type of curve fit |  |  |  | No | Mg |  | Ag,Cu = 368.27,932.67 | Conductor | Reliable, with two-point correction of energy scale | adsorbed, cooled, thin layer |  |  | 223 | Adequate | The composition determined by XPS was C4.95NS1.26O2.38. The relative intensity was 0.43. Emission angle = 80 degrees. The adsorbate thickness measured by XPS was 6 A.
S | 2p3/2 | 164.2 | SHCH2CH(NH2)COOH/Au | L - cysteine/gold | Uvdal K., Bodo P., Liedberg B. | J. Colloid Interface Sci. 149, 162 (1992) | Adequate | 0.2 |  | other | other type of curve fit |  |  |  | No | Mg |  | Ag,Cu = 368.27,932.67 | Conductor | Reliable, with two-point correction of energy scale | adsorbed, cooled, thin layer |  |  | 223 | Adequate | The composition determined by XPS was C4.95NS1.26O2.38. The relative intensity was 0.57. Emission angle = 80 degrees. The adsorbate thickness measured by XPS was 6 A.
S | 2p3/2 | 168.5 | K2S2O8 | potassium persulfate | Yu X.-R., Liu F., Wang Z.-Y., Chen Y. | J. Electron Spectrosc. Relat. Phenom. 50, 159 (1990) | Adequate | 0.5 |  | other | other type of curve fit |  |  |  | No | Al |  |  | Adventitious carbon | Reliable, with one-point correction of energy scale | solid on double-sided tape |  |  | 300 | Adequate | FRR mode.
S | 2p3/2 | 161.9 | ZnS/Cu | zinc sulfide/copper | Bruce T., Huang L.J., Bello I., Lau W.M., Panchhi P., Strnad V., and High M | J. Vac. Sci. Technol. A 12, 1487 (1994) | Adequate |  |  |  | data |  |  |  | Yes | Al |  | Au4f7 = 84.00 | Conductor | Reliable, with one-point correction of energy scale | sputter deposited, semiconductor, thin film | X-ray Photoelectron Spectroscopy |  | 300 | Adequate | 50 A ZnS/Cu.
S | 2p3/2 | 163.2 | (-CH(C6H5)CH2S-) | poly(styrene sulfide) | Aeiyach S., Lacaze P.C. | Polymer 30, 752 (1988) | Adequate |  |  |  | data |  |  |  | No |  |  |  | Internal hydrocarbon | Reliable, with one-point correction of energy scale | thick film |  |  | 300 | Adequate | The films were prepared by anodic or cathodic polymerization.
S | 2p3/2 | 160.3 | Tl2S | dithallium sulfide | Gheorghiu A., Lampre I., Dupont S., Senemaud C., El Idrissi Raghni M.A. | J. Alloys and Compounds 228, 143 (1995) | Adequate |  | 0.8 | Shirley | Gaussian | 1 |  |  | No | Mg |  |  | Adventitious carbon | Reliable, with one-point correction of energy scale | crystal, crushed |  |  | 300 | Adequate | The sample was prepared by chemical synthesis from the elements. FAT mode.
S | 2p3/2 | 162.4 | MoS3 | molybdenum trisulfide | Benoist L., Gonbeau D., Pfister-Guillouzo G., Schmidt E., Meunier G., and Levasseur A. | Surf. Interface Anal. 22, 206 (1994) | Adequate |  |  | other | mixed Gaussian/Lorentzian |  |  |  | Yes | Al |  | Au,Cu = 84.00,932.67 | Adventitious carbon | Reliable, with one-point correction of energy scale | solid sample mounted on tape |  |  | 300 | Adequate | The total FWHM was 1.15 eV. FAT mode.
S | 2p3/2 | 164.1 | SHCH2CH(NH2)COOH/Cu | L - cysteine/copper | Uvdal K., Bodo P., Liedberg B. | J. Colloid Interface Sci. 149, 162 (1992) | Adequate | 0.2 |  | other | other type of curve fit |  |  |  | No | Mg |  | Ag,Cu = 368.27,932.67 | Conductor | Reliable, with two-point correction of energy scale | multilayer, thin layer, vapor deposited |  |  | 223 | Adequate | The composition determined by XPS was C3.18NS0.80O1.82. The film thickness measured by XPS was 60 A.
S | 2p3/2 | 162.5 | SHCH2CH(NH2)COOH/Cu | L - cysteine/copper | Uvdal K., Bodo P., Liedberg B. | J. Colloid Interface Sci. 149, 162 (1992) | Adequate | 0.2 |  | other | other type of curve fit |  |  |  | No | Mg |  | Ag,Cu = 368.27,932.67 | Conductor | Reliable, with two-point correction of energy scale | adsorbed, cooled, thin layer |  |  | 223 | Adequate | The composition determined by XPS was C3.43NS1.27O2.86. The relative intensity was 0.37. Emission angle = 30 degrees. The adsorbate thickness measured by XPS was about 14 A.
S | 2p3/2 | 164.2 | SHCH2CH(NH2)COOH/Cu | L - cysteine/copper | Uvdal K., Bodo P., Liedberg B. | J. Colloid Interface Sci. 149, 162 (1992) | Adequate | 0.2 |  | other | other type of curve fit |  |  |  | No | Mg |  | Ag,Cu = 368.27,932.67 | Conductor | Reliable, with two-point correction of energy scale | adsorbed, cooled, thin layer |  |  | 223 | Adequate | The composition determined by XPS was C3.43NS1.27O2.86. The relative intensity was 0.63. Emission angle = 30 degrees. The adsorbate thickness measured by XPS was about 14 A.
S | 2p3/2 | 162.5 | SHCH2CH(NH2)COOH/Cu | L - cysteine/copper | Uvdal K., Bodo P., Liedberg B. | J. Colloid Interface Sci. 149, 162 (1992) | Adequate | 0.2 |  | other | other type of curve fit |  |  |  | No | Mg |  | Ag,Cu = 368.27,932.67 | Conductor | Reliable, with two-point correction of energy scale | adsorbed, cooled, thin layer |  |  | 223 | Adequate | The composition determined by XPS was C2.68NS0.99O1.96. The relative intensity was 0.25. Emission angle = 80 degrees. The adsorbate thickness measured by XPS was about 14 A.
S | 2p3/2 | 164.2 | SHCH2CH(NH2)COOH/Cu | L - cysteine/copper | Uvdal K., Bodo P., Liedberg B. | J. Colloid Interface Sci. 149, 162 (1992) | Adequate | 0.2 |  | other | other type of curve fit |  |  |  | No | Mg |  | Ag,Cu = 368.27,932.67 | Conductor | Reliable, with two-point correction of energy scale | adsorbed, cooled, thin layer |  |  | 223 | Adequate | The composition determined by XPS was C2.68NS0.99O1.96. The relative intensity was 0.75. Emission angle = 80 degrees. The adsorbate thickness measured by XPS was about 14 A.
S | 2p3/2 | 162.5 | MoS3 | molybdenum trisulfide | Khudorozhko G.F., Asanov I.P., Mazalov L.N., Kravtsova E.A., Parygina G.K., et al. | J. Electron Spectrosc. Relat. Phenom. 68, 199 (1994) | Adequate |  |  | other | other type of curve fit |  |  |  | No | Mg |  |  | Adventitious carbon | Reliable, with one-point correction of energy scale | pelletized |  |  | 300 | Adequate | The sample was prepared from tetrathiomolybdate ammonia by decomposition in decomposition in vacuum by heating to 523 K. The surface was cleaned by Ar+ ion bombardment (Ep = 800 eV, Ip = 20 mA, time = 3 - 5 min). The intensity ratio of the disulfide pair/
S | 2p3/2 | 163.5 | MoS3 | molybdenum trisulfide | Khudorozhko G.F., Asanov I.P., Mazalov L.N., Kravtsova E.A., Parygina G.K., et al. | J. Electron Spectrosc. Relat. Phenom. 68, 199 (1994) | Adequate |  |  | other | other type of curve fit |  |  |  | No | Mg |  |  | Adventitious carbon | Reliable, with one-point correction of energy scale | pelletized |  |  | 300 | Adequate | The sample was prepared from tetrathiomolybdate ammonia by decomposition in decomposition in vacuum by heating to 523 K. The surface was cleaned by Ar+ ion bombardment (Ep = 800 eV, Ip = 20 mA, time = 3 - 5 min). The intensity ratio of the disulfide pair/
S | 2p3/2 | 163.5 | MoS3 | molybdenum trisulfide | Benoist L., Gonbeau D., Pfister-Guillouzo G., Schmidt E., Meunier G., and Levasseur A. | Surf. Interface Anal. 22, 206 (1994) | Adequate |  |  | other | mixed Gaussian/Lorentzian |  |  |  | Yes | Al |  | Au,Cu = 84.00,932.67 | Adventitious carbon | Reliable, with one-point correction of energy scale | solid sample mounted on tape |  |  | 300 | Adequate | The total FWHM was 1.15 eV. FAT mode.
S | 2p3/2 | 162.6 | MoO1.6S1.9 | molybdenum oxide sulfide (MoO1.6S1.9) | Benoist L., Gonbeau D., Pfister-Guillouzo G., Schmidt E., Meunier G., and Levasseur A. | Solid State Ionics 76, 81 (1995) | Adequate |  |  | other | mixed Gaussian/Lorentzian |  |  |  | Yes | Al |  | Au,Cu = 84.00,932.67 | Conductor | Reliable, with two-point correction of energy scale | sputter deposited, thin film |  |  | 300 | Adequate | FAT mode. The intensity ratio of the Gaussian/Lorentzian components was 80/20. The total FWHM is 0.9 eV. The relative intensity was 0.31.
S | 2p3/2 | 161.9 | MoO1.6S1.9 | molybdenum oxide sulfide (MoO1.6S1.9) | Benoist L., Gonbeau D., Pfister-Guillouzo G., Schmidt E., Meunier G., and Levasseur A. | Solid State Ionics 76, 81 (1995) | Adequate |  |  | other | mixed Gaussian/Lorentzian |  |  |  | Yes | Al |  | Au,Cu = 84.00,932.67 | Conductor | Reliable, with two-point correction of energy scale | sputter deposited, thin film |  |  | 300 | Adequate | FAT mode. The intensity ratio of the Gaussian/Lorentzian components was 80/20. The total FWHM is 0.9 eV. The relative intensity was 0.19.
S | 2p3/2 | 161.8 | LiMoO1.6S1.9 | lithium molybdenum oxide sulfide (LiMoO1.6S1.9) | Benoist L., Gonbeau D., Pfister-Guillouzo G., Schmidt E., Meunier G., and Levasseur A. | Solid State Ionics 76, 81 (1995) | Adequate |  |  | other | mixed Gaussian/Lorentzian |  |  |  | Yes | Al |  | Au,Cu = 84.00,932.67 | Conductor | Reliable, with two-point correction of energy scale | sputter deposited, thin film |  |  | 300 | Adequate | Li-intercalated MoO1.6S1.9. FAT mode. The intensity ratio of the Gaussian/Lorentzian components was 80/20. The total FWHM is 0.9 eV. The relative intensity was 0.14.
S | 2p3/2 | 161.3 | Li2.00MoS3 | lithium - molybdenum trisulfide (Li2.00MoS3) | Khudorozhko G.F., Asanov I.P., Mazalov L.N., Kravtsova E.A., Parygina G.K., et al. | J. Electron Spectrosc. Relat. Phenom. 68, 199 (1994) | Adequate |  |  | other | other type of curve fit |  |  |  | No | Mg |  |  | Adventitious carbon | Reliable, with one-point correction of energy scale | pelletized |  |  | 300 | Adequate | The sample was prepared from corresponding tetrathiometallates ammonia by decomposition in vacuum by heating to 523 K. The surface was cleaned by Ar+ ion bombardment (Ep = 800 eV, Ip = 20 mA, time = 3 - 5 min). The intensity ratio of the disulfide pair/br
S | 2p3/2 | 162 | Li2.00MoS3 | lithium - molybdenum trisulfide (Li2.00MoS3) | Khudorozhko G.F., Asanov I.P., Mazalov L.N., Kravtsova E.A., Parygina G.K., et al. | J. Electron Spectrosc. Relat. Phenom. 68, 199 (1994) | Adequate |  |  | other | other type of curve fit |  |  |  | No | Mg |  |  | Adventitious carbon | Reliable, with one-point correction of energy scale | pelletized |  |  | 300 | Adequate | The sample was prepared from corresponding tetrathiometallates ammonia by decomposition in vacuum by heating to 523 K. The surface was cleaned by Ar+ ion bombardment (Ep = 800 eV, Ip = 20 mA, time = 3 - 5 min). The intensity ratio of the disulfide pair/br
S | 2p3/2 | 164.4 | CH3SH/Ru | methanethiol/ruthenium | Mullins D.R., Lyman P.F. | J. Phys. Chem. 97, 12008 (1993) | Adequate |  |  |  | data |  |  |  | Yes | other source | 208 | FL = Fermi level | Conductor | Reliable (reported energy within 300 eV of a reference energy) | adsorbed, cooled, surface coverage from 0ML to 1ML (0ML < coverage < 1ML), thin layer | Auger Electron Spectroscopy | X-ray Diffraction | 100 | Good | 0.39 ML CH3SH was desorbed onto single crystalline Ru(0001) at 100 K. The substrate was cleaned byAr+ ion bombardment and annealing (T = 1500 K).
S | 2p3/2 | 162.95 | CH3SH/Ru | methanethiol/ruthenium | Mullins D.R., Lyman P.F. | J. Phys. Chem. 97, 12008 (1993) | Adequate |  |  |  | data |  |  |  | Yes | other source | 208 | FL = Fermi level | Conductor | Reliable (reported energy within 300 eV of a reference energy) | annealed, adsorbed, cooled, surface coverage from 0ML to 1ML (0ML < coverage < 1ML), thin layer | Auger Electron Spectroscopy | X-ray Diffraction | 150, 200 | Good | 0.22 ML CH3SH was desorbed onto single crystalline Ru(0001) at 100 K and annealed at 150 K and 200 K. The substrate was cleaned byAr+ ion bombardment and annealing (T = 1500 K).
S | 2p3/2 | 161.5 | CH3SH/Ru | methanethiol/ruthenium | Mullins D.R., Lyman P.F. | J. Phys. Chem. 97, 12008 (1993) | Adequate |  |  |  | data |  |  |  | Yes | other source | 208 | FL = Fermi level | Conductor | Reliable (reported energy within 300 eV of a reference energy) | annealed, adsorbed, cooled, surface coverage from 0ML to 1ML (0ML < coverage < 1ML), thin layer | Auger Electron Spectroscopy | X-ray Diffraction | 150, 200 | Good | 0.22 ML CH3SH was desorbed onto single crystalline Ru(0001) at 100 K and annealed at 150 K and 200 K. The substrate was cleaned byAr+ ion bombardment and annealing (T = 1500 K).
S | 2p3/2 | 162.95 | CH3SH/Ru | methanethiol/ruthenium | Mullins D.R., Lyman P.F. | J. Phys. Chem. 97, 12008 (1993) | Adequate |  |  |  | data |  |  |  | Yes | other source | 208 | FL = Fermi level | Conductor | Reliable (reported energy within 300 eV of a reference energy) | adsorbed, cooled, surface coverage from 0ML to 1ML (0ML < coverage < 1ML), thin layer | Auger Electron Spectroscopy | X-ray Diffraction | 100 | Good | 0.39 ML CH3SH was desorbed onto single crystalline Ru(0001) at 100 K. The substrate was cleaned byAr+ ion bombardment and annealing (T = 1500 K).
S | 2p3/2 | 162.25 | CH3SH/Ru | methanethiol/ruthenium | Mullins D.R., Lyman P.F. | J. Phys. Chem. 97, 12008 (1993) | Adequate |  |  |  | data |  |  |  | Yes | other source | 208 | FL = Fermi level | Conductor | Reliable (reported energy within 300 eV of a reference energy) | adsorbed, cooled, surface coverage from 0ML to 1ML (0ML < coverage < 1ML), thin layer | Auger Electron Spectroscopy | X-ray Diffraction | 100 | Good | 0.39 ML CH3SH was desorbed onto single crystalline Ru(0001) at 100 K. The substrate was cleaned byAr+ ion bombardment and annealing (T = 1500 K).
S | 2p3/2 | 162.95 | CH3SH/Ru | methanethiol/ruthenium | Mullins D.R., Lyman P.F. | J. Phys. Chem. 97, 12008 (1993) | Adequate |  |  |  | data |  |  |  | Yes | other source | 208 | FL = Fermi level | Conductor | Reliable (reported energy within 300 eV of a reference energy) | annealed, adsorbed, cooled, surface coverage from 0ML to 1ML (0ML < coverage < 1ML), thin layer | Auger Electron Spectroscopy | X-ray Diffraction | 150, 200 | Good | 0.39 ML CH3SH was desorbed onto single crystalline Ru(0001) at 100 K and annealed at 150 K and 200 K. The substrate was cleaned byAr+ ion bombardment and annealing (T = 1500 K).
S | 2p3/2 | 162.25 | CH3SH/Ru | methanethiol/ruthenium | Mullins D.R., Lyman P.F. | J. Phys. Chem. 97, 12008 (1993) | Adequate |  |  |  | data |  |  |  | Yes | other source | 208 | FL = Fermi level | Conductor | Reliable (reported energy within 300 eV of a reference energy) | annealed, adsorbed, cooled, surface coverage from 0ML to 1ML (0ML < coverage < 1ML), thin layer | Auger Electron Spectroscopy | X-ray Diffraction | 150, 200 | Good | 0.39 ML CH3SH was desorbed onto single crystalline Ru(0001) at 100 K and annealed at 150 K and 200 K. The substrate was cleaned byAr+ ion bombardment and annealing (T = 1500 K).
S | 2p3/2 | 162.95 | CH3SH/Ru | methanethiol/ruthenium | Mullins D.R., Lyman P.F. | J. Phys. Chem. 97, 12008 (1993) | Adequate |  |  |  | data |  |  |  | Yes | other source | 208 | FL = Fermi level | Conductor | Reliable (reported energy within 300 eV of a reference energy) | annealed, adsorbed, cooled, surface coverage from 0ML to 1ML (0ML < coverage < 1ML), thin layer | Auger Electron Spectroscopy | X-ray Diffraction | 250 | Good | 0.39 ML CH3SH was desorbed onto single crystalline Ru(0001) at 100 K and annealed at 250 K. The substrate was cleaned byAr+ ion bombardment and annealing (T = 1500 K).
S | 2p3/2 | 162.25 | CH3SH/Ru | methanethiol/ruthenium | Mullins D.R., Lyman P.F. | J. Phys. Chem. 97, 12008 (1993) | Adequate |  |  |  | data |  |  |  | Yes | other source | 208 | FL = Fermi level | Conductor | Reliable (reported energy within 300 eV of a reference energy) | annealed, adsorbed, cooled, surface coverage from 0ML to 1ML (0ML < coverage < 1ML), thin layer | Auger Electron Spectroscopy | X-ray Diffraction | 250 | Good | 0.39 ML CH3SH was desorbed onto single crystalline Ru(0001) at 100 K and annealed at 250 K. The substrate was cleaned byAr+ ion bombardment and annealing (T = 1500 K).
S | 2p3/2 | 161.5 | CH3SH/Ru | methanethiol/ruthenium | Mullins D.R., Lyman P.F. | J. Phys. Chem. 97, 12008 (1993) | Adequate |  |  |  | data |  |  |  | Yes | other source | 208 | FL = Fermi level | Conductor | Reliable (reported energy within 300 eV of a reference energy) | adsorbed, cooled, surface coverage from 0ML to 1ML (0ML < coverage < 1ML), thin layer | Auger Electron Spectroscopy | X-ray Diffraction | 100 | Good | 0.39 ML CH3SH was desorbed onto single crystalline Ru(0001) at 100 K and annealed at 250 K. The substrate was cleaned byAr+ ion bombardment and annealing (T = 1500 K).
S | 2p3/2 | 162.95 | CH3SH/Ru | methanethiol/ruthenium | Mullins D.R., Lyman P.F. | J. Phys. Chem. 97, 12008 (1993) | Adequate |  |  |  | data |  |  |  | Yes | other source | 208 | FL = Fermi level | Conductor | Reliable (reported energy within 300 eV of a reference energy) | annealed, adsorbed, cooled, surface coverage from 0ML to 1ML (0ML < coverage < 1ML), thin layer | Auger Electron Spectroscopy | X-ray Diffraction | 150, 200 | Good | 0.22 ML CH3SH was desorbed onto single crystalline Ru(0001) at 100 K. There is a shoulder at lower binding energies. The substrate was cleaned byAr+ ion bombardment and annealing (T = 1500 K).
S | 2p3/2 | 163.4 | LiMoO1.6S1.9 | lithium molybdenum oxide sulfide (LiMoO1.6S1.9) | Benoist L., Gonbeau D., Pfister-Guillouzo G., Schmidt E., Meunier G., and Levasseur A. | Solid State Ionics 76, 81 (1995) | Adequate |  |  | other | mixed Gaussian/Lorentzian |  |  |  | Yes | Al |  | Au,Cu = 84.00,932.67 | Conductor | Reliable, with two-point correction of energy scale | sputter deposited, thin film |  |  | 300 | Adequate | Li-intercalated MoO1.6S1.9. FAT mode. The intensity ratio of the Gaussian/Lorentzian components was 80/20. The total FWHM is 1.0 eV. The relative intensity was 0.23.
S | 2p3/2 | 162.5 | LiMoO1.6S1.9 | lithium molybdenum oxide sulfide (LiMoO1.6S1.9) | Benoist L., Gonbeau D., Pfister-Guillouzo G., Schmidt E., Meunier G., and Levasseur A. | Solid State Ionics 76, 81 (1995) | Adequate |  |  | other | mixed Gaussian/Lorentzian |  |  |  | Yes | Al |  | Au,Cu = 84.00,932.67 | Conductor | Reliable, with two-point correction of energy scale | sputter deposited, thin film |  |  | 300 | Adequate | Li-intercalated MoO1.6S1.9. FAT mode. The intensity ratio of the Gaussian/Lorentzian components was 80/20. The total FWHM is 0.9 eV. The relative intensity was 0.63.
S | 2p3/2 | 163.5 | MoO1.6S1.9 | molybdenum oxide sulfide (MoO1.6S1.9) | Benoist L., Gonbeau D., Pfister-Guillouzo G., Schmidt E., Meunier G., and Levasseur A. | Solid State Ionics 76, 81 (1995) | Adequate |  |  | other | mixed Gaussian/Lorentzian |  |  |  | Yes | Al |  | Au,Cu = 84.00,932.67 | Conductor | Reliable, with two-point correction of energy scale | sputter deposited, thin film |  |  | 300 | Adequate | FAT mode. The intensity ratio of the Gaussian/Lorentzian components was 80/20. The total FWHM is 1.0 eV. The relative intensity was 0.50.
S | 2p3/2 | 161.4 | Cu1.87S | copper sulfide | Laajalehto K., Kartio I., Nowak P. | Appl. Surf. Sci. 81, 11 (1994) | Good | 0.1 |  | Shirley | mixed Gaussian/Lorentzian |  |  |  | Yes | Al |  | Au,Cu = 84.00,932.67 | Adventitious carbon | Reliable (reported energy within 300 eV of a reference energy) | cooled, crystal, scraped | X-ray Photoelectron Spectroscopy |  | 130 | Good | Synthetic single crystal. The total FWHM was 1.0 eV. FAT mode.
S | 2p3/2 | 164.1 | (-C4HS(C8H17)-)n | poly(3-octylthiophene) | Kang E.T., Neoh K.G., Zhang X., Tan K.L., Liaw D.J. | Surf. Interface Anal. 24, 51 (1996) | Adequate | 0.1 |  | other | Gaussian |  |  |  | No | Mg |  |  | Internal hydrocarbon | Reliable, with one-point correction of energy scale | cast film, insulator, thick film |  |  | 300 | Adequate | Emission angle = 15 - 70 degrees.
S | 2p3/2 | 163.7 | CH3SH/W | methanethiol/tungsten | Mullins D.R., Lyman P.F. | J. Phys. Chem. 97, 9226 (1993) | Adequate |  | 0.5 |  | data |  |  |  | No | other source | 208 | Cu3p, L3MM, 2p3 = 75.14, 334.95, 932.67 | Conductor | Reliable (reported energy within 300 eV of a reference energy) | annealed, adsorbed, cooled, thin layer | Auger Electron Spectroscopy |  | 100 | Good | CH3SH was adsorbed onto W(001) and annealed to 100 - 150 K. Sulfur coverage is 0.24. The substrate was cleaned by O2 treatment (p = 5E-8 Torr) and heating (T = 1000 - 2300 K).
S | 2p3/2 | 162.55 | CH3SH/W | methanethiol/tungsten | Mullins D.R., Lyman P.F. | J. Phys. Chem. 97, 9226 (1993) | Adequate |  | 0.5 |  | data |  |  |  | No | other source | 208 | Cu3p, L3MM, 2p3 = 75.14, 334.95, 932.67 | Conductor | Reliable (reported energy within 300 eV of a reference energy) | annealed, adsorbed, cooled, thin layer | Auger Electron Spectroscopy |  | 100 | Good | CH3SH was adsorbed onto W(001) and annealed to 100 - 150 K. Sulfur coverage is 0.24. The substrate was cleaned by O2 treatment (p = 5E-8 Torr) and heating (T = 1000 - 2300 K).
S | 2p3/2 | 164.5 | CH3SH/W | methanethiol/tungsten | Mullins D.R., Lyman P.F. | J. Phys. Chem. 97, 9226 (1993) | Adequate |  | 0.5 |  | data |  |  |  | No | other source | 208 | Cu3p, L3MM, 2p3 = 75.14, 334.95, 932.67 | Conductor | Reliable (reported energy within 300 eV of a reference energy) | adsorbed, cooled, thin layer | Auger Electron Spectroscopy |  | 100 | Good | CH3SH was adsorbed onto W(001) at 100 K. Sulfur coverage is 0.59. The substrate was cleaned by O2 treatment (p = 5E-8 Torr) and heating (T = 1000 - 2300 K).
S | 2p3/2 | 163.7 | CH3SH/W | methanethiol/tungsten | Mullins D.R., Lyman P.F. | J. Phys. Chem. 97, 9226 (1993) | Adequate |  | 0.5 |  | data |  |  |  | No | other source | 208 | Cu3p, L3MM, 2p3 = 75.14, 334.95, 932.67 | Conductor | Reliable (reported energy within 300 eV of a reference energy) | adsorbed, cooled, thin layer | Auger Electron Spectroscopy |  | 100 | Good | CH3SH was adsorbed onto W(001) at 100 K. Sulfur coverage is 0.59. The substrate was cleaned by O2 treatment (p = 5E-8 Torr) and heating (T = 1000 - 2300 K).
S | 2p3/2 | 162.95 | CH3SH/W | methanethiol/tungsten | Mullins D.R., Lyman P.F. | J. Phys. Chem. 97, 9226 (1993) | Adequate | 0.04 | 0.5 |  | data |  |  |  | No | other source | 208 | Cu3p, L3MM, 2p3 = 75.14, 334.95, 932.67 | Conductor | Reliable (reported energy within 300 eV of a reference energy) | annealed, adsorbed, cooled, thin layer | Auger Electron Spectroscopy |  | 100 | Good | CH3SH was adsorbed onto W(001) at 100 K and annealed to 350 K. Sulfur coverage is 0.24. The substrate was cleaned by O2 treatment (p = 5E-8 Torr) and heating (T = 1000 - 2300 K).
S | 2p3/2 | 163.1 | CH3SH/W | methanethiol/tungsten | Mullins D.R., Lyman P.F. | J. Phys. Chem. 97, 9226 (1993) | Adequate | 0.04 | 0.5 |  | data |  |  |  | No | other source | 208 | Cu3p, L3MM, 2p3 = 75.14, 334.95, 932.67 | Conductor | Reliable (reported energy within 300 eV of a reference energy) | annealed, adsorbed, cooled, thin layer | Auger Electron Spectroscopy |  | 100 | Good | CH3SH was adsorbed onto W(001) at 100 K and annealed to 900 K. Sulfur coverage is 0.24. The substrate was cleaned by O2 treatment (p = 5E-8 Torr) and heating (T = 1000 - 2300 K).
S | 2p3/2 | 162.85 | CH3SH/W | methanethiol/tungsten | Mullins D.R., Lyman P.F. | J. Phys. Chem. 97, 9226 (1993) | Adequate | 0.04 | 0.5 |  | data |  |  |  | No | other source | 208 | Cu3p, L3MM, 2p3 = 75.14, 334.95, 932.67 | Conductor | Reliable (reported energy within 300 eV of a reference energy) | annealed, adsorbed, cooled, thin layer | Auger Electron Spectroscopy |  | 100 | Good | CH3SH was adsorbed onto W(001) at 100 K and annealed to 350 K. Sulfur coverage is 0.59. The substrate was cleaned by O2 treatment (p = 5E-8 Torr) and heating (T = 1000 - 2300 K).
S | 2p3/2 | 161.8 | CH3SH/W | methanethiol/tungsten | Mullins D.R., Lyman P.F. | J. Phys. Chem. 97, 9226 (1993) | Adequate | 0.04 | 0.5 |  | data |  |  |  | No | other source | 208 | Cu3p, L3MM, 2p3 = 75.14, 334.95, 932.67 | Conductor | Reliable (reported energy within 300 eV of a reference energy) | annealed, adsorbed, cooled, thin layer | Auger Electron Spectroscopy |  | 100 | Good | CH3SH was adsorbed onto W(001) at 100 K and annealed to 350 K. Sulfur coverage is 0.59. The substrate was cleaned by O2 treatment (p = 5E-8 Torr) and heating (T = 1000 - 2300 K).
S | 2p3/2 | 162.55 | CH3SH/W | methanethiol/tungsten | Mullins D.R., Lyman P.F. | J. Phys. Chem. 97, 9226 (1993) | Adequate |  | 0.5 |  | data |  |  |  | No | other source | 208 | Cu3p, L3MM, 2p3 = 75.14, 334.95, 932.67 | Conductor | Reliable (reported energy within 300 eV of a reference energy) | adsorbed, cooled, thin layer | Auger Electron Spectroscopy |  | 100 | Good | CH3SH was adsorbed onto W(001) at 100 K. Sulfur coverage is 0.59. The substrate was cleaned by O2 treatment (p = 5E-8 Torr) and heating (T = 1000 - 2300 K).
S | 2p3/2 | 163.7 | CH3SH/W | methanethiol/tungsten | Mullins D.R., Lyman P.F. | J. Phys. Chem. 97, 9226 (1993) | Adequate | 0.04 | 0.5 |  | data |  |  |  | No | other source | 208 | Cu3p, L3MM, 2p3 = 75.14, 334.95, 932.67 | Conductor | Reliable (reported energy within 300 eV of a reference energy) | annealed, adsorbed, cooled, thin layer | Auger Electron Spectroscopy |  | 100 | Good | CH3SH was adsorbed onto W(001) at 100 K and annealed to 150 K. Sulfur coverage is 0.59. The substrate was cleaned by O2 treatment (p = 5E-8 Torr) and heating (T = 1000 - 2300 K).
S | 2p3/2 | 162.55 | CH3SH/W | methanethiol/tungsten | Mullins D.R., Lyman P.F. | J. Phys. Chem. 97, 9226 (1993) | Adequate | 0.04 | 0.5 |  | data |  |  |  | No | other source | 208 | Cu3p, L3MM, 2p3 = 75.14, 334.95, 932.67 | Conductor | Reliable (reported energy within 300 eV of a reference energy) | annealed, adsorbed, cooled, thin layer | Auger Electron Spectroscopy |  | 100 | Good | CH3SH was adsorbed onto W(001) at 100 K and annealed to 150 K. Sulfur coverage is 0.59. The substrate was cleaned by O2 treatment (p = 5E-8 Torr) and heating (T = 1000 - 2300 K).
S | 2p3/2 | 163.7 | CH3SH/W | methanethiol/tungsten | Mullins D.R., Lyman P.F. | J. Phys. Chem. 97, 9226 (1993) | Adequate | 0.04 | 0.5 |  | data |  |  |  | No | other source | 208 | Cu3p, L3MM, 2p3 = 75.14, 334.95, 932.67 | Conductor | Reliable (reported energy within 300 eV of a reference energy) | annealed, adsorbed, cooled, thin layer | Auger Electron Spectroscopy |  | 100 | Good | CH3SH was adsorbed onto W(001) at 100 K and annealed to 250 K. Sulfur coverage is 0.24. The substrate was cleaned by O2 treatment (p = 5E-8 Torr) and heating (T = 1000 - 2300 K).
S | 2p3/2 | 162.55 | CH3SH/W | methanethiol/tungsten | Mullins D.R., Lyman P.F. | J. Phys. Chem. 97, 9226 (1993) | Adequate | 0.04 | 0.5 |  | data |  |  |  | No | other source | 208 | Cu3p, L3MM, 2p3 = 75.14, 334.95, 932.67 | Conductor | Reliable (reported energy within 300 eV of a reference energy) | annealed, adsorbed, cooled, thin layer | Auger Electron Spectroscopy |  | 100 | Good | CH3SH was adsorbed onto W(001) at 100 K and annealed to 250 K. Sulfur coverage is 0.24. The substrate was cleaned by O2 treatment (p = 5E-8 Torr) and heating (T = 1000 - 2300 K).
S | 2p3/2 | 162.95 | CH3SH/W | methanethiol/tungsten | Mullins D.R., Lyman P.F. | J. Phys. Chem. 97, 9226 (1993) | Adequate | 0.04 | 0.5 |  | data |  |  |  | No | other source | 208 | Cu3p, L3MM, 2p3 = 75.14, 334.95, 932.67 | Conductor | Reliable (reported energy within 300 eV of a reference energy) | annealed, adsorbed, cooled, thin layer | Auger Electron Spectroscopy |  | 100 | Good | CH3SH was adsorbed onto W(001) at 100 K and annealed to 250 K. Sulfur coverage is 0.24. The substrate was cleaned by O2 treatment (p = 5E-8 Torr) and heating (T = 1000 - 2300 K).
S | 2p3/2 | 162 | CuInSSe | copper indium sulfide selenide | Landry C.C., Barron A.R. | Science 260, 1653 (1993) | Adequate | 0.1 |  |  | data |  |  |  | Yes | Al |  | Au4f7 = 84.00 | Conductor | Reliable (reported energy within 300 eV of a reference energy) | crystal, semiconductor |  | X-ray Diffraction | 300 | Good | FAT mode.
S | 2p3/2 | 163 | C4H6S/S/Mo | 2,5-dihydrothiophene/sulfur/molybdenum | Xu H., Friend C.M. | J. Phys. Chem. 97, 3584 (1993) | Adequate |  |  | other | Gaussian | 1.08 |  |  | No | Mg |  | Mo3d5 = 227.95 | Conductor | Reliable, with one-point correction of energy scale | adsorbed, cooled, heated, thin layer | Auger Electron Spectroscopy | Low-energy Electron Diffraction | 130 | Good | 2,5-dihydrothiophene was adsorbed onto Mo(110)-(4x1)-S (or MoS1.4) at 130 K. Saturation coverage. The Mo(110)-(4x1)-S structure was formed by adsorbing H2S (T = 1300 K, time =1min) and subsequently annealing (T = 850 K, time 30 s).
S | 2p3/2 | 161.6 | C4H6S/S/Mo | 2,5-dihydrothiophene/sulfur/molybdenum | Xu H., Friend C.M. | J. Phys. Chem. 97, 3584 (1993) | Adequate |  |  | other | Gaussian | 0.92 |  |  | No | Mg |  | Mo3d5 = 227.95 | Conductor | Reliable, with one-point correction of energy scale | adsorbed, cooled, heated, thin layer | Auger Electron Spectroscopy | Low-energy Electron Diffraction | 190/220 | Good | Saturation coverage of 2,5-dihydrothiophene was adsorbed onto Mo(110)-(4x1)-S (or MoS1.4) at 130 K and annealed to 190 K or 220 K). The Mo(110)-(4x1)-S structure was formed by adsorbing H2S (T = 1300 K, time = 1min) and annealing (T = 850 K, time 30 s).Th
S | 2p3/2 | 161.8 | CuInS2 | copper indium disulfide | Landry C.C., Barron A.R. | Science 260, 1653 (1993) | Adequate | 0.1 |  |  | data |  |  |  | Yes | Al |  | Au4f7 = 84.00 | Conductor | Reliable (reported energy within 300 eV of a reference energy) | crystal, semiconductor |  | X-ray Diffraction | 300 | Good | FAT mode.
S | 2p3/2 | 164.2 | Li1.76WS3 | lithium - tungsten trisulfide (Li1.76WS3) | Khudorozhko G.F., Asanov I.P., Mazalov L.N., Kravtsova E.A., Parygina G.K., et al. | J. Electron Spectrosc. Relat. Phenom. 68, 199 (1994) | Adequate |  |  | other | other type of curve fit |  |  |  | No | Mg |  |  | Adventitious carbon | Reliable, with one-point correction of energy scale | pelletized |  |  | 300 | Adequate | The sample was prepared from corresponding tetrathiometallates ammonia by decomposition in vacuum by heating to 523 K. The surface was cleaned by Ar+ ion bombardment (Ep = 800 eV, Ip = 20 mA, time = 3 - 5 min).
S | 2p3/2 | 161.6 | C4H6S/S/Mo | 2,5-dihydrothiophene/sulfur/molybdenum | Xu H., Friend C.M. | J. Phys. Chem. 97, 3584 (1993) | Adequate |  |  | other | Gaussian | 0.92 |  |  | No | Mg |  | Mo3d5 = 227.95 | Conductor | Reliable, with one-point correction of energy scale | adsorbed, cooled, thin layer | Auger Electron Spectroscopy | Low-energy Electron Diffraction | 130 | Good | 2,5-dihydrothiophene was adsorbed onto Mo(110)-(4x1)-S (or MoS1.4) at 130 K. Saturation coverage. The Mo(110)-(4x1)-S structure was formed by adsorbing H2S (T = 1300 K, time =1min) and subsequently annealing (T = 850 K, time 30 s).
S | 2p3/2 | 161.6 | C4H6S/S/Mo | 2,5-dihydrothiophene/sulfur/molybdenum | Xu H., Friend C.M. | J. Phys. Chem. 97, 3584 (1993) | Adequate |  |  | other | Gaussian | 1.03 |  |  | No | Mg |  | Mo3d5 = 227.95 | Conductor | Reliable, with one-point correction of energy scale | adsorbed, cooled, heated, thin layer | Auger Electron Spectroscopy | Low-energy Electron Diffraction | 300 | Good | Saturation coverage of 2,5-dihydrothiophene was adsorbed onto Mo(110)-(4x1)-S (or MoS1.4) at 130 K and annealed to 350 K. The Mo(110)-(4x1)-S structure was formed by adsorbing H2S (T = 1300 K, time = 1 min) and subsequently annealing (T = 850 K, time 30 s
S | 2p3/2 | 163 | C4H6S/S/Mo | 2,5-dihydrothiophene/sulfur/molybdenum | Xu H., Friend C.M. | J. Phys. Chem. 97, 3584 (1993) | Adequate |  |  | other | Gaussian | 1.04 |  |  | No | Mg |  | Mo3d5 = 227.95 | Conductor | Reliable, with one-point correction of energy scale | adsorbed, cooled, heated, thin layer | Auger Electron Spectroscopy | Low-energy Electron Diffraction | 190/220 | Good | Saturation coverage of 2,5-dihydrothiophene was adsorbed onto Mo(110)-(4x1)-S (or MoS1.4) at 130 K and annealed to 190 K or 220 K). The Mo(110)-(4x1)-S structure was formed by adsorbing H2S (T = 1300 K, time = 1 min) and subsequently annealing (T = 850 K,
S | 2p3/2 | 162.4 | C52H44CoN4O4S4/Au | 5,10,15,20-tetrakis(2-(2-mercaptoethoxy)-phenyl)porphyrincobalt/gold | Hutchison J.E., Postlethwaite T.A., Murray R.W. | Langmuir 9, 3277 (1993) | Adequate |  |  |  | data |  |  |  | No | Mg |  |  | Internal hydrocarbon | Reliable, with one-point correction of energy scale | surface coverage from 1ML to 2ML (1ML <= coverage < 2ML), thin layer |  |  | 300 | Adequate | Mica supported gold electrode was placed in the soaking solution. FAT mode. Emission angle = 45 degrees.
S | 2p3/2 | 163.8 | C52H44CoN4O4S4/Au | 5,10,15,20-tetrakis(2-(2-mercaptoethoxy)-phenyl)porphyrincobalt/gold | Hutchison J.E., Postlethwaite T.A., Murray R.W. | Langmuir 9, 3277 (1993) | Adequate |  |  |  | data |  |  |  | No | Mg |  |  | Internal hydrocarbon | Reliable, with one-point correction of energy scale | surface coverage from 1ML to 2ML (1ML <= coverage < 2ML), thin layer |  |  | 300 | Adequate | Mica supported gold electrode was placed in the soaking solution. FAT mode. Emission angle = 45 degrees.
S | 2p3/2 | 161.9 | MoO1.0S2.0 | molybdenum oxide sulfide (MoO1.0S2.0) | Benoist L., Gonbeau D., Pfister-Guillouzo G., Schmidt E., Meunier G., and Levasseur A. | Thin Solid Films 258, 110 (1995) | Adequate |  |  | other | mixed Gaussian/Lorentzian |  |  |  | Yes | Al |  | Au,Cu = 84.00,932.67 | Conductor | Reliable, with two-point correction of energy scale | sputter deposited, thin film |  |  | 300 | Adequate | The intensity ratio of the Gaussian/Lorentzian components was 80/20. The total FWHM is 0.9 eV. The relative intensity of this state was 0.21.
S | 2p3/2 | 163.5 | MoO0.6S1.9 | molybdenum oxide sulfide (MoO0.6S1.9) | Benoist L., Gonbeau D., Pfister-Guillouzo G., Schmidt E., Meunier G., and Levasseur A. | Thin Solid Films 258, 110 (1995) | Adequate |  |  | other | mixed Gaussian/Lorentzian |  |  |  | Yes | Al |  | Au,Cu = 84.00,932.67 | Conductor | Reliable, with two-point correction of energy scale | sputter deposited, thin film |  |  | 300 | Adequate | The intensity ratio of the Gaussian/Lorentzian components was 80/20. The total FWHM is 1.0 eV. The relative intensity of this state was 0.26.
S | 2p3/2 | 162.6 | MoO0.6S1.9 | molybdenum oxide sulfide (MoO0.6S1.9) | Benoist L., Gonbeau D., Pfister-Guillouzo G., Schmidt E., Meunier G., and Levasseur A. | Thin Solid Films 258, 110 (1995) | Adequate |  |  | other | mixed Gaussian/Lorentzian |  |  |  | Yes | Al |  | Au,Cu = 84.00,932.67 | Conductor | Reliable, with two-point correction of energy scale | sputter deposited, thin film |  |  | 300 | Adequate | The intensity ratio of the Gaussian/Lorentzian components was 80/20. The total FWHM is 0.9 eV. The relative intensity of this state was 0.57.
S | 2p3/2 | 161.9 | MoO0.6S1.9 | molybdenum oxide sulfide (MoO0.6S1.9) | Benoist L., Gonbeau D., Pfister-Guillouzo G., Schmidt E., Meunier G., and Levasseur A. | Thin Solid Films 258, 110 (1995) | Adequate |  |  | other | mixed Gaussian/Lorentzian |  |  |  | Yes | Al |  | Au,Cu = 84.00,932.67 | Conductor | Reliable, with two-point correction of energy scale | sputter deposited, thin film |  |  | 300 | Adequate | The intensity ratio of the Gaussian/Lorentzian components was 80/20. The total FWHM is 0.9 eV. The relative intensity of this state was 0.17.
S | 2p3/2 | 161.8 | MoO0.5S2.0 | molybdenum oxide sulfide (MoO0.5S2.0) | Benoist L., Gonbeau D., Pfister-Guillouzo G., Schmidt E., Meunier G., and Levasseur A. | Thin Solid Films 258, 110 (1995) | Adequate |  |  | other | mixed Gaussian/Lorentzian |  |  |  | Yes | Al |  | Au,Cu = 84.00,932.67 | Conductor | Reliable, with two-point correction of energy scale | sputter deposited, thin film |  |  | 300 | Adequate | The intensity ratio of the Gaussian/Lorentzian components was 80/20. The total FWHM is 0.85 eV. The relative intensity of this state was 0.08.
S | 2p3/2 | 163.4 | MoO0.5S2.0 | molybdenum oxide sulfide (MoO0.5S2.0) | Benoist L., Gonbeau D., Pfister-Guillouzo G., Schmidt E., Meunier G., and Levasseur A. | Thin Solid Films 258, 110 (1995) | Adequate |  |  | other | mixed Gaussian/Lorentzian |  |  |  | Yes | Al |  | Au,Cu = 84.00,932.67 | Conductor | Reliable, with two-point correction of energy scale | sputter deposited, thin film |  |  | 300 | Adequate | The intensity ratio of the Gaussian/Lorentzian components was 80/20. The total FWHM is 0.95 eV. The relative intensity of this state was 0.11.
S | 2p3/2 | 162.5 | MoO0.5S2.0 | molybdenum oxide sulfide (MoO0.5S2.0) | Benoist L., Gonbeau D., Pfister-Guillouzo G., Schmidt E., Meunier G., and Levasseur A. | Thin Solid Films 258, 110 (1995) | Adequate |  |  | other | mixed Gaussian/Lorentzian |  |  |  | Yes | Al |  | Au,Cu = 84.00,932.67 | Conductor | Reliable, with two-point correction of energy scale | sputter deposited, thin film |  |  | 300 | Adequate | The intensity ratio of the Gaussian/Lorentzian components was 80/20. The total FWHM is 0.9 eV. The relative intensity of this state was 0.81.
S | 2p3/2 | 162 | MoS1.97 | molybdenum sulfide | Le Mogne T., Donnet C., Martin J.M., Tonck A., Millard-Pinard N., et al. | J. Vac. Sci. Technol. A 12, 1998 (1994) | Adequate |  |  |  | data |  |  |  | No | Mg |  | Au4f7 = 84.00 | Conductor | Reliable (reported energy within 300 eV of a reference energy) | sputter deposited, thin film | Rutherford Backscattering Spectrometry |  | 300 | Good
S | 2p3/2 | 163.5 | Li2.9MoO1.6S1.9 | lithium molybdenum oxide sulfide (Li2.9MoO1.6S1.9) | Benoist L., Gonbeau D., Pfister-Guillouzo G., Schmidt E., Meunier G., and Levasseur A. | Solid State Ionics 76, 81 (1995) | Adequate |  |  | other | mixed Gaussian/Lorentzian |  |  |  | Yes | Al |  | Au,Cu = 84.00,932.67 | Conductor | Reliable, with two-point correction of energy scale | sputter deposited, thin film |  |  | 300 | Adequate | Li-intercalated MoO1.6S1.9. FAT mode. The intensity ratio of the Gaussian/Lorentzian components was 80/20. The total FWHM is 1.0 eV. The relative intensity was 0.07.
S | 2p3/2 | 162.6 | Li2.9MoO1.6S1.9 | lithium molybdenum oxide sulfide (Li2.9MoO1.6S1.9) | Benoist L., Gonbeau D., Pfister-Guillouzo G., Schmidt E., Meunier G., and Levasseur A. | Solid State Ionics 76, 81 (1995) | Adequate |  |  | other | mixed Gaussian/Lorentzian |  |  |  | Yes | Al |  | Au,Cu = 84.00,932.67 | Conductor | Reliable, with two-point correction of energy scale | sputter deposited, thin film |  |  | 300 | Adequate | Li-intercalated MoO1.6S1.9. FAT mode. The intensity ratio of the Gaussian/Lorentzian components was 80/20. The total FWHM is 0.9 eV. The relative intensity was 0.14.
S | 2p3/2 | 161.9 | Li2.9MoO1.6S1.9 | lithium molybdenum oxide sulfide (Li2.9MoO1.6S1.9) | Benoist L., Gonbeau D., Pfister-Guillouzo G., Schmidt E., Meunier G., and Levasseur A. | Solid State Ionics 76, 81 (1995) | Adequate |  |  | other | mixed Gaussian/Lorentzian |  |  |  | Yes | Al |  | Au,Cu = 84.00,932.67 | Conductor | Reliable, with two-point correction of energy scale | sputter deposited, thin film |  |  | 300 | Adequate | Li-intercalated MoO1.6S1.9. FAT mode. The intensity ratio of the Gaussian/Lorentzian components was 80/20. The total FWHM is 0.9 eV. The relative intensity was 0.55.
S | 2p3/2 | 160.8 | Li2.9MoO1.6S1.9 | lithium molybdenum oxide sulfide (Li2.9MoO1.6S1.9) | Benoist L., Gonbeau D., Pfister-Guillouzo G., Schmidt E., Meunier G., and Levasseur A. | Solid State Ionics 76, 81 (1995) | Adequate |  |  | other | mixed Gaussian/Lorentzian |  |  |  | Yes | Al |  | Au,Cu = 84.00,932.67 | Conductor | Reliable, with two-point correction of energy scale | sputter deposited, thin film |  |  | 300 | Adequate | Li-intercalated MoO1.6S1.9. FAT mode. The intensity ratio of the Gaussian/Lorentzian components was 80/20. The total FWHM is 0.8 eV. The relative intensity was 0.24.
S | 2p3/2 | 163.5 | Li0.5MoO1.6S1.9 | lithium molybdenum oxide sulfide (Li0.5MoO1.6S1.9) | Benoist L., Gonbeau D., Pfister-Guillouzo G., Schmidt E., Meunier G., and Levasseur A. | Solid State Ionics 76, 81 (1995) | Adequate |  |  | other | mixed Gaussian/Lorentzian |  |  |  | Yes | Al |  | Au,Cu = 84.00,932.67 | Conductor | Reliable, with two-point correction of energy scale | sputter deposited, thin film |  |  | 300 | Adequate | Li-intercalated MoO1.6S1.9. FAT mode. The intensity ratio of the Gaussian/Lorentzian components was 80/20. The total FWHM is 1.0 eV. The relative intensity was 0.25.
S | 2p3/2 | 162.6 | Li0.5MoO1.6S1.9 | lithium molybdenum oxide sulfide (Li0.5MoO1.6S1.9) | Benoist L., Gonbeau D., Pfister-Guillouzo G., Schmidt E., Meunier G., and Levasseur A. | Solid State Ionics 76, 81 (1995) | Adequate |  |  | other | mixed Gaussian/Lorentzian |  |  |  | Yes | Al |  | Au,Cu = 84.00,932.67 | Conductor | Reliable, with two-point correction of energy scale | sputter deposited, thin film |  |  | 300 | Adequate | Li-intercalated MoO1.6S1.9. FAT mode. The intensity ratio of the Gaussian/Lorentzian components was 80/20. The total FWHM is 0.9 eV. The relative intensity was 0.57.
S | 2p3/2 | 163.4 | MoO1.6S1.6 | molybdenum oxide sulfide (MoO1.6S1.6) | Benoist L., Gonbeau D., Pfister-Guillouzo G., Schmidt E., Meunier G., and Levasseur A. | Thin Solid Films 258, 110 (1995) | Adequate |  |  | other | mixed Gaussian/Lorentzian |  |  |  | Yes | Al |  | Au,Cu = 84.00,932.67 | Conductor | Reliable, with two-point correction of energy scale | sputter deposited, thin film |  |  | 300 | Adequate | The intensity ratio of the Gaussian/Lorentzian components was 80/20. The total FWHM is 1.0 eV. The relative intensity of this state was 0.52.
S | 2p3/2 | 161.8 | Li0.96MoS3 | lithium - molybdenum trisulfide (Li0.96MoS3) | Khudorozhko G.F., Asanov I.P., Mazalov L.N., Kravtsova E.A., Parygina G.K., et al. | J. Electron Spectrosc. Relat. Phenom. 68, 199 (1994) | Adequate |  |  | other | other type of curve fit |  |  |  | No | Mg |  |  | Adventitious carbon | Reliable, with one-point correction of energy scale | pelletized |  |  | 300 | Adequate | The sample was prepared from corresponding tetrathiometallates ammonia by decomposition in vacuum by heating to 523 K. The surface was cleaned by Ar+ ion bombardment (Ep = 800 eV, Ip = 20 mA, time = 3 - 5 min). The intensity ratio of the disulfide pair/br
S | 2p3/2 | 162.8 | Li0.96MoS3 | lithium - molybdenum trisulfide (Li0.96MoS3) | Khudorozhko G.F., Asanov I.P., Mazalov L.N., Kravtsova E.A., Parygina G.K., et al. | J. Electron Spectrosc. Relat. Phenom. 68, 199 (1994) | Adequate |  |  | other | other type of curve fit |  |  |  | No | Mg |  |  | Adventitious carbon | Reliable, with one-point correction of energy scale | pelletized |  |  | 300 | Adequate | The sample was prepared from corresponding tetrathiometallates ammonia by decomposition in vacuum by heating to 523 K. The surface was cleaned by Ar+ ion bombardment (Ep = 800 eV, Ip = 20 mA, time = 3 - 5 min). The intensity ratio of the disulfide pair/br
S | 2p3/2 | 161.4 | Li1.60MoS3 | lithium - molybdenum trisulfide (Li1.60MoS3) | Khudorozhko G.F., Asanov I.P., Mazalov L.N., Kravtsova E.A., Parygina G.K., et al. | J. Electron Spectrosc. Relat. Phenom. 68, 199 (1994) | Adequate |  |  | other | other type of curve fit |  |  |  | No | Mg |  |  | Adventitious carbon | Reliable, with one-point correction of energy scale | pelletized |  |  | 300 | Adequate | The sample was prepared from corresponding tetrathiometallates ammonia by decomposition in vacuum by heating to 523 K. The surface was cleaned by Ar+ ion bombardment (Ep = 800 eV, Ip = 20 mA, time = 3 - 5 min). The intensity ratio of the disulfide pair/br
S | 2p3/2 | 162.1 | Li1.60MoS3 | lithium - molybdenum trisulfide (Li1.60MoS3) | Khudorozhko G.F., Asanov I.P., Mazalov L.N., Kravtsova E.A., Parygina G.K., et al. | J. Electron Spectrosc. Relat. Phenom. 68, 199 (1994) | Adequate |  |  | other | other type of curve fit |  |  |  | No | Mg |  |  | Adventitious carbon | Reliable, with one-point correction of energy scale | pelletized |  |  | 300 | Adequate | The sample was prepared from corresponding tetrathiometallates ammonia by decomposition in vacuum by heating to 523 K. The surface was cleaned by Ar+ ion bombardment (Ep = 800 eV, Ip = 20 mA, time = 3 - 5 min). The intensity ratio of the disulfide pair/br
S | 2p3/2 | 161.3 | Li0.2WS3 | lithium - tungsten trisulfide (Li0.2WS3) | Khudorozhko G.F., Asanov I.P., Mazalov L.N., Kravtsova E.A., Parygina G.K., et al. | J. Electron Spectrosc. Relat. Phenom. 68, 199 (1994) | Adequate |  |  | other | other type of curve fit |  |  |  | No | Mg |  |  | Adventitious carbon | Reliable, with one-point correction of energy scale | pelletized |  |  | 300 | Adequate | The sample was prepared from corresponding tetrathiometallates ammonia by decomposition in vacuum by heating to 523 K. The surface was cleaned by Ar+ ion bombardment (Ep = 800 eV, Ip = 20 mA, time = 3 - 5 min). The intensity ratio of the disulfide pair/br
S | 2p3/2 | 162.1 | Li0.2WS3 | lithium - tungsten trisulfide (Li0.2WS3) | Khudorozhko G.F., Asanov I.P., Mazalov L.N., Kravtsova E.A., Parygina G.K., et al. | J. Electron Spectrosc. Relat. Phenom. 68, 199 (1994) | Adequate |  |  | other | other type of curve fit |  |  |  | No | Mg |  |  | Adventitious carbon | Reliable, with one-point correction of energy scale | pelletized |  |  | 300 | Adequate | The sample was prepared from corresponding tetrathiometallates ammonia by decomposition in vacuum by heating to 523 K. The surface was cleaned by Ar+ ion bombardment (Ep = 800 eV, Ip = 20 mA, time = 3 - 5 min). The intensity ratio of the disulfide pair/br
S | 2p3/2 | 161 | Li0.85WS3 | lithium - tungsten trisulfide (Li0.85WS3) | Khudorozhko G.F., Asanov I.P., Mazalov L.N., Kravtsova E.A., Parygina G.K., et al. | J. Electron Spectrosc. Relat. Phenom. 68, 199 (1994) | Adequate |  |  | other | other type of curve fit |  |  |  | No | Mg |  |  | Adventitious carbon | Reliable, with one-point correction of energy scale | pelletized |  |  | 300 | Adequate | The sample was prepared from corresponding tetrathiometallates ammonia by decomposition in vacuum by heating to 523 K. The surface was cleaned by Ar+ ion bombardment (Ep = 800 eV, Ip = 20 mA, time = 3 - 5 min). The intensity ratio of the disulfide pair/br
S | 2p3/2 | 161.8 | Li0.85WS3 | lithium - tungsten trisulfide (Li0.85WS3) | Khudorozhko G.F., Asanov I.P., Mazalov L.N., Kravtsova E.A., Parygina G.K., et al. | J. Electron Spectrosc. Relat. Phenom. 68, 199 (1994) | Adequate |  |  | other | other type of curve fit |  |  |  | No | Mg |  |  | Adventitious carbon | Reliable, with one-point correction of energy scale | pelletized |  |  | 300 | Adequate | The sample was prepared from corresponding tetrathiometallates ammonia by decomposition in vacuum by heating to 523 K. The surface was cleaned by Ar+ ion bombardment (Ep = 800 eV, Ip = 20 mA, time = 3 - 5 min). The intensity ratio of the disulfide pair/br
S | 2p3/2 | 161.9 | Li0.5MoO1.6S1.9 | lithium molybdenum oxide sulfide (Li0.5MoO1.6S1.9) | Benoist L., Gonbeau D., Pfister-Guillouzo G., Schmidt E., Meunier G., and Levasseur A. | Solid State Ionics 76, 81 (1995) | Adequate |  |  | other | mixed Gaussian/Lorentzian |  |  |  | Yes | Al |  | Au,Cu = 84.00,932.67 | Conductor | Reliable, with two-point correction of energy scale | sputter deposited, thin film |  |  | 300 | Adequate | Li-intercalated MoO1.6S1.9. FAT mode. The intensity ratio of the Gaussian/Lorentzian components was 80/20. The total FWHM is 0.9 eV. The relative intensity was 0.18.
S | 2p3/2 | 162.6 | MoO1.6S1.6 | molybdenum oxide sulfide (MoO1.6S1.6) | Benoist L., Gonbeau D., Pfister-Guillouzo G., Schmidt E., Meunier G., and Levasseur A. | Thin Solid Films 258, 110 (1995) | Adequate |  |  | other | mixed Gaussian/Lorentzian |  |  |  | Yes | Al |  | Au,Cu = 84.00,932.67 | Conductor | Reliable, with two-point correction of energy scale | sputter deposited, thin film |  |  | 300 | Adequate | The intensity ratio of the Gaussian/Lorentzian components was 80/20. The total FWHM is 0.9 eV. The relative intensity of this state was 0.25.
S | 2p3/2 | 161.9 | MoO1.6S1.6 | molybdenum oxide sulfide (MoO1.6S1.6) | Benoist L., Gonbeau D., Pfister-Guillouzo G., Schmidt E., Meunier G., and Levasseur A. | Thin Solid Films 258, 110 (1995) | Adequate |  |  | other | mixed Gaussian/Lorentzian |  |  |  | Yes | Al |  | Au,Cu = 84.00,932.67 | Conductor | Reliable, with two-point correction of energy scale | sputter deposited, thin film |  |  | 300 | Adequate | The intensity ratio of the Gaussian/Lorentzian components was 80/20. The total FWHM is 0.9 eV. The relative intensity of this state was 0.23.
S | 2p3/2 | 163.4 | MoO1.0S2.0 | molybdenum oxide sulfide (MoO1.0S2.0) | Benoist L., Gonbeau D., Pfister-Guillouzo G., Schmidt E., Meunier G., and Levasseur A. | Thin Solid Films 258, 110 (1995) | Adequate |  |  | other | mixed Gaussian/Lorentzian |  |  |  | Yes | Al |  | Au,Cu = 84.00,932.67 | Conductor | Reliable, with two-point correction of energy scale | sputter deposited, thin film |  |  | 300 | Adequate | The intensity ratio of the Gaussian/Lorentzian components was 80/20. The total FWHM is 1.0 eV. The relative intensity of this state was 0.26.
S | 2p3/2 | 162.6 | MoO1.0S2.0 | molybdenum oxide sulfide (MoO1.0S2.0) | Benoist L., Gonbeau D., Pfister-Guillouzo G., Schmidt E., Meunier G., and Levasseur A. | Thin Solid Films 258, 110 (1995) | Adequate |  |  | other | mixed Gaussian/Lorentzian |  |  |  | Yes | Al |  | Au,Cu = 84.00,932.67 | Conductor | Reliable, with two-point correction of energy scale | sputter deposited, thin film |  |  | 300 | Adequate | The intensity ratio of the Gaussian/Lorentzian components was 80/20. The total FWHM is 0.9 eV. The relative intensity of this state was 0.53.
S | 2p3/2 | 164 | B2S3 | diboron(III) trisulfide | Gonbeau D., Bouih H., Pfilster-Guillouzo G., Menetrier M., Levasseur A. | J. Chem. Soc. Faraday Trans. 91, 93 (1995) | Adequate |  |  | other | mixed Gaussian/Lorentzian | 0.8 |  |  | Yes | Al |  | Au,Cu = 84.00,932.67 | Adventitious carbon | Reliable, with one-point correction of energy scale | insulator, vacuum cleaved | X-ray Photoelectron Spectroscopy |  | 300 | Adequate | Vitreous B2S3. FAT mode. The intensity ratio of the Gaussian/Lorentzian componen was 0.60.
S | 2p3/2 | 163.5 | B2S3 | diboron(III) trisulfide | Gonbeau D., Bouih H., Pfilster-Guillouzo G., Menetrier M., Levasseur A. | J. Chem. Soc. Faraday Trans. 91, 93 (1995) | Adequate |  |  | other | mixed Gaussian/Lorentzian | 0.8 |  |  | Yes | Al |  | Au,Cu = 84.00,932.67 | Adventitious carbon | Reliable, with one-point correction of energy scale | insulator, vacuum cleaved | X-ray Photoelectron Spectroscopy |  | 300 | Adequate | Vitreous B2S3. FAT mode. The intensity ratio of the Gaussian/Lorentzian componen was 0.35.
S | 2p3/2 | 162.8 | B2S3 | diboron(III) trisulfide | Gonbeau D., Bouih H., Pfilster-Guillouzo G., Menetrier M., Levasseur A. | J. Chem. Soc. Faraday Trans. 91, 93 (1995) | Adequate |  |  | other | mixed Gaussian/Lorentzian | 0.8 |  |  | Yes | Al |  | Au,Cu = 84.00,932.67 | Adventitious carbon | Reliable, with one-point correction of energy scale | insulator, vacuum cleaved | X-ray Photoelectron Spectroscopy |  | 300 | Adequate | Vitreous B2S3. FAT mode. The intensity ratio of the Gaussian/Lorentzian componen was 0.05.
S | 2p3/2 | 163.9 | (-C4S(CH3)(OC8H17)-)n | poly(3-octyloxy-4-methylthiophene) | Lachkar A., Selmani A., Sacher E., Leclerc M. | Synthetic Metals 72, 81 (1995) | Adequate | 0.1 |  | Shirley | other type of curve fit |  |  |  | No | Mg |  |  | Internal hydrocarbon | Reliable, with one-point correction of energy scale | cast film, thin film |  |  | 300 | Good | The fitting was done in accordance with the stoichiometry. FAT mode.
S | 2p3/2 | 161.1 | [Pt2(P(C6H5)3)4SSCH3]I | diplatinum tetrakis(triphenylphosphine) mu-sulfide mu-methylsulfide iodide | Aw B.H., Look K.K., Chan H.S.O., Tan K.L., Hor T.S.A. | J. Chem. Soc. Dalton Trans. 3177 (1994) | Adequate | 0.3 |  | other | Gaussian | 1.8 |  |  | No | Mg |  | Au,Cu = 84.00,932.67 | Internal hydrocarbon | Reliable, with one-point correction of energy scale | solid on double-sided tape |  |  | 300 | Adequate | [Pt2(P(C6H5)3)4(mu-S)(mu-SCH3)]I. FRR mode. No radiation damage was detected.
S | 2p3/2 | 162.9 | [Pt2(P(C6H5)3)4SSCH3]I | diplatinum tetrakis(triphenylphosphine) mu-sulfide mu-methylsulfide iodide | Aw B.H., Look K.K., Chan H.S.O., Tan K.L., Hor T.S.A. | J. Chem. Soc. Dalton Trans. 3177 (1994) | Adequate | 0.3 |  | other | Gaussian | 1.8 |  |  | No | Mg |  | Au,Cu = 84.00,932.67 | Internal hydrocarbon | Reliable, with one-point correction of energy scale | solid on double-sided tape |  |  | 300 | Adequate | [Pt2(P(C6H5)3)4(mu-S)(mu-SCH3)]I. FRR mode. No radiation damage was detected.
S | 2p3/2 | 161.6 | HS(CH2)2C(O)N(H)(CH2)14CH3/Au | 3-mercapto-N-pentadecylpropionamide/gold | Clegg R.S., Hutchison J.E. | Langmuir 12, 5239 (1996) | Adequate |  |  |  | data |  |  |  | Yes | Al |  |  | Internal hydrocarbon | Reliable, with one-point correction of energy scale | surface coverage from 1ML to 2ML (1ML <= coverage < 2ML), thin layer |  |  | 300 | Adequate | Self-assembled monolayer. The composition determined by XPS was C0.902N0.044O0.0
S | 2p3/2 | 162.35 | S/Ru | sulfur/ruthenium | Hrbek J., Kuhn M., Rodriguez J.A. | Surf. Sci. 356, L423 (1996) | Adequate |  |  | other | mixed Gaussian/Lorentzian |  |  |  | No | other source | 250 | Ru3d5 = 280.08 | Conductor | Reliable, with one-point correction of energy scale | adsorbed, surface coverage from 0ML to 1ML (0ML < coverage < 1ML), thin layer | X-ray Photoelectron Spectroscopy |  | 300 | Adequate | 0.23 ML S/Ru(001). The substrate was cleaned by oxygen adsorption - desorption c XPS. Branching ratio = 0.5.
S | 2p3/2 | 162.8 | S/Ru | sulfur/ruthenium | Hrbek J., Kuhn M., Rodriguez J.A. | Surf. Sci. 356, L423 (1996) | Adequate |  |  | other | mixed Gaussian/Lorentzian |  |  |  | No | other source | 250 | Ru3d5 = 280.08 | Conductor | Reliable, with one-point correction of energy scale | adsorbed, surface coverage from 0ML to 1ML (0ML < coverage < 1ML), thin layer | X-ray Photoelectron Spectroscopy |  | 300 | Adequate | 0.6 ML S/Ru(001). The substrate was cleaned by oxygen adsorption - desorption cy XPS. Branching ratio = 0.5.
S | 2p3/2 | 162.6 | PtS2 | platinum disulfide (bridging sulfur) | Dembowski J., Marosi L., Essig M. | Surf. Sci. Spectra 2, 133 (1993) | Adequate |  |  | Shirley | other type of curve fit | 0.57 |  |  | Yes | Al |  | Cu3p3, 2p3 = 75.11, 932.67 | Adventitious carbon | Reliable, with two-point correction of energy scale | polycrystalline, semiconductor | X-ray Photoelectron Spectroscopy | X-ray Diffraction | 298 | Good | The composition determined by XPS was Pt0.334S0.622. FAT mode. Emission angle =
S | 2p3/2 | 161 | [Pt2(P(C6H5)3)4SSCHCl2]PF6 | diplatinum tetrakis(triphenylphosphine) mu-sulfide mu-dichloromethylsulfide hexafluorophosphate | Aw B.H., Look K.K., Chan H.S.O., Tan K.L., Hor T.S.A. | J. Chem. Soc. Dalton Trans. 3177 (1994) | Adequate | 0.3 |  | other | Gaussian | 1.8 |  |  | No | Mg |  | Au,Cu = 84.00,932.67 | Internal hydrocarbon | Reliable, with one-point correction of energy scale | solid on double-sided tape |  |  | 300 | Adequate | [Pt2(P(C6H5)3)4(mu-S)(mu-SCHCl2)]PF6. FRR mode. No radiation damage was detected
S | 2p3/2 | 163 | [Pt2(P(C6H5)3)4SSCHCl2]PF6 | diplatinum tetrakis(triphenylphosphine) mu-sulfide mu-dichloromethylsulfide hexafluorophosphate | Aw B.H., Look K.K., Chan H.S.O., Tan K.L., Hor T.S.A. | J. Chem. Soc. Dalton Trans. 3177 (1994) | Adequate | 0.3 |  | other | Gaussian | 1.8 |  |  | No | Mg |  | Au,Cu = 84.00,932.67 | Internal hydrocarbon | Reliable, with one-point correction of energy scale | solid on double-sided tape |  |  | 300 | Adequate | [Pt2(P(C6H5)3)4(mu-S)(mu-SCHCl2)]PF6. FRR mode. No radiation damage was detected
S | 2p3/2 | 162.1 | [(Pt(P(C6H5)3)2S)2Ni(C6H5)2PCH2CH2P(C6H5)2)][PF6]2 | di(platinum bis(triphenylphosphine) mu-sulfide) nickel 1,2-bis(diphenylphosphino)ethane bishexafluorophosphate | Aw B.H., Look K.K., Chan H.S.O., Tan K.L., Hor T.S.A. | J. Chem. Soc. Dalton Trans. 3177 (1994) | Adequate | 0.3 |  | other | Gaussian | 1.5 |  |  | No | Mg |  | Au,Cu = 84.00,932.67 | Internal hydrocarbon | Reliable, with one-point correction of energy scale | solid on double-sided tape |  |  | 300 | Adequate | [(Pt(P(C6H5)3)2(mu3-S))2Ni(C6H5)2PCH2CH2P(C6H5)2)][PF6]2. FRR mode. No radiation
S | 2p3/2 | 161.8 | [(Pt(P(C6H5)3)2S)2Hg(C6H5)2PCH2CH2P(C6H5)2)][PF6]2 | di(platinum bis(triphenylphosphine) mu-sulfide) mercury 1,2-bis(diphenylphosphino)ethane bishexafluorophosphate | Aw B.H., Look K.K., Chan H.S.O., Tan K.L., Hor T.S.A. | J. Chem. Soc. Dalton Trans. 3177 (1994) | Adequate | 0.3 |  | other | Gaussian | 1.6 |  |  | No | Mg |  | Au,Cu = 84.00,932.67 | Internal hydrocarbon | Reliable, with one-point correction of energy scale | solid on double-sided tape |  |  | 300 | Adequate | [(Pt(P(C6H5)3)2(mu3-S))2Hg(C6H5)2PCH2CH2P(C6H5)2)][PF6]2. FRR mode. No radiation
S | 2p3/2 | 161.5 | [(Pt2(P(C6H5)3)4S2Cu)2(mu-dppf)][PF6]2 | bis(diplatinum tetrakis(triphenylphosphine) di(mu-sulfide) copper) 1,1'-bis(diphenylphosphino)ferrocene bishexafluorophosphatee | Aw B.H., Look K.K., Chan H.S.O., Tan K.L., Hor T.S.A. | J. Chem. Soc. Dalton Trans. 3177 (1994) | Adequate | 0.3 |  | other | Gaussian | 1.6 |  |  | No | Mg |  | Au,Cu = 84.00,932.67 | Internal hydrocarbon | Reliable, with one-point correction of energy scale | solid on double-sided tape |  |  | 300 | Adequate | [(Pt2(P(C6H5)3)4S2Cu)2(mu-dppf)][PF6]2, dppf=1,1'-bis(diphenylphosphino)ferrocen detected.
S | 2p3/2 | 160.8 | Mo6S8(C4H9N)6.(C4H9N) | hexapyrrolidinehexamolybdenum octasulfide monopyrrolidine | Hilsenbenk S.J., Young V.G., Jr, McCarley R.E. | Inorg. Chem. 33, 1822 (1994) | Adequate |  |  |  | data |  |  |  | No |  |  |  | Internal hydrocarbon | Reliable, with one-point correction of energy scale | crystal |  | X-ray Diffraction | 300 | Adequate | Mo6S(pyrr)6.(pyrr), pyrr = pyrrolidine.
S | 2p3/2 | 163.8 | PtS2 | platinum disulfide (non-bridging sulfur) | Dembowski J., Marosi L., Essig M. | Surf. Sci. Spectra 2, 133 (1993) | Adequate |  |  | Shirley | other type of curve fit | 0.83 |  |  | Yes | Al |  | Cu3p3, 2p3 = 75.11, 932.67 | Adventitious carbon | Reliable, with two-point correction of energy scale | polycrystalline, semiconductor | X-ray Photoelectron Spectroscopy | X-ray Diffraction | 298 | Good | The composition determined by XPS was Pt0.334S0.622. FAT mode. Emission angle =
S | 2p3/2 | 161.7 | CH3(CH2)15SH/Au | 1-hexadecanethiol/gold | Castner D.G., Hinds K., Grainger D.W. | Langmuir 12, 5083 (1996) | Adequate |  |  |  | data |  |  |  | Yes | Al |  |  | Internal hydrocarbon | Reliable, with one-point correction of energy scale | surface coverage from 1ML to 2ML (1ML <= coverage < 2ML), thin layer |  |  | 300 | Adequate | Self-assembled monolayer. FAT mode. Emission angle = 55 degrees. Branching ratio
S | 2p3/2 | 162.8 | Ag1.5Cu0.5S | silver copper sulfide | De Marco R. | Marine Chem. 55, 389 (1996) | Adequate |  |  |  | data |  |  |  | No |  |  | Cu2p3 = 932.67 | Adventitious carbon | Reliable, with one-point correction of energy scale | solid sample mounted on tape |  |  | 300 | Good | Mineral name is jalpaite.The composition determined by XPS was Ag1.6Cu0.4S.
S | 2p3/2 | 160.8 | W6S8(C5H11N)6 | hexatungsten octasulfide hexapiperidine | Xie X., McCarley R.E. | Inorg. Chem. 34, 6124 (1995) | Adequate |  |  |  | data |  |  |  | No |  |  |  | Internal hydrocarbon | Reliable, with one-point correction of energy scale | crystal |  | X-ray Diffraction | 300 | Adequate
S | 2p3/2 | 161.8 | Mo4S4Cl4 | molybdenum sulfide chloride polymeric cubane cluster | Khudorozhko G.F., Asanov I.P., Mazalov L.N., Kravtsova E.A., Parygina G.K., et al. | J. Struct. Chem. 36, 948 (1995) | Adequate |  |  |  | data |  |  |  | No | Mg |  |  | Adventitious carbon | Reliable, with one-point correction of energy scale | crystal, solid sample mounted on tape |  | cluster | 300 | Adequate | Polymeric cubane cluster compound.
S | 2p3/2 | 160.6 | [(Pt(P(C6H5)3)2S)2] | platinum di((bis(triphenylphosphine) sulfide) | Aw B.H., Look K.K., Chan H.S.O., Tan K.L., Hor T.S.A. | J. Chem. Soc. Dalton Trans. 3177 (1994) | Adequate | 0.3 |  | other | Gaussian | 1.8 |  |  | No | Mg |  | Au,Cu = 84.00,932.67 | Internal hydrocarbon | Reliable, with one-point correction of energy scale | solid on double-sided tape |  |  | 300 | Adequate | [(Pt(P(C6H5)3)2(mu-S))2]. FRR mode. No radiation damage was detected.
S | 2p3/2 | 162.8 | NH2-C6H4-SH/Cu | aminophenylthiolate/copper | Golzhauser A., Panov S., Mast M., Schertel A., Grunze M., and Woll C. | Surf. Sci. 334, 235 (1995) | Adequate | 0.3 |  | other | Gaussian | 1.2 |  |  | No | Al |  |  | Internal hydrocarbon | Reliable, with one-point correction of energy scale | surface coverage from 1ML to 2ML (1ML <= coverage < 2ML), thin layer |  | Low-energy Electron Diffraction | 300 | Adequate | NH2-C6H4-SH/Cu(100)-(1x1). The substrate was cleaned by cycles of Ar+ ion bombar annealing (T = 900 K). FAT mode.
S | 2p3/2 | 164.07 | Cr/(-C4HS((CH2)5CH3)-)n | chromium/poly(3-hexylthiophene) | Lachkar A., Selmani A., Sacher E. | Synthetic Metals 72, 73 (1995) | Adequate | 0.1 |  | Shirley | other type of curve fit |  |  |  | No | Mg |  |  | Internal hydrocarbon | Reliable, with one-point correction of energy scale | cast film, thin film, vapor deposited | X-ray Photoelectron Spectroscopy |  | 300 | Good | 15 A Cr/(-C4HS((CH2)5CH3)-)n.The substrate was outgassed by a brief heating to 373 K. The fitting was done in accordance with the stoichiometry. FAT mode. The thickness was measured using a quartz-crystal thickness monitor.
S | 2p3/2 | 162.04 | Cr/(-C4HS((CH2)5CH3)-)n | chromium/poly(3-hexylthiophene) | Lachkar A., Selmani A., Sacher E. | Synthetic Metals 72, 73 (1995) | Adequate | 0.1 |  | Shirley | other type of curve fit |  |  |  | No | Mg |  |  | Internal hydrocarbon | Reliable, with one-point correction of energy scale | cast film, reacted, thin film, vapor deposited | X-ray Photoelectron Spectroscopy |  | 300 | Good | 15 A Cr/(-C4HS((CH2)5CH3)-)n.The substrate was outgassed by a brief heating to 373 K. The fitting was done in accordance with the stoichiometry. FAT mode. The thickness was measured using a quartz-crystal thickness monitor.
S | 2p3/2 | 164.07 | Cr/(-C4HS((CH2)5CH3)-)n | chromium/poly(3-hexylthiophene) | Lachkar A., Selmani A., Sacher E. | Synthetic Metals 72, 73 (1995) | Adequate | 0.1 |  | Shirley | other type of curve fit |  |  |  | No | Mg |  |  | Internal hydrocarbon | Reliable, with one-point correction of energy scale | cast film, thin film, vapor deposited | X-ray Photoelectron Spectroscopy |  | 300 | Good | 15 A Cr/(-C4HS((CH2)5CH3)-)n.The substrate was outgassed by a brief heating to 373 K. The fitting was done in accordance with the stoichiometry. FAT mode. The thickness was measured using a quartz-crystal thickness monitor.
S | 2p3/2 | 162.04 | Cr/(-C4HS((CH2)5CH3)-)n | chromium/poly(3-hexylthiophene) | Lachkar A., Selmani A., Sacher E. | Synthetic Metals 72, 73 (1995) | Adequate | 0.1 |  | Shirley | other type of curve fit |  |  |  | No | Mg |  |  | Internal hydrocarbon | Reliable, with one-point correction of energy scale | cast film, reacted, thin film, vapor deposited | X-ray Photoelectron Spectroscopy |  | 300 | Good | 15 A Cr/(-C4HS((CH2)5CH3)-)n.The substrate was outgassed by a brief heating to 373 K. The fitting was done in accordance with the stoichiometry. FAT mode. The thickness was measured using a quartz-crystal thickness monitor.
S | 2p3/2 | 161.1 | LiTiS2 | lithium titanium disulfide | Moreau P., Ouvrard G., Gressier P., Ganal P., Rouxel J. | J. Phys. Chem. Solids 57, 1117 (1996) | Adequate |  |  |  | data |  |  |  | Yes | Al |  | FL = Fermi level | Conductor | Reliable (reported energy within 300 eV of a reference energy) | solid sample mounted on tape |  |  | 300 | Adequate | Li-intercalated TiS2.
S | 2p3/2 | 160.9 | Mo6S8(C4H8S)6 | hexamolybdenum octasulfide hexatetrahydrothiophene | Hilsenbenk S.J., Young V.G., Jr, McCarley R.E. | Inorg. Chem. 33, 1822 (1994) | Adequate |  |  |  | data |  |  |  | No |  |  |  | Internal hydrocarbon | Reliable, with one-point correction of energy scale | crystal |  | X-ray Diffraction | 300 | Adequate | Mo6S(tht)6, tht = tetrahydrothiophene.
S | 2p3/2 | 161.2 | Mo6S8(P(C2H5)3)6 | hexamolybdenum octasulfide hexatriethylphosphine | Hilsenbenk S.J., Young V.G., Jr, McCarley R.E. | Inorg. Chem. 33, 1822 (1994) | Adequate |  |  |  | data |  |  |  | No |  |  |  | Internal hydrocarbon | Reliable, with one-point correction of energy scale | crystal |  | X-ray Diffraction | 300 | Adequate
S | 2p3/2 | 160.8 | Mo6S8(C3H7NH2)6-x | hexamolybdenum octasulfide subhexa-n-propylamine | Hilsenbenk S.J., Young V.G., Jr, McCarley R.E. | Inorg. Chem. 33, 1822 (1994) | Adequate |  |  |  | data |  |  |  | No |  |  |  | Internal hydrocarbon | Reliable, with one-point correction of energy scale | crystal |  | X-ray Diffraction | 300 | Adequate | C3H7NH2 = n-propylamine.
S | 2p3/2 | 162.16 | CdS | cadmium(II) sulfide | Poirier D.M., Weaver J.H. | Surf. Sci. Spectra 2, 249 (1993) | Adequate |  |  | Shirley | mixed Gaussian/Lorentzian | 0.78 |  |  | Yes | Al |  | Au,Cu = 84.00,932.67 | Conductor | Reliable, with two-point correction of energy scale | cleaved crystal, polycrystalline, semiconductor, vacuum cleaved, wafer |  |  | 295 | Adequate | CdS with a resistivity of 1E4 ohm cm. FAT mode. Emission angle = 55 degrees.
S | 2p3/2 | 161.6 | [(Pt(P(C6H5)3)2S)2PtCl2] | di(platinum bis(triphenylphosphine) mu-sulfide) platinum dichloride | Aw B.H., Look K.K., Chan H.S.O., Tan K.L., Hor T.S.A. | J. Chem. Soc. Dalton Trans. 3177 (1994) | Adequate | 0.3 |  | other | Gaussian | 1.6 |  |  | No | Mg |  | Au,Cu = 84.00,932.67 | Internal hydrocarbon | Reliable, with one-point correction of energy scale | solid on double-sided tape |  |  | 300 | Adequate | [(Pt(P(C6H5)3)2(mu3-S))2PtCl2]. FRR mode. No radiation damage was detected.
S | 2p3/2 | 161.9 | [(Pt2(P(C6H5)3)4S2Pd)2Cl2][PF6]2 | bis(diplatinum tetrakis(triphenylphosphine) di(mu-sulfide) palladium) dichloride bishexafluorophosphate | Aw B.H., Look K.K., Chan H.S.O., Tan K.L., Hor T.S.A. | J. Chem. Soc. Dalton Trans. 3177 (1994) | Adequate | 0.3 |  | other | Gaussian | 1.6 |  |  | No | Mg |  | Au,Cu = 84.00,932.67 | Internal hydrocarbon | Reliable, with one-point correction of energy scale | solid on double-sided tape |  |  | 300 | Adequate | [(Pt2(P(C6H5)3)4(mu3-S)2Pd)2(mu-Cl)2][PF6]2. FRR mode. No radiation damage was d
S | 2p3/2 | 160.9 | Mo6S8(C5H11N)6.7(C5H11N) | hexapiperidinehexamolybdenumoctasulfide heptapiperidine | Hilsenbenk S.J., Young V.G., Jr, McCarley R.E. | Inorg. Chem. 33, 1822 (1994) | Adequate |  |  |  | data |  |  |  | No |  |  |  | Internal hydrocarbon | Reliable, with one-point correction of energy scale | crystal |  | X-ray Diffraction | 300 | Adequate | Mo6S(pip)6.7(pip), pip = piperidine.
S | 2p3/2 | 161.6 | [(Pt2(P(C6H5)3)4S2)2Ag2][NO3]2 | bis(diplatinum tetrakis(triphenylphosphine) di(mu-sulfide) disilver) dinitrate | Aw B.H., Look K.K., Chan H.S.O., Tan K.L., Hor T.S.A. | J. Chem. Soc. Dalton Trans. 3177 (1994) | Adequate | 0.3 |  | other | Gaussian | 1.6 |  |  | No | Mg |  | Au,Cu = 84.00,932.67 | Internal hydrocarbon | Reliable, with one-point correction of energy scale | solid on double-sided tape |  |  | 300 | Adequate | [(Pt2(P(C6H5)3)4(mu3-S)2)2Ag2][NO3]2. FRR mode. No radiation damage was detected
S | 2p3/2 | 168.77 | SrSO4 | strontium(II) sulfate | Vasquez R.P. | Surf. Sci. Spectra 1, 117 (1992) | Adequate |  |  | Shirley | mixed Gaussian/Lorentzian | 1.7 |  |  | Yes | Al |  | Au,Cu = 84.00,932.67 | Adventitious carbon | Reliable, with two-point correction of energy scale | insulator, polycrystalline | X-ray Photoelectron Spectroscopy |  | 300 | Adequate | The powder was pressed into In foil. An electron flood gun and a 90% transmittin charge compensation. Emission angle = 55 degrees. The intensity ratio of the Gau FAT mode. The composition determined by XPS was Sr0.133S0.136O0.662.
S | 2p3/2 | 160.8 | W6S8(C5H5N)6 | hexatungsten octasulfide hexapyridine | Xie X., McCarley R.E. | Inorg. Chem. 34, 6124 (1995) | Adequate |  |  |  | data |  |  |  | No |  |  |  | Internal hydrocarbon | Reliable, with one-point correction of energy scale | crystal |  | X-ray Diffraction | 300 | Adequate
S | 2p3/2 | 162.38 | S/Ag/Ru | sulfur/silver/ruthenium | Hrbek J., Kuhn M., Rodriguez J.A. | Surf. Sci. 356, L423 (1996) | Adequate |  |  | other | mixed Gaussian/Lorentzian |  |  |  | No | other source | 250 | Ru3d5 = 280.08 | Conductor | Reliable, with one-point correction of energy scale | adsorbed, multilayer structure, surface coverage from 0ML to 1ML (0ML < coverage < 1ML), thin layer, vapor deposited | X-ray Photoelectron Spectroscopy |  | 300 | Adequate | 0.48 ML S/0.22 ML Ag/Ru(001). The substrate was cleaned by oxygen adsorption - d measured by XPS. Branching ratio = 0.5.
S | 2p3/2 | 163.58 | S/Ag/Ru | sulfur/silver/ruthenium | Hrbek J., Kuhn M., Rodriguez J.A. | Surf. Sci. 356, L423 (1996) | Adequate |  |  | other | mixed Gaussian/Lorentzian |  |  |  | No | other source | 250 | Ru3d5 = 280.08 | Conductor | Reliable, with one-point correction of energy scale | adsorbed, multilayer structure, surface coverage from 0ML to 1ML (0ML < coverage < 1ML), thin layer, vapor deposited | X-ray Photoelectron Spectroscopy |  | 300 | Adequate | 0.48 ML S/0.22 ML Ag/Ru(001). The substrate was cleaned by oxygen adsorption - d measured by XPS. Branching ratio = 0.5.
S | 2p3/2 | 161.6 | [(Pt2(P(C6H5)3)4S2)2Hg][PF6]2 | bis(diplatinum tetrakis(triphenylphosphine) di(mu-sulfide)) mercury bishexafluorophosphate | Aw B.H., Look K.K., Chan H.S.O., Tan K.L., Hor T.S.A. | J. Chem. Soc. Dalton Trans. 3177 (1994) | Adequate | 0.3 |  | other | Gaussian | 1.6 |  |  | No | Mg |  | Au,Cu = 84.00,932.67 | Internal hydrocarbon | Reliable, with one-point correction of energy scale | solid on double-sided tape |  |  | 300 | Adequate | [(Pt2(P(C6H5)3)4(mu3-S)2)2Hg][PF6]2. FRR mode. No radiation damage was detected.
S | 2p3/2 | 161.6 | GaMo4S8 | gallium molybdenum sulfide polymeric cubane cluster | Khudorozhko G.F., Asanov I.P., Mazalov L.N., Kravtsova E.A., Parygina G.K., et al. | J. Struct. Chem. 36, 948 (1995) | Adequate |  |  |  | data |  |  |  | No | Mg |  |  | Adventitious carbon | Reliable, with one-point correction of energy scale | crystal, solid sample mounted on tape |  | cluster | 300 | Adequate | Polymeric cubane cluster compound.
S | 2p3/2 | 163.8 | NH2-C6H4-S-S-C6H4-NH2/Cu | diaminodiphenyldisulfide/copper | Golzhauser A., Panov S., Mast M., Schertel A., Grunze M., and Woll C. | Surf. Sci. 334, 235 (1995) | Adequate | 0.2 |  | other | Gaussian | 1.1 |  |  | No | Al |  |  | Internal hydrocarbon | Reliable, with one-point correction of energy scale | thin film |  | Low-energy Electron Diffraction | 300 | Adequate | NH2-C6H4-S-S-C6H4-NH2/Cu(100)-(1x1). The substrate was cleaned by cycles of Ar+annealing (T = 900 K). FAT mode.
S | 2p3/2 | 164.1 | (-C4HS(C12H25)-)n | poly(3-dodecylthiophene) | Kang E.T., Neoh K.G., Zhang X., Tan K.L., Liaw D.J. | Surf. Interface Anal. 24, 51 (1996) | Adequate | 0.1 |  | other | Gaussian |  |  |  | No | Mg |  |  | Internal hydrocarbon | Reliable, with one-point correction of energy scale | cast film, insulator, thick film |  |  | 300 | Adequate | Emission angle = 15 - 70 degrees.
S | 2p3/2 | 163.1 | PtS | platinum sulfide | Dembowski J., Marosi L., Essig M. | Surf. Sci. Spectra 2, 104 (1993) | Adequate |  |  | Shirley | data | 0.72 |  |  | Yes | Al |  | Cu3p3, 2p3 = 75.11, 932.67 | Adventitious carbon | Reliable, with two-point correction of energy scale | polycrystalline, semiconductor | X-ray Photoelectron Spectroscopy | X-ray Diffraction | 298 | Good | The composition determined by XPS was Pt0.356S0.361. FAT mode. Emission angle =
S | 2p3/2 | 161.6 | [Pt2(P(C6H5)3)4SSCH2Cl]Cl | diplatinum tetrakis(triphenylphosphine) mu-sulfide mu-chloromethylsulfide chloride | Aw B.H., Look K.K., Chan H.S.O., Tan K.L., Hor T.S.A. | J. Chem. Soc. Dalton Trans. 3177 (1994) | Adequate | 0.3 |  | other | Gaussian | 1.8 |  |  | No | Mg |  | Au,Cu = 84.00,932.67 | Internal hydrocarbon | Reliable, with one-point correction of energy scale | solid on double-sided tape |  |  | 300 | Adequate | [Pt2(P(C6H5)3)4(mu-S)(mu-SCH2Cl)]Cl. FRR mode. No radiation damage was detected.
S | 2p3/2 | 162.8 | [Pt2(P(C6H5)3)4SSCH2Cl]Cl | diplatinum tetrakis(triphenylphosphine) mu-sulfide mu-chloromethylsulfide chloride | Aw B.H., Look K.K., Chan H.S.O., Tan K.L., Hor T.S.A. | J. Chem. Soc. Dalton Trans. 3177 (1994) | Adequate | 0.3 |  | other | Gaussian | 1.8 |  |  | No | Mg |  | Au,Cu = 84.00,932.67 | Internal hydrocarbon | Reliable, with one-point correction of energy scale | solid on double-sided tape |  |  | 300 | Adequate | [Pt2(P(C6H5)3)4(mu-S)(mu-SCH2Cl)]Cl. FRR mode. No radiation damage was detected.
S | 2p3/2 | 161.5 | [Pt2(P(C6H5)3)4SSCH2C6H5]PF6 | diplatinum tetrakis(triphenylphosphine) mu-sulfide mu-benzylsulfide hexafluorophosphate | Aw B.H., Look K.K., Chan H.S.O., Tan K.L., Hor T.S.A. | J. Chem. Soc. Dalton Trans. 3177 (1994) | Adequate | 0.3 |  | other | Gaussian | 1.8 |  |  | No | Mg |  | Au,Cu = 84.00,932.67 | Internal hydrocarbon | Reliable, with one-point correction of energy scale | solid on double-sided tape |  |  | 300 | Adequate | [(Pt2(P(C6H5)3)4(mu-S)(mu-SCH2C6H5)]PF6. FRR mode. No radiation damage was detec
S | 2p3/2 | 163.1 | [Pt2(P(C6H5)3)4SSCH2C6H5]PF6 | diplatinum tetrakis(triphenylphosphine) mu-sulfide mu-benzylsulfide hexafluorophosphate | Aw B.H., Look K.K., Chan H.S.O., Tan K.L., Hor T.S.A. | J. Chem. Soc. Dalton Trans. 3177 (1994) | Adequate | 0.3 |  | other | Gaussian | 1.8 |  |  | No | Mg |  | Au,Cu = 84.00,932.67 | Internal hydrocarbon | Reliable, with one-point correction of energy scale | solid on double-sided tape |  |  | 300 | Adequate | [(Pt2(P(C6H5)3)4(mu-S)(mu-SCH2C6H5)]PF6. FRR mode. No radiation damage was detec
S | 2p3/2 | 161.7 | CF3(CF2)7C(O)N(H)(CH2)2SH/Au | 2-ethanethiol perfluorinated octanamide/gold | Castner D.G., Hinds K., Grainger D.W. | Langmuir 12, 5083 (1996) | Adequate |  |  |  | data |  |  |  | Yes | Al |  |  | Internal hydrocarbon | Reliable, with one-point correction of energy scale | surface coverage from 1ML to 2ML (1ML <= coverage < 2ML), thin layer |  |  | 300 | Adequate | Self-assembled monolayer. FAT mode. Emission angle = 55 degrees. Branching ratio
S | 2p3/2 | 162.72 | CH3SH/Ni | methanethiol/nickel | Rufael T.S., Huntley D.R., Mullins D.R., Gland J.L. | J. Phys. Chem. 99, 11472 (1995) | Adequate | 0.04 | 1.1 |  | data |  |  |  | Yes | other source | 230 | Cu3p, L3MM, 2p3 = 75.14, 334.95, 932.67 | Conductor | Reliable (reported energy within 300 eV of a reference energy) | cooled, surface coverage from 0ML to 1ML (0ML < coverage < 1ML), thin layer | Auger Electron Spectroscopy |  | 100 | Good | 0.09 ML CH3SH was adsorbed onto Ni(111) at 100 K. The substrate was cleaned by A (T = 800 or 1000 K).
S | 2p3/2 | 161.5 | [(Pt(P(C6H5)3)2S)2Au(P(C6H5)3)]PF6 | di(platinum bis(triphenylphosphine) mu-sulfide) gold triphenylphosphine hexafluorophosphate | Aw B.H., Look K.K., Chan H.S.O., Tan K.L., Hor T.S.A. | J. Chem. Soc. Dalton Trans. 3177 (1994) | Adequate | 0.3 |  | other | Gaussian | 1.7 |  |  | No | Mg |  | Au,Cu = 84.00,932.67 | Internal hydrocarbon | Reliable, with one-point correction of energy scale | solid on double-sided tape |  |  | 300 | Adequate | [(Pt(P(C6H5)3)2(mu3-S))2Au(P(C6H5)3)]PF6. FRR mode. No radiation damage was dete
S | 2p3/2 | 161.5 | GaMo4S4Te4 | gallium molybdenum telluride polymeric cubane cluster | Khudorozhko G.F., Asanov I.P., Mazalov L.N., Kravtsova E.A., Parygina G.K., et al. | J. Struct. Chem. 36, 948 (1995) | Adequate |  |  |  | data |  |  |  | No | Mg |  |  | Adventitious carbon | Reliable, with one-point correction of energy scale | crystal, solid sample mounted on tape |  | cluster | 300 | Adequate | Polymeric cubane cluster compound.
S | 2p3/2 | 162.34 | CH3SH/Ni | methanethiol/nickel | Rufael T.S., Huntley D.R., Mullins D.R., Gland J.L. | J. Phys. Chem. 99, 11472 (1995) | Adequate | 0.04 | 1.1 |  | data |  |  |  | Yes | other source | 230 | Cu3p, L3MM, 2p3 = 75.14, 334.95, 932.67 | Conductor | Reliable (reported energy within 300 eV of a reference energy) | cooled, surface coverage from 0ML to 1ML (0ML < coverage < 1ML), thin layer | Auger Electron Spectroscopy |  | 100 | Good | 0.15 ML CH3SH was adsorbed onto Ni(111) at 100 K. The substrate was cleaned by A (T = 800 or 1000 K).
S | 2p3/2 | 160.8 | Mo6S8(C5H5N)6.2(C5H5N) | hexapyridinehexamolybdenum octasulfide dipyridine | Hilsenbenk S.J., Young V.G., Jr, McCarley R.E. | Inorg. Chem. 33, 1822 (1994) | Adequate |  |  |  | data |  |  |  | No |  |  |  | Internal hydrocarbon | Reliable, with one-point correction of energy scale | crystal |  | X-ray Diffraction | 300 | Adequate | Mo6S(py)6.2(py), py = pyridine.
S | 2p3/2 | 163.6 | TiO0.3S1.5 | titanium oxysulfide(TiO0.3S1.5) | Gonbeau D., Guimon C., Pfister-Guillouzo G., Levasseur A., Meunier G., and Dormoy R. | Surf. Sci. 254, 81 (1991) | Adequate |  |  | other | mixed Gaussian/Lorentzian |  |  |  | Yes | Al |  |  | Adventitious carbon | Reliable, with one-point correction of energy scale | sputter deposited, thin film |  |  | 300 | Adequate | The surface before mechanical erosion. The relative intensity was 0.10. The total FWHM is 0.80 eV.
S | 2p3/2 | 162.5 | TiO0.3S1.5 | titanium oxysulfide(TiO0.3S1.5) | Gonbeau D., Guimon C., Pfister-Guillouzo G., Levasseur A., Meunier G., and Dormoy R. | Surf. Sci. 254, 81 (1991) | Adequate |  |  | other | mixed Gaussian/Lorentzian |  |  |  | Yes | Al |  |  | Adventitious carbon | Reliable, with one-point correction of energy scale | sputter deposited, thin film |  |  | 300 | Adequate | The surface before mechanical erosion. The relative intensity was 0.30. The total FWHM is 0.80 eV.
S | 2p3/2 | 164.04 | (-C4HS((CH2)5CH3)-)n | poly(3-hexylthiophene) | Lachkar A., Selmani A., Sacher E. | Synthetic Metals 72, 73 (1995) | Adequate | 0.1 |  | Shirley | other type of curve fit |  |  |  | No | Mg |  |  | Internal hydrocarbon | Reliable, with one-point correction of energy scale | cast film, thin film | X-ray Photoelectron Spectroscopy |  | 300 | Good | The sample was outgassed by a brief heating to 373 K. The fitting was done in accordance with the stoichiometry. FAT mode.
S | 2p3/2 | 160.4 | PbTiS3 | lead titanium trisulfide | Ohno Y. | Phys. Rev. B 44, 1281 (1991) | Adequate |  |  |  | data |  |  |  | No | Mg |  | Ag3d5 = 368.27 | Adventitious carbon | Reliable, with one-point correction of energy scale | cleaved crystal, crystal, chemical vapor deposition |  | X-ray Diffraction | 300 | Good
S | 2p3/2 | 161.9 | Ag2S | disilver sulfide | Gerenser L.J., Goppert-Berarducci K., Baetzold R.C., Pochan J.M. | J. Chem. Phys. 95, 4641 (1991) | Adequate | 0.1 |  |  | data |  |  |  | Yes | Al |  | Ag3d5 = 368.27 | Adventitious carbon | Reliable, with one-point correction of energy scale | precipitate, solid sample mounted on tape | X-ray Photoelectron Spectroscopy |  | 300 | Good | The sample was prepared by precipitation out of mixture of 0.1 N solution of AgNO3 and Na2S. Emission angle = 52 degrees. No evidence of x-ray damage during measurments. An electron flood gun was used for charge compensation. No x-ray induced damage to th
S | 2p3/2 | 161.8 | S/Cu | sulfur/copper | Deroubaix G., Marcus P. | Surf. Interface Anal. 18, 39 (1992) | Adequate | 0.1 |  |  | data |  |  |  | No | Mg |  | Au,Cu = 84.00,932.67 | Adventitious carbon | Reliable, with two-point correction of energy scale | surface coverage from 1ML to 2ML (1ML <= coverage < 2ML), adsorbed, thin layer |  |  | 300 | Adequate | The monolayer was prepared by thermal segregation (T = 873 K, time = 30 min).
S | 2p3/2 | 168.9 | (NH4)2Fe(SO4)2.6H2O | diammonium iron(II) bis(sulfate) hexahydrate | Konno H., Sasaki K., Tsunekawa M., Takamori T., Furuichi R. | Bunseki Kagaku 40, 609 (1991) | Adequate | 0.1 |  | Shirley | mixed Gaussian/Lorentzian |  |  |  | No | Al |  | Au4f7 = 84.00 | Adventitious carbon | Reliable, with one-point correction of energy scale | solid sample mounted on tape |  |  | 300 | Adequate
S | 2p3/2 | 160.8 | Na(C2H5)2NCS2.3H2O | sodium diethyldithiocarbamate trihydrate | Yu X.-R., Liu F., Wang Z.-Y., Chen Y. | J. Electron Spectrosc. Relat. Phenom. 50, 159 (1990) | Adequate | 0.5 |  | other | other type of curve fit |  |  |  | No | Al |  |  | Adventitious carbon | Reliable, with one-point correction of energy scale | solid on double-sided tape |  |  | 300 | Adequate | FRR mode.
S | 2p3/2 | 162.04 | NiS | nickel sulfide | Matoba M., Anzai S., Fujimori A. | J. Phys. Soc. Japan 60, 4230 (1991) | Adequate | 0.05 | 1 | other | mixed Gaussian/Lorentzian |  | 0.93 | 2.16 | No | Mg |  | Au4f7 = 84.00 | Conductor | Reliable (reported energy within 300 eV of a reference energy) | crystal, sputtered |  |  | 300 | Adequate | The sample was cleaned by Ar+ ion bombardment (Ep = 0.5 keV, time = 1 min, normal incidence). Asymmetry parameter = 0.01. Branching ratio = 0.5.
S | 2p3/2 | 168.45 | Al2(SO4)3.18H2O | dialuminum trisulfate octadecahydrate | Yu X.-R., Liu F., Wang Z.-Y., Chen Y. | J. Electron Spectrosc. Relat. Phenom. 50, 159 (1990) | Adequate | 0.5 |  | other | other type of curve fit |  |  |  | No | Al |  |  | Adventitious carbon | Reliable, with one-point correction of energy scale | solid on double-sided tape |  |  | 300 | Adequate | FRR mode.
S | 2p3/2 | 161.9 | HS(CH2)17CH3/Au | 1-octadecanethiol/gold | Laibinis P.E., Whitesides G.M., Allara D.L., Tao Y.-T., Parikh A.N., and Nuzzo R.G. | J. Am. Chem. Soc. 113, 7152 (1991) | Adequate |  |  |  | Gaussian/Lorentzian |  |  |  | No | Al |  | Au,Ag,Cu = 84.00,368.27,932.67 | Internal hydrocarbon | Reliable (reported energy within 300 eV of a reference energy) | surface coverage from 1ML to 2ML (1ML <= coverage < 2ML), thin layer |  |  | 300 | Adequate | Adsorbtion from solution.
S | 2p3/2 | 168.2 | (NH4)2S2O8 | ammonium persulfate | Yu X.-R., Liu F., Wang Z.-Y., Chen Y. | J. Electron Spectrosc. Relat. Phenom. 50, 159 (1990) | Adequate | 0.5 |  | other | other type of curve fit |  |  |  | No | Al |  |  | Adventitious carbon | Reliable, with one-point correction of energy scale | solid on double-sided tape |  |  | 300 | Adequate | FRR mode.
S | 2p3/2 | 160.7 | Ag2S | Silver Sulfide | Yu X.-R., Liu F., Wang Z.-Y., Chen Y. | J. Electron Spectrosc. Relat. Phenom. 50, 159 (1990) | Adequate | 0.5 |  | other | other type of curve fit |  |  |  | No | Al |  |  | Adventitious carbon | Reliable, with one-point correction of energy scale | thick film |  |  | 300 | Adequate | FRR mode.
S | 2p3/2 | 162.3 | HS(CH2)17CH3/Ag | 1-octadecanethiol/silver | Laibinis P.E., Whitesides G.M., Allara D.L., Tao Y.-T., Parikh A.N., and Nuzzo R.G. | J. Am. Chem. Soc. 113, 7152 (1991) | Adequate |  |  |  | Gaussian/Lorentzian |  |  |  | No | Al |  | Au,Ag,Cu = 84.00,368.27,932.67 | Internal hydrocarbon | Reliable (reported energy within 300 eV of a reference energy) | surface coverage from 1ML to 2ML (1ML <= coverage < 2ML), thin layer |  |  | 300 | Adequate | Adsorbtion from solution.
S | 2p3/2 | 161 | NiS | nickel sulfide | Yu X.-R., Liu F., Wang Z.-Y., Chen Y. | J. Electron Spectrosc. Relat. Phenom. 50, 159 (1990) | Adequate | 0.5 |  | other | other type of curve fit |  |  |  | No | Al |  |  | Adventitious carbon | Reliable, with one-point correction of energy scale | solid on double-sided tape |  |  | 300 | Adequate | FRR mode.
S | 2p3/2 | 163 | H2S/InP | hydrogen sulfide/indium phosphide | Nelson A.J., Frigo S., Rosenberg R. | J. Appl. Phys. 71, 6086 (1992) | Adequate |  | 0.2 |  | data |  |  |  | Yes | other source | 180 | FL = Fermi level | Conductor | Reliable (reported energy within 300 eV of a reference energy) | adsorbed, reacted, thin layer |  |  | 300 | Adequate | 1E4 L H2S/p-type Zn-dopedInP(100) with a carrier concentration of 1E15 cm-3. The substrate was cleaned by Ar+ ion bombardment (Ep = 500 eV, angle of incidence = 30 degrees) and subsequently annealed (T = 523 K).
S | 2p3/2 | 162.1 | HS(CH2)17CH3/Cu | 1-octadecanethiol/copper | Laibinis P.E., Whitesides G.M., Allara D.L., Tao Y.-T., Parikh A.N., and Nuzzo R.G. | J. Am. Chem. Soc. 113, 7152 (1991) | Adequate |  |  |  | Gaussian/Lorentzian |  |  |  | No | Al |  | Au,Ag,Cu = 84.00,368.27,932.67 | Internal hydrocarbon | Reliable (reported energy within 300 eV of a reference energy) | surface coverage from 1ML to 2ML (1ML <= coverage < 2ML), thin layer |  |  | 300 | Adequate | Adsorbtion from solution.
S | 2p3/2 | 167.1 | HO(O)CCH(NH2)CH2S(O)2SCH2CH(NH2)C(O)OH | L-cystine S,S-dioxide | Yu X.-R., Liu F., Wang Z.-Y., Chen Y. | J. Electron Spectrosc. Relat. Phenom. 50, 159 (1990) | Adequate | 0.5 |  | other | other type of curve fit |  |  |  | No | Al |  |  | Adventitious carbon | Reliable, with one-point correction of energy scale | solid on double-sided tape |  |  | 300 | Adequate | FRR mode.
S | 2p3/2 | 162.95 | HO(O)CCH(NH2)CH2S(O)2SCH2CH(NH2)C(O)OH | L-cystine S,S-dioxide | Yu X.-R., Liu F., Wang Z.-Y., Chen Y. | J. Electron Spectrosc. Relat. Phenom. 50, 159 (1990) | Adequate | 0.5 |  | other | other type of curve fit |  |  |  | No | Al |  |  | Adventitious carbon | Reliable, with one-point correction of energy scale | solid on double-sided tape |  |  | 300 | Adequate | FRR mode.
S | 2p3/2 | 169 | AlK(SO4)2.12H2O | aluminum potassium sulfate dodecahydrate | Konno H., Sasaki K., Tsunekawa M., Takamori T., Furuichi R. | Bunseki Kagaku 40, 609 (1991) | Adequate | 0.1 |  | Shirley | mixed Gaussian/Lorentzian |  |  |  | No | Al |  | Au4f7 = 84.00 | Adventitious carbon | Reliable, with one-point correction of energy scale | solid sample mounted on tape |  |  | 300 | Adequate
S | 2p3/2 | 160.9 | PbS | lead sulfide | Szargan R., Uhlig I., Orlov A.F., Wittstock G. | Poverkhnost 90 (1997) | Adequate |  |  | Shirley | mixed Gaussian/Lorentzian |  |  |  | Yes | other source | 210 |  | Adventitious carbon | Reliable, with one-point correction of energy scale | cleaved crystal, crystal |  |  | 300 | Adequate | Galena.
S | 2p3/2 | 161.2 | HgS | mercuric sulfide | Zylberajch-Antoine C., Barraud A., Roulet H., Dufour G. | Appl. Surf. Sci. 52, 323 (1991) | Adequate |  |  | Shirley | data |  |  |  | No | Mg |  |  | Adventitious carbon | Reliable, with one-point correction of energy scale | beta phase, powder (when a special point is made in the article) |  |  | 300 | Adequate | Beta-HgS black powder. FAT mode.
S | 2p3/2 | 162.2 | HgS | mercuric sulfide | Zylberajch-Antoine C., Barraud A., Roulet H., Dufour G. | Appl. Surf. Sci. 52, 323 (1991) | Adequate |  |  | Shirley | data |  |  |  | No | Mg |  |  | Adventitious carbon | Reliable, with one-point correction of energy scale | alpha phase, powder (when a special point is made in the article) |  |  | 300 | Adequate | Alpha-HgS red powder. FAT mode.
S | 2p3/2 | 160.7 | PbS | lead sulfide | Wittstock G., Kartio I., Hirsch D., Kunze S., Szargan R. | Langmuir 12, 5709 (1996) | Adequate |  |  | other | mixed Gaussian/Lorentzian |  |  | 0.14 | Yes | other source | 240 | Au,Cu = 84.00,932.67 | Conductor | Reliable (reported energy within 300 eV of a reference energy) | cleaved crystal, semiconductor |  |  | 300 | Adequate | FAT mode. Branching ratio = 0.5.Mineral name is galena.
S | 2p3/2 | 159.9 | PbS | lead sulfide | Yu X.-R., Liu F., Wang Z.-Y., Chen Y. | J. Electron Spectrosc. Relat. Phenom. 50, 159 (1990) | Adequate | 0.5 |  | other | other type of curve fit |  |  |  | No | Al |  |  | Adventitious carbon | Reliable, with one-point correction of energy scale | solid on double-sided tape |  |  | 300 | Adequate | FRR mode.
S | 2p3/2 | 161 | PbS | lead sulfide | Laajalehto K., Kartio I., Nowak P. | Appl. Surf. Sci. 81, 11 (1994) | Good | 0.1 |  | Shirley | mixed Gaussian/Lorentzian |  |  |  | Yes | Al |  | Au,Cu = 84.00,932.67 | Adventitious carbon | Reliable (reported energy within 300 eV of a reference energy) | cooled, cleaved crystal, crystal | X-ray Photoelectron Spectroscopy |  | 130 | Good | Natural single crystal. The total FWHM was 0.8 eV. FAT mode.
S | 2p3/2 | 161.2 | CuFeS2 | copper iron disulfide | McCarron J.J., Walker G.W., Buckley A.N. | Int. J. Mineral. Process. 30, 1 (1990) | Adequate |  |  | Shirley | mixed Gaussian/Lorentzian |  |  |  | Yes | Al |  | Au4f7 = 84.00 | Conductor | Reliable, with one-point correction of energy scale | cooled, crystal, crushed |  |  | 180 | Adequate | Branching ratio = 0.5.
S | 2p3/2 | 161.3 | CuFeS2 | copper iron disulfide | Laajalehto K., Kartio I., Nowak P. | Appl. Surf. Sci. 81, 11 (1994) | Good | 0.1 |  | Shirley | mixed Gaussian/Lorentzian |  |  |  | Yes | Al |  | Au,Cu = 84.00,932.67 | Adventitious carbon | Reliable (reported energy within 300 eV of a reference energy) | cooled, polycrystalline, scraped | X-ray Photoelectron Spectroscopy |  | 130 | Good | Natural polycrystal. The total FWHM was 1.0 eV. FAT mode.
S | 2p3/2 | 169.3 | Fe(NH4)(SO4)2.12H2O | ammonium iron(III) sulfate dodecahydrate | Konno H., Sasaki K., Tsunekawa M., Takamori T., Furuichi R. | Bunseki Kagaku 40, 609 (1991) | Adequate | 0.1 |  | Shirley | mixed Gaussian/Lorentzian |  |  |  | No | Al |  | Au4f7 = 84.00 | Adventitious carbon | Reliable, with one-point correction of energy scale | solid sample mounted on tape |  |  | 300 | Adequate
S | 2p3/2 | 168.35 | Al(NH4)(SO4)2.12H2O | aluminum ammonium bis(sulfate) dodecahydrate | Yu X.-R., Liu F., Wang Z.-Y., Chen Y. | J. Electron Spectrosc. Relat. Phenom. 50, 159 (1990) | Adequate | 0.5 |  | other | other type of curve fit |  |  |  | No | Al |  |  | Adventitious carbon | Reliable, with one-point correction of energy scale | solid on double-sided tape |  |  | 300 | Adequate | FRR mode.
S | 2p3/2 | 161.3 | CdS0.62Se0.38 | cadmium selenide sulfide | Rufus I.B., Ramakrishnan V., Viswanathan B., Kuriacose J.C. | J. Mater. Sci. Lett. 11, 252 (1992) | Adequate |  |  |  | data |  |  |  | No | Al |  |  | Adventitious carbon | Reliable, with one-point correction of energy scale | crystal, pelletized, semiconductor |  | X-ray Diffraction | 300 | Adequate | Hexagonal structure, lattice parameter are a = 0.4113 nm and c = 0.6899 nm. The mixture of CdS and CdSe was ground in acetone and the homogenized mixture was allowed to dry at 300 K and was pressed into pellets. The pellets were sintered in flowing N2 for
S | 2p3/2 | 168.4 | KAl(SO4)2.12H2O | potassium aluminum bis(sulfate) dodecahydrate | Yu X.-R., Liu F., Wang Z.-Y., Chen Y. | J. Electron Spectrosc. Relat. Phenom. 50, 159 (1990) | Adequate | 0.5 |  | other | other type of curve fit |  |  |  | No | Al |  |  | Adventitious carbon | Reliable, with one-point correction of energy scale | solid on double-sided tape |  |  | 300 | Adequate | FRR mode.
S | 2p3/2 | 161.77 | Ni0.98S0.5Se0.5 | nickel sulfide selenide | Matoba M., Anzai S., Fujimori A. | J. Phys. Soc. Japan 60, 4230 (1991) | Adequate | 0.05 | 1 | other | mixed Gaussian/Lorentzian |  | 0.98 | 2.16 | No | Mg |  | Au4f7 = 84.00 | Conductor | Reliable (reported energy within 300 eV of a reference energy) | crystal, sputtered |  |  | 300 | Adequate | The sample was cleaned by Ar+ ion bombardment (Ep = 0.5 keV, time = 1 min, normal incidence). Asymmetry parameter = 0.01. Branching ratio = 0.5.
S | 2p3/2 | 163.6 | (-C6H4S-)n/Ag | poly(phenylene sulfide)/silver | Gerenser L.J., Goppert-Berarducci K., Baetzold R.C., Pochan J.M. | J. Chem. Phys. 95, 4641 (1991) | Adequate | 0.1 |  |  | data |  |  |  | Yes | Al |  | Ag3d5 = 368.27 | Internal hydrocarbon | Reliable, with one-point correction of energy scale | reacted, thick film, thin layer, vapor deposited |  |  | 300 | Adequate | 1.5E14, 2.5E14, 6E14, 9E14, 1.2E15, and 2E15 cm-3 Ag/poly(p-phenylene sulfide. The silver concentration was measured using a quartz crystal thickness monitor. An electron flood gun was used for charge compensation. No x-ray induced damage to the sample wa
S | 2p3/2 | 161.6 | CuFeS2 | copper iron disulfide | Yin Q., Kelsall G.H., Vaughan D.J., England K.E.R. | Geochim. Cosmochim. Acta 59, 1091 (1995) | Adequate |  |  |  | data |  |  |  | No | Mg |  | Au,Ag,Cu = 84.00,368.27,932.67 | Adventitious carbon | Reliable, with one-point correction of energy scale | crystal | Electron-Probe Microanalysis | X-ray Diffraction | 300 | Good | FAT mode.
S | 2p3/2 | 163.3 | HS(CH2)21CH3 | 1-docosanethiol | Castner D.G., Hinds K., Grainger D.W. | Langmuir 12, 5083 (1996) | Adequate |  |  |  | data |  |  |  | Yes | Al |  |  | Internal hydrocarbon | Reliable, with one-point correction of energy scale | solid sample mounted on tape, solid on double-sided tape |  |  | 300 | Adequate | FAT mode. Emission angle = 55 degrees. Branching ratio = 0.5
S | 2p3/2 | 163.6 | HS(CH2)21CH3 | 1-docosanethiol | Laibinis P.E., Whitesides G.M., Allara D.L., Tao Y.-T., Parikh A.N., and Nuzzo R.G. | J. Am. Chem. Soc. 113, 7152 (1991) | Adequate |  |  |  | Gaussian/Lorentzian |  |  |  | No | Al |  | Au,Ag,Cu = 84.00,368.27,932.67 | Internal hydrocarbon | Reliable (reported energy within 300 eV of a reference energy) | solid sample mounted on tape |  |  | 300 | Adequate
S | 2p3/2 | 163.3 | HS(CH2)21CH3 | 1-docosanethiol | Castner D.G., Hinds K., Grainger D.W. | Langmuir 12, 5083 (1996) | Adequate |  |  |  | data |  |  |  | Yes | Al |  |  | Internal hydrocarbon | Reliable, with one-point correction of energy scale | solid sample mounted on tape, solid on double-sided tape |  |  | 300 | Adequate | FAT mode. Emission angle = 55 degrees. Branching ratio = 0.5
S | 2p3/2 | 163.6 | HS(CH2)21CH3 | 1-docosanethiol | Laibinis P.E., Whitesides G.M., Allara D.L., Tao Y.-T., Parikh A.N., and Nuzzo R.G. | J. Am. Chem. Soc. 113, 7152 (1991) | Adequate |  |  |  | Gaussian/Lorentzian |  |  |  | No | Al |  | Au,Ag,Cu = 84.00,368.27,932.67 | Internal hydrocarbon | Reliable (reported energy within 300 eV of a reference energy) | solid sample mounted on tape |  |  | 300 | Adequate
S | 2p3/2 | 169.1 | Fe2(SO4)3.nH2O | iron(III) sulfate hydrate | Konno H., Sasaki K., Tsunekawa M., Takamori T., Furuichi R. | Bunseki Kagaku 40, 609 (1991) | Adequate | 0.1 |  | Shirley | mixed Gaussian/Lorentzian |  |  |  | No | Al |  | Au4f7 = 84.00 | Adventitious carbon | Reliable, with one-point correction of energy scale | solid sample mounted on tape |  |  | 300 | Adequate
S | 2p3/2 | 168.15 | Fe2(SO4)3.nH2O | iron(III) sulfate hydrate | Yu X.-R., Liu F., Wang Z.-Y., Chen Y. | J. Electron Spectrosc. Relat. Phenom. 50, 159 (1990) | Adequate | 0.5 |  | other | other type of curve fit |  |  |  | No | Al |  |  | Adventitious carbon | Reliable, with one-point correction of energy scale | solid on double-sided tape |  |  | 300 | Adequate | FRR mode.
S | 2p3/2 | 161.95 | Ni0.96S | nickel sulfide(Ni0.96S) | Matoba M., Anzai S., Fujimori A. | J. Phys. Soc. Japan 60, 4230 (1991) | Adequate | 0.05 | 1 | other | mixed Gaussian/Lorentzian |  | 1.04 | 2.16 | No | Mg |  | Au4f7 = 84.00 | Conductor | Reliable (reported energy within 300 eV of a reference energy) | crystal, sputtered |  |  | 300 | Adequate | The sample was cleaned by Ar+ ion bombardment (Ep = 0.5 keV, time = 1 min, normal incidence). Asymmetry parameter = 0.01. Branching ratio = 0.5.
S | 2p3/2 | 161.97 | Ni0.98S | nickel sulfide(Ni0.98S) | Matoba M., Anzai S., Fujimori A. | J. Phys. Soc. Japan 60, 4230 (1991) | Adequate | 0.05 | 1 | other | mixed Gaussian/Lorentzian |  | 0.98 | 2.16 | No | Mg |  | Au4f7 = 84.00 | Conductor | Reliable (reported energy within 300 eV of a reference energy) | crystal, sputtered |  |  | 300 | Adequate | The sample was cleaned by Ar+ ion bombardment (Ep = 0.5 keV, time = 1 min, normal incidence). Asymmetry parameter = 0.01. Branching ratio = 0.5.
S | 2p3/2 | 163.3 | (CH3)3CSH/Mo | 2-methyl-2-propanethiol/molybdenum | Wiegand B.C., Uvdal P., Friend C.M. | J. Phys. Chem. 96, 4527 (1992) | Adequate |  |  | other | Gaussian | 1.1 |  |  | No | Mg |  |  | Internal hydrocarbon | Reliable, with one-point correction of energy scale | adsorbed, cooled, thin layer |  | Low-energy Electron Diffraction | 100 | Good | (CH3)3CSH/Mo(110)-(1x1), saturation coverage. The substrate surface was cleaned in an oxygen environment at 1200 K and then flashed to 2000 K. Branching ratio = 0.54.
S | 2p3/2 | 160.8 | FeS | iron sulfide(FeS) | Yu X.-R., Liu F., Wang Z.-Y., Chen Y. | J. Electron Spectrosc. Relat. Phenom. 50, 159 (1990) | Adequate | 0.5 |  | other | other type of curve fit |  |  |  | No | Al |  |  | Adventitious carbon | Reliable, with one-point correction of energy scale | solid on double-sided tape |  |  | 300 | Adequate | FRR mode.
S | 2p3/2 | 161.8 | TlCr5S8 | thallium pentachromium octasulfide | Bensch W., Worner E., Muhler M., Ruschewitz U. | J. Solid State Chem. 110, 234 (1994) | Adequate |  |  | Shirley | data | 2.5 |  |  | No | Mg |  | Au4f7 = 84.00 | Conductor | Reliable (reported energy within 300 eV of a reference energy) | crystal |  | X-ray Diffraction | 295 | Adequate | The sample was prepared by reacting the elements at 1273 K for 10 days. After reducing the temperature to 1223 K the sample was fired for 5 days.
S | 2p3/2 | 161.9 | CF3(CF2)7C(O)NH(CH2)2SH/Au | 2,2,3,3,4,4,5,5,6,6,7,7,8,8,9,9,9-heptadecafluoro-N-(2-mercaptoethyl)nonanamide/gold | Lenk T.J., Hallmark V.M., Hoffmann C.L., Rabolt J.F., Castner D.G., Erdelen C., et al. | Langmuir 10, 4610 (1994) | Adequate |  |  |  | data |  |  |  | Yes | Al |  | Au4f7 = 84.00 | Conductor | Reliable (reported energy within 300 eV of a reference energy) | surface coverage from 1ML to 2ML (1ML <= coverage < 2ML), thin layer |  |  | 300 | Adequate | The film thickness was measured by XPS. The spectra were recorded at normal emission and 55 and 80 degrees. The composition determined by XPS at 55 degrees was Au16.9F53.6C26.8S1.1N1.6.
S | 2p3/2 | 161.05 | FeS1.15 | iron sulfide | Pratt A.R., Muir I.J., Nesbitt H.W. | Geochimica et Cosmochimica Acta 58, 827 (1994) | Adequate |  |  | Shirley | mixed Gaussian/Lorentzian |  |  |  | Yes | Al |  | Au4f7 = 84.00 | Adventitious carbon | Reliable, with one-point correction of energy scale | crystal, crushed |  |  | 300 | Good | pyrrhotite pyrrhotite
S | 2p3/2 | 164 | C6H5SH/Ni | benzenethiol/nickel | Rufael T.S., Huntley D.R., Mullins D.R., Gland J.L. | J. Phys. Chem. 98, 13022 (1994) | Adequate |  | 0.3 |  | data |  |  |  | No | other source | 250 | Au,Ag,Cu = 84.00,368.27,932.67 | Conductor | Reliable (reported energy within 300 eV of a reference energy) | adsorbed, cooled, multilayer, thin layer |  | Low-energy Electron Diffraction | 100 | Adequate | C6H5SH/Ni(111).The substrate was cleaned by Ne+ ion bombardment and subsequently annealed (T =1000 K, time = 1 min).
S | 2p3/2 | 162.4 | C6H5SH/Ni | benzenethiol/nickel | Rufael T.S., Huntley D.R., Mullins D.R., Gland J.L. | J. Phys. Chem. 98, 13022 (1994) | Adequate |  | 0.3 |  | data |  |  |  | No | other source | 250 | Au,Ag,Cu = 84.00,368.27,932.67 | Conductor | Reliable (reported energy within 300 eV of a reference energy) | adsorbed, cooled, multilayer, thin layer |  | Low-energy Electron Diffraction | 100 | Adequate | C6H5SH/Ni(111).The substrate was cleaned by Ne+ ion bombardment and subsequently annealed (T =1000 K, time = 1 min).
S | 2p3/2 | 162.2 | K(CH3CH2OCS2)/Au | potassium 1-dithioxo-2-oxa-butane/gold | Ihs A., Uvdal K., Liedberg B. | Langmuir 9, 733 (1993) | Adequate |  |  |  | data |  |  |  | No | Mg |  | Au4f7 = 84.00 | Conductor | Reliable (reported energy within 300 eV of a reference energy) | adsorbed, thin film |  |  | 300 | Adequate | Emission angle = 30 degrees. potassium ethylxanthate/gold
S | 2p3/2 | 161 | TlSb3S5 | thallium triantimony pentasulfide | Gheorghiu A., Lampre I., Dupont S., Senemaud C., El Idrissi Raghni M.A. | J. Alloys and Compounds 228, 143 (1995) | Adequate |  | 0.8 | Shirley | Gaussian | 1.5 |  |  | No | Mg |  |  | Adventitious carbon | Reliable, with one-point correction of energy scale | crystal, crushed |  |  | 300 | Adequate | The sample was prepared by chemical synthesis from a mixture of a suitable proportion of the binary compounds. FAT mode.
S | 2p3/2 | 163.9 | C52H44CoN4O4S4 | 5,10,15,20-tetrakis(2-(2-mercaptoethoxy)-phenyl)porphyrincobalt | Hutchison J.E., Postlethwaite T.A., Murray R.W. | Langmuir 9, 3277 (1993) | Adequate |  |  |  | data |  |  |  | No | Mg |  |  | Internal hydrocarbon | Reliable, with one-point correction of energy scale | crystal |  |  | 300 | Adequate | The sample was pressed into indium foil. FAT mode. Emission angle = 45 degrees.
S | 2p3/2 | 161.6 | HS(CH2)11B(OH)2/Au | 11-borono-undecane-1-thiol/gold | Carey R.I., Folkers J.P., Whitesides G.M. | Langmuir 10, 2228 (1994) | Adequate |  |  | Shirley | mixed Gaussian/Lorentzian |  |  |  | Yes | Al |  | Au4f7 = 84.00 | Conductor | Reliable (reported energy within 300 eV of a reference energy) | surface coverage from 1ML to 2ML (1ML <= coverage < 2ML), thin layer |  |  | 300 | Adequate | 1ML (or 17 A) HS(CH)11B(OH)2/Au. Self-assembled monolayer. The film thickness was measured by XPS. Branching ratio = 0.5. The intensity ratio of the Gaussian/Lorentzian components was 80/20.
S | 2p3/2 | 161.6 | HS(CH2)11B(OH)2/Au | 11-borono-undecane-1-thiol/gold | Carey R.I., Folkers J.P., Whitesides G.M. | Langmuir 10, 2228 (1994) | Adequate |  |  | Shirley | mixed Gaussian/Lorentzian |  |  |  | Yes | Al |  | Au4f7 = 84.00 | Conductor | Reliable (reported energy within 300 eV of a reference energy) | surface coverage from 1ML to 2ML (1ML <= coverage < 2ML), thin layer |  |  | 300 | Adequate | 1.5 ML (or 26 A) HS(CH)11B(OH)2/Au. Self-assembled monolayer. The film thickness was measured by XPS. Branching ratio = 0.5. The intensity ratio of the Gaussian/Lorentzian components was 80/20.
S | 2p3/2 | 163.2 | HS(CH2)11B(OH)2/Au | 11-borono-undecane-1-thiol/gold | Carey R.I., Folkers J.P., Whitesides G.M. | Langmuir 10, 2228 (1994) | Adequate |  |  | Shirley | mixed Gaussian/Lorentzian |  |  |  | Yes | Al |  | Au4f7 = 84.00 | Conductor | Reliable (reported energy within 300 eV of a reference energy) | surface coverage from 1ML to 2ML (1ML <= coverage < 2ML), thin layer |  |  | 300 | Adequate | 1.5 ML (or 26 A) HS(CH)11B(OH)2/Au. Self-assembled monolayer. The film thickness was measured by XPS. Branching ratio = 0.5. The intensity ratio of the Gaussian/Lorentzian components was 80/20.
S | 2p3/2 | 162.2 | Cr/MoS2 | chromium/molybdenum disulfide | Durbin T.D., Lince J.R., Didziulis S.V., Shuh D.K., Yarmoff J.A. | Surf. Sci. 302, 314 (1994) | Adequate |  |  | other | mixed Gaussian/Lorentzian |  |  |  | Yes | other source | 230 | FL = Fermi level | Conductor | Reliable (reported energy within 300 eV of a reference energy) | annealed, cleaved crystal, crystal, reacted, vapor deposited |  |  | 300 | Good | 0.6 A Cr/MoS2(0001), natural molybdenite crystal cleaned by annealing (T = 973 K, time = 10 min). Branching ratio = 0.50. The Cr film thickness was determined by XPS.
S | 2p3/2 | 160.7 | Cr/MoS2 | chromium/molybdenum disulfide | Durbin T.D., Lince J.R., Didziulis S.V., Shuh D.K., Yarmoff J.A. | Surf. Sci. 302, 314 (1994) | Adequate |  |  | other | mixed Gaussian/Lorentzian |  |  |  | Yes | other source | 230 | FL = Fermi level | Conductor | Reliable (reported energy within 300 eV of a reference energy) | adsorbed, vapor deposited and heated |  |  | 300 | Good | 17 A Cr/MoS2(0001), natural molybdenite crystal, after annealing at 973 K. The substrate was cleaned by annealing (T = 973 K, time = 10 min). Branching ratio = 0.50. The Cr film thickness was determined by XPS.
S | 2p3/2 | 163.5 | Cr/MoS2 | chromium/molybdenum disulfide | Durbin T.D., Lince J.R., Didziulis S.V., Shuh D.K., Yarmoff J.A. | Surf. Sci. 302, 314 (1994) | Adequate |  |  | other | mixed Gaussian/Lorentzian |  |  |  | Yes | other source | 230 | FL = Fermi level | Conductor | Reliable (reported energy within 300 eV of a reference energy) | reacted, vapor deposited and heated |  |  | 300 | Good | 17 A Cr/MoS2(0001), natural molybdenite crystal, after annealing at 973 K. The substrate was cleaned by annealing (T = 973 K, time = 10 min). Branching ratio = 0.50. The Cr film thickness was determined by XPS.
S | 2p3/2 | 162.1 | Cr/MoS2 | chromium/molybdenum disulfide | Durbin T.D., Lince J.R., Didziulis S.V., Shuh D.K., Yarmoff J.A. | Surf. Sci. 302, 314 (1994) | Adequate |  |  | other | mixed Gaussian/Lorentzian |  |  |  | Yes | other source | 230 | FL = Fermi level | Conductor | Reliable (reported energy within 300 eV of a reference energy) | reacted, vapor deposited and heated |  |  | 300 | Good | 17 A Cr/MoS2(0001), natural molybdenite crystal, after annealing at 1023 K. The substrate was cleaned by annealing (T = 973 K, time = 10 min). Branching ratio = 0.50. The Cr film thickness was determined by XPS.
S | 2p3/2 | 161.4 | Cr/MoS2 | chromium/molybdenum disulfide | Durbin T.D., Lince J.R., Didziulis S.V., Shuh D.K., Yarmoff J.A. | Surf. Sci. 302, 314 (1994) | Adequate |  |  | other | mixed Gaussian/Lorentzian |  |  |  | Yes | other source | 230 | FL = Fermi level | Conductor | Reliable (reported energy within 300 eV of a reference energy) | adsorbed, vapor deposited and heated |  |  | 300 | Good | 17 A Cr/MoS2(0001), natural molybdenite crystal, after annealing at 1023 K. The substrate was cleaned by annealing (T = 973 K, time = 10 min). Branching ratio = 0.50. The Cr film thickness was determined by XPS.
S | 2p3/2 | 160.8 | Cr/MoS2 | chromium/molybdenum disulfide | Durbin T.D., Lince J.R., Didziulis S.V., Shuh D.K., Yarmoff J.A. | Surf. Sci. 302, 314 (1994) | Adequate |  |  | other | mixed Gaussian/Lorentzian |  |  |  | Yes | other source | 230 | FL = Fermi level | Conductor | Reliable (reported energy within 300 eV of a reference energy) | adsorbed, vapor deposited and heated |  |  | 300 | Good | 17 A Cr/MoS2(0001), natural molybdenite crystal, after annealing at 1023 K. The substrate was cleaned by annealing (T = 973 K, time = 10 min). Branching ratio = 0.50. The Cr film thickness was determined by XPS.
S | 2p3/2 | 163.5 | Cr/MoS2 | chromium/molybdenum disulfide | Durbin T.D., Lince J.R., Didziulis S.V., Shuh D.K., Yarmoff J.A. | Surf. Sci. 302, 314 (1994) | Adequate |  |  | other | mixed Gaussian/Lorentzian |  |  |  | Yes | other source | 230 | FL = Fermi level | Conductor | Reliable (reported energy within 300 eV of a reference energy) | reacted, vapor deposited and heated |  |  | 300 | Good | 17 A Cr/MoS2(0001), natural molybdenite crystal, after annealing at 1023 K. The substrate was cleaned by annealing (T = 973 K, time = 10 min). Branching ratio = 0.50. The Cr film thickness was determined by XPS.
S | 2p3/2 | 163.5 | Cr/MoS2 | chromium/molybdenum disulfide | Durbin T.D., Lince J.R., Didziulis S.V., Shuh D.K., Yarmoff J.A. | Surf. Sci. 302, 314 (1994) | Adequate |  |  | other | mixed Gaussian/Lorentzian |  |  |  | Yes | other source | 230 | FL = Fermi level | Conductor | Reliable (reported energy within 300 eV of a reference energy) | annealed, cleaved crystal, crystal, reacted, vapor deposited |  |  | 300 | Good | 17 A Cr/MoS2(0001), natural molybdenite crystal cleaned by annealing (T = 973 K, time = 10 min). Branching ratio = 0.50. The Cr film thickness was determined by XPS.
S | 2p3/2 | 161.9 | Cr/MoS2 | chromium/molybdenum disulfide | Durbin T.D., Lince J.R., Didziulis S.V., Shuh D.K., Yarmoff J.A. | Surf. Sci. 302, 314 (1994) | Adequate |  |  | other | mixed Gaussian/Lorentzian |  |  |  | Yes | other source | 230 | FL = Fermi level | Conductor | Reliable (reported energy within 300 eV of a reference energy) | reacted, vapor deposited and heated |  |  | 300 | Good | 17 A Cr/MoS2(0001), natural molybdenite crystal, after annealing at 698 K. The substrate was cleaned by annealing (T = 973 K, time = 10 min). Branching ratio = 0.50. The Cr film thickness was determined by XPS.
S | 2p3/2 | 161.1 | Cr/MoS2 | chromium/molybdenum disulfide | Durbin T.D., Lince J.R., Didziulis S.V., Shuh D.K., Yarmoff J.A. | Surf. Sci. 302, 314 (1994) | Adequate |  |  | other | mixed Gaussian/Lorentzian |  |  |  | Yes | other source | 230 | FL = Fermi level | Conductor | Reliable (reported energy within 300 eV of a reference energy) | adsorbed, vapor deposited and heated |  |  | 300 | Good | 17 A Cr/MoS2(0001), natural molybdenite crystal, after annealing at 698 K. The substrate was cleaned by annealing (T = 973 K, time = 10 min). Branching ratio = 0.50. The Cr film thickness was determined by XPS.
S | 2p3/2 | 163.5 | Cr/MoS2 | chromium/molybdenum disulfide | Durbin T.D., Lince J.R., Didziulis S.V., Shuh D.K., Yarmoff J.A. | Surf. Sci. 302, 314 (1994) | Adequate |  |  | other | mixed Gaussian/Lorentzian |  |  |  | Yes | other source | 230 | FL = Fermi level | Conductor | Reliable (reported energy within 300 eV of a reference energy) | reacted, vapor deposited and heated |  |  | 300 | Good | 17 A Cr/MoS2(0001), natural molybdenite crystal, after annealing at 698 K. The substrate was cleaned by annealing (T = 973 K, time = 10 min). Branching ratio = 0.50. The Cr film thickness was determined by XPS.
S | 2p3/2 | 162 | Cr/MoS2 | chromium/molybdenum disulfide | Durbin T.D., Lince J.R., Didziulis S.V., Shuh D.K., Yarmoff J.A. | Surf. Sci. 302, 314 (1994) | Adequate |  |  | other | mixed Gaussian/Lorentzian |  |  |  | Yes | other source | 230 | FL = Fermi level | Conductor | Reliable (reported energy within 300 eV of a reference energy) | reacted, vapor deposited and heated |  |  | 300 | Good | 17 A Cr/MoS2(0001), natural molybdenite crystal, after annealing at 973 K. The substrate was cleaned by annealing (T = 973 K, time = 10 min). Branching ratio = 0.50. The Cr film thickness was determined by XPS.
S | 2p3/2 | 161.4 | Cr/MoS2 | chromium/molybdenum disulfide | Durbin T.D., Lince J.R., Didziulis S.V., Shuh D.K., Yarmoff J.A. | Surf. Sci. 302, 314 (1994) | Adequate |  |  | other | mixed Gaussian/Lorentzian |  |  |  | Yes | other source | 230 | FL = Fermi level | Conductor | Reliable (reported energy within 300 eV of a reference energy) | adsorbed, vapor deposited and heated |  |  | 300 | Good | 17 A Cr/MoS2(0001), natural molybdenite crystal, after annealing at 973 K. The substrate was cleaned by annealing (T = 973 K, time = 10 min). Branching ratio = 0.50. The Cr film thickness was determined by XPS.
S | 2p3/2 | 162.1 | Cr/MoS2 | chromium/molybdenum disulfide | Durbin T.D., Lince J.R., Didziulis S.V., Shuh D.K., Yarmoff J.A. | Surf. Sci. 302, 314 (1994) | Adequate |  |  | other | mixed Gaussian/Lorentzian |  |  |  | Yes | other source | 230 | FL = Fermi level | Conductor | Reliable (reported energy within 300 eV of a reference energy) | annealed, cleaved crystal, crystal, reacted, vapor deposited |  |  | 300 | Good | 5 and 7 A Cr/MoS2(0001), natural molybdenite crystal cleaned by annealing (T = 973 K, time = 10 min). Branching ratio = 0.50. The Cr film thickness was determined by XPS.
S | 2p3/2 | 162 | Cr/MoS2 | chromium/molybdenum disulfide | Durbin T.D., Lince J.R., Didziulis S.V., Shuh D.K., Yarmoff J.A. | Surf. Sci. 302, 314 (1994) | Adequate |  |  | other | mixed Gaussian/Lorentzian |  |  |  | Yes | other source | 230 | FL = Fermi level | Conductor | Reliable (reported energy within 300 eV of a reference energy) | annealed, cleaved crystal, crystal, reacted, vapor deposited |  |  | 300 | Good | 5 and 7 A Cr/MoS2(0001), natural molybdenite crystal cleaned by annealing (T = 973 K, time = 10 min). Branching ratio = 0.50. The Cr film thickness was determined by XPS.
S | 2p3/2 | 163.5 | Cr/MoS2 | chromium/molybdenum disulfide | Durbin T.D., Lince J.R., Didziulis S.V., Shuh D.K., Yarmoff J.A. | Surf. Sci. 302, 314 (1994) | Adequate |  |  | other | mixed Gaussian/Lorentzian |  |  |  | Yes | other source | 230 | FL = Fermi level | Conductor | Reliable (reported energy within 300 eV of a reference energy) | annealed, cleaved crystal, crystal, reacted, vapor deposited |  |  | 300 | Good | 5 and 7 A Cr/MoS2(0001), natural molybdenite crystal cleaned by annealing (T = 973 K, time = 10 min). Branching ratio = 0.50. The Cr film thickness was determined by XPS.
S | 2p3/2 | 162 | Cr/MoS2 | chromium/molybdenum disulfide | Durbin T.D., Lince J.R., Didziulis S.V., Shuh D.K., Yarmoff J.A. | Surf. Sci. 302, 314 (1994) | Adequate |  |  | other | mixed Gaussian/Lorentzian |  |  |  | Yes | other source | 230 | FL = Fermi level | Conductor | Reliable (reported energy within 300 eV of a reference energy) | annealed, cleaved crystal, crystal, reacted, vapor deposited |  |  | 300 | Good | 9 and 12 A Cr/MoS2(0001), natural molybdenite crystal cleaned by annealing (T = 973 K, time = 10 min). Branching ratio = 0.50. The Cr film thickness was determined by XPS.
S | 2p3/2 | 163.5 | Cr/MoS2 | chromium/molybdenum disulfide | Durbin T.D., Lince J.R., Didziulis S.V., Shuh D.K., Yarmoff J.A. | Surf. Sci. 302, 314 (1994) | Adequate |  |  | other | mixed Gaussian/Lorentzian |  |  |  | Yes | other source | 230 | FL = Fermi level | Conductor | Reliable (reported energy within 300 eV of a reference energy) | annealed, cleaved crystal, crystal, reacted, vapor deposited |  |  | 300 | Good | 9 and 12 A Cr/MoS2(0001), natural molybdenite crystal cleaned by annealing (T = 973 K, time = 10 min). Branching ratio = 0.50. The Cr film thickness was determined by XPS.
S | 2p3/2 | 162.1 | Cr/MoS2 | chromium/molybdenum disulfide | Durbin T.D., Lince J.R., Didziulis S.V., Shuh D.K., Yarmoff J.A. | Surf. Sci. 302, 314 (1994) | Adequate |  |  | other | mixed Gaussian/Lorentzian |  |  |  | Yes | other source | 230 | FL = Fermi level | Conductor | Reliable (reported energy within 300 eV of a reference energy) | annealed, cleaved crystal, crystal, reacted, vapor deposited |  |  | 300 | Good | 17 A Cr/MoS2(0001), natural molybdenite crystal cleaned by annealing (T = 973 K, time = 10 min). Branching ratio = 0.50. The Cr film thickness was determined by XPS.
S | 2p3/2 | 162.2 | Cr/MoS2 | chromium/molybdenum disulfide | Durbin T.D., Lince J.R., Didziulis S.V., Shuh D.K., Yarmoff J.A. | Surf. Sci. 302, 314 (1994) | Adequate |  |  | other | mixed Gaussian/Lorentzian |  |  |  | Yes | other source | 230 | FL = Fermi level | Conductor | Reliable (reported energy within 300 eV of a reference energy) | annealed, cleaved crystal, crystal, reacted, vapor deposited |  |  | 300 | Good | 0.3 A Cr/MoS2(0001), natural molybdenite crystal cleaned by annealing (T = 973 K, time = 10 min). Branching ratio = 0.50. The Cr film thickness was determined by XPS.
S | 2p3/2 | 162.1 | Cr/MoS2 | chromium/molybdenum disulfide | Durbin T.D., Lince J.R., Didziulis S.V., Shuh D.K., Yarmoff J.A. | Surf. Sci. 302, 314 (1994) | Adequate |  |  | other | mixed Gaussian/Lorentzian |  |  |  | Yes | other source | 230 | FL = Fermi level | Conductor | Reliable (reported energy within 300 eV of a reference energy) | annealed, cleaved crystal, crystal, reacted, vapor deposited |  |  | 300 | Good | 2 A Cr/MoS2(0001), natural molybdenite crystal cleaned by annealing (T = 973 K, time = 10 min). Branching ratio = 0.50. The Cr film thickness was determined by XPS.
S | 2p3/2 | 162.1 | Cr/MoS2 | chromium/molybdenum disulfide | Durbin T.D., Lince J.R., Didziulis S.V., Shuh D.K., Yarmoff J.A. | Surf. Sci. 302, 314 (1994) | Adequate |  |  | other | mixed Gaussian/Lorentzian |  |  |  | Yes | other source | 230 | FL = Fermi level | Conductor | Reliable (reported energy within 300 eV of a reference energy) | annealed, cleaved crystal, crystal, reacted, vapor deposited |  |  | 300 | Good | 3 and 4 A Cr/MoS2(0001), natural molybdenite crystal cleaned by annealing (T = 973 K, time = 10 min). Branching ratio = 0.50. The Cr film thickness was determined by XPS.
S | 2p3/2 | 162 | Cr/MoS2 | chromium/molybdenum disulfide | Durbin T.D., Lince J.R., Didziulis S.V., Shuh D.K., Yarmoff J.A. | Surf. Sci. 302, 314 (1994) | Adequate |  |  | other | mixed Gaussian/Lorentzian |  |  |  | Yes | other source | 230 | FL = Fermi level | Conductor | Reliable (reported energy within 300 eV of a reference energy) | annealed, cleaved crystal, crystal, reacted, vapor deposited |  |  | 300 | Good | 3 and 4 A Cr/MoS2(0001), natural molybdenite crystal cleaned by annealing (T = 973 K, time = 10 min). Branching ratio = 0.50. The Cr film thickness was determined by XPS.
S | 2p3/2 | 163.95 | (-C4HS((CH2)5CH3)-)n | poly(3-hexylthiophene) | Lachkar A., Selmani A., Sacher E., Leclerc M., Mokhliss R. | Synthetic Metals 66, 209 (1994) | Adequate |  |  | Shirley | Gaussian | 1.3 |  |  | No | Mg |  |  | Internal hydrocarbon | Reliable, with one-point correction of energy scale | cast film, thin film |  |  | 300 | Adequate | The C/S composition ratio determined by XPS was 10. Branching ratio = 0.5. FAT mode.
S | 2p3/2 | 164.04 | (-C4HS((CH2)5CH3)-)n | poly(3-hexylthiophene) | Lachkar A., Selmani A., Sacher E. | Synthetic Metals 72, 73 (1995) | Adequate | 0.1 |  | Shirley | other type of curve fit |  |  |  | No | Mg |  |  | Internal hydrocarbon | Reliable, with one-point correction of energy scale | cast film, thin film | X-ray Photoelectron Spectroscopy |  | 300 | Good | The sample was outgassed by a brief heating to 373 K. The fitting was done in accordance with the stoichiometry. FAT mode.
S | 2p3/2 | 164.1 | (-C4HS((CH2)5CH3)-)n | poly(3-hexylthiophene) | Kang E.T., Neoh K.G., Zhang X., Tan K.L., Liaw D.J. | Surf. Interface Anal. 24, 51 (1996) | Adequate | 0.1 |  | other | Gaussian |  |  |  | No | Mg |  |  | Internal hydrocarbon | Reliable, with one-point correction of energy scale | cast film, insulator, thick film |  |  | 300 | Adequate | Emission angle = 15 - 70 degrees.
S | 2p3/2 | 163.95 | (-C4HS((CH2)5CH3)-)n | poly(3-hexylthiophene) | Lachkar A., Selmani A., Sacher E., Leclerc M., Mokhliss R. | Synthetic Metals 66, 209 (1994) | Adequate | 0.1 |  | Shirley | other type of curve fit | 1.3 |  |  | No | Mg |  |  | Internal hydrocarbon | Reliable, with one-point correction of energy scale | cast film, thin film, vapor deposited |  |  | 300 | Adequate | The composition determined by XPS was C10S. Branching ratio = 0.5.
S | 2p3/2 | 161.9 | CdIn2S2Se2 | cadmium diindium disulfur diselenium | Malitesta C., Centonze D., Sabbatini L., Zambonin P.G., Bicelli L.P., and Maffi S. | J. Mater. Chem. 1, 259 (1991) | Adequate |  |  |  | other type of curve fit | 1.6 |  |  | No | Al |  | Au,Cu = 84.00,932.67 | Adventitious carbon | Reliable, with one-point correction of energy scale | crystal, chemical vapor deposition, solid sample mounted on tape | X-ray Photoelectron Spectroscopy | X-ray Diffraction | 300 | Good | The composition determined by XPS was CdIn2.1S2.1Se1.8.
S | 2p3/2 | 163.95 | (-C4HS((CH2)5CH3)-)n | poly(3-hexylthiophene) | Lachkar A., Selmani A., Sacher E., Leclerc M., Mokhliss R. | Synthetic Metals 66, 209 (1994) | Adequate |  |  | Shirley | Gaussian | 1.3 |  |  | No | Mg |  |  | Internal hydrocarbon | Reliable, with one-point correction of energy scale | cast film, thin film |  |  | 300 | Adequate | The C/S composition ratio determined by XPS was 10. Branching ratio = 0.5. FAT mode.
S | 2p3/2 | 161.25 | HgS | mercury sulfide | Yu X.-R., Liu F., Wang Z.-Y., Chen Y. | J. Electron Spectrosc. Relat. Phenom. 50, 159 (1990) | Adequate | 0.5 |  | other | other type of curve fit |  |  |  | No | Al |  |  | Adventitious carbon | Reliable, with one-point correction of energy scale | solid on double-sided tape |  |  | 300 | Adequate | FRR mode.
S | 2p3/2 | 164.1 | (-C4HS((CH2)5CH3)-)n | poly(3-hexylthiophene) | Kang E.T., Neoh K.G., Zhang X., Tan K.L., Liaw D.J. | Surf. Interface Anal. 24, 51 (1996) | Adequate | 0.1 |  | other | Gaussian |  |  |  | No | Mg |  |  | Internal hydrocarbon | Reliable, with one-point correction of energy scale | cast film, insulator, thick film |  |  | 300 | Adequate | Emission angle = 15 - 70 degrees.
S | 2p3/2 | 163.95 | (-C4HS((CH2)5CH3)-)n | poly(3-hexylthiophene) | Lachkar A., Selmani A., Sacher E., Leclerc M., Mokhliss R. | Synthetic Metals 66, 209 (1994) | Adequate | 0.1 |  | Shirley | other type of curve fit | 1.3 |  |  | No | Mg |  |  | Internal hydrocarbon | Reliable, with one-point correction of energy scale | cast film, thin film, vapor deposited |  |  | 300 | Adequate | The composition determined by XPS was C10S. Branching ratio = 0.5.
S | 2p3/2 | 162.7 | FeS2/Ag | iron disulfide/silver | Pettenkofer C., Jaegermann W., Bronold M. | Ber. Bunsenges. Phys. Chem. 95, 560 (1991) | Adequate |  |  |  | data |  |  |  | No | other source | 200 | FL = Fermi level | Conductor | Reliable (reported energy within 300 eV of a reference energy) | cleaved crystal, crystal |  | Low-energy Electron Diffraction | 300 | Adequate | Natural pyrite crystal.
S | 2p3/2 | 162 | FeS2/Ag | iron disulfide/silver | Pettenkofer C., Jaegermann W., Bronold M. | Ber. Bunsenges. Phys. Chem. 95, 560 (1991) | Adequate |  |  |  | data |  |  |  | No | other source | 200 | FL = Fermi level | Conductor | Reliable (reported energy within 300 eV of a reference energy) | cleaved crystal, crystal |  | Low-energy Electron Diffraction | 300 | Adequate | Natural pyrite crystal.
S | 2p3/2 | 163.95 | Cu/(-C4HS((CH2)5CH3)-)n | copper/poly(3-hexylthiophene) | Lachkar A., Selmani A., Sacher E., Leclerc M., Mokhliss R. | Synthetic Metals 66, 209 (1994) | Adequate | 0.1 |  | Shirley | other type of curve fit | 1.3 |  |  | No | Mg |  |  | Internal hydrocarbon | Reliable, with one-point correction of energy scale | cast film, thin film, vapor deposited |  |  | 300 | Adequate | 18 A Cu/(-C4SH((CH2)5CH3)-)n. The substrate composition determined by XPS was C10S. Branching ratio = 0.5.
S | 2p3/2 | 161.75 | Cu/(-C4HS((CH2)5CH3)-)n | copper/poly(3-hexylthiophene) | Lachkar A., Selmani A., Sacher E., Leclerc M., Mokhliss R. | Synthetic Metals 66, 209 (1994) | Adequate | 0.1 |  | Shirley | other type of curve fit |  |  |  | No | Mg |  |  | Internal hydrocarbon | Reliable, with one-point correction of energy scale | cast film, thin film, vapor deposited |  |  | 300 | Adequate | 18 A Cu/(-C4SH((CH2)5CH3)-)n. The substrate composition determined by XPS was C10S. Branching ratio = 0.5.
S | 2p3/2 | 163.05 | H2S/W | hydrogen sulfide/tungsten | Mullins D.R, Lyman P.F., Overbury S.H. | Surf. Sci. 277, 64 (1992) | Adequate |  | 0.53 | other | mixed Gaussian/Lorentzian |  |  |  | Yes | other source | 208 | Au,Ag,Cu = 84.00,368.27,932.67 | Conductor | Reliable (reported energy within 300 eV of a reference energy) | adsorbed, surface coverage from 0ML to 1ML (0ML < coverage < 1ML), thin layer | Auger Electron Spectroscopy | X-ray Diffraction | 300 | Good | Below 0.5 ML H2S/W(001). The sample was exposed to H2S at 600 K. The substrate was cleaned by flashing to 2300 K. Peak locations: Doniach - Sunjic & Gaussian. Branching ratio = 0.5. Asymmetry parameter = 0.07. The spectra were recorded at normal emission.
S | 2p3/2 | 162.6 | H2S/W | hydrogen sulfide/tungsten | Mullins D.R, Lyman P.F., Overbury S.H. | Surf. Sci. 277, 64 (1992) | Adequate |  | 0.53 | other | mixed Gaussian/Lorentzian |  | 0.53 | 0.14 | Yes | other source | 208 | Au,Ag,Cu = 84.00,368.27,932.67 | Conductor | Reliable (reported energy within 300 eV of a reference energy) | adsorbed, monolayer | Auger Electron Spectroscopy | X-ray Diffraction | 300 | Good | 0.95 ML H2S/W(001). The sample was exposed to H2S at 600 K. The substrate was cleaned by flashing to 2300 K. Peak locations: Doniach - Sunjic & Gaussian. Branching ratio = 0.5. Asymmetry parameter = 0.07. The spectra were recorded at normal emission.
S | 2p3/2 | 161.95 | H2S/W | hydrogen sulfide/tungsten | Mullins D.R, Lyman P.F., Overbury S.H. | Surf. Sci. 277, 64 (1992) | Adequate |  | 0.53 | other | mixed Gaussian/Lorentzian |  | 0.53 | 0.14 | Yes | other source | 208 | Au,Ag,Cu = 84.00,368.27,932.67 | Conductor | Reliable (reported energy within 300 eV of a reference energy) | adsorbed, monolayer | Auger Electron Spectroscopy | X-ray Diffraction | 300 | Good | 0.95 ML H2S/W(001). The sample was exposed to H2S at 600 K. The substrate was cleaned by flashing to 2300 K. Peak locations: Doniach - Sunjic & Gaussian. Branching ratio = 0.5. Asymmetry parameter = 0.07. The spectra were recorded at normal emission.
S | 2p3/2 | 161.1 | TiO0.3S1.5 | titanium oxysulfide(TiO0.3S1.5) | Gonbeau D., Guimon C., Pfister-Guillouzo G., Levasseur A., Meunier G., and Dormoy R. | Surf. Sci. 254, 81 (1991) | Adequate |  |  | other | mixed Gaussian/Lorentzian |  |  |  | Yes | Al |  |  | Adventitious carbon | Reliable, with one-point correction of energy scale | sputter deposited, thin film |  |  | 300 | Adequate | The surface before mechanical erosion. The relative intensity was 0.60. The total FWHM is 0.85 eV.
S | 2p3/2 | 162.6 | TiO0.3S1.5 | titanium oxysulfide(TiO0.3S1.5) | Gonbeau D., Guimon C., Pfister-Guillouzo G., Levasseur A., Meunier G., and Dormoy R. | Surf. Sci. 254, 81 (1991) | Adequate |  |  | other | mixed Gaussian/Lorentzian |  |  |  | Yes | Al |  |  | Adventitious carbon | Reliable, with one-point correction of energy scale | scraped, sputter deposited, thin film | Rutherford Backscattering Spectrometry |  | 300 | Adequate | The surface after mechanical erosion. The relative intensity was 0.20. The total FWHM is 0.80 eV
S | 2p3/2 | 161.1 | TiO0.3S1.5 | titanium oxysulfide(TiO0.3S1.5) | Gonbeau D., Guimon C., Pfister-Guillouzo G., Levasseur A., Meunier G., and Dormoy R. | Surf. Sci. 254, 81 (1991) | Adequate |  |  | other | mixed Gaussian/Lorentzian |  |  |  | Yes | Al |  |  | Adventitious carbon | Reliable, with one-point correction of energy scale | scraped, sputter deposited, thin film | Rutherford Backscattering Spectrometry |  | 300 | Adequate | The surface after mechanical erosion. The relative intensity was 0.80. The total FWHM is 0.85 eV
S | 2p3/2 | 163.7 | TiOS | titanium oxysulfide(TiOS) | Gonbeau D., Guimon C., Pfister-Guillouzo G., Levasseur A., Meunier G., and Dormoy R. | Surf. Sci. 254, 81 (1991) | Adequate |  |  | other | mixed Gaussian/Lorentzian |  |  |  | Yes | Al |  |  | Adventitious carbon | Reliable, with one-point correction of energy scale | sputter deposited, thin film |  |  | 300 | Adequate | The surface before mechanical erosion. The relative intensity was 0.23. The total FWHM is 0.92 eV.
S | 2p3/2 | 162.6 | TiOS | titanium oxysulfide(TiOS) | Gonbeau D., Guimon C., Pfister-Guillouzo G., Levasseur A., Meunier G., and Dormoy R. | Surf. Sci. 254, 81 (1991) | Adequate |  |  | other | mixed Gaussian/Lorentzian |  |  |  | Yes | Al |  |  | Adventitious carbon | Reliable, with one-point correction of energy scale | sputter deposited, thin film |  |  | 300 | Adequate | The surface before mechanical erosion. The relative intensity was 0.36. The total FWHM is 0.88 eV.
S | 2p3/2 | 161.2 | TiOS | titanium oxysulfide(TiOS) | Gonbeau D., Guimon C., Pfister-Guillouzo G., Levasseur A., Meunier G., and Dormoy R. | Surf. Sci. 254, 81 (1991) | Adequate |  |  | other | mixed Gaussian/Lorentzian |  |  |  | Yes | Al |  |  | Adventitious carbon | Reliable, with one-point correction of energy scale | sputter deposited, thin film |  |  | 300 | Adequate | The surface before mechanical erosion. The relative intensity was 0.41. The total FWHM is 0.95 eV.
S | 2p3/2 | 162.7 | TiOS | titanium oxysulfide(TiOS) | Gonbeau D., Guimon C., Pfister-Guillouzo G., Levasseur A., Meunier G., and Dormoy R. | Surf. Sci. 254, 81 (1991) | Adequate |  |  | other | mixed Gaussian/Lorentzian |  |  |  | Yes | Al |  |  | Adventitious carbon | Reliable, with one-point correction of energy scale | scraped, sputter deposited, thin film | Rutherford Backscattering Spectrometry |  | 300 | Adequate | The surface after mechanical erosion. The relative intensity was 0.35. The total FWHM is 0.93 eV
S | 2p3/2 | 162.3 | FeS2 | iron disulfide | Konno H., Sasaki K., Tsunekawa M., Takamori T., Furuichi R. | Bunseki Kagaku 40, 609 (1991) | Adequate | 0.1 |  | Shirley | mixed Gaussian/Lorentzian |  |  |  | No | Al |  | Au4f7 = 84.00 | Adventitious carbon | Reliable, with one-point correction of energy scale | solid sample mounted on tape |  |  | 300 | Adequate
S | 2p3/2 | 162.3 | FeS2 | iron disulfide | Chaturvedi S., Katz R., Guevremont J., Schoonen M.A.A., Strongin D.R. | Am. Mineral. 81, 261 (1996) | Adequate | 0.3 |  | other | mixed Gaussian/Lorentzian | 1.3 |  |  | No | Mg |  | FL = Fermi level | Conductor | Reliable (reported energy within 300 eV of a reference energy) | cleaved crystal, crystal, sputtered and heated, vacuum cleaved |  | X-ray Diffraction | 300 | Good | FeS2(100). The composition determined by XPS was FeS1.9. The sample was cleanedtime = ~10 min) and annealed (T =573 K, time = ~5 min). The intensity ratio of 80/20. Branching ratio = 0.5. FAT mode.
S | 2p3/2 | 163.95 | Cu/(-C4HS((CH2)5CH3)-)n | copper/poly(3-hexylthiophene) | Lachkar A., Selmani A., Sacher E., Leclerc M., Mokhliss R. | Synthetic Metals 66, 209 (1994) | Adequate |  |  | Shirley | Gaussian |  |  |  | No | Mg |  |  | Internal hydrocarbon | Reliable, with one-point correction of energy scale | cast film, thin film, vapor deposited |  |  | 300 | Adequate | 18 A Cu/(-C4HS((CH2)5CH3)-)n.The C/S composition ratio determined by XPS was 10. Branching ratio = 0.5. FAT mode. The thickness was measured using a quartz-crystal thickness monitor.
S | 2p3/2 | 161.08 | Cu/(-C4HS((CH2)5CH3)-)n | copper/poly(3-hexylthiophene) | Lachkar A., Selmani A., Sacher E., Leclerc M., Mokhliss R. | Synthetic Metals 66, 209 (1994) | Adequate |  |  | Shirley | Gaussian |  |  |  | No | Mg |  |  | Internal hydrocarbon | Reliable, with one-point correction of energy scale | cast film, reacted, thin film, vapor deposited |  |  | 300 | Adequate | 18 A Cu/(-C4HS((CH2)5CH3)-)n.The C/S composition ratio determined by XPS was 10. Branching ratio = 0.5. FAT mode. The thickness was measured using a quartz-crystal thickness monitor.
S | 2p3/2 | 162.8 | FeS2 | iron disulfide | Karthe S., Szargan R., Suoninen E. | Appl. Surf. Sci. 72, 157 (1993) | Adequate |  |  | Shirley | data |  |  |  | Yes | Al |  | Au,Cu = 84.00,932.67 | Adventitious carbon | Reliable, with one-point correction of energy scale | crystal, crushed, semiconductor |  |  | 300 | Adequate | Pyrite. Fractured in UHV.
S | 2p3/2 | 162 | FeS2 | iron disulfide | Karthe S., Szargan R., Suoninen E. | Appl. Surf. Sci. 72, 157 (1993) | Adequate |  |  | Shirley | data |  |  |  | Yes | Al |  | Au,Cu = 84.00,932.67 | Adventitious carbon | Reliable, with one-point correction of energy scale | crystal, crushed, semiconductor |  |  | 300 | Adequate | Pyrite. Fractured in UHV.
S | 2p3/2 | 161.3 | FeS2 | iron disulfide | Karthe S., Szargan R., Suoninen E. | Appl. Surf. Sci. 72, 157 (1993) | Adequate |  |  | Shirley | data |  |  |  | Yes | Al |  | Au,Cu = 84.00,932.67 | Adventitious carbon | Reliable, with one-point correction of energy scale | crystal, crushed, semiconductor |  |  | 300 | Adequate | Pyrite. Fractured in UHV.
S | 2p3/2 | 161.2 | TiOS | titanium oxysulfide(TiOS) | Gonbeau D., Guimon C., Pfister-Guillouzo G., Levasseur A., Meunier G., and Dormoy R. | Surf. Sci. 254, 81 (1991) | Adequate |  |  | other | mixed Gaussian/Lorentzian |  |  |  | Yes | Al |  |  | Adventitious carbon | Reliable, with one-point correction of energy scale | scraped, sputter deposited, thin film | Rutherford Backscattering Spectrometry |  | 300 | Adequate | The surface after mechanical erosion. The relative intensity was 0.65. The total FWHM is 0.90 eV
S | 2p3/2 | 162.9 | FeS2 | iron disulfide | Karthe S., Szargan R., Suoninen E. | Appl. Surf. Sci. 72, 157 (1993) | Adequate |  |  | Shirley | data |  |  |  | Yes | Al |  | Au,Cu = 84.00,932.67 | Adventitious carbon | Reliable, with one-point correction of energy scale | crystal, scraped, semiconductor |  |  | 300 | Adequate | Pyrite. Scraped in UHV.
S | 2p3/2 | 162 | FeS2 | iron disulfide | Karthe S., Szargan R., Suoninen E. | Appl. Surf. Sci. 72, 157 (1993) | Adequate |  |  | Shirley | data |  |  |  | Yes | Al |  | Au,Cu = 84.00,932.67 | Adventitious carbon | Reliable, with one-point correction of energy scale | crystal, scraped, semiconductor |  |  | 300 | Adequate | Pyrite. Scraped in UHV.
S | 2p3/2 | 161.3 | FeS2 | iron disulfide | Karthe S., Szargan R., Suoninen E. | Appl. Surf. Sci. 72, 157 (1993) | Adequate |  |  | Shirley | data |  |  |  | Yes | Al |  | Au,Cu = 84.00,932.67 | Adventitious carbon | Reliable, with one-point correction of energy scale | crystal, scraped, semiconductor |  |  | 300 | Adequate | Pyrite. Scraped in UHV.
S | 2p3/2 | 162.3 | FeS2 | iron disulfide | de Jong A.M., Borg H.J., Van IJzendoorn L.J., Soudant V.G.F.M., de Beer V.H.J., et al. | J. Phys. Chem. 97, 6477 (1993) | Adequate |  |  | Shirley | mixed Gaussian/Lorentzian |  |  |  | Yes | Al |  |  | Adventitious carbon | Reliable, with one-point correction of energy scale |  |  |  | 300 | Adequate | FAT mode.
S | 2p3/2 | 162.6 | FeS2 | iron disulfide | Szargan R., Uhlig I., Orlov A.F., Wittstock G. | Poverkhnost 90 (1997) | Adequate |  |  | Shirley | mixed Gaussian/Lorentzian |  |  |  | Yes | other source | 210 |  | Adventitious carbon | Reliable, with one-point correction of energy scale | cleaved crystal, crystal |  |  | 300 | Adequate | Pyrite.
S | 2p3/2 | 162.4 | FeS2 | iron disulfide | Laajalehto K., Kartio I., Nowak P. | Appl. Surf. Sci. 81, 11 (1994) | Good | 0.1 |  | Shirley | mixed Gaussian/Lorentzian |  |  |  | Yes | Al |  | Au,Cu = 84.00,932.67 | Adventitious carbon | Reliable (reported energy within 300 eV of a reference energy) | cooled, crystal, scraped | X-ray Photoelectron Spectroscopy |  | 130 | Good | Natural single crystal. The total FWHM was 1.0 eV. FAT mode.
S | 2p3/2 | 161.5 | FeS2 | iron disulfide | Laajalehto K., Kartio I., Nowak P. | Appl. Surf. Sci. 81, 11 (1994) | Good | 0.1 |  | Shirley | mixed Gaussian/Lorentzian |  |  |  | Yes | Al |  | Au,Cu = 84.00,932.67 | Adventitious carbon | Reliable (reported energy within 300 eV of a reference energy) | cooled, crystal, scraped | X-ray Photoelectron Spectroscopy |  | 130 | Good | Natural single crystal. The total FWHM was 1.3 eV. FAT mode.
S | 2p3/2 | 162.6 | (As2S3)50(Tl2S)50 | arsenic(III) thallium(I) sulfide ((As2S3)50(Tl2S)50) | Heo J., Sanghera J.S., Mackenzie J.D. | J. Non-cryst. Solids 101, 23 (1988) | Adequate |  |  |  | data |  |  |  | No |  |  | Other, C1s = 284.44 | Internal hydrocarbon | Reliable, with one-point correction of energy scale | amorphous, powder (when a special point is made in the article) |  |  | 300 | Adequate | Samples were ground into a powder to obtain a fresh surface at the ambient atmosphere and then spread onto an In foil. Graphite powder was intentionally added onto the surface of the powder to act as an internal reference.
S | 2p3/2 | 163.48 | CH3SC6H4O(CH2)11SiCl3/Si | 11-[4-(methylthio)phenoxy]-1-(trichlorosilyl) undecane/silicon | Tillman N., Ulman A., Elman J.F. | Langmuir 5, 1020 (1989) | Adequate |  |  |  | data |  |  |  | Yes | Al |  |  | Internal hydrocarbon | Reliable, with one-point correction of energy scale | monolayer, thin layer |  |  | 300 | Adequate | Self-assembled monolayer film.
S | 2p3/2 | 161.6 | (As2S3)50(Tl2S)50 | arsenic(III) thallium(I) sulfide ((As2S3)50(Tl2S)50) | Heo J., Sanghera J.S., Mackenzie J.D. | J. Non-cryst. Solids 101, 23 (1988) | Adequate |  |  |  | data |  |  |  | No |  |  | Other, C1s = 284.44 | Internal hydrocarbon | Reliable, with one-point correction of energy scale | amorphous, powder (when a special point is made in the article) |  |  | 300 | Adequate | Samples were ground into a powder to obtain a fresh surface at the ambient atmosphere and then spread onto an In foil. Graphite powder was intentionally added onto the surface of the powder to act as an internal reference.
S | 2p3/2 | 164.7 | (As2S3)90(Tl2S)10 | arsenic(III) thallium(I) sulfide ((As2S3)90(Tl2S)10) | Heo J., Sanghera J.S., Mackenzie J.D. | J. Non-cryst. Solids 101, 23 (1988) | Adequate |  |  |  | data |  |  |  | No |  |  | Other, C1s = 284.44 | Internal hydrocarbon | Reliable, with one-point correction of energy scale | amorphous, powder (when a special point is made in the article) |  |  | 300 | Adequate | Samples were ground into a powder to obtain a fresh surface at the ambient atmosphere and then spread onto an In foil. Graphite powder was intentionally added onto the surface of the powder to act as an internal reference.
S | 2p3/2 | 161.8 | (As2S3)60(Tl2S)40 | arsenic(III) thallium(I) sulfide ((As2S3)60(Tl2S)40) | Heo J., Sanghera J.S., Mackenzie J.D. | J. Non-cryst. Solids 101, 23 (1988) | Adequate |  |  |  | data |  |  |  | No |  |  | Other, C1s = 284.44 | Internal hydrocarbon | Reliable, with one-point correction of energy scale | amorphous, powder (when a special point is made in the article) |  |  | 300 | Adequate | Samples were ground into a powder to obtain a fresh surface at the ambient atmosphere and then spread onto an In foil. Graphite powder was intentionally added onto the surface of the powder to act as an internal reference.
S | 2p3/2 | 163 | (As2S3)60(Tl2S)40 | arsenic(III) thallium(I) sulfide ((As2S3)60(Tl2S)40) | Heo J., Sanghera J.S., Mackenzie J.D. | J. Non-cryst. Solids 101, 23 (1988) | Adequate |  |  |  | data |  |  |  | No |  |  | Other, C1s = 284.44 | Internal hydrocarbon | Reliable, with one-point correction of energy scale | amorphous, powder (when a special point is made in the article) |  |  | 300 | Adequate | Samples were ground into a powder to obtain a fresh surface at the ambient atmosphere and then spread onto an In foil. Graphite powder was intentionally added onto the surface of the powder to act as an internal reference.
S | 2p3/2 | 163.6 | (As2S3)70(Tl2S)30 | arsenic(III) thallium(I) sulfide ((As2S3)70(Tl2S)30) | Heo J., Sanghera J.S., Mackenzie J.D. | J. Non-cryst. Solids 101, 23 (1988) | Adequate |  |  |  | data |  |  |  | No |  |  | Other, C1s = 284.44 | Internal hydrocarbon | Reliable, with one-point correction of energy scale | amorphous, powder (when a special point is made in the article) |  |  | 300 | Adequate | Samples were ground into a powder to obtain a fresh surface at the ambient atmosphere and then spread onto an In foil. Graphite powder was intentionally added onto the surface of the powder to act as an internal reference.
S | 2p3/2 | 162.1 | (As2S3)70(Tl2S)30 | arsenic(III) thallium(I) sulfide ((As2S3)70(Tl2S)30) | Heo J., Sanghera J.S., Mackenzie J.D. | J. Non-cryst. Solids 101, 23 (1988) | Adequate |  |  |  | data |  |  |  | No |  |  | Other, C1s = 284.44 | Internal hydrocarbon | Reliable, with one-point correction of energy scale | amorphous, powder (when a special point is made in the article) |  |  | 300 | Adequate | Samples were ground into a powder to obtain a fresh surface at the ambient atmosphere and then spread onto an In foil. Graphite powder was intentionally added onto the surface of the powder to act as an internal reference.
S | 2p3/2 | 161.9 | (As2S3)80(Tl2S)20 | arsenic(III) thallium(I) sulfide ((As2S3)80(Tl2S)20) | Heo J., Sanghera J.S., Mackenzie J.D. | J. Non-cryst. Solids 101, 23 (1988) | Adequate |  |  |  | data |  |  |  | No |  |  | Other, C1s = 284.44 | Internal hydrocarbon | Reliable, with one-point correction of energy scale | amorphous, powder (when a special point is made in the article) |  |  | 300 | Adequate | Samples were ground into a powder to obtain a fresh surface at the ambient atmosphere and then spread onto an In foil. Graphite powder was intentionally added onto the surface of the powder to act as an internal reference.
S | 2p3/2 | 163.4 | (As2S3)80(Tl2S)20 | arsenic(III) thallium(I) sulfide ((As2S3)80(Tl2S)20) | Heo J., Sanghera J.S., Mackenzie J.D. | J. Non-cryst. Solids 101, 23 (1988) | Adequate |  |  |  | data |  |  |  | No |  |  | Other, C1s = 284.44 | Internal hydrocarbon | Reliable, with one-point correction of energy scale | amorphous, powder (when a special point is made in the article) |  |  | 300 | Adequate | Samples were ground into a powder to obtain a fresh surface at the ambient atmosphere and then spread onto an In foil. Graphite powder was intentionally added onto the surface of the powder to act as an internal reference.
S | 2p3/2 | 163.3 | (As2S3)90(Tl2S)10 | arsenic(III) thallium(I) sulfide ((As2S3)90(Tl2S)10) | Heo J., Sanghera J.S., Mackenzie J.D. | J. Non-cryst. Solids 101, 23 (1988) | Adequate |  |  |  | data |  |  |  | No |  |  | Other, C1s = 284.44 | Internal hydrocarbon | Reliable, with one-point correction of energy scale | amorphous, powder (when a special point is made in the article) |  |  | 300 | Adequate | Samples were ground into a powder to obtain a fresh surface at the ambient atmosphere and then spread onto an In foil. Graphite powder was intentionally added onto the surface of the powder to act as an internal reference.
S | 2p3/2 | 164.8 | As2S3 | diarsenic trisulfide | Heo J., Sanghera J.S., Mackenzie J.D. | J. Non-cryst. Solids 101, 23 (1988) | Adequate |  |  |  | data |  |  |  | No |  |  | Other, C1s = 284.44 | Internal hydrocarbon | Reliable, with one-point correction of energy scale | amorphous, powder (when a special point is made in the article) |  |  | 300 | Adequate | Samples were ground into a powder to obtain a fresh surface at the ambient atmosphere and then spread onto an In foil. Graphite powder was intentionally added onto the surface of the powder to act as an internal reference.
S | 2p3/2 | 160.9 | TiS2 | titanium disulfide | Gonbeau D., Guimon C., Pfister-Guillouzo G., Levasseur A., Meunier G., and Dormoy R. | Surf. Sci. 254, 81 (1991) | Adequate |  |  | other | mixed Gaussian/Lorentzian |  |  |  | Yes | Al |  |  | Adventitious carbon | Reliable, with one-point correction of energy scale | crystal |  |  | 300 | Adequate | The total FWHM is 0.71 eV.
S | 2p3/2 | 161.1 | Sb2S3 | diantimony trisulfide | Yu X.-R., Liu F., Wang Z.-Y., Chen Y. | J. Electron Spectrosc. Relat. Phenom. 50, 159 (1990) | Adequate | 0.5 |  | other | other type of curve fit |  |  |  | No | Al |  |  | Adventitious carbon | Reliable, with one-point correction of energy scale | wafer |  |  | 300 | Adequate | FRR mode.
S | 2p3/2 | 161.2 | Sb2S3 | diantimony trisulfide | Gheorghiu A., Lampre I., Dupont S., Senemaud C., El Idrissi Raghni M.A. | J. Alloys and Compounds 228, 143 (1995) | Adequate |  | 0.8 | Shirley | Gaussian | 1.4 |  |  | No | Mg |  |  | Adventitious carbon | Reliable, with one-point correction of energy scale | crystal, crushed |  |  | 300 | Adequate | The sample was prepared by chemical synthesis from the elements. FAT mode.
S | 2p3/2 | 163.4 | HS(CH2)21CH3 | docosanethiol | Bain C.D., Biebuyck H.A., Whitesides G.M. | Langmuir 5, 723 (1989) | Adequate |  |  |  | data |  |  |  | Yes | Al |  | Au4f7= 84.00 | Internal hydrocarbon | Reliable, with one-point correction of energy scale | crystal, insulator |  |  | 300 | Adequate | 2 eV flood gun was used for charge compensation.
S | 2p3/2 | 162 | HS(CH2)7CH3/Au | octanethiol/gold | Bain C.D., Biebuyck H.A., Whitesides G.M. | Langmuir 5, 723 (1989) | Adequate |  |  |  | data |  |  |  | Yes | Al |  | Au4f7= 84.00 | Conductor | Reliable (reported energy within 300 eV of a reference energy) | monolayer, thin layer |  |  | 300 | Adequate
S | 2p3/2 | 163.6 | C2H4S/Mo | ethylene sulfide/molybdenum | Roberts J.T., Friend C.M. | Surf. Sci. 202, 405 (1988) | Adequate |  |  | other | mixed Gaussian/Lorentzian |  |  |  | No | Mg |  | FL= Fermi level, Mo3d5=227.95 | Conductor | Reliable, with one-point correction of energy scale | adsorbed, cooled, multilayer |  |  | 120 | Good | c-C2H4S/Mo(110). The adsorption temperature was 120 K. Background was subtracted using clean surface spectrum.
S | 2p3/2 | 163.4 | C6H5SH/Mo | benzenethiol/molybdenum | Roberts J.T., Friend C.M. | J. Chem. Phys. 88, 7172 (1988) | Adequate |  |  | other | mixed Gaussian/Lorentzian | 1.18 |  |  | No | Mg |  | FL= Fermi level, Mo3d5 = 227.95 | Conductor | Reliable, with one-point correction of energy scale | adsorbed, cooled, multilayer |  | Low-energy Electron Diffraction | 120 | Adequate | Multilayers coverage of C6H5SH onto Mo(110)-(1x1).
S | 2p3/2 | 162.9 | C6H5SH/Mo | benzenethiol/molybdenum | Roberts J.T., Friend C.M. | J. Chem. Phys. 88, 7172 (1988) | Adequate |  |  | other | mixed Gaussian/Lorentzian | 1.2 |  |  | No | Mg |  | FL= Fermi level, Mo3d5 = 227.95 | Conductor | Reliable, with one-point correction of energy scale | adsorbed, cooled, thin layer |  | Low-energy Electron Diffraction | 120 | Adequate | Saturation coverage of C6H5SH onto Mo(110)-(1x1).
S | 2p3/2 | 163.1 | CrPS4 | chromium phosphorus tetrasulfide | Ohno Y., Mineo A., Matsubara I. | Phys. Rev. B 40, 10262 (1989) | Adequate |  |  |  | data |  |  |  | No | Al |  |  | Adventitious carbon | Reliable, with one-point correction of energy scale | cleaved crystal, insulator |  |  | 300 | Adequate | Layered transition metal compound. Black lustrous single crystals.Monoclinic structure having the lattice constants ofa=10.87A, b=7.25A, c=6.14 A, and beta=91.88 degrees An electric flood gun (Ep=0.3 EV) was compensation.
S | 2p3/2 | 163.5 | C2H4S/Mo | ethylene sulfide/molybdenum | Roberts J.T., Friend C.M. | Surf. Sci. 202, 405 (1988) | Adequate |  |  | other | mixed Gaussian/Lorentzian |  |  |  | No | Mg |  | FL= Fermi level, Mo3d5=227.95 | Conductor | Reliable, with one-point correction of energy scale | surface coverage from 1ML to 2ML (1ML <= coverage < 2ML), adsorbed, cooled, thin layer |  |  | 120 | Good | C2H4S/Mo(110). The adsorption temperature was 120 K. Background was subtracted using clean surface spectrum.
S | 2p3/2 | 161.85 | In2S3 | diindium trisulfide | Tao Y., Yelon A., Sacher E., Lu Z.H., Graham M.J. | Appl. Phys. Lett. 60, 2669 (1992) | Adequate |  |  | other | other type of curve fit |  |  |  | Yes | Al |  | Au4f7 = 84.00 | Adventitious carbon | Reliable, with one-point correction of energy scale | semiconductor, solid sample mounted on tape |  |  | 300 | Adequate | Emission angle = 60 degrees.
S | 2p3/2 | 164.25 | (CH2)5S/Mo | pentamethylene sulfide/molybdenum | Wiegand B.C., Friend C.M., Roberts J.T. | Langmuir 5, 1292 (1989) | Adequate |  |  | other | Gaussian |  |  |  | No | Mg |  | Other, Mo3d = 227.95 | Conductor | Reliable, with one-point correction of energy scale | adsorbed, cooled, thin layer |  |  | 100 | Adequate | Saturation coverage of C5H10S.
S | 2p3/2 | 161.8 | K(CH3CH2OCS2) | potassium 1-dithioxo-2-oxa-butane | Ihs A., Uvdal K., Liedberg B. | Langmuir 9, 733 (1993) | Adequate |  |  |  | data |  |  |  | No | Mg |  | Au4f7 = 84.00 | Internal hydrocarbon | Reliable, with one-point correction of energy scale | pelletized |  |  | 300 | Adequate | Emission angle = 80 degrees. potassiumethylxanthate
S | 2p3/2 | 162.4 | Na(CS2OCH(CH3)CH3) | sodium 1-dithioxo-2-oxa-3-methyl-butane | Szepvolgyi J., Tudos A., Bertoti I. | J. Electron Spectrosc. Relat. Phemon. 50, 239 (1990) | [8 empty] | No |  |  | Ag3d5=368.2 | Internal hydrocarbon | Reliable, with two-point correction of energy scale | powder pressed into thin tablet
S | 2p3/2 | 160.9 | Y2S3 | yttrium(III) sulfide | Vasquez R.P. | J. Electron Spectrosc. Relat. Phenom. 50, 167 (1990) | [8 empty] | No |  |  |  | Adventitious carbon | Reliable, with two-point correction of energy scale | powder (when a special point is made in the article)
S | 2p3/2 | 161.5 | Y2S3 | yttrium(III) sulfide | Vasquez R.P. | J. Electron Spectrosc. Relat. Phenom. 50, 167 (1990) | [8 empty] | No |  |  |  | Adventitious carbon | Reliable, with two-point correction of energy scale | sputtered
S | 2p3/2 | 162.2 | (C6H4N2C6H4)2(NCC(S)C(S)CN)2Ni | bis(phenazine)bis(2,3-dimercapto-2-butenedinitrilato-S,S')nickelate(II) | Lalitha S., Manoharan P.T. | J. Electron Spectrosc. Relat. Phemon. 49, 61 (1989) | [8 empty] | No | [5 empty] | powder (when a special point is made in the article)
S | 2p3/2 | 162.4 | ((CH3)2NC6H4N(CH3)2)2[Ni(NCC(S)C(S)CN)2] | bis(1,4-bis(dimethylamine)benzene)bis(2,3-dimercapto-2-butenedinitrilato-S,S')nickelate(II) | Lalitha S., Manoharan P.T. | J. Electron Spectrosc. Relat. Phemon. 49, 61 (1989) | [8 empty] | No | [5 empty] | powder (when a special point is made in the article)
S | 2p3/2 | 162.2 | (C7H7)2[Ni(NCC(S)C(S)CN)2] | bis(cycloheptatrienylium)bis(2,3-dimercapto-2-butenedinitrilato-S,S')nickelate(II) | Lalitha S., Manoharan P.T. | J. Electron Spectrosc. Relat. Phemon. 49, 61 (1989) | [8 empty] | No | [5 empty] | powder (when a special point is made in the article)
S | 2p3/2 | 162.4 | (C6H4N2C6H4)(NCC(S)C(S)CN)2Ni | phenazinebis(2,3-dimercapto-2-butenedinitrilato-S,S')nickelate(III) | Lalitha S., Manoharan P.T. | J. Electron Spectrosc. Relat. Phemon. 49, 61 (1989) | [8 empty] | No | [5 empty] | powder (when a special point is made in the article)
S | 2p3/2 | 162.4 | ((CH3)2NC6H4N(CH3)2)[Ni(NCC(S)C(S)CN)2] | (1,4-bis(dimethylamine)benzene)bis(2,3-dimercapto-2-butenedinitrilato-S,S')nickelate(III) | Lalitha S., Manoharan P.T. | J. Electron Spectrosc. Relat. Phemon. 49, 61 (1989) | [8 empty] | No | [5 empty] | powder (when a special point is made in the article)
S | 2p3/2 | 163.2 | (C7H7)[Ni(NCC(S)C(S)CN)2] | (cycloheptatrienylium)bis(2,3-dimercapto-2-butenedinitrilato-S,S')nickelate(III) | Lalitha S., Manoharan P.T. | J. Electron Spectrosc. Relat. Phemon. 49, 61 (1989) | [8 empty] | No | [5 empty] | powder (when a special point is made in the article)
S | 2p3/2 | 162.9 | [N(CH3)4]2[Ni(NCC(S)C(S)CN)2] | bis(tetramethylammonium) bis(2,3-dimercapto-2-butenedinitrilato)nickelate(II) | Lalitha S., Manoharan P.T. | J. Electron Spectrosc. Relat. Phemon. 49, 61 (1989) | [8 empty] | No | [5 empty] | powder (when a special point is made in the article)
S | 2p3/2 | 163.2 | [N(C4H9)4]2[Co(NCC(S)C(S)CN)2] | bis(tetrabutylammonium) bis(2,3-dimercapto-2-butenedinitrilato)cobaltate(II) | Lalitha S., Manoharan P.T. | J. Electron Spectrosc. Relat. Phemon. 49, 61 (1989) | [8 empty] | No | [5 empty] | powder (when a special point is made in the article)
S | 2p3/2 | 164.4 | [N(C4H9)4]2[Co(NCC(S)C(S)CN)2] | (tetrabutylammonium) bis(2,3-dimercapto-2-butenedinitrilato-S,S')cobaltate(III) | Lalitha S., Manoharan P.T. | J. Electron Spectrosc. Relat. Phemon. 49, 61 (1989) | [8 empty] | No | [5 empty] | powder (when a special point is made in the article)
S | 2p3/2 | 163.8 | [N(C4H9)4]2[Cu(NCC(S)C(S)CN)2] | bis(tetrabutylammonium) bis(2,3-dimercapto-2-butenedinitrilato-S,S')cuprate(II) | Lalitha S., Manoharan P.T. | J. Electron Spectrosc. Relat. Phemon. 49, 61 (1989) | [8 empty] | No | [5 empty] | powder (when a special point is made in the article)
S | 2p3/2 | 164.4 | [N(CH3)4]2[Cu(NCC(S)C(S)CN)2] | bis(tetramethylammonium) bis(2,3-dimercapto-2-butenedinitrilato)cuprate(II) | Lalitha S., Manoharan P.T. | J. Electron Spectrosc. Relat. Phemon. 49, 61 (1989) | [8 empty] | No | [5 empty] | powder (when a special point is made in the article)
S | 2p3/2 | 164.8 | [(CH3)2NC6H3NSC6H3N(CH3)2]2[Cu(NCC(S)C(S)CN)2] | bis(3,7-bis(dimethylamino)phenothiazin-5-ium)bis(2,3-dimercapto-2-butenedinitrilato)cuprate(II) | Lalitha S., Manoharan P.T. | J. Electron Spectrosc. Relat. Phemon. 49, 61 (1989) | [8 empty] | No | [5 empty] | powder (when a special point is made in the article)
S | 2p3/2 | 164.5 | [N(C4H9)4]2[Cu((-CC(O)C(S)C(S)C(O)-)C(CN)2)2] | bis(tetrabutylammonium) bis((3,4-dimercapto-2,5-dioxo-3-cyclopenten-1-ylidene)propanedinitrilato)cuprate(II) | Lalitha S., Manoharan P.T. | J. Electron Spectrosc. Relat. Phemon. 49, 61 (1989) | [8 empty] | No | [5 empty] | powder (when a special point is made in the article)
S | 2p3/2 | 165.2 | [N(C4H9)4]2[Cu(-CC(O)CC(S)C(S)-)2] | bis(tetrabutylammonium) bis(4,5-dimercapto-4-cyclopentene-1,2,3-trionato-S,S')cuprate(II) | Lalitha S., Manoharan P.T. | J. Electron Spectrosc. Relat. Phemon. 49, 61 (1989) | [8 empty] | No | [5 empty] | powder (when a special point is made in the article)
S | 2p3/2 | 165.1 | [N(C4H9)4]2[Cu(-C(S)C(S)C(O)C(O)-)2] | bis(tetrabutylammonium) bis(3,4-dimercapto-3-cyclobutene-1,2-dionato-S,S')cuprate(II) | Lalitha S., Manoharan P.T. | J. Electron Spectrosc. Relat. Phemon. 49, 61 (1989) | [8 empty] | No | [5 empty] | powder (when a special point is made in the article)
S | 2p3/2 | 165.1 | [N(C4H9)4]2[Ni((-CC(O)C(S)C(S)C(O)-)C(CN)2)2] | bis(tetrabutylammonium) bis((3,4-dimercapto-2,5-dioxo-3-cyclopenten-1-ylidene)propanedinitrilato)nickelate(II) | Lalitha S., Manoharan P.T. | J. Electron Spectrosc. Relat. Phemon. 49, 61 (1989) | [8 empty] | No | [5 empty] | powder (when a special point is made in the article)
S | 2p3/2 | 165.2 | [N(C4H9)4]2[Pd((-CC(O)C(S)C(S)C(O)-)C(CN)2)2] | bis(tetrabutylammonium) bis((3,4-dimercapto-2,5-dioxo-3-cyclopenten-1-ylidene)propanedinitrilato)palladate(II) | Lalitha S., Manoharan P.T. | J. Electron Spectrosc. Relat. Phemon. 49, 61 (1989) | [8 empty] | No | [5 empty] | powder (when a special point is made in the article)
S | 2p3/2 | 165.6 | [N(C4H9)4]2[Pt((-CC(O)C(S)C(S)C(O)-)C(CN)2)2] | bis(tetrabutylammonium) bis((3,4-dimercapto-2,5-dioxo-3-cyclopenten-1-ylidene)propanedinitrilato)platinate(II) | Lalitha S., Manoharan P.T. | J. Electron Spectrosc. Relat. Phemon. 49, 61 (1989) | [8 empty] | No | [5 empty] | powder (when a special point is made in the article)
S | 2p3/2 | 164.7 | [N(C4H9)4]2[Ni(-CC(O)CC(S)C(S)-)2] | bis(tetrabutylammonium) bis(4,5-dimercapto-4-cyclopentene-1,2,3-trionato-S,S')nickelate(II) | Lalitha S., Manoharan P.T. | J. Electron Spectrosc. Relat. Phemon. 49, 61 (1989) | [8 empty] | No | [5 empty] | powder (when a special point is made in the article)
S | 2p3/2 | 164.9 | [N(C4H9)4]2[Pd(-CC(O)CC(S)C(S)-)2] | bis(tetrabutylammonium) bis(4,5-dimercapto-4-cyclopentene-1,2,3-trionato-S,S')palladate(II) | Lalitha S., Manoharan P.T. | J. Electron Spectrosc. Relat. Phemon. 49, 61 (1989) | [8 empty] | No | [5 empty] | powder (when a special point is made in the article)
S | 2p3/2 | 165.5 | [N(C4H9)4]2[Pt(-CC(O)CC(S)C(S)-)2] | bis(tetrabutylammonium) bis(4,5-dimercapto-4-cyclopentene-1,2,3-trionato-S,S')platinate(II) | Lalitha S., Manoharan P.T. | J. Electron Spectrosc. Relat. Phemon. 49, 61 (1989) | [8 empty] | No | [5 empty] | powder (when a special point is made in the article)
S | 2p3/2 | 163.9 | [N(C4H9)4]2[Ni(-C(O)C(O)C(S)C(S)-)2] | bis(tetrabutylammonium) bis(3,4-dimercapto-3-cyclobutene-1,2-dionato-S,S')nickelate(II) | Lalitha S., Manoharan P.T. | J. Electron Spectrosc. Relat. Phemon. 49, 61 (1989) | [8 empty] | No | [5 empty] | powder (when a special point is made in the article)
S | 2p3/2 | 165.5 | [N(C4H9)4]2[Pt(-C(O)C(O)C(S)C(S)-)2] | bis(tetrabutylammonium) bis(3,4-dimercapto-3-cyclobutene-1,2-dionato-S,S')platinate(II) | Lalitha S., Manoharan P.T. | J. Electron Spectrosc. Relat. Phemon. 49, 61 (1989) | [8 empty] | No | [5 empty] | powder (when a special point is made in the article)
S | 2p3/2 | 162.7 | [Co(NCS)2(CH3C(NOH)C(CH3)NCH2CH2NHCH2CH2NHCH2CH2NC(CH3)C(NOH)CH3)](NCS)2 | (3,3'-(1,2-ethanediylbis(imino-2,1-ethanediylnitrilo))bis(2-butanone) dioximato)bis(thiocyanato-N)dicobalt dithiocyanate | Dash K.C., Folkesson B., Larsson R., Mohapatra M. | J. Electron Spectrosc. Relat. Phemon. 49, 343 (1989) | [8 empty] | No |  |  |  | Internal hydrocarbon | Two-point correction of energy scale
S | 2p3/2 | 167.7 | [AuCl((CH3)2S(O)CH2)2] | chlorobis(dimethyl methylene sulfoxide)gold | Konno H., Yamamoto Y. | Bull. Chem. Soc. Jpn. 60, 2561 (1987) | [8 empty] | No |  |  |  | Adventitious carbon | Reliable
S | 2p3/2 | 168.4 | ((CH3)3S(O))Br | trimethylsulfoxide bromide | Konno H., Yamamoto Y. | Bull. Chem. Soc. Jpn. 60, 2561 (1987) | [8 empty] | No |  |  |  | Adventitious carbon | Reliable
S | 2p3/2 | 162.4 | [Rh(SC6H5)(C8H12)(-CH2C-H(C6H4)PH2)] | (1,5-cyclooctadiene)(pentafluorophenylthiolate)(poly(styrene)phosphine)rhodium | Terreros P., Pastor E., Palacios J.M., Fierro J.L.G. | Surf. Interface Anal. 15, 279 (1990) | [8 empty] | No |  |  |  | Internal hydrocarbon | Two-point correction of energy scale | reacted beads
S | 2p3/2 | 162.5 | [Rh(SC6H5)(C8H12)(-CH2C-H(C6H4)PH2)] | (1,5-cyclooctadiene)(pentafluorophenylthiolate)(poly(styrene)phosphine)rhodium | Terreros P., Pastor E., Palacios J.M., Fierro J.L.G. | Surf. Interface Anal. 15, 279 (1990) | [8 empty] | No |  |  |  | Internal hydrocarbon | Two-point correction of energy scale | reacted beads
S | 2p3/2 | 162.4 | [Rh2(C8H12)2(SC6F5)2] | bis(1,5-cyclooctadiene)bis(pentafluorophenylthiolate)dirhodium | Terreros P., Pastor E., Palacios J.M., Fierro J.L.G. | Surf. Interface Anal. 15, 279 (1990) | [8 empty] | No |  |  |  | Internal hydrocarbon | Two-point correction of energy scale
S | 2p3/2 | 162.4 | [Rh(C8H12)(SC6F5)(P(C6H5)3)] | (1,5-cyclooctadiene)(pentafluorophenylthiolate)(triphenylphosphine)rhodium | Terreros P., Pastor E., Palacios J.M., Fierro J.L.G. | Surf. Interface Anal. 15, 279 (1990) | [8 empty] | No |  |  |  | Internal hydrocarbon | Two-point correction of energy scale
S | 2p3/2 | 168.5 | C6H5(C4H2N2S)NHSO2C6H5 | 4-phenyl-1-(phenylsulfonamido)-1H-pyrimidine-2-thione | Doring M., Uhlig E., Nefedov V.I., Salin I.V. | Z. Anorg. Allg. Chem. 563, 105 (1988) | Adequate | 0.3 |  | other | Gaussian |  |  |  | No |  |  |  | Internal hydrocarbon | Reliable, with one-point correction of energy scale |  |  |  | 300 | Adequate | 1-benzenesulfonoamido-4-phenyl-2(1H)pyrimidinthion
S | 2p3/2 | 162.1 | C6H5(C4H2N2S)NHSO2C6H5 | 4-phenyl-1-(phenylsulfonamido)-1H-pyrimidine-2-thione | Doring M., Uhlig E., Nefedov V.I., Salin I.V. | Z. Anorg. Allg. Chem. 563, 105 (1988) | Adequate | 0.3 |  | other | Gaussian |  |  |  | No |  |  |  | Internal hydrocarbon | Reliable, with one-point correction of energy scale |  |  |  | 300 | Adequate | 1-benzenesulfonoamido-4-phenyl-2(1H)pyrimidinthion
S | 2p3/2 | 168.7 | C6H5NHC(S)NHNHSO2C6H5 | 4-phenyl-1-(phenylsulfonyl)-3-thiosemicarbazide | Doring M., Uhlig E., Nefedov V.I., Salin I.V. | Z. Anorg. Allg. Chem. 563, 105 (1988) | Adequate | 0.3 |  | other | Gaussian |  |  |  | No |  |  |  | Internal hydrocarbon | Reliable, with one-point correction of energy scale |  |  |  | 300 | Adequate
S | 2p3/2 | 168.2 | C6H5(C4H2N2S)NSO2C6H5)2Co | bis(4-phenyl-1-(phenylsulfonamido)-1H-pyrimidine-2-thione) cobalt | Doring M., Uhlig E., Nefedov V.I., Salin I.V. | Z. Anorg. Allg. Chem. 563, 105 (1988) | Adequate | 0.3 |  | other | Gaussian |  |  |  | No |  |  |  | Internal hydrocarbon | Reliable, with one-point correction of energy scale |  |  |  | 300 | Adequate
S | 2p3/2 | 162.6 | C6H5(C4H2N2S)NSO2C6H5)2Co | bis(4-phenyl-1-(phenylsulfonamido)-1H-pyrimidine-2-thione) cobalt | Doring M., Uhlig E., Nefedov V.I., Salin I.V. | Z. Anorg. Allg. Chem. 563, 105 (1988) | Adequate | 0.3 |  | other | Gaussian |  |  |  | No |  |  |  | Internal hydrocarbon | Reliable, with one-point correction of energy scale |  |  |  | 300 | Adequate
S | 2p3/2 | 168.1 | (C6H5NHC(S)NHNSO2C6H5)2Co | bis(4-phenyl-1-(phenylsulfonyl)-3-thiosemicarbazide) cobalt | Doring M., Uhlig E., Nefedov V.I., Salin I.V. | Z. Anorg. Allg. Chem. 563, 105 (1988) | Adequate | 0.3 |  | other | Gaussian |  |  |  | No |  |  |  | Internal hydrocarbon | Reliable, with one-point correction of energy scale |  |  |  | 300 | Adequate
S | 2p3/2 | 163 | (C6H5NHC(S)NHNSO2C6H5)2Co | bis(4-phenyl-1-(phenylsulfonyl)-3-thiosemicarbazide) cobalt | Doring M., Uhlig E., Nefedov V.I., Salin I.V. | Z. Anorg. Allg. Chem. 563, 105 (1988) | Adequate | 0.3 |  | other | Gaussian |  |  |  | No |  |  |  | Internal hydrocarbon | Reliable, with one-point correction of energy scale |  |  |  | 300 | Adequate
S | 2p3/2 | 162.1 | C6H5(C4H2N2S)NC6H5)2Co | bis(1-anilino-4-phenyl-1H-pyrimidine-2-thione) cobalt | Doring M., Uhlig E., Nefedov V.I., Salin I.V. | Z. Anorg. Allg. Chem. 563, 105 (1988) | Adequate | 0.3 |  | other | Gaussian |  |  |  | No |  |  |  | Internal hydrocarbon | Reliable, with one-point correction of energy scale |  |  |  | 300 | Adequate
S | 2p3/2 | 161.8 | [Cu(S2CN(C2H5)2)2] | copper bis(diethyl dithiocarbamate) | Healy P.C., Myhra S., Stewart A.M. | Jpn. J. Appl. Phys. Part 2 26, L1884 (1987) | Adequate |  |  |  | data |  |  |  | No |  |  |  | Adventitious carbon | Reliable (reported energy within 300 eV of a reference energy) | crystal |  |  | 300 | Adequate | Fresh and clean surfaces were prepared by grinding the powdered specimens. Copper is in bivalent state.
S | 2p3/2 | 162.7 | [Cu(S2CN(C2H5)2]FeCl4 | copper diethyl dithiocarbamate iron tetrachloride | Healy P.C., Myhra S., Stewart A.M. | Jpn. J. Appl. Phys. Part 2 26, L1884 (1987) | Adequate |  |  |  | data |  |  |  | No |  |  |  | Adventitious carbon | Reliable (reported energy within 300 eV of a reference energy) | solid sample mounted on tape |  |  | 300 | Adequate | Fresh and clean surfaces were prepared by grinding the powdered specimens. Copper is in trivalent state.
S | 2p3/2 | 163 | [Cu(S2CN(C2H5)2]ClO4 | copper diethyl dithiocarbamate perchlorate | Healy P.C., Myhra S., Stewart A.M. | Jpn. J. Appl. Phys. Part 2 26, L1884 (1987) | Adequate |  |  |  | data |  |  |  | No |  |  |  | Adventitious carbon | Reliable (reported energy within 300 eV of a reference energy) | solid sample mounted on tape |  |  | 300 | Adequate | Fresh and clean surfaces were prepared by grinding the powdered specimens. Copper is in trivalent state.
S | 2p3/2 | 162.9 | W2O2(S2)(S2CN(C2H5)2)2 | di-mu-thio-bis(oxotungsten) bis(diethyldithiocarbamate) | Ansari M.A., Chandrasekaran J., Sarkar S. | Bull. Chem. Soc. Jpn. 61, 2265 (1988) | Adequate |  |  | other | Gaussian |  |  |  | No | Al |  |  | Internal hydrocarbon | Reliable, with one-point correction of energy scale | crystal |  |  | 300 | Adequate
S | 2p3/2 | 163.3 | W2O2(S2)(S2CN(C2H5)2)2 | di-mu-thio-bis(oxotungsten) bis(diethyldithiocarbamate) | Ansari M.A., Chandrasekaran J., Sarkar S. | Bull. Chem. Soc. Jpn. 61, 2265 (1988) | Adequate |  |  | other | Gaussian |  |  |  | No | Al |  |  | Internal hydrocarbon | Reliable, with one-point correction of energy scale | crystal |  |  | 300 | Adequate
S | 2p3/2 | 160.8 | Na((C2H5)2NCS2).3H2O | sodium diethylcarbamodithioate trihydrate | Yu X.-R., Liu F., Wang Z.-Y., Chen Y. | J. Electron Spectrosc. Relat. Phenom. 50, 159 (1990) | [8 empty] | No |  |  | Ag3d5=368.2 | Adventitious carbon | Reliable, with two-point correction of energy scale | powder (when a special point is made in the article)
S | 2p3/2 | 161.85 | K(CH(CH3)2OCS2) | potassium 1-methylethyl carbonodithioate | Yu X.-R., Liu F., Wang Z.-Y., Chen Y. | J. Electron Spectrosc. Relat. Phenom. 50, 159 (1990) | [8 empty] | No |  |  | Ag3d5=368.2 | Adventitious carbon | Reliable, with two-point correction of energy scale | powder (when a special point is made in the article)
S | 2p3/2 | 162.2 | CH3SCH2CH2CH(NH2)C(O)OH | L-methionine | Yu X.-R., Liu F., Wang Z.-Y., Chen Y. | J. Electron Spectrosc. Relat. Phenom. 50, 159 (1990) | [8 empty] | No |  |  | Ag3d5=368.2 | Adventitious carbon | Reliable, with two-point correction of energy scale | powder (when a special point is made in the article)
S | 2p3/2 | 162.2 | CH3SCH2CH2CH(NH2)C(O)OH | L-methionine | Yu X.-R., Liu F., Wang Z.-Y., Chen Y. | J. Electron Spectrosc. Relat. Phenom. 50, 159 (1990) | Adequate | 0.5 |  | other | other type of curve fit |  |  |  | No | Al |  |  | Adventitious carbon | Reliable, with one-point correction of energy scale | solid on double-sided tape |  |  | 300 | Adequate | FRR mode.
S | 2p3/2 | 162.55 | H2CH2CH(NH2)C(O)OH | L-cysteine | Yu X.-R., Liu F., Wang Z.-Y., Chen Y. | J. Electron Spectrosc. Relat. Phenom. 50, 159 (1990) | [8 empty] | No |  |  | Ag3d5=368.2 | Adventitious carbon | Reliable, with two-point correction of energy scale | powder (when a special point is made in the article)
S | 2p3/2 | 163 | H2CH2CH(NH2)C(O)OH | L-cysteine | Konno H., Sasaki K., Tsunekawa M., Takamori T., Furuichi R. | Bunseki Kagaku 40, 609 (1991) | Adequate | 0.1 |  | Shirley | mixed Gaussian/Lorentzian |  |  |  | No | Al |  | Au4f7 = 84.00 | Adventitious carbon | Reliable, with one-point correction of energy scale | solid sample mounted on tape |  |  | 300 | Adequate
S | 2p3/2 | 162.55 | H2CH2CH(NH2)C(O)OH | L-cysteine | Yu X.-R., Liu F., Wang Z.-Y., Chen Y. | J. Electron Spectrosc. Relat. Phenom. 50, 159 (1990) | Adequate | 0.5 |  | other | other type of curve fit |  |  |  | No | Al |  |  | Adventitious carbon | Reliable, with one-point correction of energy scale | solid on double-sided tape |  |  | 300 | Adequate | FRR mode.
S | 2p3/2 | 167.1 | HOOCCH(NH2)CH2SSCH2CH(NH2)COOH | cystine-S | Yu X.-R., Liu F., Wang Z.-Y., Chen Y. | J. Electron Spectrosc. Relat. Phenom. 50, 159 (1990) | [8 empty] | No |  |  | Ag3d5=368.2 | Adventitious carbon | Reliable, with two-point correction of energy scale | powder (when a special point is made in the article)
S | 2p3/2 | 162.95 | HOOCCH(NH2)CH2SSCH2CH(NH2)COOH | cystine-S | Yu X.-R., Liu F., Wang Z.-Y., Chen Y. | J. Electron Spectrosc. Relat. Phenom. 50, 159 (1990) | [8 empty] | No |  |  | Ag3d5=368.2 | Adventitious carbon | Reliable, with two-point correction of energy scale | powder (when a special point is made in the article)
S | 2p3/2 | 162.3 | (CH3)S | 2-thioxo-propane | Yu X.-R., Liu F., Wang Z.-Y., Chen Y. | J. Electron Spectrosc. Relat. Phenom. 50, 159 (1990) | [8 empty] | No |  |  | Ag3d5=368.2 | Adventitious carbon | Reliable, with two-point correction of energy scale | powder (when a special point is made in the article)
S | 2p3/2 | 163.2 | C4H3S(CH)5C(CN)2 | (5-(2-thienyl)-2,4-pentadienylidene)propanedinitrile | Yu X.-R., Liu F., Wang Z.-Y., Chen Y. | J. Electron Spectrosc. Relat. Phenom. 50, 159 (1990) | [8 empty] | No |  |  | Ag3d5=368.2 | Adventitious carbon | Reliable, with two-point correction of energy scale | powder (when a special point is made in the article)
S | 2p3/2 | 161.9 | K(CH3CH2OCS2) | potassium 1-dithioxo-2-oxa-butane | Szepvolgyi J., Tudos A., Bertoti I. | J. Electron Spectrosc. Relat. Phemon. 50, 239 (1990) | [8 empty] | No |  |  | Ag3d5=368.2 | Internal hydrocarbon | Reliable, with two-point correction of energy scale | powder pressed into thin tablet
S | 2p3/2 | 168.64 | [PSCl2(CH3O)] | dichloromethoxythiophosphorane | Sodhi R.N.S., Cavell R.G. | J. Electron Spectrosc. Relat. Phemon. 41, 1 (1986) | [8 empty] | No |  |  | Kr3p3=214.55 and Kr3d5=93.80 eV |  | Reliable | resistive heating of I2 to 500 C to produce monoatomic iodine
S | 2p3/2 | 172.22 | (CH3)2SO | dimethylsulfinyl | Sodhi R.N.S., Cavell R.G. | J. Electron Spectrosc. Relat. Phemon. 41, 1 (1986) | [8 empty] | No |  |  | Kr3p3=214.55 and Kr3d5=93.80 eV |  | Reliable | resistive heating of I2 to 500 C to produce monoatomic iodine
S | 2p3/2 | 179.65 | SClF5 | sulfur chloropentafluoride | Sodhi R.N.S., Cavell R.G. | J. Electron Spectrosc. Relat. Phemon. 41, 1 (1986) | [8 empty] | No |  |  | Kr3p3=214.55 and Kr3d5=93.80 eV |  | Reliable | resistive heating of I2 to 500 C to produce monoatomic iodine
S | 2p3/2 | 168.65 | [PSCl2(CH3)] | dichloromethylthiophosphorane | Sodhi R.N.S., Cavell R.G. | J. Electron Spectrosc. Relat. Phemon. 41, 1 (1986) | [8 empty] | No |  |  | Kr3p3=214.55 and Kr3d5=93.80 eV |  | Reliable | resistive heating of I2 to 500 C to produce monoatomic iodine
S | 2p3/2 | 175.74 | (CH3O)2SO2 | dimethoxysulfonyl | Sodhi R.N.S., Cavell R.G. | J. Electron Spectrosc. Relat. Phemon. 41, 1 (1986) | [8 empty] | No |  |  | Kr3p3=214.55 and Kr3d5=93.80 eV |  | Reliable | resistive heating of I2 to 500 C to produce monoatomic iodine
S | 2p3/2 | 162.6 | W2S2(S2)(S2CN(C2H5)2)2 | di-mu-thio-bis(thiotungsten) bis(diethyldithiocarbamate) | Ansari M.A., Chandrasekaran J., Sarkar S. | Bull. Chem. Soc. Jpn. 61, 2265 (1988) | Adequate |  |  |  | data |  |  |  | No | Al |  |  | Internal hydrocarbon | Reliable, with one-point correction of energy scale | crystal |  |  | 300 | Adequate | W2S2(nu-S2)(S2CN(C2H5)2)2
S | 2p3/2 | 168.55 | BeSO4 | beryllium sulfate | Yu X.-R., Liu F., Wang Z.-Y., Chen Y. | J. Electron Spectrosc. Relat. Phenom. 50, 159 (1990) | [8 empty] | No |  |  | Ag3d5=368.2 | Adventitious carbon | Reliable, with two-point correction of energy scale | powder (when a special point is made in the article)
S | 2p3/2 | 168.55 | BeSO4 | beryllium sulfate | Yu X.-R., Liu F., Wang Z.-Y., Chen Y. | J. Electron Spectrosc. Relat. Phenom. 50, 159 (1990) | Adequate | 0.5 |  | other | other type of curve fit |  |  |  | No | Al |  |  | Adventitious carbon | Reliable, with one-point correction of energy scale | solid on double-sided tape |  |  | 300 | Adequate | FRR mode.
S | 2p3/2 | 168.1 | CaSO4.2H2O | calcium sulfate dihydrate | Yu X.-R., Liu F., Wang Z.-Y., Chen Y. | J. Electron Spectrosc. Relat. Phenom. 50, 159 (1990) | [8 empty] | No |  |  | Ag3d5=368.2 | Adventitious carbon | Reliable, with two-point correction of energy scale | powder (when a special point is made in the article)
S | 2p3/2 | 168.1 | CaSO4.2H2O | calcium sulfate dihydrate | Yu X.-R., Liu F., Wang Z.-Y., Chen Y. | J. Electron Spectrosc. Relat. Phenom. 50, 159 (1990) | Adequate | 0.5 |  | other | other type of curve fit |  |  |  | No | Al |  |  | Adventitious carbon | Reliable, with one-point correction of energy scale | solid on double-sided tape |  |  | 300 | Adequate | FRR mode.
S | 2p3/2 | 168.2 | C6H5(C4H2N2S)NSO2C6H5)2Fe | bis(4-phenyl-1-(phenylsulfonamido)-1H-pyrimidine-2-thione) iron | Doring M., Uhlig E., Nefedov V.I., Salin I.V. | Z. Anorg. Allg. Chem. 563, 105 (1988) | Adequate | 0.3 |  | other | Gaussian |  |  |  | No |  |  |  | Internal hydrocarbon | Reliable, with one-point correction of energy scale |  |  |  | 300 | Adequate
S | 2p3/2 | 162.2 | C6H5(C4H2N2S)NSO2C6H5)2Fe | bis(4-phenyl-1-(phenylsulfonamido)-1H-pyrimidine-2-thione) iron | Doring M., Uhlig E., Nefedov V.I., Salin I.V. | Z. Anorg. Allg. Chem. 563, 105 (1988) | Adequate | 0.3 |  | other | Gaussian |  |  |  | No |  |  |  | Internal hydrocarbon | Reliable, with one-point correction of energy scale |  |  |  | 300 | Adequate
S | 2p3/2 | 162.1 | Li2S | lithium sulfide | Abraham K.M., Chaudri S.M. | J. Electrochem. Soc. 133, 1307 (1986) | Adequate |  |  |  | data |  |  |  | No |  |  |  | Adventitious carbon | Reliable, with one-point correction of energy scale |  |  |  | 300 | Adequate
S | 2p3/2 | 168.1 | C6H5(C4H2N2S)NSO2C6H5)2Mn | bis(4-phenyl-1-(phenylsulfonamido)-1H-pyrimidine-2-thione) manganese | Doring M., Uhlig E., Nefedov V.I., Salin I.V. | Z. Anorg. Allg. Chem. 563, 105 (1988) | Adequate | 0.3 |  | other | Gaussian |  |  |  | No |  |  |  | Internal hydrocarbon | Reliable, with one-point correction of energy scale |  |  |  | 300 | Adequate
S | 2p3/2 | 162.3 | C6H5(C4H2N2S)NSO2C6H5)2Mn | bis(4-phenyl-1-(phenylsulfonamido)-1H-pyrimidine-2-thione) manganese | Doring M., Uhlig E., Nefedov V.I., Salin I.V. | Z. Anorg. Allg. Chem. 563, 105 (1988) | Adequate | 0.3 |  | other | Gaussian |  |  |  | No |  |  |  | Internal hydrocarbon | Reliable, with one-point correction of energy scale |  |  |  | 300 | Adequate
S | 2p3/2 | 167.9 | (C6H5NHC(S)NHNSO2C6H5)2Ni | bis(4-phenyl-1-(phenylsulfonyl)-3-thiosemicarbazide) nickel | Doring M., Uhlig E., Nefedov V.I., Salin I.V. | Z. Anorg. Allg. Chem. 563, 105 (1988) | Adequate | 0.3 |  | other | Gaussian |  |  |  | No |  |  |  | Internal hydrocarbon | Reliable, with one-point correction of energy scale |  |  |  | 300 | Adequate
S | 2p3/2 | 163 | (C6H5NHC(S)NHNSO2C6H5)2Ni | bis(4-phenyl-1-(phenylsulfonyl)-3-thiosemicarbazide) nickel | Doring M., Uhlig E., Nefedov V.I., Salin I.V. | Z. Anorg. Allg. Chem. 563, 105 (1988) | Adequate | 0.3 |  | other | Gaussian |  |  |  | No |  |  |  | Internal hydrocarbon | Reliable, with one-point correction of energy scale |  |  |  | 300 | Adequate
S | 2p3/2 | 162 | C6H5(C4H2N2S)NHC6H5 | 1-anilino-4-phenyl-1H-pyrimidine-2-thione | Doring M., Uhlig E., Nefedov V.I., Salin I.V. | Z. Anorg. Allg. Chem. 563, 105 (1988) | Adequate | 0.3 |  | other | Gaussian |  |  |  | No |  |  |  | Internal hydrocarbon | Reliable, with one-point correction of energy scale |  |  |  | 300 | Adequate
S | 2p3/2 | 164.1 | (-C6H3(HS)-)n | poly(benzenethiol) | Kaul A. | Polymer Preprints 28, 229 (1987) | Adequate |  |  |  | data | 2 |  |  | No | Mg |  |  | Internal hydrocarbon | Reliable, with one-point correction of energy scale | powder (when a special point is made in the article) |  |  | 300 | Adequate
S | 2p3/2 | 163.6 | (-C6H3(HS)-)n | poly(benzenethiol) | Brauman S.K. | J. Polym. Sci. Part A 27, 3285 (1989) | Adequate | 0.1 |  |  | data |  |  |  | No | Mg |  |  | Internal hydrocarbon | Reliable, with one-point correction of energy scale | crystal, thick film |  |  | 300 | Adequate | Biaxially oriented film (0.127 mm thick).
S | 2p3/2 | 164 | -C12H4S2- | poly(benzothiophene) | Riga J., Snauwaert Ph., De Pryck A., Lazzaroni R., Boutique J.P., Verbist J.J. et al | Synthetic Metals 21, 223 (1987) | Adequate |  |  |  | data |  |  |  | Yes | Al |  | Au4f7= 84.00 | Gold | Reliable (reported energy within 300 eV of a reference energy) |  |  |  | 293 | Adequate
S | 2p3/2 | 161.8 | MoS2 | molybdenum(IV) sulfide | Stevens G.C., Edmonds T. | J. Less-Common Metals 54, 321 (1977) | [8 empty] | No |  |  | Au | Conductor | Reliable, with two-point correction of energy scale
S | 2p3/2 | 161.8 | MoS2 | molybdenum(IV) sulfide | Zingg D.S., Makovsky L.E., Tischer R.E., Brown F.R., Hercules D.M. | J. Phys. Chem. 84, 2898 (1980) | [8 empty] | No |  |  |  | Gold | Reliable, with two-point correction of energy scale
S | 2p3/2 | 163 | MoS2 | molybdenum(IV) sulfide | Visser J.P.R., Groot C.K., Van Oers E.M., De Beer V.H.J., Prins R. | Bull. Soc. Chim. Belg. 93, 813 (1984) | [8 empty] | No |  |  |  | Adventitious carbon | Reliable, with two-point correction of energy scale
S | 2p3/2 | 161.9 | MoS2 | molybdenum(IV) sulfide | Alstrup I., Chorkendorff I., Candia R., Clausen Bs., Topsoe H. | J. Catal. 77, 397 (1982) | [8 empty] | No |  |  | Au | Gold | Reliable
S | 2p3/2 | 162.2 | MoS2 | molybdenum(IV) sulfide | Patterson, T. A., Carver, J. C., Leyden, D. E., Hercules, D. M. | J. Phys. Chem. 80, 1700 (1976) | [8 empty] | No |  |  |  | Adventitious carbon | Reliable
S | 2p3/2 | 162.5 | MoS2 | molybdenum(IV) sulfide | Suzuki K., Soma M., Onishi T., Tamaru K. | J. Electron Spectrosc. Relat. Phenom. 24, 283 (1981) | [8 empty] | No |  |  | Au | Gold | Reliable, with two-point correction of energy scale
S | 2p3/2 | 161.4 | NH4SCN | ammonium thiocyanate | Yu X.-R., Liu F., Wang Z.-Y., Chen Y. | J. Electron Spectrosc. Relat. Phenom. 50, 159 (1990) | [8 empty] | No |  |  | Ag3d5=368.2 | Adventitious carbon | Reliable, with two-point correction of energy scale | powder (when a special point is made in the article)
S | 2p3/2 | 161.4 | NH4SCN | ammonium thiocyanate | Yu X.-R., Liu F., Wang Z.-Y., Chen Y. | J. Electron Spectrosc. Relat. Phenom. 50, 159 (1990) | Adequate | 0.5 |  | other | other type of curve fit |  |  |  | No | Al |  |  | Adventitious carbon | Reliable, with one-point correction of energy scale | solid on double-sided tape |  |  | 300 | Adequate | FRR mode.
S | 2p3/2 | 161.55 | FeAsS | iron arsenic sulfide | Yu X.-R., Liu F., Wang Z.-Y., Chen Y. | J. Electron Spectrosc. Relat. Phenom. 50, 159 (1990) | [8 empty] | No |  |  | Ag3d5=368.2 | Adventitious carbon | Reliable, with two-point correction of energy scale | powder (when a special point is made in the article)
S | 2p3/2 | 161.55 | FeAsS | iron arsenic sulfide | Yu X.-R., Liu F., Wang Z.-Y., Chen Y. | J. Electron Spectrosc. Relat. Phenom. 50, 159 (1990) | Adequate | 0.5 |  | other | other type of curve fit |  |  |  | No | Al |  |  | Adventitious carbon | Reliable, with one-point correction of energy scale | solid on double-sided tape |  |  | 300 | Adequate | FRR mode.
S | 2p3/2 | 168.45 | Al2(SO4)3.18H2O | aluminum sulfate 18-hydrate | Yu X.-R., Liu F., Wang Z.-Y., Chen Y. | J. Electron Spectrosc. Relat. Phenom. 50, 159 (1990) | [8 empty] | No |  |  | Ag3d5=368.2 | Adventitious carbon | Reliable, with two-point correction of energy scale | powder (when a special point is made in the article)
S | 2p3/2 | 169 | SnSO4 | tin(II) sulfate | Yu X.-R., Liu F., Wang Z.-Y., Chen Y. | J. Electron Spectrosc. Relat. Phenom. 50, 159 (1990) | [8 empty] | No |  |  | Ag3d5=368.2 | Adventitious carbon | Reliable, with two-point correction of energy scale | powder (when a special point is made in the article)
S | 2p3/2 | 169.4 | SnSO4 | tin(II) sulfate | Berger F., Beche E., Berjoan R., Klein D., Chambaudet A. | Appl. Surf. Sci. 93, 9 (1996) | Adequate | 0.1 |  |  | data | 2.2 |  |  | No | Al |  |  | Adventitious carbon | Reliable, with one-point correction of energy scale | insulator, solid sample mounted on tape |  |  | 300 | Adequate
S | 2p3/2 | 169 | SnSO4 | tin(II) sulfate | Yu X.-R., Liu F., Wang Z.-Y., Chen Y. | J. Electron Spectrosc. Relat. Phenom. 50, 159 (1990) | Adequate | 0.5 |  | other | other type of curve fit |  |  |  | No | Al |  |  | Adventitious carbon | Reliable, with one-point correction of energy scale | solid on double-sided tape |  |  | 300 | Adequate | FRR mode.
S | 2p3/2 | 170.01 | CH3SH | mercaptomethane | Sodhi R.N.S., Cavell R.G. | J. Electron Spectrosc. Relat. Phemon. 41, 1 (1986) | [8 empty] | No |  |  | Kr3p3=214.55 and Kr3d5=93.80 eV |  | Reliable | resistive heating of I2 to 500 C to produce monoatomic iodine
S | 2p3/2 | 170.03 | CH3SH | mercaptomethane | Carroll T.X., Ji, D., Maclaren D.C., Thomas T.D., Saethre L. | J. Electron Spectrosc. Relat. Phemon. 42, 281 (1987) | [8 empty] | No |  |  | Ne1s=870.27 |  |  | resistive heating of I2 to 500 C to produce monoatomic iodine
S | 2p3/2 | 161.8 | ZnS | zinc sulfide | Buckley A.N., Wounterlood H.J., Woods R. | Hydrometallurgy 22, 39 (1989) | Adequate |  |  |  | data |  |  |  | No | Mg |  | Au4f7= 84.00 | Conductor | Reliable, with one-point correction of energy scale | cooled, crystal, semiconductor |  |  | 180 | Good | Natural sphalerite.
S | 2p3/2 | 161.5 | ZnS | zinc sulfide | Laajalehto K., Kartio I., Nowak P. | Appl. Surf. Sci. 81, 11 (1994) | Good | 0.1 |  | Shirley | mixed Gaussian/Lorentzian |  |  |  | No | Al |  | Au,Cu = 84.00,932.67 | Adventitious carbon | Reliable (reported energy within 300 eV of a reference energy) | cooled, crystal, scraped | X-ray Photoelectron Spectroscopy |  | 130 | Good | Synthetic single crystal. The total FWHM was 1.5 eV. FAT mode.
S | 2p3/2 | 163.5 | (-C6H4S-)n | poly(phenylene sulfide) | Gerenser L.J., Goppert-Berarducci K., Baetzold R.C., Pochan J.M. | J. Chem. Phys. 95, 4641 (1991) | Adequate | 0.1 |  |  | data |  |  |  | Yes | Al |  | Ag3d5 = 368.27 | Internal hydrocarbon | Reliable, with one-point correction of energy scale | annealed, scraped, thick film |  |  | 300 | Adequate | The sample was annealed at ~373 K. An electron flood gun was used for charge compensation. No x-ray induced damage to the sample was detected during analysis. Emission angle = 52 degrees.
S | 2p3/2 | 167.57 | (-C6H4OC6H4S(O)(O)-)n | poly(ether sulfone) | Beamson G., Briggs D. | High Resolution XPS of Organic Polymers: the Scienta ESCA300 Database (1992) | [8 empty] | No |  |  |  | PC |  | filament
S | 2p3/2 | 168.23 | (-CH2CH(C6H4S(O)(O)ONa)-)n | poly(sodium 4-styrenesulphonate) | Beamson G., Briggs D. | High Resolution XPS of Organic Polymers: the Scienta ESCA300 Database (1992) | [8 empty] | No |  |  |  | PC |  | filament
S | 2p3/2 | 169.35 | Gd2(SO4)3.8H2O | gadolinium(III) sulfate octahydrate | Raiser D., Deville J.P. | J. Electron Spectrosc. Relat. Phemon. 57, 91 (1991) | [8 empty] | No |  |  | C1s=284.6 | Adventitious carbon | Two-point correction of energy scale | powder (when a special point is made in the article)
S | 2p3/2 | 170.71 | H2S | hydrogen sulfide | Sodhi R.N.S., Cavell R.G. | J. Electron Spectrosc. Relat. Phemon. 41, 1 (1986) | [8 empty] | No |  |  | Kr3p3=214.55 and Kr3d5=93.80 eV |  | Reliable | resistive heating of I2 to 500 C to produce monoatomic iodine
S | 2p3/2 | 170.74 | H2S | hydrogen sulfide | Carroll T.X., Ji, D., Maclaren D.C., Thomas T.D., Saethre L. | J. Electron Spectrosc. Relat. Phemon. 42, 281 (1987) | [8 empty] | No |  |  | Ne1s=870.27 |  |  | resistive heating of I2 to 500 C to produce monoatomic iodine
S | 2p3/2 | 169.54 | (CH3)2S | dimethyl sulfide | Sodhi R.N.S., Cavell R.G. | J. Electron Spectrosc. Relat. Phemon. 41, 1 (1986) | [8 empty] | No |  |  | Kr3p3=214.55 and Kr3d5=93.80 eV |  | Reliable | resistive heating of I2 to 500 C to produce monoatomic iodine
S | 2p3/2 | 169.52 | (CH3)2S | dimethyl sulfide | Carroll T.X., Ji, D., Maclaren D.C., Thomas T.D., Saethre L. | J. Electron Spectrosc. Relat. Phemon. 42, 281 (1987) | [8 empty] | No |  |  | Ne1s=870.27 |  |  | resistive heating of I2 to 500 C to produce monoatomic iodine
S | 2p3/2 | 168.9 | ZnSO4.7H2O | zinc sulfate heptahydrate | Yu X.-R., Liu F., Wang Z.-Y., Chen Y. | J. Electron Spectrosc. Relat. Phenom. 50, 159 (1990) | [8 empty] | No |  |  | Ag3d5=368.2 | Adventitious carbon | Reliable, with two-point correction of energy scale | powder (when a special point is made in the article)
S | 2p3/2 | 168.9 | ZnSO4.7H2O | zinc sulfate heptahydrate | Yu X.-R., Liu F., Wang Z.-Y., Chen Y. | J. Electron Spectrosc. Relat. Phenom. 50, 159 (1990) | Adequate | 0.5 |  | other | other type of curve fit |  |  |  | No | Al |  |  | Adventitious carbon | Reliable, with one-point correction of energy scale | solid on double-sided tape |  |  | 300 | Adequate | FRR mode.
S | 2p3/2 | 162.65 | ZnSO4 | zinc sulfate (red) | Yu X.-R., Liu F., Wang Z.-Y., Chen Y. | J. Electron Spectrosc. Relat. Phenom. 50, 159 (1990) | [8 empty] | No |  |  | Ag3d5=368.2 | Adventitious carbon | Reliable, with two-point correction of energy scale | powder (when a special point is made in the article)
S | 2p3/2 | 168.4 | KAl(SO4)2.12H2O | potassium aluminum sulfate dodecahydrate | Yu X.-R., Liu F., Wang Z.-Y., Chen Y. | J. Electron Spectrosc. Relat. Phenom. 50, 159 (1990) | [8 empty] | No |  |  | Ag3d5=368.2 | Adventitious carbon | Reliable, with two-point correction of energy scale | powder (when a special point is made in the article)
S | 2p3/2 | 168.6 | MgSO4.7H2O | magnesium sulfate heptahydrate | Yu X.-R., Liu F., Wang Z.-Y., Chen Y. | J. Electron Spectrosc. Relat. Phenom. 50, 159 (1990) | [8 empty] | No |  |  | Ag3d5=368.2 | Adventitious carbon | Reliable, with two-point correction of energy scale | powder (when a special point is made in the article)
S | 2p3/2 | 168.6 | MgSO4.7H2O | magnesium sulfate heptahydrate | Yu X.-R., Liu F., Wang Z.-Y., Chen Y. | J. Electron Spectrosc. Relat. Phenom. 50, 159 (1990) | Adequate | 0.5 |  | other | other type of curve fit |  |  |  | No | Al |  |  | Adventitious carbon | Reliable, with one-point correction of energy scale | solid on double-sided tape |  |  | 300 | Adequate | FRR mode.
S | 2p3/2 | 168.15 | Fe2(SO4)3.nH2O | iron(III) sulfate n-hydrate | Yu X.-R., Liu F., Wang Z.-Y., Chen Y. | J. Electron Spectrosc. Relat. Phenom. 50, 159 (1990) | [8 empty] | No |  |  | Ag3d5=368.2 | Adventitious carbon | Reliable, with two-point correction of energy scale | powder (when a special point is made in the article)
S | 2p3/2 | 168.35 | Al(NH4)(SO4)2.12H2O | aluminum ammonium sulfate dodecahydrate | Yu X.-R., Liu F., Wang Z.-Y., Chen Y. | J. Electron Spectrosc. Relat. Phenom. 50, 159 (1990) | [8 empty] | No |  |  | Ag3d5=368.2 | Adventitious carbon | Reliable, with two-point correction of energy scale | powder (when a special point is made in the article)
S | 2p3/2 | 168.1 | (NH4)2SO4.FeSO4.6H2O | ammonium sulfate iron(II) sulfate hexahydrate | Yu X.-R., Liu F., Wang Z.-Y., Chen Y. | J. Electron Spectrosc. Relat. Phenom. 50, 159 (1990) | [8 empty] | No |  |  | Ag3d5=368.2 | Adventitious carbon | Reliable, with two-point correction of energy scale | powder (when a special point is made in the article)
S | 2p3/2 | 168.1 | (NH4)2SO4.FeSO4.6H2O | ammonium sulfate iron(II) sulfate hexahydrate | Yu X.-R., Liu F., Wang Z.-Y., Chen Y. | J. Electron Spectrosc. Relat. Phenom. 50, 159 (1990) | Adequate | 0.5 |  | other | other type of curve fit |  |  |  | No | Al |  |  | Adventitious carbon | Reliable, with one-point correction of energy scale | solid on double-sided tape |  |  | 300 | Adequate | FRR mode.
S | 2p3/2 | 168.5 | HgSO4 | mercury(II) sulfate | Yu X.-R., Liu F., Wang Z.-Y., Chen Y. | J. Electron Spectrosc. Relat. Phenom. 50, 159 (1990) | [8 empty] | No |  |  | Ag3d5=368.2 | Adventitious carbon | Reliable, with two-point correction of energy scale | powder (when a special point is made in the article)
S | 2p3/2 | 168.5 | HgSO4 | mercury(II) sulfate | Yu X.-R., Liu F., Wang Z.-Y., Chen Y. | J. Electron Spectrosc. Relat. Phenom. 50, 159 (1990) | Adequate | 0.5 |  | other | other type of curve fit |  |  |  | No | Al |  |  | Adventitious carbon | Reliable, with one-point correction of energy scale | solid on double-sided tape |  |  | 300 | Adequate | FRR mode.
S | 2p3/2 | 168.2 | (NH4)2(SO4)2 | diammonium disulfate | Yu X.-R., Liu F., Wang Z.-Y., Chen Y. | J. Electron Spectrosc. Relat. Phenom. 50, 159 (1990) | [8 empty] | No |  |  | Ag3d5=368.2 | Adventitious carbon | Reliable, with two-point correction of energy scale | powder (when a special point is made in the article)
S | 2p3/2 | 168.5 | K2(SO4)2 | dipotassium disulfate | Yu X.-R., Liu F., Wang Z.-Y., Chen Y. | J. Electron Spectrosc. Relat. Phenom. 50, 159 (1990) | [8 empty] | No |  |  | Ag3d5=368.2 | Adventitious carbon | Reliable, with two-point correction of energy scale | powder (when a special point is made in the article)
S | 2p3/2 | 168.2 | K2S2O7 | potassium disulfate | Yu X.-R., Liu F., Wang Z.-Y., Chen Y. | J. Electron Spectrosc. Relat. Phenom. 50, 159 (1990) | [8 empty] | No |  |  | Ag3d5=368.2 | Adventitious carbon | Reliable, with two-point correction of energy scale | powder (when a special point is made in the article)
S | 2p3/2 | 168.2 | K2S2O7 | potassium disulfate | Yu X.-R., Liu F., Wang Z.-Y., Chen Y. | J. Electron Spectrosc. Relat. Phenom. 50, 159 (1990) | Adequate | 0.5 |  | other | other type of curve fit |  |  |  | No | Al |  |  | Adventitious carbon | Reliable, with one-point correction of energy scale | solid on double-sided tape |  |  | 300 | Adequate | FRR mode.
S | 2p3/2 | 166.9 | NaHSO3 | sodium hydrogen sulfite | Yu X.-R., Liu F., Wang Z.-Y., Chen Y. | J. Electron Spectrosc. Relat. Phenom. 50, 159 (1990) | [8 empty] | No |  |  | Ag3d5=368.2 | Adventitious carbon | Reliable, with two-point correction of energy scale | powder (when a special point is made in the article)
S | 2p3/2 | 166.9 | NaHSO3 | sodium hydrogen sulfite | Yu X.-R., Liu F., Wang Z.-Y., Chen Y. | J. Electron Spectrosc. Relat. Phenom. 50, 159 (1990) | Adequate | 0.5 |  | other | other type of curve fit |  |  |  | No | Al |  |  | Adventitious carbon | Reliable, with one-point correction of energy scale | solid on double-sided tape |  |  | 300 | Adequate | FRR mode.
S | 2p3/2 | 167.6 | Na2S2O3.5H2O | sodium thiosulfate pentahydrate | Yu X.-R., Liu F., Wang Z.-Y., Chen Y. | J. Electron Spectrosc. Relat. Phenom. 50, 159 (1990) | [8 empty] | No |  |  | Ag3d5=368.2 | Adventitious carbon | Reliable, with two-point correction of energy scale | powder (when a special point is made in the article)
S | 2p3/2 | 161.65 | Na2S2O3.5H2O | sodium thiosulfate pentahydrate | Yu X.-R., Liu F., Wang Z.-Y., Chen Y. | J. Electron Spectrosc. Relat. Phenom. 50, 159 (1990) | [8 empty] | No |  |  | Ag3d5=368.2 | Adventitious carbon | Reliable, with two-point correction of energy scale | powder (when a special point is made in the article)
S | 2p3/2 | 167.6 | Na2S2O3.5H2O | sodium thiosulfate pentahydrate | Yu X.-R., Liu F., Wang Z.-Y., Chen Y. | J. Electron Spectrosc. Relat. Phenom. 50, 159 (1990) | Adequate | 0.5 |  | other | other type of curve fit |  |  |  | No | Al |  |  | Adventitious carbon | Reliable, with one-point correction of energy scale | solid on double-sided tape |  |  | 300 | Adequate | FRR mode.
S | 2p3/2 | 161.65 | Na2S2O3.5H2O | sodium thiosulfate pentahydrate | Yu X.-R., Liu F., Wang Z.-Y., Chen Y. | J. Electron Spectrosc. Relat. Phenom. 50, 159 (1990) | Adequate | 0.5 |  | other | other type of curve fit |  |  |  | No | Al |  |  | Adventitious carbon | Reliable, with one-point correction of energy scale | solid on double-sided tape |  |  | 300 | Adequate | FRR mode.
S | 2p3/2 | 177.19 | SO2ClF | sulfonyl chlorofluoride | Sodhi R.N.S., Cavell R.G. | J. Electron Spectrosc. Relat. Phemon. 41, 1 (1986) | [8 empty] | No |  |  | Kr3p3=214.55 and Kr3d5=93.80 eV |  | Reliable | resistive heating of I2 to 500 C to produce monoatomic iodine
S | 2p3/2 | 177.98 | SF4 | sulfur tetrafluoride | Sodhi R.N.S., Cavell R.G. | J. Electron Spectrosc. Relat. Phemon. 41, 1 (1986) | [8 empty] | No |  |  | Kr3p3=214.55 and Kr3d5=93.80 eV |  | Reliable | resistive heating of I2 to 500 C to produce monoatomic iodine
S | 2p3/2 | 171.55 | (CF3S)2 | bis(trifluoromethylsulfide) | Sodhi R.N.S., Cavell R.G. | J. Electron Spectrosc. Relat. Phemon. 41, 1 (1986) | [8 empty] | No |  |  | Kr3p3=214.55 and Kr3d5=93.80 eV |  | Reliable | resistive heating of I2 to 500 C to produce monoatomic iodine
S | 2p3/2 | 170.16 | [PSF3] | trifluorothiophosphorane | Sodhi R.N.S., Cavell R.G. | J. Electron Spectrosc. Relat. Phemon. 41, 1 (1986) | [8 empty] | No |  |  | Kr3p3=214.55 and Kr3d5=93.80 eV |  | Reliable | resistive heating of I2 to 500 C to produce monoatomic iodine
S | 2p3/2 | 168.18 | [PS(CH3O)3] | trimethoxythiophosphorane | Sodhi R.N.S., Cavell R.G. | J. Electron Spectrosc. Relat. Phemon. 41, 1 (1986) | [8 empty] | No |  |  | Kr3p3=214.55 and Kr3d5=93.80 eV |  | Reliable | resistive heating of I2 to 500 C to produce monoatomic iodine
S | 2p3/2 | 178.27 | SO2F2 | sulfonyl difluoride | Sodhi R.N.S., Cavell R.G. | J. Electron Spectrosc. Relat. Phemon. 41, 1 (1986) | [8 empty] | No |  |  | Kr3p3=214.55 and Kr3d5=93.80 eV |  | Reliable | resistive heating of I2 to 500 C to produce monoatomic iodine
S | 2p3/2 | 176.45 | SO2Cl2 | sulfonyl dichloride | Sodhi R.N.S., Cavell R.G. | J. Electron Spectrosc. Relat. Phemon. 41, 1 (1986) | [8 empty] | No |  |  | Kr3p3=214.55 and Kr3d5=93.80 eV |  | Reliable | resistive heating of I2 to 500 C to produce monoatomic iodine
S | 2p3/2 | 162.6 | MoS2 | molybdenum(IV) sulfide | Stevens G.C., Edmonds T. | J. Catal. 37, 544 (1975) | [8 empty] | No |  |  |  | Adventitious carbon | Reliable, with two-point correction of energy scale
S | 2p3/2 | 162.94 | MoS2 | molybdenum(IV) sulfide | Turner N.H., Single A.M. | Surf. Interface Anal. 15, 215 (1990) | [8 empty] | No |  |  |  | Conductor |  | scraped
S | 2p3/2 | 163.39 | MoS2 | molybdenum(IV) sulfide | Turner N.H., Single A.M. | Surf. Interface Anal. 15, 215 (1990) | [8 empty] | No |  |  |  | Conductor |  | scraped
S | 2p3/2 | 163.26 | S/Mo | sulfur/molybdenum | Li S.Y., Rodriguez J.A., Hrbek J., Huang H.H., Xu G.-Q. | Surf. Sci. 366, 29 (1996) | Adequate |  |  |  | data |  |  |  | No | Mg |  | Mo3d5 = 227.95 | Conductor | Reliable, with one-point correction of energy scale | adsorbed, cooled, multilayer, thin layer |  |  | 80 | Adequate | S/Mo(111).
S | 2p3/2 | 161.6 | S/Mo | sulfur/molybdenum | Roberts J.T., Friend C.M. | Surf. Sci. 202, 405 (1988) | Adequate |  |  | other | mixed Gaussian/Lorentzian |  |  |  | No | Mg |  | FL= Fermi level, Mo3d5 =227.95 | Conductor | Reliable, with one-point correction of energy scale | adsorbed, cooled, crystal, thin layer |  | Low-energy Electron Diffraction | 120 | Good | Mo(110)-p(2x2)-S. Background was subtracted using clean surface spectrum.
S | 2p3/2 | 161.6 | S/Mo | sulfur/molybdenum | Xu H., Friend C.M. | J. Phys. Chem. 97, 3584 (1993) | Adequate |  |  | other | Gaussian | 0.92 |  |  | No | Mg |  | Mo3d5 = 227.95 | Conductor | Reliable, with one-point correction of energy scale | adsorbed, crystal, thin layer | Auger Electron Spectroscopy | Low-energy Electron Diffraction | 300 | Good | Mo(110)-(4x1)-S either 0.5 ML S/Mo(110) or MoS1.4. This structure was formed by adsorbing H2S (T = 1300 K, time = 1 min) and subsequently annealing (T = 850 K, time 30 s).
S | 2p3/2 | 160.9 | TiS2 | titanium disulfide | Moreau P., Ouvrard G., Gressier P., Ganal P., Rouxel J. | J. Phys. Chem. Solids 57, 1117 (1996) | Adequate |  |  |  | data |  |  |  | Yes | Al |  | FL = Fermi level | Conductor | Reliable (reported energy within 300 eV of a reference energy) | solid sample mounted on tape |  |  | 300 | Adequate
S | 2p3/2 | 168.2 | (-C6H4S(O)2C6H4O-)n | poly(oxy-1,4-phenylenesulfonyl-1,4-phenylene) | Kelemen S.R., George G.N., Gorbaty M.L. | Fuel 69, 939 (1990) | Adequate |  |  | other | mixed Gaussian/Lorentzian |  |  |  | No | Mg |  |  | Internal hydrocarbon | Reliable (reported energy within 300 eV of a reference energy) |  |  |  |  | Adequate
S | 2p3/2 | 167.87 | CH3(CH2)11S(O)2C6H4O(CH2)11SiCl3/Si | dodecyl 4-[(11-(trichlorosilyl)undecyl)oxy]phenyl sulfone/silicon | Tillman N., Ulman A., Elman J.F. | Langmuir 6, 1512 (1990) | Adequate |  |  |  | data |  |  |  | Yes | Al |  |  | Internal hydrocarbon | Reliable, with one-point correction of energy scale | monolayer |  |  | 293 | Adequate | 1 ML or 30+-3 A ..sulfone/1000 A Al/Si. The thickness was determined by ellipsometry.
S | 2p3/2 | 169.17 | CH3(CH2)11S(O)2C6H4O(CH2)11SiCl3/Si | dodecyl 4-[(11-(trichlorosilyl)undecyl)oxy]phenyl sulfone/silicon | Tillman N., Ulman A., Elman J.F. | Langmuir 6, 1512 (1990) | Adequate |  |  |  | data |  |  |  | Yes | Al |  |  | Internal hydrocarbon | Reliable, with one-point correction of energy scale | monolayer, multilayer structure |  |  | 293 | Adequate | 1 ML or 30+-3A ..sulfone/1000 A Al/Si. The thickness was determined by ellipsometry.
S | 2p3/2 | 162.6 | (C16H33SAu)n | polymeric gold(I) hexadecyl thiolate | Bain C.D., Biebuyck H.A., Whitesides G.M. | Langmuir 5, 723 (1989) | Adequate |  |  |  | data |  |  |  | Yes | Al |  | Au4f7= 84.00 | Internal hydrocarbon | Reliable, with one-point correction of energy scale | insulator |  |  | 300 | Adequate | 2 eV flood gun was used for charge compensation.
S | 2p3/2 | 163.7 | (C6H4SSe)n | poly(selenolo[3,2-b] thiophene) | Lazzaroni R., de Prijck A., Riga J., Verbist J., Bonhomme C., Brose F., et al. | Synthetic Metals 18, 123 (1987) | Adequate |  |  |  | data |  |  |  | No |  |  | Au4f7= 84.00 | Gold | Reliable (reported energy within 300 eV of a reference energy) |  |  |  | 300 | Adequate
S | 2p3/2 | 163.3 | CH3SCH2CH(NH2)C(O)OH | S-methyl-L-cysteine | Kelemen S.R., George G.N., Gorbaty M.L. | Fuel 69, 939 (1990) | Adequate |  |  | other | mixed Gaussian/Lorentzian |  |  |  | No | Mg |  |  | Internal hydrocarbon | Reliable (reported energy within 300 eV of a reference energy) |  |  |  |  | Adequate
S | 2p3/2 | 161.3 | Na(S2CN(CH3C(H)CH3)2) | sodium (di(2-propyl)dithiocarbamate) | Achilleos A.A., Gahan L.R., Hambley T.W., Healy P.C., Weedon D. | Inorg. Chim. Acta 157, 209 (1989) | Adequate |  |  |  | data |  |  |  | No | Al |  |  | Internal hydrocarbon | Reliable (reported energy within 300 eV of a reference energy) | powder (when a special point is made in the article) |  |  | 300 | Adequate | Na[S2CN(i-Pr)2]3, i-Pr = di-iso-propyl.
S | 2p3/2 | 161.1 | Na(S2CN(C2H5)2) | sodium diethyldithiocarbamate | Achilleos A.A., Gahan L.R., Hambley T.W., Healy P.C., Weedon D. | Inorg. Chim. Acta 157, 209 (1989) | Adequate |  |  |  | data |  |  |  | No | Al |  |  | Internal hydrocarbon | Reliable (reported energy within 300 eV of a reference energy) | powder (when a special point is made in the article) |  |  | 300 | Adequate
S | 2p3/2 | 161 | Na(S2CN(CH2)4) | sodium tetramethylenedithiocarbamate | Achilleos A.A., Gahan L.R., Hambley T.W., Healy P.C., Weedon D. | Inorg. Chim. Acta 157, 209 (1989) | Adequate |  |  |  | data |  |  |  | No | Al |  |  | Internal hydrocarbon | Reliable (reported energy within 300 eV of a reference energy) | powder (when a special point is made in the article) |  |  | 300 | Adequate
S | 2p3/2 | 162.6 | N(C2H5)4[Pt(S2C2O2)2] | tetraethylammonium bis(1,2-dithio-oxalato,S,S') platinate(II) | Bellitto C., Bonamico M., Fares V., Imperatori P., Patrizio S. | J. Chem. Soc. Dalton Trans. 4, 719 (1989) | Adequate |  |  | other | Gaussian |  |  |  | No | Al |  | Au4f7= 84.00 | Internal hydrocarbon | Reliable, with one-point correction of energy scale | crystal |  |  | 300 | Adequate
S | 2p3/2 | 161.9 | (C6H4S4)[Cu(S2C2O2)2] | tetrathiafulvalenium bis(1,2-dithio-oxalato,S,S') cuprate(II) | Bellitto C., Bonamico M., Fares V., Imperatori P., Patrizio S. | J. Chem. Soc. Dalton Trans. 4, 719 (1989) | Adequate |  |  | other | Gaussian |  |  |  | No | Al |  | Au4f7= 84.00 | Internal hydrocarbon | Reliable, with one-point correction of energy scale | crystal |  |  | 300 | Adequate
S | 2p3/2 | 163.8 | (C6H4S4)[Cu(S2C2O2)2] | tetrathiafulvalenium bis(1,2-dithio-oxalato,S,S') cuprate(II) | Bellitto C., Bonamico M., Fares V., Imperatori P., Patrizio S. | J. Chem. Soc. Dalton Trans. 4, 719 (1989) | Adequate |  |  | other | Gaussian |  |  |  | No | Al |  | Au4f7= 84.00 | Internal hydrocarbon | Reliable, with one-point correction of energy scale | crystal |  |  | 300 | Adequate
S | 2p3/2 | 164.1 | C13H8OS | thioxanthen-9-one | Kelemen S.R., George G.N., Gorbaty M.L. | Fuel 69, 939 (1990) | Adequate |  |  | other | mixed Gaussian/Lorentzian |  |  |  | No | Mg |  |  | Internal hydrocarbon | Reliable (reported energy within 300 eV of a reference energy) |  |  |  |  | Adequate
S | 2p3/2 | 161.6 | ZnS | zinc sulfide (sphalerite) | Dake L.S., Baer D.R., Zachara J.M. | Surf. Interface Anal. 14, 71 (1989) | Adequate | 0.2 |  |  | data |  |  |  | No | Al |  | Cu3p,2p3= 75.14,932.67 | Adventitious carbon | Reliable (reported energy within 300 eV of a reference energy) | crystal, semiconductor |  |  | 300 | Good | Mineral.
S | 2p3/2 | 161.7 | ZnS | zinc sulfide (sphalerite) | Dake L.S., Baer D.R., Zachara J.M. | Surf. Interface Anal. 14, 71 (1989) | Adequate | 0.2 |  |  | data |  |  |  | No | Al |  | Cu3p,2p3= 75.14,932.67 | Adventitious carbon | Reliable (reported energy within 300 eV of a reference energy) | crystal, semiconductor |  |  | 300 | Good | Sphalerite.
S | 2p3/2 | 162 | CH3(CH2)7SS(CH2)7CH3/Au | 1-octyldisulfanyl-octane/gold | Bain C.D., Biebuyck H.A., Whitesides G.M. | Langmuir 5, 723 (1989) | Adequate |  |  |  | data |  |  |  | Yes | Al |  | Au4f7= 84.00 | Conductor | Reliable (reported energy within 300 eV of a reference energy) | monolayer, thin layer |  |  | 300 | Adequate
S | 2p3/2 | 162.4 | MoS2 | molybdenum disulfide | McIntyre N.S., Spevack P.A., Beamson G., Briggs D. | Surf. Sci. 237, L390 (1990) | Adequate |  |  |  | data |  |  |  | No | Al |  | FL = Fermi level | Adventitious carbon | Reliable (reported energy within 300 eV of a reference energy) | cleaved crystal, crystal |  |  | 300 | Good | MoS2(0001), cleaved in air.
S | 2p3/2 | 163.06 | MoS2 | molybdenum disulfide | Lince J.R., Carre D.J., Fleischauer P.D. | Langmuir 2, 805 (1986) | Adequate | 0.05 |  |  | data | 1.67 |  |  | No | Mg |  |  | Adventitious carbon | Reliable, with one-point correction of energy scale | cleaved crystal |  |  | 293 | Good | Natural molybdenite crystal.
S | 2p3/2 | 163.7 | (-C6H4-S-)n | poly(1,4-phenylene sulfide) | Kelemen S.R., George G.N., Gorbaty M.L. | Fuel 69, 939 (1990) | Adequate |  |  | other | mixed Gaussian/Lorentzian |  |  |  | No | Mg |  |  | Internal hydrocarbon | Reliable (reported energy within 300 eV of a reference energy) |  |  |  |  | Adequate
S | 2p3/2 | 163.6 | (-C8H4S-)n | poly(isothianaphthene) | Lazzaroni R., Riga J., Verbist J., Bredas J.L., Wudl F. | J. Chem. Phys. 88, 4257 (1988) | Adequate |  |  |  | data |  |  |  | Yes | Al |  | Au4f7= 84.00 | Conductor | Reliable (reported energy within 300 eV of a reference energy) | thin film |  |  | 300 | Adequate
S | 2p3/2 | 161.3 | MoS2 | molybdenum disulfide | de Jong A.M., Borg H.J., Van IJzendoorn L.J., Soudant V.G.F.M., de Beer V.H.J., et al. | J. Phys. Chem. 97, 6477 (1993) | Adequate |  |  | Shirley | mixed Gaussian/Lorentzian |  |  |  | Yes | Al |  |  | Adventitious carbon | Reliable, with one-point correction of energy scale |  |  |  | 300 | Adequate | FAT mode.
S | 2p3/2 | 162.2 | MoS2 | molybdenum disulfide | Shuxian Z., Hall W.K., Ertl G., Knozinger H. | J. Catal. 100, 167 (1986) | Adequate | 0.1 |  |  | data |  |  |  | No | Al |  |  | Adventitious carbon | Reliable, with one-point correction of energy scale | polycrystalline, pelletized | X-ray Photoelectron Spectroscopy |  | 300 | Good | Composition determined by XPS is MoS2.2.
S | 2p3/2 | 168.2 | (C6H5)C(NOH)C(H)2N(H)S(O2)(C6H5) | N-(2-hydroxyimino-2-phenyl-ethyl)-benzenesulfonamide | Doring M., Rudolph M., Uhlig E., Nefedov V.I., Salyn I.V. | Z. Anorg. Allg. Chem. 532, 65 (1986) | Adequate |  |  | other | Gaussian |  |  |  | No |  |  |  | Internal hydrocarbon | Reliable, with one-point correction of energy scale |  |  |  | 300 | Adequate
S | 2p3/2 | 168.5 | (C6H5)(C4H2N2S)N(H)S(O2)(C6H5) | N-(2-mercapto-4-phenyl-pyrimidin-1-yl)-benzenesulfonamide | Doring M., Rudolph M., Uhlig E., Nefedov V.I., Salyn I.V. | Z. Anorg. Allg. Chem. 532, 65 (1986) | Adequate |  |  | other | Gaussian |  |  |  | No |  |  |  | Internal hydrocarbon | Reliable, with one-point correction of energy scale |  |  |  | 300 | Adequate | 1-benzenesulfoneamido-4-phenyl-2(1H)pyrimidinthion
S | 2p3/2 | 162.1 | (C6H5)(C4H2N2S)N(H)S(O2)(C6H5) | N-(2-mercapto-4-phenyl-pyrimidin-1-yl)-benzenesulfonamide | Doring M., Rudolph M., Uhlig E., Nefedov V.I., Salyn I.V. | Z. Anorg. Allg. Chem. 532, 65 (1986) | Adequate |  |  | other | Gaussian |  |  |  | No |  |  |  | Internal hydrocarbon | Reliable, with one-point correction of energy scale |  |  |  | 300 | Adequate | 1-benzenesulfoneamido-4-phenyl-2(1H)pyrimidinthion
S | 2p3/2 | 168.1 | (C5H5N)(CH2)2N(H)S(O2)(C6H5) | N-(2-pyridin-2-yl-ethyl)-benzenesulfonamide | Doring M., Rudolph M., Uhlig E., Nefedov V.I., Salyn I.V. | Z. Anorg. Allg. Chem. 532, 65 (1986) | Adequate |  |  |  | data |  |  |  | No |  |  |  | Internal hydrocarbon | Reliable, with one-point correction of energy scale |  |  |  | 300 | Adequate
S | 2p3/2 | 167.9 | Ni((CH3)(C6H4)S(O)2N(C6H4)C(C6H5)=N(CH2)(CH2)N=C(C6H5)(C6H4)NS(O)2(C6H4)(CH3)) | nickel (bis[2-(4-methyl-benzenesulfonamido)benzophenone]-ethylenediimine) | Doring M., Rudolph M., Uhlig E., Nefedov V.I., Salin J.V. | Z. Anorg. Allg. Chem. 554, 217 (1987) | Adequate |  |  | other | Gaussian |  |  |  | No |  |  |  | Internal hydrocarbon | Reliable, with one-point correction of energy scale |  |  |  | 300 | Adequate
S | 2p3/2 | 167.5 | Ni((C5H4N)C(H)=N(C6H4)NS(O)2(C6H4)(CH3))2 | nickel bis((2-(4-methyl-benzensulfonamido)phenyl)pyridin-2-yl-methylene-amine) | Doring M., Rudolph M., Uhlig E., Nefedov V.I., Salin J.V. | Z. Anorg. Allg. Chem. 554, 217 (1987) | Adequate |  |  | other | Gaussian |  |  |  | No |  |  |  | Internal hydrocarbon | Reliable, with one-point correction of energy scale |  |  |  | 300 | Adequate
S | 2p3/2 | 167.8 | Ni((C5H4N)C(CH3)=NNS(O)2(C6H4)(CH3))2 | nickel bis(2-acetylpyridine-(4-methyl-benzenesulfonyl)hydrazone) | Doring M., Rudolph M., Uhlig E., Nefedov V.I., Salin J.V. | Z. Anorg. Allg. Chem. 554, 217 (1987) | Adequate |  |  | other | Gaussian |  |  |  | No |  |  |  | Internal hydrocarbon | Reliable, with one-point correction of energy scale |  |  |  | 300 | Adequate | Nickel di(2-acetylpyridine-p-toluensulfonylhydrazon)
S | 2p3/2 | 164.3 | (C4H3S)C(O)(C7H4N2)N(H)C(O)OCH3 | nocodazole | Kelemen S.R., George G.N., Gorbaty M.L. | Fuel 69, 939 (1990) | Adequate |  |  | other | mixed Gaussian/Lorentzian |  |  |  | No | Mg |  |  | Internal hydrocarbon | Reliable (reported energy within 300 eV of a reference energy) |  |  |  |  | Adequate
S | 2p3/2 | 163.5 | ((-C8H4S-)x[BF4]y)n | oxidized poly(isothianaphthene) | Lazzaroni R., Riga J., Verbist J., Bredas J.L., Wudl F. | J. Chem. Phys. 88, 4257 (1988) | Adequate |  |  |  | data |  |  |  | Yes | Al |  | Au4f7= 84.00 | Conductor | Reliable (reported energy within 300 eV of a reference energy) | thin film |  |  | 300 | Adequate
S | 2p3/2 | 164.15 | (-C6H4C(CH3)2C6H4OC6H4S(O)2C6H4O-)n | poly(sulfone) | Kaul A. | Polymer Preprints 28, 229 (1987) | Adequate |  |  |  | data | 2.2 |  |  | No | Mg |  |  | Internal hydrocarbon | Reliable, with one-point correction of energy scale | powder (when a special point is made in the article) |  |  | 300 | Adequate
S | 2p3/2 | 166.3 | (C6H5)2OS | diphenyl sulfoxide | Brauman S.K. | J. Polym. Sci. Part A 27, 3285 (1989) | Adequate |  |  |  | data |  |  |  | No | Mg |  |  | Internal hydrocarbon | Reliable, with one-point correction of energy scale |  |  |  | 77 | Adequate | The materials were imbedded in indium film.
S | 2p3/2 | 163.2 | HOC(O)CH(NH2)CH2SSCH2CH(NH2)C(O)OH | DL-cystine | Kelemen S.R., George G.N., Gorbaty M.L. | Fuel 69, 939 (1990) | Adequate |  |  | other | mixed Gaussian/Lorentzian |  |  |  | No | Mg |  |  | Internal hydrocarbon | Reliable (reported energy within 300 eV of a reference energy) |  |  |  |  | Adequate
S | 2p3/2 | 165.8 | CH3S(O)CH2CH2CH(NH2)C(O)OH | DL-methionine sulfoxide | Kelemen S.R., George G.N., Gorbaty M.L. | Fuel 69, 939 (1990) | Adequate |  |  | other | mixed Gaussian/Lorentzian |  |  |  | No | Mg |  |  | Internal hydrocarbon | Reliable (reported energy within 300 eV of a reference energy) |  |  |  |  | Adequate
S | 2p3/2 | 167.8 | Fe((C5H4N)C(H)=N(C6H4)NS(O)2(C6H4)(CH3))2 | iron bis((2-(4-methyl-benzensulfonamido)phenyl)pyridin-2-yl-methylene-amine) | Doring M., Rudolph M., Uhlig E., Nefedov V.I., Salin J.V. | Z. Anorg. Allg. Chem. 554, 217 (1987) | Adequate |  |  | other | Gaussian |  |  |  | No |  |  |  | Internal hydrocarbon | Reliable, with one-point correction of energy scale |  |  |  | 300 | Adequate
S | 2p3/2 | 167.8 | Fe((C5H4N)C(CH3)=NNS(O)2(C6H4)(CH3))2 | iron bis(2-acetylpyridine-(4-methyl-benzenesulfonyl)hydrazone) | Doring M., Rudolph M., Uhlig E., Nefedov V.I., Salin J.V. | Z. Anorg. Allg. Chem. 554, 217 (1987) | Adequate |  |  | other | Gaussian |  |  |  | No |  |  |  | Adventitious carbon | Reliable, with one-point correction of energy scale |  |  |  | 300 | Adequate | Iron di(2-acetylpyridine-p-toluensulfonylhydrazon)
S | 2p3/2 | 162.4 | MoS2 | molybdenum disulfide | Startsev A.V., Shkuropat S.A., Zaikovskii V.I., Moroz E.M., Yermakov Y.I., Plaksin G.V. et al | Kinet. Katal. 29, 398 (1988) | Adequate | 0.4 |  |  | data |  |  |  | No | Mg |  |  | Adventitious carbon | Reliable, with one-point correction of energy scale | crystal |  |  | 300 | Adequate
S | 2p3/2 | 161.5 | MoS2 | molybdenum disulfide | Yu X.-R., Liu F., Wang Z.-Y., Chen Y. | J. Electron Spectrosc. Relat. Phenom. 50, 159 (1990) | Adequate | 0.5 |  | other | other type of curve fit |  |  |  | No | Al |  |  | Adventitious carbon | Reliable, with one-point correction of energy scale | wafer |  |  | 300 | Adequate | FRR mode.
S | 2p3/2 | 162.4 | MoS2 | molybdenum disulfide | Durbin T.D., Lince J.R., Didziulis S.V., Shuh D.K., Yarmoff J.A. | Surf. Sci. 302, 314 (1994) | Adequate |  |  | other | mixed Gaussian/Lorentzian |  |  | 0.05 | Yes | other source | 230 | FL = Fermi level | Conductor | Reliable (reported energy within 300 eV of a reference energy) | annealed, cleaved crystal, crystal |  |  | 300 | Good | MoS2(0001), natural molybdenite crystal. The sample was cleaned by annealing (T = 973 K, time = 10 min). Branching ratio = 0.50.
S | 2p3/2 | 162.6 | MoS2 | molybdenum disulfide | Benoist L., Gonbeau D., Pfister-Guillouzo G., Schmidt E., Meunier G., and Levasseur A. | Surf. Interface Anal. 22, 206 (1994) | Adequate |  |  | other | mixed Gaussian/Lorentzian |  |  |  | Yes | Al |  | Au,Cu = 84.00,932.67 | Adventitious carbon | Reliable, with one-point correction of energy scale | solid sample mounted on tape |  |  | 300 | Adequate | The total FWHM was 0.85 eV. FAT mode.
S | 2p3/2 | 162.4 | ((C2H5)4N)2[S2W(O)(muS)2W(O)S2] | bis(tetraethylammonium) bis(mu-thio) bis(dithioperoxo) bis(oxotungstate) | Ansari M.A., Chandrasekaran J., Sarkar S. | Polyhedron 7, 471 (1988) | Adequate |  |  |  | data | 2.92 |  |  | No | Al |  |  | Internal hydrocarbon | Reliable, with one-point correction of energy scale |  |  |  | 300 | Adequate
S | 2p3/2 | 167.7 | Mn((C5H4N)C(H)=N(C6H4)NS(O)2(C6H4)(CH3))2 | manganese bis((2-(4-methyl-benzensulfonamido)phenyl)pyridin-2-yl-methylene-amine) | Doring M., Rudolph M., Uhlig E., Nefedov V.I., Salin J.V. | Z. Anorg. Allg. Chem. 554, 217 (1987) | Adequate |  |  | other | Gaussian |  |  |  | No |  |  |  | Internal hydrocarbon | Reliable, with one-point correction of energy scale |  |  |  | 300 | Adequate
S | 2p3/2 | 167.8 | Mn((C5H4N)C(CH3)=NNS(O)2(C6H4)(CH3))2 | manganese bis(2-acetylpyridine-(4-methyl-benzenesulfonyl)hydrazone) | Doring M., Rudolph M., Uhlig E., Nefedov V.I., Salin J.V. | Z. Anorg. Allg. Chem. 554, 217 (1987) | Adequate |  |  | other | Gaussian |  |  |  | No |  |  |  | Adventitious carbon | Reliable, with one-point correction of energy scale |  |  |  | 300 | Adequate | Manganese di(2-acetylpyridine-p-toluensulfonylhydrazon)
S | 2p3/2 | 163.9 | -C6H2S2- | poly(thienothiophene) | Riga J., Snauwaert Ph., De Pryck A., Lazzaroni R., Boutique J.P., Verbist J.J. et al | Synthetic Metals 21, 223 (1987) | Adequate |  |  |  | data |  |  |  | Yes | Al |  | Au4f7= 84.00 | Gold | Reliable (reported energy within 300 eV of a reference energy) |  |  |  | 293 | Adequate
S | 2p3/2 | 161.8 | Na2S | sodium sulfide | Abraham K.M., Chaudri S.M. | J. Electrochem. Soc. 133, 1307 (1986) | Adequate |  |  |  | data |  |  |  | No |  |  |  | Adventitious carbon | Reliable, with one-point correction of energy scale |  |  |  | 300 | Adequate
S | 2p3/2 | 169 | Na2S4O6 | sodium tetrathionate | Abraham K.M., Chaudri S.M. | J. Electrochem. Soc. 133, 1307 (1986) | Adequate |  |  |  | data |  |  |  | No |  |  |  | Adventitious carbon | Reliable, with one-point correction of energy scale |  |  |  | 300 | Adequate
S | 2p3/2 | 163.8 | Na2S4O6 | sodium tetrathionate | Abraham K.M., Chaudri S.M. | J. Electrochem. Soc. 133, 1307 (1986) | Adequate |  |  |  | data |  |  |  | No |  |  |  | Adventitious carbon | Reliable, with one-point correction of energy scale |  |  |  | 300 | Adequate
S | 2p3/2 | 162.4 | Na2S2O3 | sodium trioxothiosulfate | Abraham K.M., Chaudri S.M. | J. Electrochem. Soc. 133, 1307 (1986) | Adequate |  |  |  | data |  |  |  | No |  |  |  | Adventitious carbon | Reliable, with one-point correction of energy scale |  |  |  | 300 | Adequate
S | 2p3/2 | 167.7 | Na2S2O3 | sodium trioxothiosulfate | Abraham K.M., Chaudri S.M. | J. Electrochem. Soc. 133, 1307 (1986) | Adequate |  |  |  | data |  |  |  | No |  |  |  | Adventitious carbon | Reliable, with one-point correction of energy scale |  |  |  | 300 | Adequate
S | 2p3/2 | 161.6 | (C6H4S4)2[Pd(S2C2O2)2] | bis(tetrathiafulvalenium) bis(1,2-dithio-oxalato,S,S') palladate(II) | Bellitto C., Bonamico M., Fares V., Imperatori P., Patrizio S. | J. Chem. Soc. Dalton Trans. 4, 719 (1989) | Adequate |  |  | other | Gaussian |  |  |  | No | Al |  | Au4f7= 84.00 | Internal hydrocarbon | Reliable, with one-point correction of energy scale | crystal, insulator |  | X-ray Diffraction | 300 | Adequate
S | 2p3/2 | 163.8 | (C6H4S4)2[Pd(S2C2O2)2] | bis(tetrathiafulvalenium) bis(1,2-dithio-oxalato,S,S') palladate(II) | Bellitto C., Bonamico M., Fares V., Imperatori P., Patrizio S. | J. Chem. Soc. Dalton Trans. 4, 719 (1989) | Adequate |  |  | other | Gaussian |  |  |  | No | Al |  | Au4f7= 84.00 | Internal hydrocarbon | Reliable, with one-point correction of energy scale | crystal, insulator |  | X-ray Diffraction | 300 | Adequate
S | 2p3/2 | 162.4 | (C6H4S4)2[Pt(S2C2O2)2] | bis(tetrathiafulvalenium) bis(1,2-dithio-oxalato,S,S') platinate(II) | Bellitto C., Bonamico M., Fares V., Imperatori P., Patrizio S. | J. Chem. Soc. Dalton Trans. 4, 719 (1989) | Adequate |  |  | other | Gaussian |  |  |  | No | Al |  | Au4f7= 84.00 | Internal hydrocarbon | Reliable, with one-point correction of energy scale | crystal, insulator |  |  | 300 | Adequate
S | 2p3/2 | 164.5 | (C6H4S4)2[Pt(S2C2O2)2] | bis(tetrathiafulvalenium) bis(1,2-dithio-oxalato,S,S') platinate(II) | Bellitto C., Bonamico M., Fares V., Imperatori P., Patrizio S. | J. Chem. Soc. Dalton Trans. 4, 719 (1989) | Adequate |  |  | other | Gaussian |  |  |  | No | Al |  | Au4f7= 84.00 | Internal hydrocarbon | Reliable, with one-point correction of energy scale | crystal, insulator |  |  | 300 | Adequate
S | 2p3/2 | 162.3 | (C6H4S4)2(C6H4S4)[Pt(S2C2O2)2] | bis(tetrathiafulvalenium) tetrathiafulvalene bis(1,2-dithio-oxalato,S,S') platinate(II) | Bellitto C., Bonamico M., Fares V., Imperatori P., Patrizio S. | J. Chem. Soc. Dalton Trans. 4, 719 (1989) | Adequate |  |  | other | Gaussian |  |  |  | No | Al |  | Au4f7= 84.00 | Internal hydrocarbon | Reliable, with one-point correction of energy scale | crystal |  | X-ray Diffraction | 300 | Adequate
S | 2p3/2 | 163.6 | (C6H4S4)2(C6H4S4)[Pt(S2C2O2)2] | bis(tetrathiafulvalenium) tetrathiafulvalene bis(1,2-dithio-oxalato,S,S') platinate(II) | Bellitto C., Bonamico M., Fares V., Imperatori P., Patrizio S. | J. Chem. Soc. Dalton Trans. 4, 719 (1989) | Adequate |  |  | other | Gaussian |  |  |  | No | Al |  | Au4f7= 84.00 | Internal hydrocarbon | Reliable, with one-point correction of energy scale | crystal |  | X-ray Diffraction | 300 | Adequate
S | 2p3/2 | 164.6 | (C6H4S4)2(C6H4S4)[Pt(S2C2O2)2] | bis(tetrathiafulvalenium) tetrathiafulvalene bis(1,2-dithio-oxalato,S,S') platinate(II) | Bellitto C., Bonamico M., Fares V., Imperatori P., Patrizio S. | J. Chem. Soc. Dalton Trans. 4, 719 (1989) | Adequate |  |  | other | Gaussian |  |  |  | No | Al |  | Au4f7= 84.00 | Internal hydrocarbon | Reliable, with one-point correction of energy scale | crystal |  | X-ray Diffraction | 300 | Adequate
S | 2p3/2 | 165 | OCS/Ag | carbonyl sulfide/silver | Zhou X.-L., White J.M. | Surf. Sci. 235, 259 (1990) | Adequate |  |  |  | data |  |  |  | No | Mg |  | Ag3d5= 368.27 | Conductor | Reliable, with one-point correction of energy scale | adsorbed, cooled |  |  | 300 | Adequate | Adsorption of 1L OCS on Ag(111) at 100 K.
S | 2p3/2 | 161 | [C14H30CoN8O4](S2CN(CH3C(H)CH3)2)3 | cobalt (1,8-dinitro-3,6,10,13,16,19-hexaazabicyclo [6.6.6] eicosane)tris(di(2-propyl)dithiocarbamate) | Achilleos A.A., Gahan L.R., Hambley T.W., Healy P.C., Weedon D. | Inorg. Chim. Acta 157, 209 (1989) | Adequate |  |  |  | data |  |  |  | No | Al |  |  | Internal hydrocarbon | Reliable (reported energy within 300 eV of a reference energy) | powder (when a special point is made in the article) |  |  | 300 | Adequate | [Co(diNOsar)][S2CN(i-Pr)2]3, i-Pr = di-iso-propyl. diNOsar = 1,8-dinitro-3,6,9,13,16,19-hexaazabicyclo[6.6.6.] icosane,
S | 2p3/2 | 160.9 | [C14H30CoN8O4](S2CN(C2H5)2)3 | cobalt (1,8-dinitro-3,6,10,13,16,19-hexaazabicyclo [6.6.6] eicosane) tris(diethyldithiocarbamate) | Achilleos A.A., Gahan L.R., Hambley T.W., Healy P.C., Weedon D. | Inorg. Chim. Acta 157, 209 (1989) | Adequate |  |  |  | data |  |  |  | No | Al |  |  | Internal hydrocarbon | Reliable (reported energy within 300 eV of a reference energy) | powder (when a special point is made in the article) |  |  | 300 | Adequate | [Co(diNOsar)][S2CN(C2H5)2]3, diNOsar = 1,8-dinitro-3,6,9,13,16,19-hexaazabicyclo[6.6.6.] icosane.
S | 2p3/2 | 160.8 | [C14H30CoN8O4](S2CN(CH2)4)3 | cobalt (1,8-dinitro-3,6,10,13,16,19-hexaazabicyclo [6.6.6] eicosane) tris(tetramethylenedithiocarbamate) | Achilleos A.A., Gahan L.R., Hambley T.W., Healy P.C., Weedon D. | Inorg. Chim. Acta 157, 209 (1989) | Adequate |  |  |  | data |  |  |  | No | Al |  |  | Internal hydrocarbon | Reliable (reported energy within 300 eV of a reference energy) | powder (when a special point is made in the article) |  |  | 300 | Adequate | [Co(diNOsar)][S2CN(CH2)4]3, diNOsar = 1,8-dinitro-3,6,9,13,16,19-hexaazabicyclo[6.6.6.] icosane.
S | 2p3/2 | 168 | Co((CH3)(C6H4)S(O)2N(C6H4)C(C6H5)=N(CH2)(CH2)N=C(C6H5)(C6H4)NS(O)2(C6H4)(CH3)) | cobalt (bis[2-(4-methyl-benzenesulfonamido)benzophenone]-ethylenediimine) | Doring M., Rudolph M., Uhlig E., Nefedov V.I., Salin J.V. | Z. Anorg. Allg. Chem. 554, 217 (1987) | Adequate |  |  | other | Gaussian |  |  |  | No |  |  |  | Internal hydrocarbon | Reliable, with one-point correction of energy scale |  |  |  | 300 | Adequate
S | 2p3/2 | 167.8 | Co((C5H4N)C(H)=N(C6H4)NS(O)2(C6H4)(CH3))2 | cobalt bis((2-(4-methyl-benzensulfonamido)phenyl)pyridin-2-yl-methylene-amine) | Doring M., Rudolph M., Uhlig E., Nefedov V.I., Salin J.V. | Z. Anorg. Allg. Chem. 554, 217 (1987) | Adequate |  |  | other | Gaussian |  |  |  | No |  |  |  | Internal hydrocarbon | Reliable, with one-point correction of energy scale |  |  |  | 300 | Adequate
S | 2p3/2 | 167.8 | Co((C5H4N)C(CH3)=NNS(O)2(C6H4)(CH3))2 | cobalt bis(2-acetylpyridine-(4-methyl-benzenesulfonyl)hydrazone) | Doring M., Rudolph M., Uhlig E., Nefedov V.I., Salin J.V. | Z. Anorg. Allg. Chem. 554, 217 (1987) | Adequate |  |  | other | Gaussian |  |  |  | No |  |  |  | Adventitious carbon | Reliable, with one-point correction of energy scale |  |  |  | 300 | Adequate | Cobalt di(2-acetylpyridine-p-toluensulfonylhydrazon)
S | 2p3/2 | 162.2 | Co[S2CN(CH3C(H)CH3)2]3 | cobalt tris(di(2-propyl)dithiocarbamate) | Achilleos A.A., Gahan L.R., Hambley T.W., Healy P.C., Weedon D. | Inorg. Chim. Acta 157, 209 (1989) | Adequate |  |  |  | data |  |  |  | No | Al |  |  | Internal hydrocarbon | Reliable (reported energy within 300 eV of a reference energy) | powder (when a special point is made in the article) |  |  | 300 | Adequate | Co[S2CN(i-Pr)2]3, i-Pr = di-iso-propyl.
S | 2p3/2 | 161.9 | Co(S2CN(C2H5)2)3 | cobalt tris(diethyldithiocarbamate) | Achilleos A.A., Gahan L.R., Hambley T.W., Healy P.C., Weedon D. | Inorg. Chim. Acta 157, 209 (1989) | Adequate |  |  |  | data |  |  |  | No | Al |  |  | Internal hydrocarbon | Reliable (reported energy within 300 eV of a reference energy) | powder (when a special point is made in the article) |  |  | 300 | Adequate
S | 2p3/2 | 162.1 | Co(S2CN(CH2)4)3 | tris(tetramethylenedithiocarbamate) cobalt | Achilleos A.A., Gahan L.R., Hambley T.W., Healy P.C., Weedon D. | Inorg. Chim. Acta 157, 209 (1989) | Adequate |  |  |  | data |  |  |  | No | Al |  |  | Internal hydrocarbon | Reliable (reported energy within 300 eV of a reference energy) | powder (when a special point is made in the article) |  |  | 300 | Adequate
S | 2p3/2 | 161.9 | Co(S2CN(CH2)4)3 | tris(tetramethylenedithiocarbamate) cobalt | Engelhardt L.M., Healy P.C., Shepherd R.M., Skelton B.W., White A.H. | Inorg. Chem. 27, 2371 (1988) | Adequate |  |  |  | other type of curve fit |  |  |  | No | Al |  |  | Internal hydrocarbon | Reliable (reported energy within 300 eV of a reference energy) | crystal |  | X-ray Diffraction | 300 | Good | Crystalline needles.
S | 2p3/2 | 168.1 | Cu((CH3)(C6H4)S(O)2N(C6H4)C(C6H5)=N(CH2)(CH2)N=C(C6H5)(C6H4)NS(O)2(C6H4)(CH3)) | copper (bis[2-(4-methyl-benzenesulfonamido)benzophenone]-ethylenediimine) | Doring M., Rudolph M., Uhlig E., Nefedov V.I., Salin J.V. | Z. Anorg. Allg. Chem. 554, 217 (1987) | Adequate |  |  | other | Gaussian |  |  |  | No |  |  |  | Internal hydrocarbon | Reliable, with one-point correction of energy scale |  |  |  | 300 | Adequate
S | 2p3/2 | 167.8 | Cu((C5H4N)C(H)=N(C6H4)NS(O)2(C6H4)(CH3))2 | copper bis((2-(4-methyl-benzensulfonamido)phenyl)pyridin-2-yl-methylene-amine) | Doring M., Rudolph M., Uhlig E., Nefedov V.I., Salin J.V. | Z. Anorg. Allg. Chem. 554, 217 (1987) | Adequate |  |  | other | Gaussian |  |  |  | No |  |  |  | Internal hydrocarbon | Reliable, with one-point correction of energy scale |  |  |  | 300 | Adequate
S | 2p3/2 | 168.2 | Cu((C5H4N)C(CH3)=NNS(O)2(C6H4)(CH3))2 | copper bis(2-acetylpyridine-(4-methyl-benzenesulfonyl)hydrazone) | Doring M., Rudolph M., Uhlig E., Nefedov V.I., Salin J.V. | Z. Anorg. Allg. Chem. 554, 217 (1987) | Adequate |  |  | other | Gaussian |  |  |  | No |  |  |  | Internal hydrocarbon | Reliable, with one-point correction of energy scale |  |  |  | 300 | Adequate | Copper di(2-acetylpyridine-p-toluensulfonylhydrazon)
S | 2p3/2 | 162.5 | [CuI]3[Co(S2(CN(CH2)4)3)] | copper(I) iodide:tris(tetramethylenedithiocarbamate) cobalt adduct (3:1) | Engelhardt L.M., Healy P.C., Shepherd R.M., Skelton B.W., White A.H. | Inorg. Chem. 27, 2371 (1988) | Adequate |  |  |  | other type of curve fit |  |  |  | No | Al |  |  | Internal hydrocarbon | Reliable (reported energy within 300 eV of a reference energy) | crystal |  | X-ray Diffraction | 300 | Good | Cubic structure, space group I4-3d. Crystalline needles.
S | 2p3/2 | 162.2 | Cu(S2CN(C3H7)2)2 | copper(II) bis(diisopropyl dithiocarbamate) | Healy P.C., Myhra S., Stewart A.M. | Jpn. J. Appl. Phys. Part 2 26, L1884 (1987) | Adequate |  |  |  | data |  |  |  | No | Al |  |  | Internal hydrocarbon | Reliable, with one-point correction of energy scale | crystal |  |  | 300 | Adequate
S | 2p3/2 | 163 | [Cu(S2CN(C3H7)2)2]ClO4 | copper(III) bis(diisopropyl dithiocarbamate) perchlorate | Healy P.C., Myhra S., Stewart A.M. | Jpn. J. Appl. Phys. Part 2 26, L1884 (1987) | Adequate |  |  |  | data |  |  |  | No | Al |  |  | Internal hydrocarbon | Reliable, with one-point correction of energy scale | crystal |  |  | 300 | Adequate
S | 2p3/2 | 163.1 | CH3SCH2CH2CH(NH2)C(O)OH | D-methionine | Kelemen S.R., George G.N., Gorbaty M.L. | Fuel 69, 939 (1990) | Adequate |  |  | other | mixed Gaussian/Lorentzian |  |  |  | No | Mg |  |  | Internal hydrocarbon | Reliable (reported energy within 300 eV of a reference energy) |  |  |  |  | Adequate
S | 2p3/2 | 168.2 | C12H8SO2 | dibenzothiophene sulfone | Kelemen S.R., George G.N., Gorbaty M.L. | Fuel 69, 939 (1990) | Adequate |  |  | other | mixed Gaussian/Lorentzian |  |  |  | No | Mg |  |  | Internal hydrocarbon | Reliable (reported energy within 300 eV of a reference energy) |  |  |  |  | Adequate
S | 2p3/2 | 164.5 | (C6H4S4)4/3CuI2 | tetrathiafulvalene copper iodide | Inoue M.B., Cruz-Vazquez C., Inoue M., Fernando Q., Nebesny K.W. | Inorg. Chem. 26, 1462 (1987) | Adequate |  |  |  | data | 2.9 |  |  | No | Al |  |  | Internal hydrocarbon | Reliable, with one-point correction of energy scale | crystal |  |  | 300 | Adequate | (TTF)4/3CuI2, where TTF is tetrathiafulvalene .
S | 2p3/2 | 164.1 | C12H8S2 | thianthrene | Brauman S.K. | J. Polym. Sci. Part A 27, 3285 (1989) | Adequate |  |  |  | data |  |  |  | No | Mg |  |  | Internal hydrocarbon | Reliable, with one-point correction of energy scale |  |  |  | 77 | Adequate | The materials were imbedded in indium film.
S | 2p3/2 | 162.6 | (C6H5)2CS | thiobenzophenone | Brauman S.K. | J. Polym. Sci. Part A 27, 3285 (1989) | Adequate |  |  |  | data |  |  |  | No | Mg |  |  | Internal hydrocarbon | Reliable, with one-point correction of energy scale |  |  |  | 77 | Adequate | The materials were imbedded in indium film.
S | 2p3/2 | 168.4 | [(CH3)3SO]Br | trimethylsulfoxonium bromide | Konno H., Yamamoto Y. | Bull. Chem. Soc. Jpn. 60, 2561 (1987) | Adequate | 0.4 |  | other | mixed Gaussian/Lorentzian |  |  |  | No | Mg |  |  | Adventitious carbon | Reliable (reported energy within 300 eV of a reference energy) | sample placed on a mesh |  |  | 120-180 | Adequate
S | 2p3/2 | 162.6 | WS2 | tungsten disulfide | Xie X., McCarley R.E. | Inorg. Chem. 34, 6124 (1995) | Adequate |  |  |  | data |  |  |  | No |  |  |  | Internal hydrocarbon | Reliable, with one-point correction of energy scale | crystal |  | X-ray Diffraction | 300 | Adequate
S | 2p3/2 | 162.4 | WS2 | tungsten disulfide | Startsev A.V., Shkuropat S.A., Zaikovskii V.I., Moroz E.M., Yermakov Y.I., Plaksin G.V. et al | Kinet. Katal. 29, 398 (1988) | Adequate | 0.4 |  |  | data |  |  |  | No | Mg |  |  | Adventitious carbon | Reliable, with one-point correction of energy scale | crystal |  |  | 300 | Adequate
S | 2p3/2 | 162.9 | WS2 | tungsten disulfide | Jaegermann W., Ohuchi F.S., Parkinson B.A. | Surf. Sci. 201, 211 (1988) | Adequate |  |  |  | data | 0.7 |  |  | Yes | Al |  | Au,Cu= 84.00,932.67 | Gold | Reliable, with two-point correction of energy scale | crystal, semiconductor | X-ray Photoelectron Spectroscopy | Low-energy Electron Diffraction | 300 | Good | n-type WS2(0001) single crystal unintentinallydoped at 1E17 cm-3
S | 2p3/2 | 168.8 | Zr(HPO4)O3PC6H4SO3H | zirconium phosphate sulfophenylphosphonate | Colon J.L., Thakur D.S., Yang C.-Y., Clearfield A., Martin C.R. | J. Catal. 124, 148 (1990) | Adequate |  |  |  | data |  |  |  | No | Mg |  |  | Adventitious carbon | Reliable, with one-point correction of energy scale | crystal |  |  | 300 | Adequate
S | 2p3/2 | 168.5 | (C5H4N)C(H)=N(C6H4)N(H)S(O)2(C6H4)(CH3) | (2-(4-methyl-benzensulfonamido)phenyl)pyridin-2-yl-methylene-amine | Doring M., Rudolph M., Uhlig E., Nefedov V.I., Salin J.V. | Z. Anorg. Allg. Chem. 554, 217 (1987) | Adequate |  |  | other | Gaussian |  |  |  | No |  |  |  | Internal hydrocarbon | Reliable, with one-point correction of energy scale |  |  |  | 300 | Adequate
S | 2p3/2 | 161.7 | (N(H)-C(CH3)=C(CN)-C(S)-S-CH2-C(O)-O-C2H5)Ag | (3-amino-3-methyl-2-cyano-dithioacrylic acid ethoxycarbonylmethyl ester) silver | Hartung J., Weber G., Beyer L., Szargan R., Kreutzmann J. | Z. Anorg. Allg. Chem. 543, 186 (1986) | Adequate |  |  | other | Gaussian |  |  |  | No |  |  |  | Internal hydrocarbon | Reliable, with one-point correction of energy scale | crystal |  |  | 300 | Adequate
S | 2p3/2 | 162.8 | (N(H)-C(CH3)=C(CN)-C(S)-S-CH2-C(O)-O-C2H5)Ag | (3-amino-3-methyl-2-cyano-dithioacrylic acid ethoxycarbonylmethyl ester) silver | Hartung J., Weber G., Beyer L., Szargan R., Kreutzmann J. | Z. Anorg. Allg. Chem. 543, 186 (1986) | Adequate |  |  | other | Gaussian |  |  |  | No |  |  |  | Internal hydrocarbon | Reliable, with one-point correction of energy scale | crystal |  |  | 300 | Adequate
S | 2p3/2 | 163.2 | (N(C6H5)-C(CH3)=C(CN)-C(S)-S-CH2-C(O)-O-C2H5)AuCl | (3-phenylamino-3-methyl-2-cyano-dithioacrylic acid ethoxycarbonylmethyl ester) gold chloride | Hartung J., Weber G., Beyer L., Szargan R., Kreutzmann J. | Z. Anorg. Allg. Chem. 543, 186 (1986) | Adequate |  |  | other | Gaussian |  |  |  | No |  |  |  | Internal hydrocarbon | Reliable, with one-point correction of energy scale | crystal |  |  | 300 | Adequate
S | 2p3/2 | 161.6 | (N(C6H5)-C(CH3)=C(CN)-C(S)-S-CH2-C(O)-O-C2H5)AuCl | (3-phenylamino-3-methyl-2-cyano-dithioacrylic acid ethoxycarbonylmethyl ester) gold chloride | Hartung J., Weber G., Beyer L., Szargan R., Kreutzmann J. | Z. Anorg. Allg. Chem. 543, 186 (1986) | Adequate |  |  | other | Gaussian |  |  |  | No |  |  |  | Internal hydrocarbon | Reliable, with one-point correction of energy scale | crystal |  |  | 300 | Adequate
S | 2p3/2 | 164 | C16H10S | 1,2-benzodiphenylene sulfide | Kelemen S.R., George G.N., Gorbaty M.L. | Fuel 69, 939 (1990) | Adequate |  |  | other | mixed Gaussian/Lorentzian |  |  |  | No | Mg |  |  | Internal hydrocarbon | Reliable (reported energy within 300 eV of a reference energy) |  |  |  |  | Adequate
S | 2p3/2 | 164.1 | CH3(C12H6S)CH3 | 2,8-dimethyldibenzothiophene | Kelemen S.R., George G.N., Gorbaty M.L. | Fuel 69, 939 (1990) | Adequate |  |  | other | mixed Gaussian/Lorentzian |  |  |  | No | Mg |  |  | Internal hydrocarbon | Reliable (reported energy within 300 eV of a reference energy) |  |  |  |  | Adequate
S | 2p3/2 | 168.4 | (C5H4N)C(CH3)=NN(H)S(O)2(C6H4)(CH3) | 2-acetylpyridine-(4-methyl-benzenesulfonyl)hydrazone | Doring M., Rudolph M., Uhlig E., Nefedov V.I., Salyn I.V. | Z. Anorg. Allg. Chem. 532, 65 (1986) | Adequate |  |  |  | data |  |  |  | No |  |  |  | Internal hydrocarbon | Reliable, with one-point correction of energy scale |  |  |  | 300 | Adequate | 2-acetylpyridine-p-toluenesulfonylhydrazone
S | 2p3/2 | 168.4 | (C5H4N)C(CH3)=NN(H)S(O)2(C6H4)(CH3) | 2-acetylpyridine-(4-methyl-benzenesulfonyl)hydrazone | Doring M., Rudolph M., Uhlig E., Nefedov V.I., Salin J.V. | Z. Anorg. Allg. Chem. 554, 217 (1987) | Adequate |  |  | other | Gaussian |  |  |  | No |  |  |  | Adventitious carbon | Reliable, with one-point correction of energy scale |  |  |  | 300 | Adequate | 2-acetylpyridine-p-toluenesulfonylhydrazone
S | 2p3/2 | 161.5 | NH2-C(CH3)=C(CN)-C(S)-S-CH2-C(O)-O-C2H5 | 3-amino-3-methyl-2-cyano-dithioacrylic acid ethoxycarbonylmethyl ester | Hartung J., Weber G., Beyer L., Szargan R., Kreutzmann J. | Z. Anorg. Allg. Chem. 543, 186 (1986) | Adequate |  |  | other | Gaussian |  |  |  | No |  |  |  | Internal hydrocarbon | Reliable, with one-point correction of energy scale | crystal |  |  | 300 | Adequate
S | 2p3/2 | 163 | NH2-C(CH3)=C(CN)-C(S)-S-CH2-C(O)-O-C2H5 | 3-amino-3-methyl-2-cyano-dithioacrylic acid ethoxycarbonylmethyl ester | Hartung J., Weber G., Beyer L., Szargan R., Kreutzmann J. | Z. Anorg. Allg. Chem. 543, 186 (1986) | Adequate |  |  | other | Gaussian |  |  |  | No |  |  |  | Internal hydrocarbon | Reliable, with one-point correction of energy scale | crystal |  |  | 300 | Adequate
S | 2p3/2 | 161.7 | NH2-C(C6H5)=C(CN)-C(S)-S-C2H5 | 3-amino-3-phenyl-2-cyano-dithioacrylic acid ethyl ester | Hartung J., Weber G., Beyer L., Szargan R., Kreutzmann J. | Z. Anorg. Allg. Chem. 543, 186 (1986) | Adequate |  |  | other | Gaussian |  |  |  | No |  |  |  | Internal hydrocarbon | Reliable, with one-point correction of energy scale | crystal |  |  | 300 | Adequate
S | 2p3/2 | 163.1 | NH2-C(C6H5)=C(CN)-C(S)-S-C2H5 | 3-amino-3-phenyl-2-cyano-dithioacrylic acid ethyl ester | Hartung J., Weber G., Beyer L., Szargan R., Kreutzmann J. | Z. Anorg. Allg. Chem. 543, 186 (1986) | Adequate |  |  | other | Gaussian |  |  |  | No |  |  |  | Internal hydrocarbon | Reliable, with one-point correction of energy scale | crystal |  |  | 300 | Adequate
S | 2p3/2 | 161.9 | C6H5-N(H)-C(CH3)=C(CN)-C(S)-S-CH2-C(O)-O-C2H5 | 3-phenylamino-3-methyl-2-cyano-dithioacrylic acid ethoxycarbonylmethyl ester | Hartung J., Weber G., Beyer L., Szargan R., Kreutzmann J. | Z. Anorg. Allg. Chem. 543, 186 (1986) | Adequate |  |  | other | Gaussian |  |  |  | No |  |  |  | Internal hydrocarbon | Reliable, with one-point correction of energy scale | crystal |  |  | 300 | Adequate
S | 2p3/2 | 163.4 | C6H5-N(H)-C(CH3)=C(CN)-C(S)-S-CH2-C(O)-O-C2H5 | 3-phenylamino-3-methyl-2-cyano-dithioacrylic acid ethoxycarbonylmethyl ester | Hartung J., Weber G., Beyer L., Szargan R., Kreutzmann J. | Z. Anorg. Allg. Chem. 543, 186 (1986) | Adequate |  |  | other | Gaussian |  |  |  | No |  |  |  | Internal hydrocarbon | Reliable, with one-point correction of energy scale | crystal |  |  | 300 | Adequate
S | 2p3/2 | 164.2 | C2H5O(C7H3SN)SH | 6-ethoxy-2-mercaptobenzothiazole | Kelemen S.R., George G.N., Gorbaty M.L. | Fuel 69, 939 (1990) | Adequate |  |  | other | mixed Gaussian/Lorentzian |  |  |  | No | Mg |  |  | Internal hydrocarbon | Reliable (reported energy within 300 eV of a reference energy) |  |  |  |  | Adequate
S | 2p3/2 | 162.1 | C2H5O(C7H3SN)SH | 6-ethoxy-2-mercaptobenzothiazole | Kelemen S.R., George G.N., Gorbaty M.L. | Fuel 69, 939 (1990) | Adequate |  |  | other | mixed Gaussian/Lorentzian |  |  |  | No | Mg |  |  | Internal hydrocarbon | Reliable (reported energy within 300 eV of a reference energy) |  |  |  |  | Adequate
S | 2p3/2 | 167.8 | Co((C5H4N)C(CH3)=NNS(O)2(C6H4)(CH3))2 | bis(2-acetylpyridine-(4-methyl-benzenesulfonyl)hydrazone)cobalt | Doring M., Rudolph M., Uhlig E., Nefedov V.I., Salyn I.V. | Z. Anorg. Allg. Chem. 532, 65 (1986) | Adequate |  |  | other | Gaussian |  |  |  | No |  |  |  | Internal hydrocarbon | Reliable, with one-point correction of energy scale |  |  |  | 300 | Adequate | Cobalt di(2-acetylpyridine-p-toluensulfonylhydrazon).
S | 2p3/2 | 167.8 | Co((C5H4N)C(CH3)=NNS(O)2(C6H4)(CH3))2 | bis(2-acetylpyridine-(4-methyl-benzenesulfonyl)hydrazone)cobalt | Doring M., Rudolph M., Uhlig E., Nefedov V.I., Salyn I.V. | Z. Anorg. Allg. Chem. 532, 65 (1986) | Adequate |  |  | other | Gaussian |  |  |  | No |  |  |  | Internal hydrocarbon | Reliable, with one-point correction of energy scale |  |  |  | 300 | Adequate
S | 2p3/2 | 167.8 | Fe((C5H5N)C(CH3)=NNS(O2)(C6H4)CH3)2 | bis(2-acetylpyridine-(4-methyl-benzenesulfonyl)hydrazone)iron | Doring M., Rudolph M., Uhlig E., Nefedov V.I., Salyn I.V. | Z. Anorg. Allg. Chem. 532, 65 (1986) | Adequate |  |  | other | Gaussian |  |  |  | No |  |  |  | Internal hydrocarbon | Reliable, with one-point correction of energy scale |  |  |  | 300 | Adequate | Iron di(2-acetylpyridine-p-toluensulfonylhydrazon).
S | 2p3/2 | 167.8 | Mn((C5H5N)C(CH3)=NNS(O2)(C6H4)CH3)2 | bis(2-acetylpyridine-(4-methyl-benzenesulfonyl)hydrazone)manganese | Doring M., Rudolph M., Uhlig E., Nefedov V.I., Salyn I.V. | Z. Anorg. Allg. Chem. 532, 65 (1986) | Adequate |  |  | other | Gaussian |  |  |  | No |  |  |  | Internal hydrocarbon | Reliable, with one-point correction of energy scale |  |  |  | 300 | Adequate | Manganese di(2-acetylpyridine-p-toluensulfonylhydrazon).
S | 2p3/2 | 167.8 | Ni((C5H5N)C(CH3)=NNS(O2)(C6H4)CH3)2 | bis(2-acetylpyridine-(4-methyl-benzenesulfonyl)hydrazone)nickel | Doring M., Rudolph M., Uhlig E., Nefedov V.I., Salyn I.V. | Z. Anorg. Allg. Chem. 532, 65 (1986) | Adequate |  |  | other | Gaussian |  |  |  | No |  |  |  | Internal hydrocarbon | Reliable, with one-point correction of energy scale |  |  |  | 300 | Adequate | Nickel di(2-acetylpyridine-p-toluensulfonylhydrazon).
S | 2p3/2 | 161.9 | (N(H)-C(CH3)=C(CN)-C(S)-S-CH2-C(O)-O-C2H5)2Pd | bis(3-amino-3-methyl-2-cyano-dithioacrylic acid ethoxycarbonylmethyl ester) palladium | Hartung J., Weber G., Beyer L., Szargan R., Kreutzmann J. | Z. Anorg. Allg. Chem. 543, 186 (1986) | Adequate |  |  | other | Gaussian |  |  |  | No |  |  |  | Internal hydrocarbon | Reliable, with one-point correction of energy scale | crystal |  |  | 300 | Adequate
S | 2p3/2 | 162.8 | (N(H)-C(CH3)=C(CN)-C(S)-S-CH2-C(O)-O-C2H5)2Pd | bis(3-amino-3-methyl-2-cyano-dithioacrylic acid ethoxycarbonylmethyl ester) palladium | Hartung J., Weber G., Beyer L., Szargan R., Kreutzmann J. | Z. Anorg. Allg. Chem. 543, 186 (1986) | Adequate |  |  | other | Gaussian |  |  |  | No |  |  |  | Internal hydrocarbon | Reliable, with one-point correction of energy scale | crystal |  |  | 300 | Adequate
S | 2p3/2 | 162.5 | (N(H)-C(C6H5)=C(CN)-C(S)-S-C2H5)2Ni | bis(3-amino-3-phenyl-2-cyano-dithioacrylic acid ethyl ester) nickel | Hartung J., Weber G., Beyer L., Szargan R., Kreutzmann J. | Z. Anorg. Allg. Chem. 543, 186 (1986) | Adequate |  |  | other | Gaussian |  |  |  | No |  |  |  | Internal hydrocarbon | Reliable, with one-point correction of energy scale | crystal |  |  | 300 | Adequate
S | 2p3/2 | 163.3 | (N(H)-C(C6H5)=C(CN)-C(S)-S-C2H5)2Ni | bis(3-amino-3-phenyl-2-cyano-dithioacrylic acid ethyl ester) nickel | Hartung J., Weber G., Beyer L., Szargan R., Kreutzmann J. | Z. Anorg. Allg. Chem. 543, 186 (1986) | Adequate |  |  | other | Gaussian |  |  |  | No |  |  |  | Internal hydrocarbon | Reliable, with one-point correction of energy scale | crystal |  |  | 300 | Adequate
S | 2p3/2 | 162.6 | (N(H)-C(C6H5)=C(CN)-C(S)-S-C2H5)2Pd | bis(3-amino-3-phenyl-2-cyano-dithioacrylic acid ethyl ester) palladium | Hartung J., Weber G., Beyer L., Szargan R., Kreutzmann J. | Z. Anorg. Allg. Chem. 543, 186 (1986) | Adequate |  |  | other | Gaussian |  |  |  | No |  |  |  | Internal hydrocarbon | Reliable, with one-point correction of energy scale | crystal |  |  | 300 | Adequate
S | 2p3/2 | 163.3 | (N(H)-C(C6H5)=C(CN)-C(S)-S-C2H5)2Pd | bis(3-amino-3-phenyl-2-cyano-dithioacrylic acid ethyl ester) palladium | Hartung J., Weber G., Beyer L., Szargan R., Kreutzmann J. | Z. Anorg. Allg. Chem. 543, 186 (1986) | Adequate |  |  | other | Gaussian |  |  |  | No |  |  |  | Internal hydrocarbon | Reliable, with one-point correction of energy scale | crystal |  |  | 300 | Adequate
S | 2p3/2 | 162.4 | (N(C6H5)-C(CH3)=C(CN)-C(S)-S-CH2-C(O)-O-C2H5)2)Pd | bis(3-phenylamino-3-methyl-2-cyano-dithioacrylic acid ethoxycarbonylmethyl ester) palladium | Hartung J., Weber G., Beyer L., Szargan R., Kreutzmann J. | Z. Anorg. Allg. Chem. 543, 186 (1986) | Adequate |  |  | other | Gaussian |  |  |  | No |  |  |  | Internal hydrocarbon | Reliable, with one-point correction of energy scale | crystal |  |  | 300 | Adequate
S | 2p3/2 | 163.3 | (N(C6H5)-C(CH3)=C(CN)-C(S)-S-CH2-C(O)-O-C2H5)2)Pd | bis(3-phenylamino-3-methyl-2-cyano-dithioacrylic acid ethoxycarbonylmethyl ester) palladium | Hartung J., Weber G., Beyer L., Szargan R., Kreutzmann J. | Z. Anorg. Allg. Chem. 543, 186 (1986) | Adequate |  |  | other | Gaussian |  |  |  | No |  |  |  | Internal hydrocarbon | Reliable, with one-point correction of energy scale | crystal |  |  | 300 | Adequate
S | 2p3/2 | 168.2 | Co((C6H5)(C4H2N2S)NS(O2)(C6H5))2 | bis(N-(2-mercapto-4-phenyl-pyrimidin-1-yl)-benzenesulfonamide)cobalt | Doring M., Rudolph M., Uhlig E., Nefedov V.I., Salyn I.V. | Z. Anorg. Allg. Chem. 532, 65 (1986) | Adequate |  |  | other | Gaussian |  |  |  | No |  |  |  | Internal hydrocarbon | Reliable, with one-point correction of energy scale |  |  |  | 300 | Adequate | cobalt di(1-benzenesulfoneamido-4-phenyl--2(1H)pyrimidinthion)
S | 2p3/2 | 162.6 | Co((C6H5)(C4H2N2S)NS(O2)(C6H5))2 | bis(N-(2-mercapto-4-phenyl-pyrimidin-1-yl)-benzenesulfonamide)cobalt | Doring M., Rudolph M., Uhlig E., Nefedov V.I., Salyn I.V. | Z. Anorg. Allg. Chem. 532, 65 (1986) | Adequate |  |  | other | Gaussian |  |  |  | No |  |  |  | Internal hydrocarbon | Reliable, with one-point correction of energy scale |  |  |  | 300 | Adequate | cobalt di(1-benzenesulfoneamido-4-phenyl--2(1H)pyrimidinthion)
S | 2p3/2 | 162.5 | ((C2H5)4N)2[(SC=(C(O)C6H5)C(C(O)C6H5)S)W(O)(muS)2W(O)(SC=(C(O)C6H5)C(C(O)C6H5)S)] | bis(tetraethylammonium) bis(mu-thio) bis(1,2-dibenzoyl-1,2-dimercapto-ethylene) bis(oxotungstate) | Ansari M.A., Chandrasekaran J., Sarkar S. | Polyhedron 7, 471 (1988) | Adequate |  |  |  | data | 2.6 |  |  | No | Al |  |  | Internal hydrocarbon | Reliable, with one-point correction of energy scale |  |  |  | 300 | Adequate
S | 2p3/2 | 162.1 | [Ni(P(SO)(C4H9O)2)2] | bis(O,O'-dibutylsulfinyl-O",S-phosphine)nickel | Nefedov V.I., Zhumadilov E.K., Baer L. | Zh. Neorg. Khimii 23, 2113 (1978) | [8 empty] | No |  |  |  | Internal hydrocarbon | Reliable, with two-point correction of energy scale
S | 2p3/2 | 162.4 | [Ni(SCH2CH2S)] | (1,2-ethanedithiolato-S,S')nickel | Best S.A., Brant P., Feltham R.D., Rauchfuss T.B., Roundhill D.M., Walton R.A. | Inorg. Chem. 16, 1977 (1977) | [8 empty] | No |  |  | Au | Internal hydrocarbon | Reliable, with two-point correction of energy scale
S | 2p3/2 | 163.8 | [Ni(SC(SCH3)CHC(C6H5)O)2] | bis(methyl beta-oxobenzenepropane(dithioato-O,S'))nickel | Beyer L., Kirmse R., Stach J., Szargan R., Hoyer E. | Z. Anorg. Allg. Chem. 476, 7 (1981) | [8 empty] | No |  |  |  | Internal hydrocarbon | Reliable, with two-point correction of energy scale
S | 2p3/2 | 163 | [Ni(SC(SCH3)CHC(C6H5)O)2] | bis(methyl beta-oxobenzenepropane(dithioato-O,S'))nickel | Beyer L., Kirmse R., Stach J., Szargan R., Hoyer E. | Z. Anorg. Allg. Chem. 476, 7 (1981) | [8 empty] | No |  |  |  | Internal hydrocarbon | Reliable, with two-point correction of energy scale
S | 2p3/2 | 167.9 | NiSO4 | nickel sulfate aqueous | Dickinson T., Povey A.F., Sherwood P.M.A. | J. Chem. Soc. Faraday Trans. I 73, 327 (1977) | [8 empty] | No |  |  |  | Adventitious carbon | Reliable, with two-point correction of energy scale
S | 2p3/2 | 162.5 | [Co(NO)(NCC(S)C(S)CN)(CH2CH2)(P(C6H5)2)2] | (2,3-dimercapto-1,4-dinitrilato-2-butene-S,S")ethanediylbis((diphenylphosphine)-P,P')nitrosylcobalt | Thomas P. | Z. Anorg. Allg. Chem. 477, 144 (1981) | [8 empty] | No |  |  |  | Internal hydrocarbon | Reliable, with two-point correction of energy scale
S | 2p3/2 | 162.6 | [Co(NO)(NCC(S)C(S)CN)(P(C6H5)3)2] | (2,3-dimercapto-1,4-dinitrilato-2-butene-S,S')nitrosylbis(triphenylphosphine)cobalt | Thomas P. | Z. Anorg. Allg. Chem. 477, 144 (1981) | [8 empty] | No |  |  |  | Internal hydrocarbon | Reliable, with two-point correction of energy scale
S | 2p3/2 | 162.5 | [Fe(NO)(NCC(S)C(S)CN)(CH2CH2)(P(C6H5)2)2] | (2,3-dimercapto-1,4-dinitrilato-2-butene-S,S")ethanediylbis((diphenylphosphine)-P,P')nitrosyliron | Thomas P. | Z. Anorg. Allg. Chem. 477, 144 (1981) | [8 empty] | No |  |  |  | Internal hydrocarbon | Reliable, with two-point correction of energy scale
S | 2p3/2 | 162.5 | [Pb(C7H4N2S)] | 2H-benzimidazole-(1,3-dihydrido-2-thione)lead | Yoshida T. | Bull. Chem. Soc. Jpn. 53, 1449 (1980) | [8 empty] | No |  |  |  | Internal hydrocarbon | Reliable, with two-point correction of energy scale
S | 2p3/2 | 162.4 | [Pb(C6H5C(O)NC(S)N(C2H5)2)2] | bis(N-((diethylamino)thioxomethyl)benzamidato-O,S)lead | Salyn J.V., Zumadilov E.K., Nefedov V.I., Scheibe R., Leonhardt G., Beyer L., Hoyer E. | Z. Anorg. Allg. Chem. 432, A275, (1977) | [8 empty] | No |  |  |  | Internal hydrocarbon | Reliable, with two-point correction of energy scale
S | 2p3/2 | 162 | [Pb(SC(SCH3)CHC(C6H5)O)2] | bis(methyl(beta-azobenzenepropane(dithioato-O,S')))lead | Beyer L., Kirmse R., Stach J., Szargan R., Hoyer E. | Z. Anorg. Allg. Chem. 476, 7 (1981) | [8 empty] | No |  |  |  | Internal hydrocarbon | Reliable, with two-point correction of energy scale
S | 2p3/2 | 163.5 | [Pb(SC(SCH3)CHC(C6H5)O)2] | bis(methyl(beta-azobenzenepropane(dithioato-O,S')))lead | Beyer L., Kirmse R., Stach J., Szargan R., Hoyer E. | Z. Anorg. Allg. Chem. 476, 7 (1981) | [8 empty] | No |  |  |  | Internal hydrocarbon | Reliable, with two-point correction of energy scale
S | 2p3/2 | 162.4 | [Pb(SC(SC2H5)NC(C6H5)O)2] | bis(ethylbenzoylcarbanodithioato-O,S)lead | Beyer L., Kirmse R., Stach J., Szargan R., Hoyer E. | Z. Anorg. Allg. Chem. 476, 7 (1981) | [8 empty] | No |  |  |  | Internal hydrocarbon | Reliable, with two-point correction of energy scale
S | 2p3/2 | 163.5 | [Pb(SC(SC2H5)NC(C6H5)O)2] | bis(ethylbenzoylcarbanodithioato-O,S)lead | Beyer L., Kirmse R., Stach J., Szargan R., Hoyer E. | Z. Anorg. Allg. Chem. 476, 7 (1981) | [8 empty] | No |  |  |  | Internal hydrocarbon | Reliable, with two-point correction of energy scale
S | 2p3/2 | 161.8 | [Pd2(SP(C6H5)2)2(P(C6H5)3)2] | bis(mu-(diphenylphosphinethioato-P,S))bis(triphenylphosphine)dipalladium | Nefedov V.I., Salyn, Y.V., Walther B., Messbauer B., Schoeps R. | Inorg. Chim. Acta 45, L103 (1980) | [8 empty] | No |  |  |  | Internal hydrocarbon | Reliable, with two-point correction of energy scale
S | 2p3/2 | 162.9 | [Pd(SC(SCH3)CHC(C6H5)O)2] | bis(methyl(beta-azobenzenepropane(dithioato-O,S')))palladium | Beyer L., Kirmse R., Stach J., Szargan R., Hoyer E. | Z. Anorg. Allg. Chem. 476, 7 (1981) | [8 empty] | No |  |  |  | Internal hydrocarbon | Reliable, with two-point correction of energy scale
S | 2p3/2 | 163.7 | [Pd(SC(SCH3)CHC(C6H5)O)2] | bis(methyl(beta-azobenzenepropane(dithioato-O,S')))palladium | Beyer L., Kirmse R., Stach J., Szargan R., Hoyer E. | Z. Anorg. Allg. Chem. 476, 7 (1981) | [8 empty] | No |  |  |  | Internal hydrocarbon | Reliable, with two-point correction of energy scale
S | 2p3/2 | 163 | C5H11NO2S | 3-mercapto-D-valine | Srinivasan V., Stieffel E.I., Elsberry A., Walton R.A. | J. Am. Chem. Soc. 101, 2612 (1979) | [8 empty] | No |  |  |  | Internal hydrocarbon | Reliable, with two-point correction of energy scale
S | 2p3/2 | 163.6 | [P(O)(S2H5)(C6H5)2] | ethylthio(oxo)diphenyl phosphorane | Bressan M., Furlani C., Polzonetti G. | Polyhedron 2, 523 (1983) | [8 empty] | No |  |  | Au | Internal hydrocarbon | Reliable, with two-point correction of energy scale
S | 2p3/2 | 163.7 | [PS(C2H5)(C6H5)2] | ethylthio(diphenyl)phosphine | Bressan M., Furlani C., Polzonetti G. | Polyhedron 2, 523 (1983) | [8 empty] | No |  |  | Au | Internal hydrocarbon | Reliable, with two-point correction of energy scale
S | 2p3/2 | 162.2 | [Ge(CH3)3S(C6H5)] | (tris(methyl)phenylthioato)germanium | Pignataro S., Lunazzi L. | Tetrahedron Lett. 52, 5341 (1972) | [8 empty] | No |  |  | Au | Conductor | Reliable | vapor deposited
S | 2p3/2 | 166.3 | Na(C6H5SO2) | sodium benzenesulfonyl | Lindberg B.J., Hamrin K., Johansson G., Gelius U., Fahlmann A., Nordling C., Siegbahn K. | Phys. Scripta 1, 286 (1970) | [8 empty] | No |  |  |  | Internal hydrocarbon | Reliable, with two-point correction of energy scale
S | 2p3/2 | 163.4 | [Pb(CH3)3S(C6H5)] | (tris(methyl)phenylthioato)lead | Pignataro S., Lunazzi L. | Tetrahedron Lett. 52, 5341 (1972) | [8 empty] | No |  |  | Au | Conductor | Reliable | vapor deposited
S | 2p3/2 | 162.6 | [Sn(CH3)3S(C6H5)] | (tris(methyl)phenylthioato)tin | Pignataro S., Lunazzi L. | Tetrahedron Lett. 52, 5341 (1972) | [8 empty] | No |  |  | Au | Conductor | Reliable | vapor deposited
S | 2p3/2 | 161.8 | [Pt2(SP(C6H5)2)2(P(C6H5)3)2] | bis(mu-(diphenylthiophosphine-P,S))bis(triphenylphosphine)diplatinum | Nefedov V.I., Salyn, Y.V., Walther B., Messbauer B., Schoeps R. | Inorg. Chim. Acta 45, L103 (1980) | [8 empty] | No |  |  |  | Internal hydrocarbon | Reliable, with two-point correction of energy scale
S | 2p3/2 | 162.2 | [Pt2S2(P(C6H5)3)4] | tetrakis(triphenylphosphine)dithioatodiplatinum | Battistoni C., Mattogno G., Mingos D.M.P. | Inorg. Chim. Acta 86, L39 (1984) | [8 empty] | No |  |  |  | Internal hydrocarbon | Reliable, with two-point correction of energy scale
S | 2p3/2 | 164 | [PtCl2(NH(C6H5)NHC(S)SCH3)2] | dichlorobis(methyl-2-phenylhydrazinecarbodithioate-S')platinum | Battistoni C., Guiliani A.M., Paparazzo E., Tarli F. | J. Chem. Soc. Dalton Trans. 1293 (1984) | [8 empty] | No |  |  |  | Adventitious carbon | Reliable, with two-point correction of energy scale
S | 2p3/2 | 164.3 | [RhCl3(S(C2H5)2)3] | trichlorotris(1,1'-thiobis(ethane))rhodium | Nefedov V.I., Schubochkina E.F., Kolomnikov I.S., Baranovskii I.B., Kukolev V.P., Golubnichaya M.A., Schubochkin L.K., Porai-Koshits, M. A., Volp'in, M. E. | Zh. Neorg. Khimii 18, 845 (1973) | [8 empty] | No |  |  |  | Internal hydrocarbon | Reliable, with two-point correction of energy scale
S | 2p3/2 | 164.3 | [RhCl3(S(C2H5)2)3] | trichlorotris(1,1'-thiobis(ethane))rhodium | Nefedov V.I., Porai-Koshits M.A. | Mater. Res. Bull. 7, 1543 (1972) | [8 empty] | No |  |  |  | Internal hydrocarbon | Reliable, with two-point correction of energy scale
S | 2p3/2 | 166.3 | [Rh2(CH3COO)4((CH3)2SO)2] | tetrakis(mu-(acetato-O,O'))bis(sulfinylbis(methyl)-O)dirhodium | Nefedov V.I., Salyn Y.V., Baranovski I.B., Majorova A.G. | Zh. Neorg. Khimii 25, 216 (1980) | [8 empty] | No |  |  |  | Internal hydrocarbon | Reliable, with two-point correction of energy scale
S | 2p3/2 | 166.5 | [Rh2((CH3)2SO)2(CF3COO)4] | bis(sulfinylbis(methyl)-O)tetrakis(mu-trifluoroacetato- O,O')dirhodium | Nefedov V.I., Salyn Y.V., Baranovski I.B., Majorova A.G. | Zh. Neorg. Khimii 25, 216 (1980) | [8 empty] | No |  |  |  | Internal hydrocarbon | Reliable, with two-point correction of energy scale
S | 2p3/2 | 162.7 | [Rh2(CH3COS)4] | tetrakis(mu-(thioacetato-O,S))dirhodium | Baranovski I.B., Golubnichaya M.A., Mazo G.Ya., Nefedov V.I., Salyn Ya.V., Shchelokov R.N. | Zh. Neorg. Khimii 21, 1085 (1976) | [8 empty] | No |  |  |  | Internal hydrocarbon | Reliable, with two-point correction of energy scale
S | 2p3/2 | 166 | [Rh2(CH3COS)4((CH3)2SO)2] | tetrakis(mu-(thioacetato-O,S))bis(sulfinylbis(methyl)-O)dirhodium | Nefedov V.I., Salyn Y.V., Baranovski I.B., Majorova A.G. | Zh. Neorg. Khimii 25, 216 (1980) | [8 empty] | No |  |  |  | Internal hydrocarbon | Reliable, with two-point correction of energy scale
S | 2p3/2 | 162.5 | [Rh2(CH3COS)4((CH3)2SO)2] | tetrakis(mu-(thioacetato-O,S))bis(sulfinylbis(methyl)-O)dirhodium | Baranovski I.B., Golubnichaya M.A., Mazo G.Ya., Nefedov V.I., Salyn Ya.V., Shchelokov R.N. | Zh. Neorg. Khimii 21, 1085 (1976) | [8 empty] | No |  |  |  | Internal hydrocarbon | Reliable, with two-point correction of energy scale
S | 2p3/2 | 166.3 | [Rh2((CH3)2OS)2(HCOO)4] | tetrakis(mu-(formato-O,O'))bis(sulfinylbis(methyl)-O)dirhodium | Nefedov V.I., Salyn Y.V., Baranovski I.B., Majorova A.G. | Zh. Neorg. Khimii 25, 216 (1980) | [8 empty] | No |  |  |  | Internal hydrocarbon | Reliable, with two-point correction of energy scale
S | 2p3/2 | 166.3 | [Rh2((CH3)2SO)2(C6H5COO)4] | tetrakis(mu-(benzenecarboato-O,O'))bis(sulfinylbis(methyl)-O)dirhodium | Nefedov V.I., Salyn Y.V., Baranovski I.B., Majorova A.G. | Zh. Neorg. Khimii 25, 216 (1980) | [8 empty] | No |  |  |  | Internal hydrocarbon | Reliable, with two-point correction of energy scale
S | 2p3/2 | 166.2 | [Rh2((CH3)2SO)2(C6H5COS)4] | tetrakis(mu-(benzenecarbothioato-O,S'))bis(sulfinylbis(methyl)-O)dirhodium | Nefedov V.I., Salyn Y.V., Baranovski I.B., Majorova A.G. | Zh. Neorg. Khimii 25, 216 (1980) | [8 empty] | No |  |  |  | Internal hydrocarbon | Reliable, with two-point correction of energy scale
S | 2p3/2 | 162.6 | [Rh2(CH3COS)4(C5H5N)2] | tetrakis(mu-(thioacetato-O,S))bis(pyridine)dirhodium | Baranovski I.B., Golubnichaya M.A., Mazo G.Ya., Nefedov V.I., Salyn Ya.V., Shchelokov R.N. | Zh. Neorg. Khimii 21, 1085 (1976) | [8 empty] | No |  |  |  | Internal hydrocarbon | Reliable, with two-point correction of energy scale
S | 2p3/2 | 162.6 | [Rh2(CH3CN)2(CH3COS)4] | bis(acetonitrile)tetrakis(mu-(thioacetato-O,S))dirhodium | Baranovski I.B., Golubnichaya M.A., Mazo G.Ya., Nefedov V.I., Salyn Ya.V., Shchelokov R.N. | Zh. Neorg. Khimii 21, 1085 (1976) | [8 empty] | No |  |  |  | Internal hydrocarbon | Reliable, with two-point correction of energy scale
S | 2p3/2 | 162.8 | [Rh2(CH3COSH)2(CH3COS)4] | tetrakis(mu-thioacetato-O,S)bis(thioacetic acid)dirhodium | Baranovski I.B., Golubnichaya M.A., Mazo G.Ya., Nefedov V.I., Salyn Ya.V., Shchelokov R.N. | Zh. Neorg. Khimii 21, 1085 (1976) | [8 empty] | No |  |  |  | Internal hydrocarbon | Reliable, with two-point correction of energy scale
S | 2p3/2 | 162.6 | [Rh2(H2O)2(CH3COS)4] | diaquatetrakis(mu-(thioacetato-O,S))dirhodium | Baranovski I.B., Golubnichaya M.A., Mazo G.Ya., Nefedov V.I., Salyn Ya.V., Shchelokov R.N. | Zh. Neorg. Khimii 21, 1085 (1976) | [8 empty] | No |  |  |  | Internal hydrocarbon | Reliable, with two-point correction of energy scale
S | 2p3/2 | 163.5 | [RuCl(CS2)(P(C6H5)3)3]Cl | chloro(dithiocarboxy)tris(triphenylphosphine)ruthenium chloride | Best S.A., Brant P., Feltham R.D., Rauchfuss T.B., Roundhill D.M., Walton R.A. | Inorg. Chem. 16, 1977 (1977) | [8 empty] | No |  |  | Au | Internal hydrocarbon | Reliable, with two-point correction of energy scale
S | 2p3/2 | 162.6 | [Sb(S2P(OC4H9)2)3] | tris(O,O-dibutoxydithiophosphate)stibnine | Zhumadilov E.K., Markova E.I., Nefedov V.I. | Koord. Khim. 4, 997 (1978) | [8 empty] | No |  |  |  | Internal hydrocarbon | Reliable, with two-point correction of energy scale
S | 2p3/2 | 163.75 | (-CSCHCHS-)2 | 2-(1,3-dithiol-2-ylidene)-1,3-dithiole (TTF) | Ginnard C.R., Swingle R.S., Monroe B.M. | J. Electron Spectrosc. Relat. Phenom. 6, 77 (1975) | [8 empty] | No |  |  |  | Gold | Reliable, with two-point correction of energy scale
S | 2p3/2 | 164.8 | (-CSCHCHS-)2HCl | 2-(1,3-dithiol-2-ylidene)-1,3-dithiol hydrochloride (TTF.HCL) | Ginnard C.R., Swingle R.S., Monroe B.M. | J. Electron Spectrosc. Relat. Phenom. 6, 77 (1975) | [8 empty] | No |  |  |  | Gold | Reliable, with two-point correction of energy scale
S | 2p3/2 | 164.6 | (NC)2CC6H4C(CN)2.(-CSCHCHS-)2 | 2,2'-(2,5-cyclohexadiene-1,4-diylidene)bis(propanedinitrile) with 2-(1,3-dithiol-2-ylidene)-1,3-dithiole (TCNQ-TTF) | Ginnard C.R., Swingle R.S., Monroe B.M. | J. Electron Spectrosc. Relat. Phenom. 6, 77 (1975) | [8 empty] | No |  |  |  | Gold | Reliable, with two-point correction of energy scale
S | 2p3/2 | 164.4 | C10H4S4 | naphtho(1,8-cd:4,5-c':d')bis(1,2-dithiole) | Riga J., Verbist J.J., Wudl F., Kruger A. | J. Chem. Phys. 69, 3221 (1978) | [8 empty] | No |  |  |  | Gold | Reliable
S | 2p3/2 | 164.4 | C10H4S4 | naphtho(1,8-cd:4,5-c':d')bis(1,2-dithiole) | Riga R., Verbist J. J. | J. Chem. Soc. Perkin Trans. II 1545 (1983) | [8 empty] | No |  |  | Au | Gold | Reliable, with two-point correction of energy scale
S | 2p3/2 | 162.7 | [Zn(SC(SCH3)CHC(C6H5)O)2] | bis(methyl(beta-azobenzenepropane(dithioato-O,S')))zinc | Beyer L., Kirmse R., Stach J., Szargan R., Hoyer E. | Z. Anorg. Allg. Chem. 476, 7 (1981) | [8 empty] | No |  |  |  | Internal hydrocarbon | Reliable, with two-point correction of energy scale
S | 2p3/2 | 163.7 | [Zn(SC(SCH3)CHC(C6H5)O)2] | bis(methyl(beta-azobenzenepropane(dithioato-O,S')))zinc | Beyer L., Kirmse R., Stach J., Szargan R., Hoyer E. | Z. Anorg. Allg. Chem. 476, 7 (1981) | [8 empty] | No |  |  |  | Internal hydrocarbon | Reliable, with two-point correction of energy scale
S | 2p3/2 | 161.1 | K(NO2C6H4S) | potassium 3-nitro-benzenethioate | Lindberg B.J., Hamrin K., Johansson G., Gelius U., Fahlmann A., Nordling C., Siegbahn K. | Phys. Scripta 1, 286 (1970) | [8 empty] | No |  |  |  | Internal hydrocarbon | Reliable, with two-point correction of energy scale
S | 2p3/2 | 169.6 | NO2C6H4SO2F | 3-nitrobenzenesulfonyl fluoride | Lindberg B.J., Hamrin K., Johansson G., Gelius U., Fahlmann A., Nordling C., Siegbahn K. | Phys. Scripta 1, 286 (1970) | [8 empty] | No |  |  |  | Internal hydrocarbon | Reliable, with two-point correction of energy scale
S | 2p3/2 | 168.1 | Na(NH2C6H4SO3) | sodium 4-amino-benzenesulfonate | Lindberg B.J., Hamrin K., Johansson G., Gelius U., Fahlmann A., Nordling C., Siegbahn K. | Phys. Scripta 1, 286 (1970) | [8 empty] | No |  |  |  | Internal hydrocarbon | Reliable, with two-point correction of energy scale
S | 2p3/2 | 161 | Na(NO2C6H4S) | sodium 4-nitro-benzenethioate | Lindberg B.J., Hamrin K., Johansson G., Gelius U., Fahlmann A., Nordling C., Siegbahn K. | Phys. Scripta 1, 286 (1970) | [8 empty] | No |  |  |  | Internal hydrocarbon | Reliable, with two-point correction of energy scale
S | 2p3/2 | 168 | Na(NO2C6H4SO3) | sodium 4-nitro-benzenesulfonate | Lindberg B.J., Hamrin K., Johansson G., Gelius U., Fahlmann A., Nordling C., Siegbahn K. | Phys. Scripta 1, 286 (1970) | [8 empty] | No |  |  |  | Internal hydrocarbon | Reliable, with two-point correction of energy scale
S | 2p3/2 | 161.8 | Al0.7Cr1.3ZnS4 | aluminum chromium sulfur zinc ss | Battistoni C., Paparazzo E., Dumond Y., Nogues M. | Solid State Commun. 46, 333 (1983) | [8 empty] | No |  |  |  | Adventitious carbon | Reliable, with two-point correction of energy scale | heated
S | 2p3/2 | 162.2 | Al0.7Cr1.3ZnS4 | aluminum chromium sulfur zinc ss | Battistoni C., Paparazzo E., Dumond Y., Nogues M. | Solid State Commun. 46, 333 (1983) | [8 empty] | No |  |  |  | Adventitious carbon | Reliable, with two-point correction of energy scale | heated
S | 2p3/2 | 162.4 | Na2(S2C2(CN)2) | disodium dicyanodithiolate | Grim S.O., Matienzo L.J., Swartz W.E. | J. Am. Chem. Soc. 94, 5116 (1972) | [8 empty] | No |  |  | Au | Gold | Reliable, with two-point correction of energy scale
S | 2p3/2 | 162.5 | K2[Pd(NCS)4] | dipotassium tetrakis(isothiocyanato)palladate(II) | Folkesson B., Larsson R. | J. Electron Spectrosc. Relat. Phenom. 26, 157 (1982) | [8 empty] | No |  |  |  | K2p3=292.2
S | 2p3/2 | 162.1 | K3[Cr(SCN)6] | potassium hexakis(thiocyanato)chromate(III) | Folkesson B., Larsson R. | J. Electron Spectrosc. Relat. Phenom. 26, 157 (1982) | [8 empty] | No |  |  |  | K2p3=292.2
S | 2p3/2 | 163.7 | CS2 | carbon disulfide | Lindberg B.J., Hamrin K., Johansson G., Gelius U., Fahlmann A., Nordling C., Siegbahn K. | Phys. Scripta 1, 286 (1970) | [8 empty] | No |  |  |  | Internal hydrocarbon | Reliable, with two-point correction of energy scale
S | 2p3/2 | 163.6 | CS2 | carbon disulfide | Wagner C.D., Taylor J.A. | J. Electron Spectrosc. Relat. Phenom. 28, 211 (1982) | [8 empty] | No |  |  | Au 84.0,2015.8 | Adventitious carbon | Reliable, with two-point correction of energy scale | vapor deposited
S | 2p3/2 | 174.4 | S2F10 | disulfur decafluoride | Lindberg B.J., Hamrin K., Johansson G., Gelius U., Fahlmann A., Nordling C., Siegbahn K. | Phys. Scripta 1, 286 (1970) | [8 empty] | No |  |  |  | Adventitious carbon | Reliable, with two-point correction of energy scale
S | 2p3/2 | 174.4 | SF6 | sulfur(VI) hexafluoride | Wagner C.D., Taylor J.A. | J. Electron Spectrosc. Relat. Phenom. 28, 211 (1982) | [8 empty] | No |  |  | Au 84.0,2015.8 | Adventitious carbon | Reliable, with two-point correction of energy scale | vapor deposited
S | 2p3/2 | 180.57 | SF6 | sulfur(VI) hexafluoride | Sodhi R.N.S., Cavell R.G. | J. Electron Spectrosc. Relat. Phemon. 41, 1 (1986) | [8 empty] | No |  |  | Kr3p3=214.55 and Kr3d5=93.80 eV |  | Reliable | resistive heating of I2 to 500 C to produce monoatomic iodine
S | 2p3/2 | 173.5 | SF6 | sulfur(VI) hexafluoride | Fisher G.B., Erikson N.E., Madey T.E., Yates J.T. | Surf. Sci. 65, 210 (1977) | [8 empty] | No |  |  | RuFL | Conductor | Reliable | vapor deposited
S | 2p3/2 | 163.85 | [Au11(SCN)3(P(C6H5)3)7] | tris(thiocyanato)heptakis(triphenylphosphine)gold(11) | Van Attekum J.M.Th.M., Van Der Velden J.W.A., Trooster J.M. | Inorg. Chem. 19, 701 (1980) | [8 empty] | No |  |  |  | P2p=132.35 | Reliable, with two-point correction of energy scale
S | 2p3/2 | 163.3 | [Pt(-C-6H5S)2] | benzenethiolplatinum homopolymer | Best S.A., Brant P., Feltham R.D., Rauchfuss T.B., Roundhill D.M., Walton R.A. | Inorg. Chem. 16, 1977 (1977) | [8 empty] | No |  |  | Au | Internal hydrocarbon | Reliable, with two-point correction of energy scale
S | 2p3/2 | 166 | (C6H5)2SO | 1,1'-sulfinylbis-benzene | Lindberg B.J., Hamrin K., Johansson G., Gelius U., Fahlmann A., Nordling C., Siegbahn K. | Phys. Scripta 1, 286 (1970) | [8 empty] | No |  |  |  | Internal hydrocarbon | Reliable, with two-point correction of energy scale
S | 2p3/2 | 165.6 | (C6H5)2SO | 1,1'-sulfinylbis-benzene | Su C., Faller J.W. | Inorg. Chem. 13, 1734 (1974) | [8 empty] | No |  |  |  | Gold | Reliable, with two-point correction of energy scale
S | 2p3/2 | 165.4 | [Cd2Cl2Cl2(SO(C6H5)2)2] | di-mu-chloro-dichlorobis(1,1'-sulfinylbis(benzene)-O)dicadmium | Su C., Faller J.W. | Inorg. Chem. 13, 1734 (1974) | [8 empty] | No |  |  |  | Gold | Reliable, with two-point correction of energy scale
S | 2p3/2 | 165.2 | [Hg2Cl4(SO(C6H5)2)2] | di-mu-chlorodichlorobis(1,1'-sulfinylbis(benzene)-O)dimercury | Su C., Faller J.W. | Inorg. Chem. 13, 1734 (1974) | [8 empty] | No |  |  |  | Gold | Reliable, with two-point correction of energy scale
S | 2p3/2 | 163.2 | S(C6H5)2 | diphenyl sulfide | Lindberg B.J., Hamrin K., Johansson G., Gelius U., Fahlmann A., Nordling C., Siegbahn K. | Phys. Scripta 1, 286 (1970) | [8 empty] | No |  |  |  | Internal hydrocarbon | Reliable, with two-point correction of energy scale
S | 2p3/2 | 164.6 | (C6H5S)2 | 1,1'-biphenyl-4,4'-dithiol | Riga R., Verbist J. J. | J. Chem. Soc. Perkin Trans. II 1545 (1983) | [8 empty] | No |  |  | Au | Internal hydrocarbon | Reliable, with two-point correction of energy scale
S | 2p3/2 | 164 | (C6H5)2S2 | diphenyl disulfide | Lindberg B.J., Hamrin K., Johansson G., Gelius U., Fahlmann A., Nordling C., Siegbahn K. | Phys. Scripta 1, 286 (1970) | [8 empty] | No |  |  |  | Internal hydrocarbon | Reliable, with two-point correction of energy scale
S | 2p3/2 | 164.6 | (C6H5)2S2 | diphenyl disulfide | Riga R., Verbist J. J. | J. Chem. Soc. Perkin Trans. II 1545 (1983) | [8 empty] | No |  |  | Au | Internal hydrocarbon | Reliable, with two-point correction of energy scale
S | 2p3/2 | 162.7 | [Ni(-C-6H5S)2] | bis(benzenethiol)nickel homopolymer | Best S.A., Brant P., Feltham R.D., Rauchfuss T.B., Roundhill D.M., Walton R.A. | Inorg. Chem. 16, 1977 (1977) | [8 empty] | No |  |  | Au | Internal hydrocarbon | Reliable, with two-point correction of energy scale
S | 2p3/2 | 163.2 | [Pd(-C-6H5S)2] | bis(benzenethiol)palladium homopolymer | Best S.A., Brant P., Feltham R.D., Rauchfuss T.B., Roundhill D.M., Walton R.A. | Inorg. Chem. 16, 1977 (1977) | [8 empty] | No |  |  | Au | Internal hydrocarbon | Reliable, with two-point correction of energy scale
S | 2p3/2 | 163.1 | HSCH2CH(NH2)COOH(HCl).H2O | 1-cysteine hydrochloride hydrate | Srinivasan V., Stieffel E.I., Elsberry A., Walton R.A. | J. Am. Chem. Soc. 101, 2612 (1979) | [8 empty] | No |  |  |  | Internal hydrocarbon | Reliable, with two-point correction of energy scale
S | 2p3/2 | 162.3 | [Cu(C2H5O)2PS2] | (bis(ethoxy)dithiophosphine)copper | Mielczarski J., Minni E. | Surf. Interface Anal. 6, 221 (1984) | [8 empty] | No |  |  | Au,Cu | Conductor | Reliable, with two-point correction of energy scale | thin film
S | 2p3/2 | 163.6 | C8H10N2S2 | methyl 2-phenyl-hydrazinecarbodithioate | Battistoni C., Guiliani A.M., Paparazzo E., Tarli F. | J. Chem. Soc. Dalton Trans. 1293 (1984) | [8 empty] | No |  |  |  | Internal hydrocarbon | Reliable, with two-point correction of energy scale
S | 2p3/2 | 168 | C6H5CH2SO2CH3 | (methylsulfonyl)methylbenzene | Mixan C.E., Lambert J.B. | J. Org. Chem. 38, 1351 (1973) | [8 empty] | No |  |  |  | Internal hydrocarbon | Reliable, with two-point correction of energy scale
S | 2p3/2 | 166 | C6H5CH2SOCH3 | (methylsulfinyl)methylbenzene | Mixan C.E., Lambert J.B. | J. Org. Chem. 38, 1351 (1973) | [8 empty] | No |  |  |  | Internal hydrocarbon | Reliable, with two-point correction of energy scale
S | 2p3/2 | 162.3 | (C6H5)2HPOS | diphenylthiophosphinic acid | Nefedov V.I., Buslaev, Kuznetsova A.A., Yankina L.F. | Zh. Neorg. Khimii 19, 1416 (1974) | [8 empty] | No |  |  |  | Internal hydrocarbon | Reliable, with two-point correction of energy scale
S | 2p3/2 | 162 | (C6H5)2PHS | diphenylthiophosphorane | Nefedov V.I., Salyn, Y.V., Walther B., Messbauer B., Schoeps R. | Inorg. Chim. Acta 45, L103 (1980) | [8 empty] | No |  |  |  | Internal hydrocarbon | Reliable, with two-point correction of energy scale
S | 2p3/2 | 162.1 | C6H5C(O)NHC(S)C6H5 | (phenylthioxomethyl)benzamide | Salyn J.V., Zumadilov E.K., Nefedov V.I., Scheibe R., Leonhardt G., Beyer L., Hoyer E. | Z. Anorg. Allg. Chem. 432, A275, (1977) | [8 empty] | No |  |  |  | Internal hydrocarbon | Reliable, with two-point correction of energy scale
S | 2p3/2 | 162.8 | CH3SCH2CH2CHNH2COOH | 2-amino-4-(methylthio)-butanoate | Best S.A., Brant P., Feltham R.D., Rauchfuss T.B., Roundhill D.M., Walton R.A. | Inorg. Chem. 16, 1977 (1977) | [8 empty] | No |  |  | Au | Internal hydrocarbon | Reliable, with two-point correction of energy scale
S | 2p3/2 | 164 | [PtCl2(CH3SCH2CH2CH(NH2)COOH)] | dichloro(methioninato)platinum | Best S.A., Brant P., Feltham R.D., Rauchfuss T.B., Roundhill D.M., Walton R.A. | Inorg. Chem. 16, 1977 (1977) | [8 empty] | No |  |  | Au | Internal hydrocarbon | Reliable, with two-point correction of energy scale
S | 2p3/2 | 167.9 | C6H5CH2SO(NH)CH3 | (methylsulfoximine)methylbenzene | Mixan C.E., Lambert J.B. | J. Org. Chem. 38, 1351 (1973) | [8 empty] | No |  |  |  | Internal hydrocarbon | Reliable, with two-point correction of energy scale
S | 2p3/2 | 162.8 | [Cu(NH2CSNH2)3].BF4 | tris(thiourea)copper tetrafluoroborate | Srinivasan R., Walton R.A. | Inorg. Chim. Acta 25, L85 (1977) | [8 empty] | No |  |  |  | Adventitious carbon | Reliable, with two-point correction of energy scale
S | 2p3/2 | 162.8 | K2[Rh2(CH3COS)4](CNS)2 | dipotassium tetrakis(thioacetato-O,S)dirhodium dithiocyanide | Baranovski I.B., Golubnichaya M.A., Mazo G.Ya., Nefedov V.I., Salyn Ya.V., Shchelokov R.N. | Zh. Neorg. Khimii 21, 1085 (1976) | [8 empty] | No |  |  |  | Internal hydrocarbon | Reliable, with two-point correction of energy scale
S | 2p3/2 | 167.9 | SO2(C6H4NH2)2 | bis(4-aminophenyl)sulfone | Lindberg B.J., Hamrin K., Johansson G., Gelius U., Fahlmann A., Nordling C., Siegbahn K. | Phys. Scripta 1, 286 (1970) | [8 empty] | No |  |  |  | Internal hydrocarbon | Reliable, with two-point correction of energy scale
S | 2p3/2 | 162 | C6H5NHC(S)NHC6H5 | 1,2-diphenylthiourea | Petrukhin O.M., Nefedov V.I., Salyn Y.V., Shevchenko V.N. | Zh. Neorg. Khimii 19, 1418 (1974) | [8 empty] | No |  |  |  | Internal hydrocarbon | Reliable, with two-point correction of energy scale
S | 2p3/2 | 163.2 | [PtCl2(C6H5NHC(S)NHC6H5)2] | dichlorobis(1,2-diphenylthiourea)platinum | Petrukhin O.M., Nefedov V.I., Salyn Y.V., Shevchenko V.N. | Zh. Neorg. Khimii 19, 1418 (1974) | [8 empty] | No |  |  |  | Internal hydrocarbon | Reliable, with two-point correction of energy scale
S | 2p3/2 | 162.5 | [CuCl(NH2CSNH2)3] | chlorotris(thiourea)copper | Srinivasan R., Walton R.A. | Inorg. Chim. Acta 25, L85 (1977) | [8 empty] | No |  |  |  | Adventitious carbon | Reliable, with two-point correction of energy scale
S | 2p3/2 | 166.9 | Na[RhCl4((CH3)2SO)2] | sodium bis(tetrachlorodimethylsulfoxiderhodate) | Baranovski I.B., Golubnichaya M.A., Mazo G.Ya., Nefedov V.I., Salyn Ya.V., Shchelokov R.N. | Zh. Neorg. Khimii 21, 1085 (1976) | [8 empty] | No |  |  |  | Internal hydrocarbon | Reliable, with two-point correction of energy scale
S | 2p3/2 | 165.4 | [CuCl2(SO(CH3)2)2] | dichlorobis(sulfinylbis(methyl)-O)copper | Su C., Faller J.W. | Inorg. Chem. 13, 1734 (1974) | [8 empty] | No |  |  |  | Gold | Reliable, with two-point correction of energy scale
S | 2p3/2 | 166.5 | [PdCl2(SO(CH3)2)2] | dichlorobis(sulfinylbis(methyl)-O)palladium | Su C., Faller J.W. | Inorg. Chem. 13, 1734 (1974) | [8 empty] | No |  |  |  | Gold | Reliable, with two-point correction of energy scale
S | 2p3/2 | 166.6 | [PtCl2(SO(CH3)2)2] | dichlorobis(sulfinylbis(methyl)-O)platinum | Su C., Faller J.W. | Inorg. Chem. 13, 1734 (1974) | [8 empty] | No |  |  |  | Gold | Reliable, with two-point correction of energy scale
S | 2p3/2 | 166.3 | [SnCl4(SO(CH3)2)2] | tetrachlorobis(sulfinylbis(methyl)-O)tin | Su C., Faller J.W. | Inorg. Chem. 13, 1734 (1974) | [8 empty] | No |  |  |  | Gold | Reliable, with two-point correction of energy scale
S | 2p3/2 | 166.4 | [ZnCl2(SO(CH3)2)2] | dichlorobis(sulfinylbis(methyl)-O)zinc | Su C., Faller J.W. | Inorg. Chem. 13, 1734 (1974) | [8 empty] | No |  |  |  | Gold | Reliable, with two-point correction of energy scale
S | 2p3/2 | 166.3 | [FeCl3(SO(CH3)2)2] | trichlorobis(sulfinylbis(methyl)-O)iron | Su C., Faller J.W. | Inorg. Chem. 13, 1734 (1974) | [8 empty] | No |  |  |  | Gold | Reliable, with two-point correction of energy scale
S | 2p3/2 | 166.6 | [SnCl2(SO(CH3)2)2] | dichlorobis(sulfinylbis(methyl)-O)tin | Su C., Faller J.W. | Inorg. Chem. 13, 1734 (1974) | [8 empty] | No |  |  |  | Gold | Reliable, with two-point correction of energy scale
S | 2p3/2 | 162.3 | [PS(CH3)2]2 | bis(dimethylthioatophosphine) | Fluck E., Weber D. | Z. Anorg. Allg. Chem. 412, 47 (1975) | [8 empty] | No |  |  |  | Internal hydrocarbon | Reliable, with two-point correction of energy scale
S | 2p3/2 | 162.9 | HOOCCH(NH2)CH2SSCH2CH(NH2)COOH | 1-cystine | Setiawan L.D., Baumann H., Gribbin D. | Surf. Interface Anal. 7, 188 (1985) | [8 empty] | No |  |  |  | Adventitious carbon | Reliable, with two-point correction of energy scale
S | 2p3/2 | 162 | [Pb3Cl2(HSCH2C(NH2)HCOO)2] | dichlorodicysteinyltrilead | Llopiz P., Maire J.-C. | Bull. Soc. Chim. Fr. 457 (1979) | [8 empty] | No |  |  |  | Gold | Reliable, with two-point correction of energy scale
S | 2p3/2 | 162.6 | [AuSP(C2H5)2S]2 | bis(mu-(diethylphosphinedithioato-S,S'))digold | Van De Vondel D.F., Van Der Kelen G.P., Schmidbaur H., Wolleben A., Wagner F.E. | Phys. Scripta 16, 364 (1977) | [8 empty] | No |  |  |  | Adventitious carbon | Reliable, with two-point correction of energy scale
S | 2p3/2 | 168.2 | [S(O)(CH3)3]I | trimethylsulfoxonium iodide | Lindberg B.J., Hamrin K., Johansson G., Gelius U., Fahlmann A., Nordling C., Siegbahn K. | Phys. Scripta 1, 286 (1970) | [8 empty] | No |  |  |  | Internal hydrocarbon | Reliable, with two-point correction of energy scale
S | 2p3/2 | 165.8 | [S(CH3)3]I | trimethylsulfonium iodide | Lindberg B.J., Hamrin K., Johansson G., Gelius U., Fahlmann A., Nordling C., Siegbahn K. | Phys. Scripta 1, 286 (1970) | [8 empty] | No |  |  |  | Internal hydrocarbon | Reliable, with two-point correction of energy scale
S | 2p3/2 | 161.5 | [Ni(N2H5)2(S2C2(C6H5)2)2] | bis(1,2-diphenyl-1,2-ethenedithiolato-S,S')bis(hydrazinium)nickel | Grim S.O., Matienzo L.J., Swartz W.E. | J. Am. Chem. Soc. 94, 5116 (1972) | [8 empty] | No |  |  | Au | Gold | Reliable, with two-point correction of energy scale
S | 2p3/2 | 163 | [Ni(SCN)4(P(C6H5)4)2] | tetraphenylphosphoniumtetrakis(thiocyanato-S)nickel | Folkesson B., Larsson R. | J. Electron Spectrosc. Relat. Phenom. 26, 157 (1982) | [8 empty] | No |  |  |  | IC=285.5
S | 2p3/2 | 163.7 | [Pd(SCN)4(P(C6H5)4)2] | tetraphenylphosphoniumtetrakis(thiocyanato-S)palladium | Folkesson B., Larsson R. | J. Electron Spectrosc. Relat. Phenom. 26, 157 (1982) | [8 empty] | No |  |  |  | IC=285.5
S | 2p3/2 | 163.5 | [SP(SC6H5)3] | (tribenzenethio-S,S',S")phosphorane sulfide | Morgan W.E., Stec W. ., Albridge R.G., Van Wazer J.R. | Inorg. Chem. 10, 926 (1971) | [8 empty] | No |  |  |  | Internal hydrocarbon | Reliable, with two-point correction of energy scale
S | 2p3/2 | 164.2 | [CuS(C6H4NCS)] | (2(3H)-benzothioazolethione)copper | Yoshida T., Yamasaki K., Sawada S. | Bull. Chem. Soc. Jpn. 52, 2908 (1979) | [8 empty] | No |  |  |  | Internal hydrocarbon | Reliable, with two-point correction of energy scale
S | 2p3/2 | 162.6 | [CuS(C6H4NCS)] | (2(3H)-benzothioazolethione)copper | Yoshida T., Yamasaki K., Sawada S. | Bull. Chem. Soc. Jpn. 52, 2908 (1979) | [8 empty] | No |  |  |  | Internal hydrocarbon | Reliable, with two-point correction of energy scale
S | 2p3/2 | 164 | NaS(C6H4NCS) | (2(3H)-benzothioazolethione)sodium | Yoshida T., Yamasaki K., Sawada S. | Bull. Chem. Soc. Jpn. 52, 2908 (1979) | [8 empty] | No |  |  |  | Internal hydrocarbon | Reliable, with two-point correction of energy scale
S | 2p3/2 | 162 | NaS(C6H4NCS) | (2(3H)-benzothioazolethione)sodium | Yoshida T., Yamasaki K., Sawada S. | Bull. Chem. Soc. Jpn. 52, 2908 (1979) | [8 empty] | No |  |  |  | Internal hydrocarbon | Reliable, with two-point correction of energy scale
S | 2p3/2 | 163.9 | C8H5NS2 | 4H-3,1-benzothioazin-4-thione | Chadwick D., Hashemi T. | Surf. Sci. 89, 649 (1979) | [8 empty] | No |  |  |  | Internal hydrocarbon | Reliable, with two-point correction of energy scale
S | 2p3/2 | 163.2 | COOHCH(NH2)CH2SOSCOOHCH(NH2)CH2 | L-cystine S-oxide | Setiawan L.D., Baumann H., Gribbin D. | Surf. Interface Anal. 7, 188 (1985) | [8 empty] | No |  |  |  | Adventitious carbon | Reliable, with two-point correction of energy scale
S | 2p3/2 | 165.4 | COOHCH(NH2)CH2SOSCOOHCH(NH2)CH2 | L-cystine S-oxide | Setiawan L.D., Baumann H., Gribbin D. | Surf. Interface Anal. 7, 188 (1985) | [8 empty] | No |  |  |  | Adventitious carbon | Reliable, with two-point correction of energy scale
S | 2p3/2 | 162.9 | [RhI2(NH3)5(CH3COS)] | pentaammine(thioacetato-O,S)diiodorhodium | Baranovski I.B., Golubnichaya M.A., Mazo G.Ya., Nefedov V.I., Salyn Ya.V., Shchelokov R.N. | Zh. Neorg. Khimii 21, 1085 (1976) | [8 empty] | No |  |  |  | Adventitious carbon | Reliable, with two-point correction of energy scale
S | 2p3/2 | 162.6 | [Ag(C7H4NOS)] | (2(3H)-benzoxazolethione)silver | Yoshida T. | Bull. Chem. Soc. Jpn. 53, 1449 (1980) | [8 empty] | No |  |  |  | Internal hydrocarbon | Reliable, with two-point correction of energy scale
S | 2p3/2 | 163.1 | [Au(C(O)OCH(NH2)C(CH3)2(SH))2] | bis(3-mercapto-DL-valinato-N,O)gold | McNeillie A., Brown D.H., Smith W.E., Gibson M., Watson L. | J. Chem. Soc. Dalton Trans. 767 (1980) | [8 empty] | No |  |  | C1s=285.3 | Internal hydrocarbon | Reliable
S | 2p3/2 | 163.4 | [AuHSCH2C(NH2)HCO2H] | gold cysteine | McNeillie A., Brown D.H., Smith W.E., Gibson M., Watson L. | J. Chem. Soc. Dalton Trans. 767 (1980) | [8 empty] | No |  |  | C1s=285.3 | Internal hydrocarbon | Reliable
S | 2p3/2 | 163.7 | [AuHS(CH2)8SH] | gold octanethiol | McNeillie A., Brown D.H., Smith W.E., Gibson M., Watson L. | J. Chem. Soc. Dalton Trans. 767 (1980) | [8 empty] | No |  |  | C1s=285.3 | Internal hydrocarbon | Reliable
S | 2p3/2 | 163.7 | [Au(C(O)OCH(NH2)C(CH3)2SH)].nH2O | (3-mercapto-DL-valinato-N,O)gold n-hydrate | McNeillie A., Brown D.H., Smith W.E., Gibson M., Watson L. | J. Chem. Soc. Dalton Trans. 767 (1980) | [8 empty] | No |  |  | C1s=285.3 | Internal hydrocarbon | Reliable
S | 2p3/2 | 162.7 | [Be(C5H5N)2(NCS)2] | bis(pyridine)bis(thiocyanato-N)beryllium | Boehland H., Hanay W., Meisel A., Scheibe R. | Z. Chem. 10, 372 (1981) | [8 empty] | No |  |  |  | Internal hydrocarbon | Reliable, with two-point correction of energy scale
S | 2p3/2 | 169 | CF3SSOOCH3 | trifluoromethyl(thiomethylsulfonate-S) | Lindberg B.J., Hamrin K., Johansson G., Gelius U., Fahlmann A., Nordling C., Siegbahn K. | Phys. Scripta 1, 286 (1970) | [8 empty] | No |  |  |  | Internal hydrocarbon | Reliable, with two-point correction of energy scale
S | 2p3/2 | 164.9 | CF3SSOOCH3 | trifluoromethyl(thiomethylsulfonate-S) | Lindberg B.J., Hamrin K., Johansson G., Gelius U., Fahlmann A., Nordling C., Siegbahn K. | Phys. Scripta 1, 286 (1970) | [8 empty] | No |  |  |  | Internal hydrocarbon | Reliable, with two-point correction of energy scale
S | 2p3/2 | 162.9 | [CuCl(C7H6N2S)] | chloro(1,3-dihydrido-2H-benzimidazole-2-thione-S)copper | Yoshida T. | Bull. Chem. Soc. Jpn. 53, 1449 (1980) | [8 empty] | No |  |  |  | Internal hydrocarbon | Reliable, with two-point correction of energy scale
S | 2p3/2 | 162.5 | [Co((C5H11)2NC(S)S)3] | tris(dipentylcarbamodithioato-S,S')cobalt | Zhumadilov E.K., Markova E.I., Nefedov V.I. | Koord. Khim. 4, 997 (1978) | [8 empty] | No |  |  |  | Internal hydrocarbon | Reliable, with two-point correction of energy scale
S | 2p3/2 | 162.4 | [Co(S2P(OC4H9)2)3] | tris(O,O-dibutoxy-dithio-S,S'-phosphate)cobalt | Zhumadilov E.K., Markova E.I., Nefedov V.I. | Koord. Khim. 4, 997 (1978) | [8 empty] | No |  |  |  | Internal hydrocarbon | Reliable, with two-point correction of energy scale
S | 2p3/2 | 162.5 | [Co(NO)(C6H5C(O)CHC(S)C6H5)2] | bis(1,3-diphenyl-3-thioxo-1-propanonato-O,S)nitrosylcobalt | Thomas V.P., Beyer L., Hennig K., Hoyer E., Nefedov V.I., Zumadilov E.K. | Z. Anorg. Allg. Chem. 437, 299 (1977) | [8 empty] | No |  |  |  | Internal hydrocarbon | Reliable, with two-point correction of energy scale
S | 2p3/2 | 163.5 | [Co(SC(SCH3)CHC(C6H5)O)3] | tris(methyl(eta-oxobenzenepropane(dithioato-O,S')))cobalt | Beyer L., Kirmse R., Stach J., Szargan R., Hoyer E. | Z. Anorg. Allg. Chem. 476, 7 (1981) | [8 empty] | No |  |  |  | Internal hydrocarbon | Reliable, with two-point correction of energy scale
S | 2p3/2 | 162.6 | [Co(SC(SCH3)CHC(C6H5)O)3] | tris(methyl(eta-oxobenzenepropane(dithioato-O,S')))cobalt | Beyer L., Kirmse R., Stach J., Szargan R., Hoyer E. | Z. Anorg. Allg. Chem. 476, 7 (1981) | [8 empty] | No |  |  |  | Internal hydrocarbon | Reliable, with two-point correction of energy scale
S | 2p3/2 | 162.7 | [CoCl2(H2NC(S)NH2)2] | dichlorobis(thiourea-S)cobalt | Srinivasan R., Walton R.A. | Inorg. Chim. Acta 25, L85 (1977) | [8 empty] | No |  |  |  | Adventitious carbon | Reliable, with two-point correction of energy scale
S | 2p3/2 | 162.9 | Cs2[Rh2Cl2(CH3COS)4] | dicesium dichlorotetrakis(mu-(thioacetato-O,S))dirhodate | Baranovski I.B., Golubnichaya M.A., Mazo G.Ya., Nefedov V.I., Salyn Ya.V., Shchelokov R.N. | Zh. Neorg. Khimii 21, 1085 (1976) | [8 empty] | No |  |  |  | Internal hydrocarbon | Reliable, with two-point correction of energy scale
S | 2p3/2 | 164 | [Cu((C6H5)2PS(C2H5))2]ClO4 | bis(ethyldiphenylthiophosphorane)copper perchlorate | Bressan M., Furlani C., Polzonetti G. | Polyhedron 2, 523 (1983) | [8 empty] | No |  |  | Au | Internal hydrocarbon | Reliable, with two-point correction of energy scale
S | 2p3/2 | 164 | [Cu((C6H5)PS(C6H5)2)2]ClO4 | bis(triphenylthiophosphorane)copper perchlorate | Bressan M., Furlani C., Polzonetti G. | Polyhedron 2, 523 (1983) | [8 empty] | No |  |  | Au | Internal hydrocarbon | Reliable, with two-point correction of energy scale
S | 2p3/2 | 164.3 | [Cu((C6H5)2P(O)SC2H5)2](ClO4)2 | bis(thioethyloxodiphenylphosphorane)copper diperchlorate | Bressan M., Furlani C., Polzonetti G. | Polyhedron 2, 523 (1983) | [8 empty] | No |  |  | Au | Internal hydrocarbon | Reliable, with two-point correction of energy scale
S | 2p3/2 | 164.5 | [Cu((C6H5)2P(O)SC6H5)2](ClO4)2 | bis(oxo(thiophenyl)diphenylphosphorane)copper diperchlorate | Bressan M., Furlani C., Polzonetti G. | Polyhedron 2, 523 (1983) | [8 empty] | No |  |  | Au | Internal hydrocarbon | Reliable, with two-point correction of energy scale
S | 2p3/2 | 162.5 | [Cu(SC(SCH3)CHC(C6H5)O)2] | bis(methyl(beta-azobenzenepropane(dithioato-O,S')))copper | Beyer L., Kirmse R., Stach J., Szargan R., Hoyer E. | Z. Anorg. Allg. Chem. 476, 7 (1981) | [8 empty] | No |  |  |  | Internal hydrocarbon | Reliable, with two-point correction of energy scale
S | 2p3/2 | 163.5 | [Cu(SC(SCH3)CHC(C6H5)O)2] | bis(methyl(beta-azobenzenepropane(dithioato-O,S')))copper | Beyer L., Kirmse R., Stach J., Szargan R., Hoyer E. | Z. Anorg. Allg. Chem. 476, 7 (1981) | [8 empty] | No |  |  |  | Internal hydrocarbon | Reliable, with two-point correction of energy scale
S | 2p3/2 | 162.7 | [CuCl(C6H5NHC(S)NHC6H5)] | chloro(N,N'-diphenylthiourea-S)copper | Petrukhin O.M., Nefedov V.I., Salyn Y.V., Shevchenko V.N. | Zh. Neorg. Khimii 19, 1418 (1974) | [8 empty] | No |  |  |  | Internal hydrocarbon | Reliable, with two-point correction of energy scale
S | 2p3/2 | 164 | (HSCH2C(NH2)HCO2H)2 | cystine | Lindberg B.J., Hamrin K., Johansson G., Gelius U., Fahlmann A., Nordling C., Siegbahn K. | Phys. Scripta 1, 286 (1970) | [8 empty] | No |  |  |  | Internal hydrocarbon | Reliable, with two-point correction of energy scale
S | 2p3/2 | 162.4 | [Cu(HSCH2CHNH2COO)] | (L-cysteinato-N,O,S)copper | Llopiz P., Maire J.-C. | Bull. Soc. Chim. Fr. 457 (1979) | [8 empty] | No |  |  |  | Gold | Reliable, with two-point correction of energy scale
S | 2p3/2 | 163.8 | [OsBr(CO)2(SCH3)2] | bromodicarbonyldi(methylsulfide)osmium | Ohyoshi A., Goetzfried F., Beck W. | Chem. Lett. 1537 (1980) | [8 empty] | No |  |  |  | Internal hydrocarbon | Reliable, with two-point correction of energy scale
S | 2p3/2 | 163.5 | [RuBr(CO)2(SCH3)2] | bromodicarbonyldi(methylsulfide)ruthenium | Ohyoshi A., Goetzfried F., Beck W. | Chem. Lett. 1537 (1980) | [8 empty] | No |  |  |  | Internal hydrocarbon | Reliable, with two-point correction of energy scale
S | 2p3/2 | 162.9 | [Os(CO)2(SCH3)2] | dicarbonyldi(methylsulfide)osmium | Ohyoshi A., Goetzfried F., Beck W. | Chem. Lett. 1537 (1980) | [8 empty] | No |  |  |  | Internal hydrocarbon | Reliable, with two-point correction of energy scale
S | 2p3/2 | 162.8 | [Ru(CO)2(SCH3)2] | dicarbonyldi(methylsulfide)ruthenium | Ohyoshi A., Goetzfried F., Beck W. | Chem. Lett. 1537 (1980) | [8 empty] | No |  |  |  | Internal hydrocarbon | Reliable, with two-point correction of energy scale
S | 2p3/2 | 163.7 | S(CH2COOH)2 | diacetic acid sulfide | Lindberg B.J., Hamrin K., Johansson G., Gelius U., Fahlmann A., Nordling C., Siegbahn K. | Phys. Scripta 1, 286 (1970) | [8 empty] | No |  |  |  | Internal hydrocarbon | Reliable, with two-point correction of energy scale
S | 2p3/2 | 163.1 | SHC6H5 | mercaptohydrophenyl | Lindberg B.J., Hamrin K., Johansson G., Gelius U., Fahlmann A., Nordling C., Siegbahn K. | Phys. Scripta 1, 286 (1970) | [8 empty] | No |  |  |  | Internal hydrocarbon | Reliable, with two-point correction of energy scale
S | 2p3/2 | 162.2 | C6H4CN2HSH | 2-mercaptobenzimidazole | Yoshida T. | Bull. Chem. Soc. Jpn. 53, 1449 (1980) | [8 empty] | No |  |  |  | Internal hydrocarbon | Reliable, with two-point correction of energy scale
S | 2p3/2 | 162.2 | C6H4CN2HSH | 2-mercaptobenzimidazole | Yoshida T., Yamasaki K., Sawada S. | Bull. Chem. Soc. Jpn. 52, 2908 (1979) | [8 empty] | No |  |  |  | Internal hydrocarbon | Reliable, with two-point correction of energy scale
S | 2p3/2 | 162.8 | C6H4CN2HSH | 2-mercaptobenzimidazole | Chadwick D., Hashemi T. | Surf. Sci. 89, 649 (1979) | [8 empty] | No |  |  |  | Internal hydrocarbon | Reliable, with two-point correction of energy scale
S | 2p3/2 | 164 | HSC6H4COOH | mercaptobenzoic acid | Nefedov V.I., Salyn Y.V., Majorova A.G., Nazarova L.A., Baranovski I.B. | Zh. Neorg. Khimii 19, 1353 (1974) | [8 empty] | No |  |  |  | Internal hydrocarbon | Reliable, with two-point correction of energy scale
S | 2p3/2 | 168.5 | ClC6H4CH2SO2Cl | 1-chloro-4-benzyl sulfonyl chloride | Lindberg B.J., Hamrin K., Johansson G., Gelius U., Fahlmann A., Nordling C., Siegbahn K. | Phys. Scripta 1, 286 (1970) | [8 empty] | No |  |  |  | Internal hydrocarbon | Reliable, with two-point correction of energy scale
S | 2p3/2 | 166.7 | [Al(SO(CH3)2)6]Cl3 | hexakis(sulfinylbis(methyl)-O)aluminum trichloride | Su C., Faller J.W. | Inorg. Chem. 13, 1734 (1974) | [8 empty] | No |  |  |  | Gold | Reliable, with two-point correction of energy scale
S | 2p3/2 | 164.2 | CH3SC(S)NH2ClNH2 | methyl dithiocarbazate hydrogen chloride | Battistoni C., Guiliani A.M., Paparazzo E., Tarli F. | J. Chem. Soc. Dalton Trans. 1293 (1984) | [8 empty] | No |  |  |  | Internal hydrocarbon | Reliable, with two-point correction of energy scale
S | 2p3/2 | 163 | HSCH2CH(NH2)C(O)OH | DL-cysteine | Llopiz P., Maire J.-C. | Bull. Soc. Chim. Fr. 457 (1979) | [8 empty] | No |  |  |  | Gold | Reliable, with two-point correction of energy scale
S | 2p3/2 | 163.4 | HSCH2CH(NH2)C(O)OH | DL-cysteine | Lindberg B.J., Hamrin K., Johansson G., Gelius U., Fahlmann A., Nordling C., Siegbahn K. | Phys. Scripta 1, 286 (1970) | [8 empty] | No |  |  |  | Internal hydrocarbon | Reliable, with two-point correction of energy scale
S | 2p3/2 | 162.7 | HSCH2CH(NH2)C(O)OH | DL-cysteine | Kelemen S.R., George G.N., Gorbaty M.L. | Fuel 69, 939 (1990) | Adequate |  |  | other | mixed Gaussian/Lorentzian |  |  |  | No | Mg |  |  | Internal hydrocarbon | Reliable (reported energy within 300 eV of a reference energy) |  |  |  |  | Adequate
S | 2p3/2 | 167.8 | NH2C6H4SO2OH | 4-amino-benzenesulfonic acid | Harker H., Sherwood P.M.A. | Phil. Mag. 27, 1241 (1973) | [8 empty] | No |  |  |  | Internal hydrocarbon | Reliable, with two-point correction of energy scale
S | 2p3/2 | 163.5 | NO2C6H4SCH3 | 1-nitro-4-(methylmercapto)benzene | Lindberg B.J., Hamrin K., Johansson G., Gelius U., Fahlmann A., Nordling C., Siegbahn K. | Phys. Scripta 1, 286 (1970) | [8 empty] | No |  |  |  | Internal hydrocarbon | Reliable, with two-point correction of energy scale
S | 2p3/2 | 168.4 | CH3C6H4SO2Cl | 4-benylsulfonyl chloride | Lindberg B.J., Hamrin K., Johansson G., Gelius U., Fahlmann A., Nordling C., Siegbahn K. | Phys. Scripta 1, 286 (1970) | [8 empty] | No |  |  |  | Internal hydrocarbon | Reliable, with two-point correction of energy scale
S | 2p3/2 | 164.3 | C24H8S4 | 1,8,10,17-tetrathiotetracene | Riga J., Verbist J.J., Wudl F., Kruger A. | J. Chem. Phys. 69, 3221 (1978) | [8 empty] | No |  |  |  | Gold | Reliable
S | 2p3/2 | 162.6 | [CoBr2(NH2CSNH2)2] | dibromobis(thiourea)cobalt | Srinivasan R., Walton R.A. | Inorg. Chim. Acta 25, L85 (1977) | [8 empty] | No |  |  |  | Adventitious carbon | Reliable, with two-point correction of energy scale
S | 2p3/2 | 163.6 | [HSCH2CHNH3COOH(Cl)] | 2-aminopropanoic acid sulfide hydrochloride(ionic) | Lindberg B.J., Hamrin K., Johansson G., Gelius U., Fahlmann A., Nordling C., Siegbahn K. | Phys. Scripta 1, 286 (1970) | [8 empty] | No |  |  |  | Internal hydrocarbon | Reliable, with two-point correction of energy scale
S | 2p3/2 | 166.9 | HOOSCH2CH(NH3)COOH | cysteine sulfinic acid | Setiawan L.D., Baumann H., Gribbin D. | Surf. Interface Anal. 7, 188 (1985) | [8 empty] | No |  |  |  | Adventitious carbon | Reliable, with two-point correction of energy scale
S | 2p3/2 | 168 | HOOCCH(NH2)CH2SO3H | cysteic acid | Setiawan L.D., Baumann H., Gribbin D. | Surf. Interface Anal. 7, 188 (1985) | [8 empty] | No |  |  |  | Adventitious carbon | Reliable, with two-point correction of energy scale
S | 2p3/2 | 162.6 | [Co(NCS)2(NH2CSNH2)2] | dithiocyanatobis(thiourea)cobalt | Srinivasan R., Walton R.A. | Inorg. Chim. Acta 25, L85 (1977) | [8 empty] | No |  |  |  | Adventitious carbon | Reliable, with two-point correction of energy scale
S | 2p3/2 | 162.7 | [Ni(NCS)2(NH2CSNH2)2] | dithiocyanatobis(thiourea)nickel | Srinivasan R., Walton R.A. | Inorg. Chim. Acta 25, L85 (1977) | [8 empty] | No |  |  |  | Adventitious carbon | Two-point correction of energy scale
S | 2p3/2 | 163.2 | S2C4H8 | 1,4-dithiacyclohexane | Lindberg B.J., Hamrin K., Johansson G., Gelius U., Fahlmann A., Nordling C., Siegbahn K. | Phys. Scripta 1, 286 (1970) | [8 empty] | No |  |  |  | Internal hydrocarbon | Reliable, with two-point correction of energy scale
S | 2p3/2 | 168.3 | NH2C6H4SO2NH2 | 1-amino-4-sulfonamidebenzene | Harker H., Sherwood P.M.A. | Phil. Mag. 27, 1241 (1973) | [8 empty] | No |  |  |  | Internal hydrocarbon | Reliable, with two-point correction of energy scale
S | 2p3/2 | 168.5 | (C6H5)SO2OCH3 | methoxyphenyl sulfone | Lindberg B.J., Hamrin K., Johansson G., Gelius U., Fahlmann A., Nordling C., Siegbahn K. | Phys. Scripta 1, 286 (1970) | [8 empty] | No |  |  |  | Internal hydrocarbon | Reliable, with two-point correction of energy scale
S | 2p3/2 | 164.4 | SO(CH3)(C6H5) | sulfinylmethylphenyl | Lindberg B.J., Hamrin K., Johansson G., Gelius U., Fahlmann A., Nordling C., Siegbahn K. | Phys. Scripta 1, 286 (1970) | [8 empty] | No |  |  |  | Internal hydrocarbon | Reliable, with two-point correction of energy scale
S | 2p3/2 | 168.3 | (NH4)2SO4 | ammonium sulfate | Barbaray B., Contour J.P., Mouvier G. | Env. Sci. Technol. 12, 1294 (1978) | [8 empty] | No |  |  | Au | Adventitious carbon | Reliable, with two-point correction of energy scale
S | 2p3/2 | 168 | (NH4)2SO4 | ammonium sulfate | Yu X.-R., Liu F., Wang Z.-Y., Chen Y. | J. Electron Spectrosc. Relat. Phenom. 50, 159 (1990) | [8 empty] | No |  |  | Ag3d5=368.2 | Adventitious carbon | Reliable, with two-point correction of energy scale | powder (when a special point is made in the article)
S | 2p3/2 | 168 | (NH4)2SO4 | ammonium sulfate | Yu X.-R., Liu F., Wang Z.-Y., Chen Y. | J. Electron Spectrosc. Relat. Phenom. 50, 159 (1990) | Adequate | 0.5 |  | other | other type of curve fit |  |  |  | No | Al |  |  | Adventitious carbon | Reliable, with one-point correction of energy scale | solid on double-sided tape |  |  | 300 | Adequate | FRR mode.
S | 2p3/2 | 162.3 | SP(NH3)3 | thioatophosphine triammine | Fluck E., Weber D. | Z. Anorg. Allg. Chem. 412, 47 (1975) | [8 empty] | No |  |  |  | Adventitious carbon | Reliable, with two-point correction of energy scale
S | 2p3/2 | 169.6 | HSO3Cl | chlorosulfuric acid | Wren A.G., Phillips R.W., Tolentino C.U. | J. Colloid Interface Sci. 70, 544 (1979) | [8 empty] | No |  |  |  | Adventitious carbon | Reliable, with two-point correction of energy scale | cooled
S | 2p3/2 | 169.4 | Li2SO4 | lithium sulfate | Contarini S., Rabalais J.W. | J. Electron Spectrosc. Relat. Phenom. 35, 191 (1985) | [8 empty] | No |  |  | Au | Gold | Reliable, with two-point correction of energy scale | sputtered
S | 2p3/2 | 168.45 | Li2SO4 | lithium sulfate | Yu X.-R., Liu F., Wang Z.-Y., Chen Y. | J. Electron Spectrosc. Relat. Phenom. 50, 159 (1990) | [8 empty] | No |  |  | Ag3d5=368.2 | Adventitious carbon | Reliable, with two-point correction of energy scale | powder (when a special point is made in the article)
S | 2p3/2 | 169.7 | Li2SO4 | lithium sulfate | Abraham K.M., Chaudri S.M. | J. Electrochem. Soc. 133, 1307 (1986) | Adequate |  |  |  | data |  |  |  | No |  |  |  | Adventitious carbon | Reliable, with one-point correction of energy scale |  |  |  | 300 | Adequate
S | 2p3/2 | 168.45 | Li2SO4 | lithium sulfate | Yu X.-R., Liu F., Wang Z.-Y., Chen Y. | J. Electron Spectrosc. Relat. Phenom. 50, 159 (1990) | Adequate | 0.5 |  | other | other type of curve fit |  |  |  | No | Al |  |  | Adventitious carbon | Reliable, with one-point correction of energy scale | solid on double-sided tape |  |  | 300 | Adequate | FRR mode.
S | 2p3/2 | 162 | MgS | magnesium sulfide | Franzen H.F., Umana M.X., McCreary J.R., Thorn R.J. | J. Solid State Chem. 18, 363 (1976) | [8 empty] | No |  |  | Au (Au4f7 corrected by +1.2eV.) | Gold | Reliable, with two-point correction of energy scale
S | 2p3/2 | 164.6 | (NS)2 | dithiazyl | Sharma J., Downs D.S., Iqbal Z., Owens F.J. | J. Chem. Phys. 67, 3045 (1977) | [8 empty] | No |  |  |  | Adventitious carbon | Reliable, with two-point correction of energy scale
S | 2p3/2 | 165.5 | SO(CH3)2 | sulfinylbis(methane) | Baranovski I.B., Golubnichaya M.A., Mazo G.Ya., Nefedov V.I., Salyn Ya.V., Shchelokov R.N. | Zh. Neorg. Khimii 21, 1085 (1976) | [8 empty] | No |  |  |  | Internal hydrocarbon | Reliable, with two-point correction of energy scale
S | 2p3/2 | 166.5 | SO(CH3)2 | sulfinylbis(methane) | Lindberg B.J., Hamrin K., Johansson G., Gelius U., Fahlmann A., Nordling C., Siegbahn K. | Phys. Scripta 1, 286 (1970) | [8 empty] | No |  |  |  | Internal hydrocarbon | Reliable, with two-point correction of energy scale
S | 2p3/2 | 165.6 | SO(CH3)2 | sulfinylbis(methane) | Su C., Faller J.W. | Inorg. Chem. 13, 1734 (1974) | [8 empty] | No |  |  |  | Gold | Reliable, with two-point correction of energy scale
S | 2p3/2 | 166.1 | [Cd2Cl2Cl2(SO(CH3)2)2] | di-mu-chloro-dichlorobis(sulfinylbis(methyl)-O)dicadmium | Su C., Faller J.W. | Inorg. Chem. 13, 1734 (1974) | [8 empty] | No |  |  |  | Gold | Reliable, with two-point correction of energy scale
S | 2p3/2 | 166.6 | [Hg2Cl2Cl2(SO(CH3)2)2] | di-mu-chloro-dichlorobis(sulfinylbis(methyl)-O)dimercury | Su C., Faller J.W. | Inorg. Chem. 13, 1734 (1974) | [8 empty] | No |  |  |  | Gold | Reliable, with two-point correction of energy scale
S | 2p3/2 | 164.3 | (CH3S)2 | dimethyl disulfide | Riga R., Verbist J. J. | J. Chem. Soc. Perkin Trans. II 1545 (1983) | [8 empty] | No |  |  | Au | Internal hydrocarbon | Reliable, with two-point correction of energy scale
S | 2p3/2 | 169.82 | (CH3S)2 | dimethyl disulfide | Carroll T.X., Ji, D., Maclaren D.C., Thomas T.D., Saethre L. | J. Electron Spectrosc. Relat. Phemon. 42, 281 (1987) | [8 empty] | No |  |  | Ne1s=870.27 |  |  | resistive heating of I2 to 500 C to produce monoatomic iodine
S | 2p3/2 | 169.83 | (CH3S)2 | dimethyl disulfide | Sodhi R.N.S., Cavell R.G. | J. Electron Spectrosc. Relat. Phemon. 41, 1 (1986) | [8 empty] | No |  |  | Kr3p3=214.55 and Kr3d5=93.80 eV |  | Reliable | resistive heating of I2 to 500 C to produce monoatomic iodine
S | 2p3/2 | 163.15 | [Hg(C6H5C(O)CHC(S)C6H5)2] | bis(1,3-diphenyl-3-thioxo-1-(propanonato-O,S))mercury | Thomas V.P., Beyer L., Hennig K., Hoyer E., Nefedov V.I., Zumadilov E.K. | Z. Anorg. Allg. Chem. 437, 299 (1977) | [8 empty] | No |  |  |  | Internal hydrocarbon | Reliable, with two-point correction of energy scale
S | 2p3/2 | 162.2 | K2[Ni(SCN)4] | dipotassium tetrakis(thiocyanato)nickelate | Folkesson B., Larsson R. | J. Electron Spectrosc. Relat. Phenom. 26, 157 (1982) | [8 empty] | No |  |  |  | K2p3=292.2
S | 2p3/2 | 162.4 | K3[Co(SCH2CH(NH2)COO)3] | tripotassium tris(L-cysteinato-N,O)cobaltate | Srinivasan V., Stieffel E.I., Elsberry A., Walton R.A. | J. Am. Chem. Soc. 101, 2612 (1979) | [8 empty] | No |  |  |  | Internal hydrocarbon | Reliable, with two-point correction of energy scale
S | 2p3/2 | 162.8 | [MoCl(O2)(O)P(S)(C6H5)2] | chloro(diphenylthiophosphato-O)dioxomolybdenum | Nefedov V.I., Buslaev, Kuznetsova A.A., Yankina L.F. | Zh. Neorg. Khimii 19, 1416 (1974) | [8 empty] | No |  |  |  | Internal hydrocarbon | Reliable, with two-point correction of energy scale
S | 2p3/2 | 163.5 | Na[Au(OOCCH2CH(SH)COO)] | sodium mercaptosuccinategold | McNeillie A., Brown D.H., Smith W.E., Gibson M., Watson L. | J. Chem. Soc. Dalton Trans. 767 (1980) | [8 empty] | No |  |  | C1s=285.3 | Internal hydrocarbon | Reliable
S | 2p3/2 | 161.9 | Na[OSP(C6H5)2] | sodium oxodiphenylthiophosphate | Nefedov V.I., Buslaev, Kuznetsova A.A., Yankina L.F. | Zh. Neorg. Khimii 19, 1416 (1974) | [8 empty] | No |  |  |  | Internal hydrocarbon | Reliable, with two-point correction of energy scale
S | 2p3/2 | 164.3 | C4H4S | thiophene | Lindberg B.J., Hamrin K., Johansson G., Gelius U., Fahlmann A., Nordling C., Siegbahn K. | Phys. Scripta 1, 286 (1970) | [8 empty] | No |  |  |  | Internal hydrocarbon | Reliable, with two-point correction of energy scale
S | 2p3/2 | 162.1 | NH2CSNH2 | thiourea | Nefedov V.I., Baranovskii I.B., Molodkin A.K., Omuralieva V.O. | Zh. Neorg. Khimii 18, 1295 (1973) | [8 empty] | No |  |  |  | Adventitious carbon | Reliable, with two-point correction of energy scale
S | 2p3/2 | 162.2 | NH2CSNH2 | thiourea | Srinivasan R., Walton R.A. | Inorg. Chim. Acta 25, L85 (1977) | [8 empty] | No |  |  |  | Adventitious carbon | Reliable, with two-point correction of energy scale
S | 2p3/2 | 162 | NH2CSNH2 | thiourea | Lee T.H., Rabalais J.W. | J. Electron Spectrosc. Relat. Phenom. 11, 123 (1977) | [8 empty] | No |  |  |  | Gold | Reliable, with two-point correction of energy scale
S | 2p3/2 | 167.4 | K3[Rh(SO3)3].2H2O | potassium trisulfiterhodate(III) dihydrate | Nefedov V.I., Schubochkina E.F., Kolomnikov I.S., Baranovskii I.B., Kukolev V.P., Golubnichaya M.A., Schubochkin L.K., Porai-Koshits, M. A., Volp'in, M. E. | Zh. Neorg. Khimii 18, 845 (1973) | [8 empty] | No |  |  |  | Adventitious carbon | Reliable, with two-point correction of energy scale
S | 2p3/2 | 167.4 | K3[Rh(SO3)3].2H2O | potassium trisulfiterhodate(III) dihydrate | Nefedov V.I., Porai-Koshits M.A. | Mater. Res. Bull. 7, 1543 (1972) | [8 empty] | No |  |  |  | Adventitious carbon | Reliable, with two-point correction of energy scale
S | 2p3/2 | 168.8 | Cu3(SO4)(OH)4 | antlerite | Nakai I., Sugitani Y., Nagashima K., Niwa Y. | J. Inorg. Nucl. Chem. 40, 789 (1978) | [8 empty] | No |  |  |  | Adventitious carbon | Reliable, with two-point correction of energy scale
S | 2p3/2 | 163.9 | NO2C6H4SH | 1-nitro-2-mercaptobenzene | Lindberg B.J., Hamrin K., Johansson G., Gelius U., Fahlmann A., Nordling C., Siegbahn K. | Phys. Scripta 1, 286 (1970) | [8 empty] | No |  |  |  | Internal hydrocarbon | Reliable, with two-point correction of energy scale
S | 2p3/2 | 163.5 | NO2C6H4SH | 1-nitro-4-mercaptobenzene | Lindberg B.J., Hamrin K., Johansson G., Gelius U., Fahlmann A., Nordling C., Siegbahn K. | Phys. Scripta 1, 286 (1970) | [8 empty] | No |  |  |  | Internal hydrocarbon | Reliable, with two-point correction of energy scale
S | 2p3/2 | 162.3 | C6H4NOCSH | 2-mercaptobenzoxazole | Yoshida T. | Bull. Chem. Soc. Jpn. 53, 1449 (1980) | [8 empty] | No |  |  |  | Internal hydrocarbon | Reliable, with two-point correction of energy scale
S | 2p3/2 | 162.1 | C6H4CNSSH | 2-mercaptobenzothiazole | Yoshida T., Yamasaki K., Sawada S. | Bull. Chem. Soc. Jpn. 52, 2908 (1979) | [8 empty] | No |  |  |  | Internal hydrocarbon | Reliable, with two-point correction of energy scale
S | 2p3/2 | 164.3 | C6H4CNSSH | 2-mercaptobenzothiazole | Yoshida T., Yamasaki K., Sawada S. | Bull. Chem. Soc. Jpn. 52, 2908 (1979) | [8 empty] | No |  |  |  | Internal hydrocarbon | Reliable, with two-point correction of energy scale
S | 2p3/2 | 164.3 | C6H4CNSSH | 2-mercaptobenzothiazole | Szargan R., Uhlig I., Orlov A.F., Wittstock G. | Poverkhnost 90 (1997) | Adequate |  |  | Shirley | mixed Gaussian/Lorentzian |  |  |  | Yes | other source | 210 |  | Adventitious carbon | Reliable, with one-point correction of energy scale |  |  |  | 300 | Adequate
S | 2p3/2 | 162.1 | C6H4CNSSH | 2-mercaptobenzothiazole | Szargan R., Uhlig I., Orlov A.F., Wittstock G. | Poverkhnost 90 (1997) | Adequate |  |  | Shirley | mixed Gaussian/Lorentzian |  |  |  | Yes | other source | 210 |  | Adventitious carbon | Reliable, with one-point correction of energy scale |  |  |  | 300 | Adequate
S | 2p3/2 | 164 | Na(HSC6H4COO) | sodium mercaptobenzoate | Nefedov V.I., Salyn Y.V., Majorova A.G., Nazarova L.A., Baranovski I.B. | Zh. Neorg. Khimii 19, 1353 (1974) | [8 empty] | No |  |  |  | Internal hydrocarbon | Reliable, with two-point correction of energy scale
S | 2p3/2 | 163.2 | [Cr(SCN)6(P(C6H5)4)3] | hexakis(thiocyano)tris(tetraphenylphosphonium)chromium | Folkesson B., Larsson R. | J. Electron Spectrosc. Relat. Phenom. 26, 157 (1982) | [8 empty] | No |  |  |  | IC=285.5
S | 2p3/2 | 162.4 | [Sb(S2CN(C5H11)2)3] | tris(dipentylcarbamodithioato-S,S')stibnine | Zhumadilov E.K., Markova E.I., Nefedov V.I. | Koord. Khim. 4, 997 (1978) | [8 empty] | No |  |  |  | Internal hydrocarbon | Reliable, with two-point correction of energy scale
S | 2p3/2 | 163.8 | CH3SC(S)NHNH2 | methyl dithiocarbazate | Battistoni C., Guiliani A.M., Paparazzo E., Tarli F. | J. Chem. Soc. Dalton Trans. 1293 (1984) | [8 empty] | No |  |  |  | Internal hydrocarbon | Reliable, with two-point correction of energy scale
S | 2p3/2 | 169 | (CH3)2SO2 | dimethyl sulfone | Lindberg B.J., Hamrin K., Johansson G., Gelius U., Fahlmann A., Nordling C., Siegbahn K. | Phys. Scripta 1, 286 (1970) | [8 empty] | No |  |  |  | Internal hydrocarbon | Reliable, with two-point correction of energy scale
S | 2p3/2 | 164.5 | CH3OSSOCH3 | dimethoxy disulfide | Lindberg B.J., Hamrin K., Johansson G., Gelius U., Fahlmann A., Nordling C., Siegbahn K. | Phys. Scripta 1, 286 (1970) | [8 empty] | No |  |  |  | Internal hydrocarbon | Reliable, with two-point correction of energy scale
S | 2p3/2 | 168.4 | SO(CH3O)2 | sulfinylbis(methoxide) | Lindberg B.J., Hamrin K., Johansson G., Gelius U., Fahlmann A., Nordling C., Siegbahn K. | Phys. Scripta 1, 286 (1970) | [8 empty] | No |  |  |  | Internal hydrocarbon | Reliable, with two-point correction of energy scale
S | 2p3/2 | 174.02 | SO(CH3O)2 | sulfinylbis(methoxide) | Sodhi R.N.S., Cavell R.G. | J. Electron Spectrosc. Relat. Phemon. 41, 1 (1986) | [8 empty] | No |  |  | Kr3p3=214.55 and Kr3d5=93.80 eV |  | Reliable | resistive heating of I2 to 500 C to produce monoatomic iodine
S | 2p3/2 | 167.3 | C6H12N2O6S2 | (S,S-dioxo)L-cystine | Setiawan L.D., Baumann H., Gribbin D. | Surf. Interface Anal. 7, 188 (1985) | [8 empty] | No |  |  |  | Adventitious carbon | Reliable, with two-point correction of energy scale
S | 2p3/2 | 162.9 | C6H12N2O6S2 | (S,S-dioxo)L-cystine | Setiawan L.D., Baumann H., Gribbin D. | Surf. Interface Anal. 7, 188 (1985) | [8 empty] | No |  |  |  | Adventitious carbon | Reliable, with two-point correction of energy scale
S | 2p3/2 | 167.3 | [NH3(C4H9)]HSO4 | n-butylammonium hydrogen sulfate | Everhart D.S., Reilley C.N. | Surf. Interface Anal. 3, 258 (1981) | [8 empty] | No |  |  | Au | Internal hydrocarbon | Two-point correction of energy scale
S | 2p3/2 | 162.4 | C6H5SC(CH3)3 | 1,1-dimethylethyl phenyl sulfide | Pignataro S., Lunazzi L. | Tetrahedron Lett. 52, 5341 (1972) | [8 empty] | No |  |  | Au | Conductor | Reliable | vapor deposited
S | 2p3/2 | 163.9 | C6H5CH2SS(O2)CH2C6H5 | dibenzyl disulfone | Lindberg B.J., Hamrin K., Johansson G., Gelius U., Fahlmann A., Nordling C., Siegbahn K. | Phys. Scripta 1, 286 (1970) | [8 empty] | No |  |  |  | Internal hydrocarbon | Reliable, with two-point correction of energy scale
S | 2p3/2 | 168 | C6H5CH2SS(O2)CH2C6H5 | dibenzyl disulfone | Lindberg B.J., Hamrin K., Johansson G., Gelius U., Fahlmann A., Nordling C., Siegbahn K. | Phys. Scripta 1, 286 (1970) | [8 empty] | No |  |  |  | Internal hydrocarbon | Reliable, with two-point correction of energy scale
S | 2p3/2 | 165.9 | (C6H5)2(CH2)2SO | (1,1'-(sulfinylbis(methylene)))bis(benzene) | Lindberg B.J., Hamrin K., Johansson G., Gelius U., Fahlmann A., Nordling C., Siegbahn K. | Phys. Scripta 1, 286 (1970) | [8 empty] | No |  |  |  | Internal hydrocarbon | Reliable, with two-point correction of energy scale
S | 2p3/2 | 163.7 | (C6H5)2(CH2)2SO | (1,1'-(sulfinylbis(methylene)))bis(benzene) | Lindberg B.J., Hamrin K., Johansson G., Gelius U., Fahlmann A., Nordling C., Siegbahn K. | Phys. Scripta 1, 286 (1970) | [8 empty] | No |  |  |  | Internal hydrocarbon | Reliable, with two-point correction of energy scale
S | 2p3/2 | 164.7 | (C6H5)2(CH2)2SO | (1,1'-(sulfinylbis(methylene)))bis(benzene) | Su C., Faller J.W. | Inorg. Chem. 13, 1734 (1974) | [8 empty] | No |  |  |  | Gold | Reliable, with two-point correction of energy scale
S | 2p3/2 | 163.3 | (C6H5CH2)2S | dibenzyl sulfide | Lindberg B.J., Hamrin K., Johansson G., Gelius U., Fahlmann A., Nordling C., Siegbahn K. | Phys. Scripta 1, 286 (1970) | [8 empty] | No |  |  |  | Internal hydrocarbon | Reliable, with two-point correction of energy scale
S | 2p3/2 | 164.2 | (C6H5CH2S)2 | bis(phenylmethyl) disulfide | Riga R., Verbist J. J. | J. Chem. Soc. Perkin Trans. II 1545 (1983) | [8 empty] | No |  |  | Au | Internal hydrocarbon | Reliable, with two-point correction of energy scale
S | 2p3/2 | 163.6 | (C6H5CH2S)2 | bis(phenylmethyl) disulfide | Lindberg B.J., Hamrin K., Johansson G., Gelius U., Fahlmann A., Nordling C., Siegbahn K. | Phys. Scripta 1, 286 (1970) | [8 empty] | No |  |  |  | Internal hydrocarbon | Reliable, with two-point correction of energy scale
S | 2p3/2 | 164.2 | [Pt(NH2NH2ClC(S)SCH3)2] | bis(methyldithiocarbazate hydrogen chloride)platinum | Battistoni C., Guiliani A.M., Paparazzo E., Tarli F. | J. Chem. Soc. Dalton Trans. 1293 (1984) | [8 empty] | No |  |  |  | Adventitious carbon | Reliable, with two-point correction of energy scale
S | 2p3/2 | 162 | [Si(C6H5S)(CH3)3] | trimethyl(phenylthio)silane | Pignataro S., Lunazzi L. | Tetrahedron Lett. 52, 5341 (1972) | [8 empty] | No |  |  | Au | Conductor | Reliable | vapor deposited
S | 2p3/2 | 168 | FeSO4.7H2O | iron(II) sulfate heptahydrate | Yu X.-R., Liu F., Wang Z.-Y., Chen Y. | J. Electron Spectrosc. Relat. Phenom. 50, 159 (1990) | [8 empty] | No |  |  | Ag3d5=368.2 | Adventitious carbon | Reliable, with two-point correction of energy scale | powder (when a special point is made in the article)
S | 2p3/2 | 168.9 | FeSO4.7H2O | iron(II) sulfate heptahydrate | Konno H., Sasaki K., Tsunekawa M., Takamori T., Furuichi R. | Bunseki Kagaku 40, 609 (1991) | Adequate | 0.1 |  | Shirley | mixed Gaussian/Lorentzian |  |  |  | No | Al |  | Au4f7 = 84.00 | Adventitious carbon | Reliable, with one-point correction of energy scale | solid sample mounted on tape |  |  | 300 | Adequate
S | 2p3/2 | 168 | FeSO4.7H2O | iron(II) sulfate heptahydrate | Yu X.-R., Liu F., Wang Z.-Y., Chen Y. | J. Electron Spectrosc. Relat. Phenom. 50, 159 (1990) | Adequate | 0.5 |  | other | other type of curve fit |  |  |  | No | Al |  |  | Adventitious carbon | Reliable, with one-point correction of energy scale | solid on double-sided tape |  |  | 300 | Adequate | FRR mode.
S | 2p3/2 | 162.6 | [Ag(C6H5CONCSN(C2H5)2)] | (N-((diethylamino)thioxomethyl)benzamidato-O,S)silver | Salyn J.V., Zumadilov E.K., Nefedov V.I., Scheibe R., Leonhardt G., Beyer L., Hoyer E. | Z. Anorg. Allg. Chem. 432, A275, (1977) | [8 empty] | No |  |  |  | Internal hydrocarbon | Reliable, with two-point correction of energy scale
S | 2p3/2 | 162.8 | [P(SO3)(C6H5)3] | tris(phenyl)sulfitophosphorane | Morgan W.E., Stec W. ., Albridge R.G., Van Wazer J.R. | Inorg. Chem. 10, 926 (1971) | [8 empty] | No |  |  |  | Internal hydrocarbon | Reliable, with two-point correction of energy scale
S | 2p3/2 | 163.9 | [SbSCl5(SP(C6H5)3)] | pentachloro(triphenylthiophosphorane)thiostiborane | Hoste S., Van De Vondel D.F., Van Der Kelen G.P. | J. Electron Spectrosc. Relat. Phenom. 17, 191 (1979) | [8 empty] | No |  |  |  | Internal hydrocarbon | Reliable, with two-point correction of energy scale
S | 2p3/2 | 164 | [PO(C6H5)2(SC6H5)] | oxobis(phenyl)thiophenylphosphorane | Bressan M., Furlani C., Polzonetti G. | Polyhedron 2, 523 (1983) | [8 empty] | No |  |  | Au | Internal hydrocarbon | Reliable, with two-point correction of energy scale
S | 2p3/2 | 162.5 | [PS(C6H5)3] | triphenylthiophosphorane | Morgan W.E., Stec W. ., Albridge R.G., Van Wazer J.R. | Inorg. Chem. 10, 926 (1971) | [8 empty] | No |  |  |  | Internal hydrocarbon | Reliable, with two-point correction of energy scale
S | 2p3/2 | 161.8 | [PS(C6H5)3] | triphenylthiophosphorane | Hoste S., Van De Vondel D.F., Van Der Kelen G.P. | J. Electron Spectrosc. Relat. Phenom. 17, 191 (1979) | [8 empty] | No |  |  |  | Internal hydrocarbon | Reliable, with two-point correction of energy scale
S | 2p3/2 | 162.3 | [PS(C6H5)3] | triphenylthiophosphorane | Fluck E., Weber D. | Z. Anorg. Allg. Chem. 412, 47 (1975) | [8 empty] | No |  |  |  | Internal hydrocarbon | Reliable, with two-point correction of energy scale
S | 2p3/2 | 163.9 | [PS(C6H5)3] | triphenylthiophosphorane | Bressan M., Furlani C., Polzonetti G. | Polyhedron 2, 523 (1983) | [8 empty] | No |  |  | Au | Internal hydrocarbon | Reliable, with two-point correction of energy scale
S | 2p3/2 | 163.6 | [P(SC6H5)3] | tri(thiophenyl)phosphine | Morgan W.E., Stec W. ., Albridge R.G., Van Wazer J.R. | Inorg. Chem. 10, 926 (1971) | [8 empty] | No |  |  |  | Internal hydrocarbon | Reliable, with two-point correction of energy scale
S | 2p3/2 | 161.67 | [AsS(C6H5)3] | triphenylthioarsorane | Hoste S., Van De Vondel D.F., Van Der Kelen G.P. | J. Electron Spectrosc. Relat. Phenom. 17, 191 (1979) | [8 empty] | No |  |  |  | Internal hydrocarbon | Reliable, with two-point correction of energy scale
S | 2p3/2 | 164.4 | [SbS(C6H5)3] | triphenylthiostiborane | Birchall T., Connor J.A., Hillier I.H. | J. Chem. Soc. Dalton Trans. 2003 (1975) | [8 empty] | No |  |  |  | Internal hydrocarbon | Reliable, with two-point correction of energy scale
S | 2p3/2 | 162 | C6H5C(O)NHC(S)N(C2H5)2 | N-((diethylamino)thioxomethyl)benzamide | Salyn J.V., Zumadilov E.K., Nefedov V.I., Scheibe R., Leonhardt G., Beyer L., Hoyer E. | Z. Anorg. Allg. Chem. 432, A275, (1977) | [8 empty] | No |  |  |  | Internal hydrocarbon | Reliable, with two-point correction of energy scale
S | 2p3/2 | 162.7 | [Co(NO3)2(NH2CSNH2)4] | dinitratotetrakis(thiourea)cobalt | Srinivasan R., Walton R.A. | Inorg. Chim. Acta 25, L85 (1977) | [8 empty] | No |  |  |  | Adventitious carbon | Reliable, with two-point correction of energy scale
S | 2p3/2 | 162.3 | [NiCl2(NH2CSNH2)2] | dichlorotetra(thiourea)nickel | Srinivasan R., Walton R.A. | Inorg. Chim. Acta 25, L85 (1977) | [8 empty] | No |  |  |  | Adventitious carbon | Reliable, with two-point correction of energy scale
S | 2p3/2 | 168.6 | [NH2(C2H5)(C4H9)]HSO4 | n-butylethylammonium hydrogen sulfate | Everhart D.S., Reilley C.N. | Surf. Interface Anal. 3, 258 (1981) | [8 empty] | No |  |  | Au | Internal hydrocarbon | Two-point correction of energy scale
S | 2p3/2 | 168.5 | [NH(C2H5)3]HSO4 | triethylammonium hydrogen sulfate | Everhart D.S., Reilley C.N. | Surf. Interface Anal. 3, 258 (1981) | [8 empty] | No |  |  | Au | Internal hydrocarbon | Two-point correction of energy scale
S | 2p3/2 | 161.3 | [Ni3S2(P(C2H5)3)6](+2) | hexakis(triethylphosphine)dithioatotrinickel ion(+2) | Ghilardi C.A., Midollini S., Orlandini A., Battistoni C., Mattogno G. | J. Chem. Soc. Dalton Trans. 939 (1984) | [8 empty] | No |  |  |  | Internal hydrocarbon | Reliable, with two-point correction of energy scale
S | 2p3/2 | 163.8 | CH3SC(S)CH2C(O)C6H5 | methyl benzoyldithioacetate | Beyer L., Kirmse R., Stach J., Szargan R., Hoyer E. | Z. Anorg. Allg. Chem. 476, 7 (1981) | [8 empty] | No |  |  |  | Internal hydrocarbon | Reliable, with two-point correction of energy scale
S | 2p3/2 | 162.4 | CH3SC(S)CH2C(O)C6H5 | methyl benzoyldithioacetate | Beyer L., Kirmse R., Stach J., Szargan R., Hoyer E. | Z. Anorg. Allg. Chem. 476, 7 (1981) | [8 empty] | No |  |  |  | Internal hydrocarbon | Reliable, with two-point correction of energy scale
S | 2p3/2 | 166 | [CoCl2(SO(CH3)2)3] | dichlorotris(sulfinylbis(methyl)-O)cobalt | Su C., Faller J.W. | Inorg. Chem. 13, 1734 (1974) | [8 empty] | No |  |  |  | Gold | Reliable, with two-point correction of energy scale
S | 2p3/2 | 166.1 | [MnCl2(SO(CH3)2)2] | dichlorobis(sulfinylbis(methyl)-O)manganese | Su C., Faller J.W. | Inorg. Chem. 13, 1734 (1974) | [8 empty] | No |  |  |  | Gold | Reliable, with two-point correction of energy scale
S | 2p3/2 | 166 | [NiCl2(SO(CH3)2)3] | dichlorotris(sulfinylbis(methyl)-O)nickel | Su C., Faller J.W. | Inorg. Chem. 13, 1734 (1974) | [8 empty] | No |  |  |  | Gold | Reliable, with two-point correction of energy scale
S | 2p3/2 | 167 | [RhCl3(SO(CH3)2)3] | trichlorotris(sulfinylbis(methyl)-S)rhodium | Su C., Faller J.W. | Inorg. Chem. 13, 1734 (1974) | [8 empty] | No |  |  |  | Gold | Reliable, with two-point correction of energy scale
S | 2p3/2 | 166.3 | [Re2Br4(CH3COO)2](SO(CH3)2)2 | cis-bis(mu-acetato-O,O')tetrabromobis(sulfinylbis(methyl)-O)dirhenium | Nefedov V. I., Salyn Y.V. Shtemenko A.V., Kotelnikova A.S. | Inorg. Chim. Acta 45, L49 (1980) | [8 empty] | No |  |  |  | Internal hydrocarbon | Reliable, with two-point correction of energy scale
S | 2p3/2 | 166.5 | [Re2Cl4(CH3COO)2](SO(CH3)2)2 | cis-bis(mu-acetato-O,O')tetrachlorobis(sulfinylbis(methyl)-O)dirhenium | Nefedov V. I., Salyn Y.V. Shtemenko A.V., Kotelnikova A.S. | Inorg. Chim. Acta 45, L49 (1980) | [8 empty] | No |  |  |  | Internal hydrocarbon | Reliable, with two-point correction of energy scale
S | 2p3/2 | 164.1 | (C4H9S)2 | dibutyl disulfide | Riga R., Verbist J. J. | J. Chem. Soc. Perkin Trans. II 1545 (1983) | [8 empty] | No |  |  | Au | Internal hydrocarbon | Reliable, with two-point correction of energy scale
S | 2p3/2 | 162.8 | [Co(CH3SCH2CH2CH(NH2)COOH)2] | bis(L-methioninato)cobalt | Best S.A., Brant P., Feltham R.D., Rauchfuss T.B., Roundhill D.M., Walton R.A. | Inorg. Chem. 16, 1977 (1977) | [8 empty] | No |  |  | Au | Internal hydrocarbon | Reliable, with two-point correction of energy scale
S | 2p3/2 | 162.8 | [Zn(CH3SCH2CH2CH(NH2)COOH)2] | bis(L-methioninato)zinc | Best S.A., Brant P., Feltham R.D., Rauchfuss T.B., Roundhill D.M., Walton R.A. | Inorg. Chem. 16, 1977 (1977) | [8 empty] | No |  |  | Au | Internal hydrocarbon | Reliable, with two-point correction of energy scale
S | 2p3/2 | 162.1 | [Fe(S2CN(C2H5)2)2] | bis(diethylcarbanodithioato-S,S1)iron | Best S.A., Brant P., Feltham R.D., Rauchfuss T.B., Roundhill D.M., Walton R.A. | Inorg. Chem. 16, 1977 (1977) | [8 empty] | No |  |  | Au | Internal hydrocarbon | Reliable, with two-point correction of energy scale
S | 2p3/2 | 161.8 | [Cu(C5H10N)2(CS2)2] | bis(piperazinedithiocarbamate)copper | Furlani C., Polzonetti G., Preti C., Tosi G. | Inorg. Chim. Acta 73, 105 (1983) | [8 empty] | No |  |  | Au | Internal hydrocarbon | Reliable, with two-point correction of energy scale
S | 2p3/2 | 163.1 | [Pt((C2H5)2NC(S)S)2] | bis(2-diethylcarbamodithioato)platinum | Battistoni C., Guiliani A.M., Paparazzo E., Tarli F. | J. Chem. Soc. Dalton Trans. 1293 (1984) | [8 empty] | No |  |  |  | Adventitious carbon | Reliable, with two-point correction of energy scale
S | 2p3/2 | 163.3 | (CH3)2NC6H4SSC6H4N(CH3)2 | bis(4-(dimethylamino)phenyl)disulfide | Lindberg B.J., Hamrin K., Johansson G., Gelius U., Fahlmann A., Nordling C., Siegbahn K. | Phys. Scripta 1, 286 (1970) | [8 empty] | No |  |  |  | Internal hydrocarbon | Reliable, with two-point correction of energy scale
S | 2p3/2 | 165.6 | [SnCl2(CH3)2(SO(CH2)2(C6H5)2)2] | dichlorodimethylbis(1,1-(sulfinylbis(methylene))bis(benzene)-O)tin | Su C., Faller J.W. | Inorg. Chem. 13, 1734 (1974) | [8 empty] | No |  |  |  | Gold | Reliable, with two-point correction of energy scale
S | 2p3/2 | 163.6 | C2H5SC(S)NHC(O)C6H5 | ethyl N-benzoylamino-dithiocarbonate | Beyer L., Kirmse R., Stach J., Szargan R., Hoyer E. | Z. Anorg. Allg. Chem. 476, 7 (1981) | [8 empty] | No |  |  |  | Internal hydrocarbon | Reliable, with two-point correction of energy scale
S | 2p3/2 | 162.2 | C2H5SC(S)NHC(O)C6H5 | ethyl N-benzoylamino-dithiocarbonate | Beyer L., Kirmse R., Stach J., Szargan R., Hoyer E. | Z. Anorg. Allg. Chem. 476, 7 (1981) | [8 empty] | No |  |  |  | Internal hydrocarbon | Reliable, with two-point correction of energy scale
S | 2p3/2 | 163.5 | [Ni(SC(SC2H5)NC(C6H5)O)2] | bis(ethylbenzoylcarbanodithioato-O,S)nickel | Beyer L., Kirmse R., Stach J., Szargan R., Hoyer E. | Z. Anorg. Allg. Chem. 476, 7 (1981) | [8 empty] | No |  |  |  | Internal hydrocarbon | Reliable, with two-point correction of energy scale
S | 2p3/2 | 162.7 | [Ni(SC(SC2H5)NC(C6H5)O)2] | bis(ethylbenzoylcarbanodithioato-O,S)nickel | Beyer L., Kirmse R., Stach J., Szargan R., Hoyer E. | Z. Anorg. Allg. Chem. 476, 7 (1981) | [8 empty] | No |  |  |  | Internal hydrocarbon | Reliable, with two-point correction of energy scale
S | 2p3/2 | 166.5 | [PdCl2(SO(C6H5)2)2] | dichlorobis(1,1'-sulfinylbis(benzene)-S)palladium | Su C., Faller J.W. | Inorg. Chem. 13, 1734 (1974) | [8 empty] | No |  |  |  | Gold | Reliable, with two-point correction of energy scale
S | 2p3/2 | 166 | [SnCl2(SO(C6H5)2)2] | dichlorobis(1,1'-sulfinylbis(benzene)-O)tin | Su C., Faller J.W. | Inorg. Chem. 13, 1734 (1974) | [8 empty] | No |  |  |  | Gold | Reliable, with two-point correction of energy scale
S | 2p3/2 | 166.4 | [ZnCl2(SO(C6H5)2)2] | dichlorobis(1,1'-sulfinylbis(benzene)-O)zinc | Su C., Faller J.W. | Inorg. Chem. 13, 1734 (1974) | [8 empty] | No |  |  |  | Gold | Reliable, with two-point correction of energy scale
S | 2p3/2 | 162.9 | [MoOCl(OPS(C6H5)2)2] | chlorooxobis(oxodiphenylthioatophosphorane)molybdenum | Nefedov V.I., Buslaev, Kuznetsova A.A., Yankina L.F. | Zh. Neorg. Khimii 19, 1416 (1974) | [8 empty] | No |  |  |  | Internal hydrocarbon | Reliable, with two-point correction of energy scale
S | 2p3/2 | 163.3 | [Fe((C6H5)CSSC(C6H5))2] | bis(1,2-diphenyl-1,2-ethenedithiolato-S,S')iron | Best S.A., Brant P., Feltham R.D., Rauchfuss T.B., Roundhill D.M., Walton R.A. | Inorg. Chem. 16, 1977 (1977) | [8 empty] | No |  |  | Au | Internal hydrocarbon | Reliable, with two-point correction of energy scale
S | 2p3/2 | 162.1 | [Ni((C6H5)CSSC(C6H5))2] | bis(diphenyldithiolate)nickel | Grim S.O., Matienzo L.J., Swartz W.E. | J. Am. Chem. Soc. 94, 5116 (1972) | [8 empty] | No |  |  | Au | Gold | Reliable, with two-point correction of energy scale
S | 2p3/2 | 162.1 | [Ni((C6H5)CSSC(C6H5))2] | bis(diphenyldithiolate)nickel | Grim S.O., Matienzo L.J., Swartz W.E. | Inorg. Chem. 13, 447 (1974) | [8 empty] | No |  |  |  | Gold | Reliable, with two-point correction of energy scale
S | 2p3/2 | 162.9 | [Pd((C6H5)CSSC(C6H5))2] | bis(1,2-diphenyl-1,2-ethenedithiolato-S,S')palladium | Grim S.O., Matienzo L.J., Swartz W.E. | Inorg. Chem. 13, 447 (1974) | [8 empty] | No |  |  |  | Gold | Reliable, with two-point correction of energy scale
S | 2p3/2 | 162.8 | [Pt((C6H5)CSSC(C6H5))2] | bis(diphenyldithiolate)platinum | Grim S.O., Matienzo L.J., Swartz W.E. | Inorg. Chem. 13, 447 (1974) | [8 empty] | No |  |  |  | Gold | Reliable, with two-point correction of energy scale
S | 2p3/2 | 168.5 | [NH3(C8H17)]HSO4 | octylammonium hydrogen sulfate | Everhart D.S., Reilley C.N. | Surf. Interface Anal. 3, 258 (1981) | [8 empty] | No |  |  | Au | Internal hydrocarbon | Two-point correction of energy scale
S | 2p3/2 | 162.6 | [Ni(NO3)2(NH2CSNH2)6] | dinitratohexakis(thiourea)nickel | Srinivasan R., Walton R.A. | Inorg. Chim. Acta 25, L85 (1977) | [8 empty] | No |  |  |  | Adventitious carbon | Reliable, with two-point correction of energy scale
S | 2p3/2 | 165.4 | [SnCl2(CH3)2(SO(CH3)2)2] | dichlorodimethylbis(sulfinylbis(methyl)-O)tin | Su C., Faller J.W. | Inorg. Chem. 13, 1734 (1974) | [8 empty] | No |  |  |  | Gold | Reliable, with two-point correction of energy scale
S | 2p3/2 | 162.6 | [N(C3H5)4][ReCl5(NH2CSNH2)] | tetrapropylammonium pentachlorothiourearhenate | Srinivasan R., Walton R.A. | Inorg. Chim. Acta 25, L85 (1977) | [8 empty] | No |  |  |  | Internal hydrocarbon | Reliable, with two-point correction of energy scale
S | 2p3/2 | 166 | [PtCl2(SO(CH2C6H5)2)2] | dichlorobis(1,1'-(sulfinylbis(methylene))bis(benzene)-S)platinum | Su C., Faller J.W. | Inorg. Chem. 13, 1734 (1974) | [8 empty] | No |  |  |  | Gold | Reliable, with two-point correction of energy scale
S | 2p3/2 | 165.8 | [SnCl2(SO(CH2)2(C6H5)2)2] | dichlorobis(1,1'-(sulfinylbis(methylene))bis(benzene)-O)tin | Su C., Faller J.W. | Inorg. Chem. 13, 1734 (1974) | [8 empty] | No |  |  |  | Gold | Reliable, with two-point correction of energy scale
S | 2p3/2 | 166 | [ZnCl2(SO(CH2)2(C6H5)2)2] | dichlorobis(1,1'-(sulfinylbis(methylene))bis(benzene)-O)zinc | Su C., Faller J.W. | Inorg. Chem. 13, 1734 (1974) | [8 empty] | No |  |  |  | Gold | Two-point correction of energy scale
S | 2p3/2 | 166.5 | [Pd2Cl2Cl2((SO(CH2)2)(C6H5)2)2] | di-mu-chloro-dichlorobis(1,1'-(sulfinylbis(methylene))bis(benzene)-S)dipalladium | Su C., Faller J.W. | Inorg. Chem. 13, 1734 (1974) | [8 empty] | No |  |  |  | Gold | Reliable, with two-point correction of energy scale
S | 2p3/2 | 169.6 | H2SO4 | sulfuric acid | Wren A.G., Phillips R.W., Tolentino C.U. | J. Colloid Interface Sci. 70, 544 (1979) | [8 empty] | No |  |  |  | Adventitious carbon | Reliable, with two-point correction of energy scale | cooled
S | 2p3/2 | 161.5 | [Mo(NO)((C2H5)2S2NC)3] | tris(diethyldithiocarbamato)nitrosylmolybdenum | Best S.A., Brant P., Feltham R.D., Rauchfuss T.B., Roundhill D.M., Walton R.A. | Inorg. Chem. 16, 1977 (1977) | [8 empty] | No |  |  | Au | Internal hydrocarbon | Reliable, with two-point correction of energy scale
S | 2p3/2 | 166.6 | [IrCl(SO2)(CO)(P(C6H5)3)2] | carbonylchlorobis(triphenylphosphine)sulfonyliridium | Best S.A., Brant P., Feltham R.D., Rauchfuss T.B., Roundhill D.M., Walton R.A. | Inorg. Chem. 16, 1977 (1977) | [8 empty] | No |  |  | Au | Internal hydrocarbon | Reliable, with two-point correction of energy scale
S | 2p3/2 | 163.3 | [Rh2(HSC6H4COO)4].6H2O | tetrakis(mercaptobenzoate)dirhodium hexahydrate | Nefedov V.I., Salyn Y.V., Majorova A.G., Nazarova L.A., Baranovski I.B. | Zh. Neorg. Khimii 19, 1353 (1974) | [8 empty] | No |  |  |  | Internal hydrocarbon | Reliable, with two-point correction of energy scale
S | 2p3/2 | 162.7 | [Ni(S2P(C4H9O)2)2] | bis(dibutoxydithiophosphine)nickel | Nefedov V.I., Zhumadilov E.K., Baer L. | Zh. Neorg. Khimii 23, 2113 (1978) | [8 empty] | No |  |  |  | Internal hydrocarbon | Reliable, with two-point correction of energy scale
S | 2p3/2 | 162.2 | [Pb(S2P(C4H9O)2)2] | bis(dibutoxydithiophosphine)lead | Zhumadilov E.K., Markova E.I., Nefedov V.I. | Koord. Khim. 4, 997 (1978) | [8 empty] | No |  |  |  | Internal hydrocarbon | Reliable, with two-point correction of energy scale
S | 2p3/2 | 168 | [N(C4H9)4]HSO4 | tetrabutylammonium hydrogen sulfate | Everhart D.S., Reilley C.N. | Surf. Interface Anal. 3, 258 (1981) | [8 empty] | No |  |  | Au | Internal hydrocarbon | Two-point correction of energy scale
S | 2p3/2 | 162.5 | [Co((OC4H8N)N(C6H5CO)C(S)O)3] | tris((morpholino-N)benzoylcarbamothioato)cobalt | Thomas V.P., Beyer L., Hennig K., Hoyer E., Nefedov V.I., Zumadilov E.K. | Z. Anorg. Allg. Chem. 437, 299 (1977) | [8 empty] | No |  |  |  | Internal hydrocarbon | Reliable, with two-point correction of energy scale
S | 2p3/2 | 167.9 | Na(C4H3S)SO3 | sodium 3-thiophenesulfonate | Harker H., Sherwood P.M.A. | Phil. Mag. 27, 1241 (1973) | [8 empty] | No |  |  |  | Internal hydrocarbon | Reliable, with two-point correction of energy scale
S | 2p3/2 | 163.7 | Na(C4H3S)SO3 | sodium 3-thiophenesulfonate | Harker H., Sherwood P.M.A. | Phil. Mag. 27, 1241 (1973) | [8 empty] | No |  |  |  | Internal hydrocarbon | Reliable, with two-point correction of energy scale
S | 2p3/2 | 163.3 | [Fe2(CO)6(CH3S)2] | hexakis(carbonyl)bis(mu-(thiomethane))diiron | Best S.A., Brant P., Feltham R.D., Rauchfuss T.B., Roundhill D.M., Walton R.A. | Inorg. Chem. 16, 1977 (1977) | [8 empty] | No |  |  | Au | Internal hydrocarbon | Reliable, with two-point correction of energy scale
S | 2p3/2 | 169.3 | CH3SO2Cl | methylsulfonyl chloride | Lindberg B.J., Hamrin K., Johansson G., Gelius U., Fahlmann A., Nordling C., Siegbahn K. | Phys. Scripta 1, 286 (1970) | [8 empty] | No |  |  |  | Internal hydrocarbon | Reliable, with two-point correction of energy scale
S | 2p3/2 | 162 | [N(C2H5)4]2[Co(NCS)4] | bis(tetraethylammonium) tetrakis(thiocyanato-N)cobaltate | Escard J., Mavel G., Guerchais J.E., Kergoat R. | Inorg. Chem. 13, 695 (1974) | [8 empty] | No |  |  |  | Internal hydrocarbon | Reliable, with two-point correction of energy scale
S | 2p3/2 | 162.4 | [N(C2H5)4]2[Ni(S2C2(CN)2)2] | bis(tetraethylammonium) bis(1,2-dicyano-1,2-ethenedithiolato-S,S')nickelate | Grim S.O., Matienzo L.J., Swartz W.E. | J. Am. Chem. Soc. 94, 5116 (1972) | [8 empty] | No |  |  | Au | Gold | Reliable, with two-point correction of energy scale
S | 2p3/2 | 161.8 | (N(C2H5)4)[Ni((C6H5)C(S)C(S)(C6H5))2] | tetraethylammonium bis(1,2-diphenyl-1,2-ethenedithiolato-S,S')nickelate | Grim S.O., Matienzo L.J., Swartz W.E. | Inorg. Chem. 13, 447 (1974) | [8 empty] | No |  |  |  | Gold | Reliable, with two-point correction of energy scale
S | 2p3/2 | 161.8 | (N(C2H5)4)[Ni((C6H5)C(S)C(S)(C6H5))2] | tetraethylammonium bis(1,2-diphenyl-1,2-ethenedithiolato-S,S')nickelate | Grim S.O., Matienzo L.J., Swartz W.E. | J. Am. Chem. Soc. 94, 5116 (1972) | [8 empty] | No |  |  | Au | Gold | Reliable, with two-point correction of energy scale
S | 2p3/2 | 162.2 | [N(C2H5)4][Pd((C6H5)C(S)C(S)(C6H5))2] | tetraethylammonium bis(1,2-diphenyl-1,2-ethenedithiolato-S,S')palladate | Grim S.O., Matienzo L.J., Swartz W.E. | Inorg. Chem. 13, 447 (1974) | [8 empty] | No |  |  |  | Gold | Reliable, with two-point correction of energy scale
S | 2p3/2 | 162.1 | [N(C2H5)4][Pt((C6H5)C(S)C(S)(C6H5))2] | tetraethylammonium bis(1,2-diphenyl-1,2-ethenedithiolato-S,S')platinate | Grim S.O., Matienzo L.J., Swartz W.E. | Inorg. Chem. 13, 447 (1974) | [8 empty] | No |  |  |  | Gold | Reliable, with two-point correction of energy scale
S | 2p3/2 | 162 | [Cd((C5H11)2NC(S)S)2] | bis(dipentylcarbamodithioato-S,S')cadmium | Zhumadilov E.K., Markova E.I., Nefedov V.I. | Koord. Khim. 4, 997 (1978) | [8 empty] | No |  |  |  | Internal hydrocarbon | Reliable, with two-point correction of energy scale
S | 2p3/2 | 162 | [Pb((C5H11)2NC(S)S)2] | bis(dipentylcarbamodithioato-S,S')lead | Zhumadilov E.K., Markova E.I., Nefedov V.I. | Koord. Khim. 4, 997 (1978) | [8 empty] | No |  |  |  | Internal hydrocarbon | Reliable, with two-point correction of energy scale
S | 2p3/2 | 162.9 | [Zn((C5H11)2NC(S)S)2] | bis(dipentylcarbamodithioato-S,S')zinc | Zhumadilov E.K., Markova E.I., Nefedov V.I. | Koord. Khim. 4, 997 (1978) | [8 empty] | No |  |  |  | Internal hydrocarbon | Reliable, with two-point correction of energy scale
S | 2p3/2 | 166.6 | [Pd2(SO2)Cl2((C6H5)2PCH2P(C6H5)2)2] | dichlorobis(mu-(methylenebis(diphenylphosphine)-P,P')-mu-sulfonyl)dipalladium | Brant P., Benner L.S., Balch A.L. | Inorg. Chem. 18, 3422 (1979) | [8 empty] | No |  |  |  | Internal hydrocarbon | Reliable, with two-point correction of energy scale
S | 2p3/2 | 161.4 | [Pd2SCl2((C6H5)2PCH2P(C6H5)2)2] | dichlorobis(mu-(methylenebis(diphenylphosphine)-P,P')-mu-thioato)dipalladium | Brant P., Benner L.S., Balch A.L. | Inorg. Chem. 18, 3422 (1979) | [8 empty] | No |  |  | Au | Internal hydrocarbon | Reliable, with two-point correction of energy scale
S | 2p3/2 | 162.3 | [Co(C6H5C(O)NC(S)N(C2H5)2)3] | tris(N-((diethylamino)thioxomethyl)benzamidato-O,S)cobalt | Salyn J.V., Zumadilov E.K., Nefedov V.I., Scheibe R., Leonhardt G., Beyer L., Hoyer E. | Z. Anorg. Allg. Chem. 432, A275, (1977) | [8 empty] | No |  |  |  | Internal hydrocarbon | Reliable, with two-point correction of energy scale
S | 2p3/2 | 167.8 | (C10H12AuClN2S)n | chloro(4-ethenylphenyl)methylcarbamidothioato-S)gold homopolyer | Yu X.-R., Liu F., Wang Z.-Y., Chen Y. | J. Electron Spectrosc. Relat. Phenom. 50, 159 (1990) | [8 empty] | No |  |  | Ag3d5=368.2 | Adventitious carbon | Reliable, with two-point correction of energy scale | powder (when a special point is made in the article)
S | 2p3/2 | 163.1 | (C10H12AuClN2S)n | chloro(4-ethenylphenyl)methylcarbamidothioato-S)gold homopolyer | Yu X.-R., Liu F., Wang Z.-Y., Chen Y. | J. Electron Spectrosc. Relat. Phenom. 50, 159 (1990) | [8 empty] | No |  |  | Ag3d5=368.2 | Adventitious carbon | Reliable, with two-point correction of energy scale | powder (when a special point is made in the article)
S | 2p3/2 | 163.5 | (-CH2CHSH-)n | poly(ethylene sulfide) | Beamson G., Briggs D. | High Resolution XPS of Organic Polymers: the Scienta ESCA300 Database (1992) | [8 empty] | No |  |  |  | PC |  | filament
S | 2p3/2 | 167.64 | (-CH2((CH2)4)CH2S(O)(O)-)n | poly(hexamethylene sulfone) | Beamson G., Briggs D. | High Resolution XPS of Organic Polymers: the Scienta ESCA300 Database (1992) | [8 empty] | No |  |  |  | PC |  | filament
S | 2p3/2 | 163.66 | (-C6H4S-)n | poly(phenylene sulfide) | Beamson G., Briggs D. | High Resolution XPS of Organic Polymers: the Scienta ESCA300 Database (1992) | [8 empty] | No |  |  |  | PC |  | filament
S | 2p3/2 | 163.8 | (-C6H4S-)n | poly(phenylene sulfide) | Riga J., Snauwaert Ph., De Pryck A., Lazzaroni R., Boutique J.P., Verbist J.J. et al | Synthetic Metals 21, 223 (1987) | Adequate |  |  |  | data |  |  |  | Yes | Al |  | Au4f7= 84.00 | Gold | Reliable (reported energy within 300 eV of a reference energy) |  |  |  | 293 | Adequate
S | 2p3/2 | 161.25 | ZnS | zinc sulfide | Yu X.-R., Liu F., Wang Z.-Y., Chen Y. | J. Electron Spectrosc. Relat. Phenom. 50, 159 (1990) | Adequate | 0.5 |  | other | other type of curve fit |  |  |  | No | Al |  |  | Adventitious carbon | Reliable, with one-point correction of energy scale | solid on double-sided tape |  |  | 300 | Adequate | FRR mode.
S | 2p3/2 | 161.8 | ZnS | zinc sulfide | Deroubaix G., Marcus P. | Surf. Interface Anal. 18, 39 (1992) | Adequate | 0.1 |  |  | data |  |  |  | No | Mg |  | Au,Cu = 84.00,932.67 | Adventitious carbon | Reliable, with two-point correction of energy scale | thick film |  |  | 300 | Adequate | A pure Zn sample was sulfided in a gas mixture H2/H2S at 873 K for 6 h. Another sample was sulfided at 623 K for 1 h under excess sulfur and 260 mbar of
S | 2p3/2 | 161.5 | Cu2S | copper(I) sulfide | Yu X.-R., Liu F., Wang Z.-Y., Chen Y. | J. Electron Spectrosc. Relat. Phenom. 50, 159 (1990) | Adequate | 0.5 |  | other | other type of curve fit |  |  |  | No | Al |  |  | Adventitious carbon | Reliable, with one-point correction of energy scale | solid on double-sided tape |  |  | 300 | Adequate | FRR mode.
S | 2p3/2 | 162.1 | Cu2S | copper(I) sulfide | Deroubaix G., Marcus P. | Surf. Interface Anal. 18, 39 (1992) | Adequate | 0.1 |  |  | data |  |  |  | No | Mg |  | Au,Cu = 84.00,932.67 | Adventitious carbon | Reliable, with two-point correction of energy scale | thick film |  |  | 300 | Adequate | A pure copper sample was first annealed under H2 (T = 1173 K, time = 90 min) and the sulfided in a gas mixture H2/H2S (T = 873 K, time = 6 h).
S | 2p3/2 | 161.5 | Cu2S | copper(I) sulfide | Yu X.-R., Liu F., Wang Z.-Y., Chen Y. | J. Electron Spectrosc. Relat. Phenom. 50, 159 (1990) | [8 empty] | No |  |  | Ag3d5=368.2 | Adventitious carbon | Reliable, with two-point correction of energy scale | powder (when a special point is made in the article)
S | 2p3/2 | 167.65 | Cu2S | copper(I) sulfide | Yu X.-R., Liu F., Wang Z.-Y., Chen Y. | J. Electron Spectrosc. Relat. Phenom. 50, 159 (1990) | [8 empty] | No |  |  | Ag3d5=368.2 | Adventitious carbon | Reliable, with two-point correction of energy scale | powder (when a special point is made in the article)
S | 2p3/2 | 162.2 | (-CN(C6H5)C(S)N((CH2)6CH3)C(O)-)CHCH(-CS(C6H4)N(CH3)-) | 3-heptyl-5-((methyl-2(3H)-benzothiazolylidene)ethylidene)-1-phenyl-2-thioxo-4-imidazolidinone | Chehimi M.M., Delamar M. | J. Electron Spectrosc. Relat. Phemon. 50, c25 (1990) | [8 empty] | No
S | 2p3/2 | 164.6 | (-CN(C6H5)C(S)N((CH2)6CH3)C(O)-)CHCH(-CS(C6H4)N(CH3)-) | 3-heptyl-5-((methyl-2(3H)-benzothiazolylidene)ethylidene)-1-phenyl-2-thioxo-4-imidazolidinone | Chehimi M.M., Delamar M. | J. Electron Spectrosc. Relat. Phemon. 49, 213 (1989) | [8 empty] | No |  |  |  | Internal hydrocarbon | Reliable, with two-point correction of energy scale
S | 2p3/2 | 162.2 | (-CN(C6H5)C(S)N(C2H5)C(O)-)CHCH(-CS(C6H4)N(C2H5)-) | 3-ethyl-5-((3-ethyl-2(3H)-benzothiazolylidene)ethylidene)-1-phenyl-2-thioxo-4-imidazolidinone | Chehimi M.M., Delamar M. | J. Electron Spectrosc. Relat. Phemon. 50, c25 (1990) | [8 empty] | No
S | 2p3/2 | 164.5 | (-CN(C6H5)C(S)N(C2H5)C(O)-)CHCH(-CS(C6H4)N(C2H5)-) | 3-ethyl-5-((3-ethyl-2(3H)-benzothiazolylidene)ethylidene)-1-phenyl-2-thioxo-4-imidazolidinone | Chehimi M.M., Delamar M. | J. Electron Spectrosc. Relat. Phemon. 49, 213 (1989) | [8 empty] | No |  |  |  | Internal hydrocarbon | Reliable, with two-point correction of energy scale
S | 2p3/2 | 162.4 | (-CSC(S)N(C2CH5)C(O)-)C(CH3)CH(-CS(C6H4)N(C2H5)-) | 3-ethyl-5-(2-(3-ethyl-2(3H)-benzothiazolylidene)-1-methylethylidene)-2-thioxo-4-thiazolidinone | Chehimi M.M., Delamar M. | J. Electron Spectrosc. Relat. Phemon. 50, c25 (1990) | [8 empty] | No
S | 2p3/2 | 164.4 | (-CSC(S)N(C2CH5)C(O)-)C(CH3)CH(-CS(C6H4)N(C2H5)-) | 3-ethyl-5-(2-(3-ethyl-2(3H)-benzothiazolylidene)-1-methylethylidene)-2-thioxo-4-thiazolidinone | Chehimi M.M., Delamar M. | J. Electron Spectrosc. Relat. Phemon. 49, 213 (1989) | [8 empty] | No |  |  |  | Internal hydrocarbon | Reliable, with two-point correction of energy scale
S | 2p3/2 | 162.35 | (-CSC(S)N(C2H5)C(O)-)C(CH3)CH(-CO(C6H4)N(C2H5)-) | 3-ethyl-5-(2-(3-ethyl-2(3H)-benzoxazolylidene)-1-methylethylidene)-2-thioxo-4-thiazolidinone | Chehimi M.M., Delamar M. | J. Electron Spectrosc. Relat. Phemon. 50, c25 (1990) | [8 empty] | No
S | 2p3/2 | 162.5 | (-COC(S)N(C2H5)C(O)-)C(CH3)CH(-CS(C6H4)N(C2H5)-) | 3-ethyl-5-(2-(3-ethyl-2(3H)-benzothiazolylidene)-1-methylethylidene)-2-thioxo-4-oxazolidinone | Chehimi M.M., Delamar M. | J. Electron Spectrosc. Relat. Phemon. 50, c25 (1990) | [8 empty] | No
S | 2p3/2 | 164.6 | (-COC(S)N(C2H5)C(O)-)C(CH3)CH(-CS(C6H4)N(C2H5)-) | 3-ethyl-5-(2-(3-ethyl-2(3H)-benzothiazolylidene)-1-methylethylidene)-2-thioxo-4-oxazolidinone | Chehimi M.M., Delamar M. | J. Electron Spectrosc. Relat. Phemon. 49, 213 (1989) | [8 empty] | No |  |  |  | Internal hydrocarbon | Reliable, with two-point correction of energy scale
S | 2p3/2 | 162.3 | (-COC(S)N(C2H5)C(O)-)CHCH(-CS(C6H4)N(C2H5)-) | 3-ethyl-5-((3-ethyl-2(3H)-benzothiazolylidene)ethylidene)-2-thioxo-4-oxazolidinone | Chehimi M.M., Delamar M. | J. Electron Spectrosc. Relat. Phemon. 50, c25 (1990) | [8 empty] | No
S | 2p3/2 | 164.3 | (-COC(S)N(C2H5)C(O)-)CHCH(-CS(C6H4)N(C2H5)-) | 3-ethyl-5-((3-ethyl-2(3H)-benzothiazolylidene)ethylidene)-2-thioxo-4-oxazolidinone | Chehimi M.M., Delamar M. | J. Electron Spectrosc. Relat. Phemon. 49, 213 (1989) | [8 empty] | No |  |  |  | Internal hydrocarbon | Reliable, with two-point correction of energy scale
S | 2p3/2 | 162.45 | (-COC(S)N(C2H5)C(O)-)CHC(CH3)(-CS(C6H4)N(C2H5)-) | 3-ethyl-5-(2-(3-ethyl-2(3H)-benzothiazolylidene)propylidene)-2-thioxo-4-oxazolidinone | Chehimi M.M., Delamar M. | J. Electron Spectrosc. Relat. Phemon. 50, c25 (1990) | [8 empty] | No
S | 2p3/2 | 164.5 | (-COC(S)N(C2H5)C(O)-)CHC(CH3)(-CS(C6H4)N(C2H5)-) | 3-ethyl-5-(2-(3-ethyl-2(3H)-benzothiazolylidene)propylidene)-2-thioxo-4-oxazolidinone | Chehimi M.M., Delamar M. | J. Electron Spectrosc. Relat. Phemon. 49, 213 (1989) | [8 empty] | No |  |  |  | Internal hydrocarbon | Reliable, with two-point correction of energy scale
S | 2p3/2 | 162.5 | (-COC(S)N(C2H5)C(O)-)CHCH(-CO(C6H4)N(C2H5)-) | 3-ethyl-5-((3-ethyl-2(3H)-benzoxazolylidene)ethylidene)-2-thioxo-4-oxazolidinone | Chehimi M.M., Delamar M. | J. Electron Spectrosc. Relat. Phemon. 50, c25 (1990) | [8 empty] | No
S | 2p3/2 | 162.35 | (-CSC(S)N(CH2COOH)C(O)-)CHCH(-CS(C6H4)N(C2H5)-) | 5-((3-ethyl-2(3H)-benzothiazolylidene)ethylidene)-4-oxo-2-thioxo-3-thiazolideneacetic acid | Chehimi M.M., Delamar M. | J. Electron Spectrosc. Relat. Phemon. 50, c25 (1990) | [8 empty] | No
S | 2p3/2 | 164.2 | (-CSC(S)N(CH2COOH)C(O)-)CHCH(-CS(C6H4)N(C2H5)-) | 5-((3-ethyl-2(3H)-benzothiazolylidene)ethylidene)-4-oxo-2-thioxo-3-thiazolideneacetic acid | Chehimi M.M., Delamar M. | J. Electron Spectrosc. Relat. Phemon. 49, 213 (1989) | [8 empty] | No |  |  |  | Internal hydrocarbon | Reliable, with two-point correction of energy scale
S | 2p3/2 | 162.45 | (-CN(CH2COOH)C(S)N(C6H5)C(O)-)CHCH(-CO(C6H4)N(C2H5)-) | 5-((3-ethyl-2(3H)-benzoxazolylidene)ethylidene)-4-oxo-3-phenyl-2-thioxo-1-imidazolidienacetic acid | Chehimi M.M., Delamar M. | J. Electron Spectrosc. Relat. Phemon. 50, c25 (1990) | [8 empty] | No
S | 2p3/2 | 162.15 | C6H4(N((CH2)3SO3Na)C(CHCHCHCH(CC(O)N((CH2)3CH3)C(S)N((CH2)3CH3)C(O))O)-) | sodium 2-(4-(1,3-dibutyltetrahydro-4,6-dioxo-2-thioxo-5(2H)-pyrimidinylidene)-2-butenylidene)-3(2H)-benzoxazolepropane sulfonate | Chehimi M.M., Delamar M. | J. Electron Spectrosc. Relat. Phemon. 50, c25 (1990) | [8 empty] | No
S | 2p3/2 | 164.1 | (-CSC(N(C6H5)2)NC(O)-)CHCH(-CS(C6H4)N(C2H5)-) | 2-(diphenylamino)-5-((3-ethyl-2(3H)-benzothiazolylidene)ethylidene)-4(5H)-thiazolone | Chehimi M.M., Delamar M. | J. Electron Spectrosc. Relat. Phemon. 49, 213 (1989) | [8 empty] | No |  |  |  | Internal hydrocarbon | Reliable, with two-point correction of energy scale
S | 2p3/2 | 165 | (-C(O)C(CH3O)CHC(NO2)CHC-)CHCH(-CS(C6H4)N(CH3)-) | 2-methoxy-6-((3-methyl-2(3H)-benzathiazaylidene)ethylidene)-4-nitro-2,4-cyclohexadien-1-one | Chehimi M.M., Delamar M. | J. Electron Spectrosc. Relat. Phemon. 49, 213 (1989) | [8 empty] | No |  |  |  | Internal hydrocarbon | Reliable, with two-point correction of energy scale
S | 2p3/2 | 164.15 | (-C(O)C(CH3O)CHC(NO2)CHC-)CHCH(CSCH2C(CH3)2N-(CH3)) | 2-methoxy-4-nitro-6-((3,4,4-trimethyl-2-thiazolidinylidene)ethylidene)-2,4-cycloheadien-1-one | Chehimi M.M., Delamar M. | J. Electron Spectrosc. Relat. Phemon. 49, 213 (1989) | [8 empty] | No |  |  |  | Internal hydrocarbon | Reliable, with two-point correction of energy scale
S | 2p3/2 | 164.3 | (-C(O)C(CH3O)CHC(NO2)CHC-)CHCH(-CSCH(CH3)CH2C((CH3)2)N(CH3)-) | 2-methoxy-4-nitro-6-((tetrahydro-3,4,4,6-tetramethyl-2H-1,3-thiazin-2-ylidene)ethylidene)-2,4-cyclohexadien-1-one | Chehimi M.M., Delamar M. | J. Electron Spectrosc. Relat. Phemon. 49, 213 (1989) | [8 empty] | No |  |  |  | Internal hydrocarbon | Reliable, with two-point correction of energy scale
S | 2p3/2 | 160.55 | Na2S.9H2O | sodium sulfide nonahydrate | Yu X.-R., Liu F., Wang Z.-Y., Chen Y. | J. Electron Spectrosc. Relat. Phenom. 50, 159 (1990) | [8 empty] | No |  |  | Ag3d5=368.2 | Adventitious carbon | Reliable, with two-point correction of energy scale | powder (when a special point is made in the article)
S | 2p3/2 | 160.55 | Na2S.9H2O | sodium sulfide nonahydrate | Yu X.-R., Liu F., Wang Z.-Y., Chen Y. | J. Electron Spectrosc. Relat. Phenom. 50, 159 (1990) | Adequate | 0.5 |  | other | other type of curve fit |  |  |  | No | Al |  |  | Adventitious carbon | Reliable, with one-point correction of energy scale | solid on double-sided tape |  |  | 300 | Adequate | FRR mode.
S | 2p3/2 | 161.25 | K2S | potassium sulfide | Yu X.-R., Liu F., Wang Z.-Y., Chen Y. | J. Electron Spectrosc. Relat. Phenom. 50, 159 (1990) | [8 empty] | No |  |  | Ag3d5=368.2 | Adventitious carbon | Reliable, with two-point correction of energy scale | powder (when a special point is made in the article)
S | 2p3/2 | 161.25 | K2S | potassium sulfide | Yu X.-R., Liu F., Wang Z.-Y., Chen Y. | J. Electron Spectrosc. Relat. Phenom. 50, 159 (1990) | Adequate | 0.5 |  | other | other type of curve fit |  |  |  | No | Al |  |  | Adventitious carbon | Reliable, with one-point correction of energy scale | solid on double-sided tape |  |  | 300 | Adequate | FRR mode.
S | 2p3/2 | 162.94 | MoS2 | molybdenum(IV) sulfide | Turner N.H., Single A.M. | Surf. Interface Anal. 15, 215 (1990) | [8 empty] | No |  |  |  | Conductor |  | scraped
S | 2p3/2 | 161.5 | MoS2 | molybdenum(IV) sulfide | Yu X.-R., Liu F., Wang Z.-Y., Chen Y. | J. Electron Spectrosc. Relat. Phenom. 50, 159 (1990) | [8 empty] | No |  |  | Ag3d5=368.2 | Adventitious carbon | Reliable, with two-point correction of energy scale | slice
S | 2p3/2 | 161.9 | Cu2S | copper(I) sulfide | Perry D.L., Taylor J.A. | J. Mater. Sci. Lett. 5, 384 (1986) | Adequate |  |  |  | data | 2.2 |  |  | No | Mg |  | Au,Cu= 84.00,932.67 | Conductor | Reliable, with two-point correction of energy scale | powder (when a special point is made in the article) |  |  | 293 | Adequate
S | 2p3/2 | 161.6 | Cu2S | copper(I) sulfide | Gebhardt J.E., McCarron J.J., Richardson P.E., Buckley A.N. | Hydrometallurgy 17, 27 (1986) | Adequate |  |  |  | data |  |  |  | Yes | Al |  | Au,Cu=84.00,932.67,CuLVV=567.97 | Conductor | Reliable, with two-point correction of energy scale | scraped |  |  | 300 | Adequate | Abraded Cu2S.
S | 2p3/2 | 161.4 | FeS | iron(II) sulfide | Binder, H. | Z. Naturforsch. B 28, 256 (1973) | [8 empty] | No |  |  |  | Adventitious carbon | Reliable, with two-point correction of energy scale
S | 2p3/2 | 160.8 | FeS | iron(II) sulfide | Yu X.-R., Liu F., Wang Z.-Y., Chen Y. | J. Electron Spectrosc. Relat. Phenom. 50, 159 (1990) | [8 empty] | No |  |  | Ag3d5=368.2 | Adventitious carbon | Reliable, with two-point correction of energy scale | powder (when a special point is made in the article)
S | 2p3/2 | 161.8 | GeS | germanium(II) sulfide | Shalvoy R.B., Fisher G.B., Stiles P.J. | Phys. Rev. B 15, 1680 (1977) | [8 empty] | No |  |  | Au, Na1s-2p=1041.1 | Conductor | Reliable | cleaved crystal
S | 2p3/2 | 162 | HgS | mercury(II) sulfide | Nefedov V.I., Salyn Y.V., Solozhenkin P.M., Pulatov G.Y. | Surf. Interface Anal. 2, 171 (1980) | [8 empty] | No |  |  |  | Adventitious carbon | Reliable, with two-point correction of energy scale
S | 2p3/2 | 161.25 | HgS | mercury(II) sulfide | Yu X.-R., Liu F., Wang Z.-Y., Chen Y. | J. Electron Spectrosc. Relat. Phenom. 50, 159 (1990) | [8 empty] | No |  |  | Ag3d5=368.2 | Adventitious carbon | Reliable, with two-point correction of energy scale | powder (when a special point is made in the article)
S | 2p3/2 | 161.8 | MnS | manganese sulfide | Strohmeier B.R., Hercules D.M. | J. Phys. Chem. 88, 4922 (1984) | [8 empty] | No |  |  |  | Adventitious carbon | Reliable, with two-point correction of energy scale
S | 2p3/2 | 161.4 | MnS | manganese sulfide | Visser J.P.R., Groot C.K., Van Oers E.M., De Beer V.H.J., Prins R. | Bull. Soc. Chim. Belg. 93, 813 (1984) | [8 empty] | No |  |  |  | Adventitious carbon | Reliable, with two-point correction of energy scale
S | 2p3/2 | 162 | MnS | manganese sulfide | Franzen H.F., Umana M.X., McCreary J.R., Thorn R.J. | J. Solid State Chem. 18, 363 (1976) | [8 empty] | No |  |  | Au (Au4f7 corrected by +1.2eV.) | Gold | Reliable, with two-point correction of energy scale
S | 2p3/2 | 162.4 | NiS | nickel(II) sulfide | Dickinson T., Povey A.F., Sherwood P.M.A. | J. Chem. Soc. Faraday Trans. I 73, 327 (1977) | [8 empty] | No |  |  |  | Adventitious carbon | Reliable, with two-point correction of energy scale
S | 2p3/2 | 162.8 | NiS | nickel(II) sulfide | Wagner C.D., Taylor J.A. | J. Electron Spectrosc. Relat. Phenom. 20, 83 (1980) | [8 empty] | No |  |  | Au 84.0,2015.7 | Adventitious carbon | Reliable, with two-point correction of energy scale
S | 2p3/2 | 162.2 | NiS | nickel(II) sulfide | Ng, K. T., Hercules, D. M. | J. Phys. Chem. 80, 2095 (1976) | [8 empty] | No |  |  | Au | Gold | Reliable, with two-point correction of energy scale
S | 2p3/2 | 162.1 | NiS | nickel(II) sulfide | Shalvoy R.B., Reucroft P.J. | J. Vac. Sci. Technol. 16, 567 (1979) | [8 empty] | No |  |  | Au | Adventitious carbon | Reliable, with two-point correction of energy scale
S | 2p3/2 | 161 | NiS | nickel(II) sulfide | Yu X.-R., Liu F., Wang Z.-Y., Chen Y. | J. Electron Spectrosc. Relat. Phenom. 50, 159 (1990) | [8 empty] | No |  |  | Ag3d5=368.2 | Adventitious carbon | Reliable, with two-point correction of energy scale | powder (when a special point is made in the article)
S | 2p3/2 | 168.05 | NiS | nickel(II) sulfide | Yu X.-R., Liu F., Wang Z.-Y., Chen Y. | J. Electron Spectrosc. Relat. Phenom. 50, 159 (1990) | [8 empty] | No |  |  | Ag3d5=368.2 | Adventitious carbon | Reliable, with two-point correction of energy scale | powder (when a special point is made in the article)
S | 2p3/2 | 161.2 | PbS | lead(II) sulfide | Manocha A.S., Park R.L. | Appl. Surf. Sci. 1, 129 (1977) | [8 empty] | No |  |  | Au | Adventitious carbon | Reliable, with two-point correction of energy scale | vapor deposited
S | 2p3/2 | 160.8 | PbS | lead(II) sulfide | Shalvoy R.B., Fisher G.B., Stiles P.J. | Phys. Rev. B 15, 1680 (1977) | [8 empty] | No |  |  | Au, Na1s-2p=1041.1 | Conductor | Reliable | scraped
S | 2p3/2 | 160.35 | PbS | lead(II) sulfide | Brion D. | Appl. Surf. Sci. 5, 133 (1980) | [8 empty] | No |  |  |  | Adventitious carbon | Reliable, with two-point correction of energy scale
S | 2p3/2 | 159.9 | PbS | lead(II) sulfide | Yu X.-R., Liu F., Wang Z.-Y., Chen Y. | J. Electron Spectrosc. Relat. Phenom. 50, 159 (1990) | [8 empty] | No |  |  | Ag3d5=368.2 | Adventitious carbon | Reliable, with two-point correction of energy scale | powder (when a special point is made in the article)
S | 2p3/2 | 163.1 | PdS | palladium(II) sulfide | Visser J.P.R., Groot C.K., Van Oers E.M., De Beer V.H.J., Prins R. | Bull. Soc. Chim. Belg. 93, 813 (1984) | [8 empty] | No |  |  |  | Adventitious carbon | Reliable, with two-point correction of energy scale
S | 2p3/2 | 163.6 | PtS | platinum(II) sulfide | Visser J.P.R., Groot C.K., Van Oers E.M., De Beer V.H.J., Prins R. | Bull. Soc. Chim. Belg. 93, 813 (1984) | [8 empty] | No |  |  |  | Adventitious carbon | Reliable, with two-point correction of energy scale
S | 2p3/2 | 163.65 | ScS | scandium sulfide | Franzen H.F., Umana M.X., McCreary J.R., Thorn R.J. | J. Solid State Chem. 18, 363 (1976) | [8 empty] | No |  |  | Au (Au4f7 corrected by +1.2eV.) | Gold | Reliable, with two-point correction of energy scale
S | 2p3/2 | 161.1 | SnS | tin(II) sulfide | Shalvoy R.B., Fisher G.B., Stiles P.J. | Phys. Rev. B 15, 1680 (1977) | [8 empty] | No |  |  | Au, Na1s-2p=1041.1 | Conductor | Reliable | cleaved crystal
S | 2p3/2 | 160.2 | SrS | strontium sulfide | Vasquez R.P. | J. Electron Spectrosc. Relat. Phenom. 56, 217 (1991) | [8 empty] | No |  |  |  | Adventitious carbon | Reliable, with two-point correction of energy scale | powder (when a special point is made in the article)
S | 2p3/2 | 161.95 | SrS | strontium sulfide | Franzen H.F., Umana M.X., McCreary J.R., Thorn R.J. | J. Solid State Chem. 18, 363 (1976) | [8 empty] | No |  |  | Au (Au4f7 corrected by +1.2eV.) | Gold | Reliable, with two-point correction of energy scale
S | 2p3/2 | 160.2 | SrS | strontium sulfide | Vasquez R.P. | J. Electron Spectrosc. Relat. Phenom. 56, 217 (1991) | Adequate |  |  |  | data | 2 |  |  | Yes | Al |  |  | Adventitious carbon | Reliable, with one-point correction of energy scale | pelletized |  |  | 300 | Adequate | An electron flood gun in conjunction with a 90% transmitting fine mesh proximity screen was used for charge compensation. The powder was pressed onto In metal.
S | 2p3/2 | 163.5 | TiS | titanium(II) sulfide | Franzen H.F., Umana M.X., McCreary J.R., Thorn R.J. | J. Solid State Chem. 18, 363 (1976) | [8 empty] | No |  |  | Au (Au4f7 corrected by +1.2eV.) | Gold | Reliable, with two-point correction of energy scale
S | 2p3/2 | 161.5 | US | uranium(II) sulfide | Sergushin N.N., Nefedov V.I., Rozanov I.A., Slovyanovski N.B., Gracheva N.V. | Zh. Neorg. Khimii 21, 856 (1976) | [8 empty] | No |  |  |  | Adventitious carbon | Reliable, with two-point correction of energy scale
S | 2p3/2 | 163.5 | VS | vanadium sulfide | Franzen H.F., Umana M.X., McCreary J.R., Thorn R.J. | J. Solid State Chem. 18, 363 (1976) | [8 empty] | No |  |  | Au (Au4f7 corrected by +1.2eV.) | Gold | Reliable, with two-point correction of energy scale
S | 2p3/2 | 161.9 | ZnS | zinc sulfide | Brion D. | Appl. Surf. Sci. 5, 133 (1980) | [8 empty] | No |  |  |  | Adventitious carbon | Reliable, with two-point correction of energy scale
S | 2p3/2 | 161.2 | ZnS | zinc sulfide | Langer D.W., Vesely C.J. | Phys. Rev. B 2, 4885 (1970) | [8 empty] | No |  |  |  | Adventitious carbon | Reliable, with two-point correction of energy scale | crystal
S | 2p3/2 | 162 | ZnS | zinc sulfide | Strohmeier B.R., Hercules D.M. | J. Catal. 86, 266 (1984) | [8 empty] | No |  |  |  | Adventitious carbon | Reliable, with two-point correction of energy scale
S | 2p3/2 | 161.25 | ZnS | zinc sulfide | Yu X.-R., Liu F., Wang Z.-Y., Chen Y. | J. Electron Spectrosc. Relat. Phenom. 50, 159 (1990) | [8 empty] | No |  |  | Ag3d5=368.2 | Adventitious carbon | Reliable, with two-point correction of energy scale | powder (when a special point is made in the article)
S | 2p3/2 | 162 | CuS | copper sulfide | Nefedov V.I., Salyn Y.V., Solozhenkin P.M., Pulatov G.Y. | Surf. Interface Anal. 2, 171 (1980) | [8 empty] | No |  |  |  | Adventitious carbon | Reliable, with two-point correction of energy scale
S | 2p3/2 | 162.5 | CuS | copper sulfide | Brion D. | Appl. Surf. Sci. 5, 133 (1980) | [8 empty] | No |  |  |  | Adventitious carbon | Reliable, with two-point correction of energy scale
S | 2p3/2 | 161.3 | CuS | copper sulfide | Bhide V.G., Salkalachen S., Rastogi A.C., Rao C.N.R., Hegde M.S. | J. Phys. D. 14, 1647 (1981) | [8 empty] | No |  |  | Au | Conductor | Reliable, with two-point correction of energy scale
S | 2p3/2 | 162.7 | CuS | copper sulfide | Perry D.L., Taylor J.A. | J. Mater. Sci. Lett. 5, 384 (1986) | Adequate |  |  |  | data | 2.8 |  |  | No | Mg |  | Au,Cu= 84.00,932.67 | Conductor | Reliable, with two-point correction of energy scale | powder (when a special point is made in the article) |  |  | 293 | Adequate
S | 2p3/2 | 161.8 | CuS | copper sulfide | Gebhardt J.E., McCarron J.J., Richardson P.E., Buckley A.N. | Hydrometallurgy 17, 27 (1986) | Adequate |  |  |  | data |  |  |  | Yes | Al |  | Au,Cu=84.00,932.67,CuLVV=567.97 | Conductor | Reliable, with two-point correction of energy scale | scraped |  |  | 300 | Adequate | Abraded CuS.
S | 2p3/2 | 161.5 | Cu2S | copper(I) sulfide | Mielczarski J., Minni E. | Surf. Interface Anal. 6, 221 (1984) | [8 empty] | No |  |  | Au,Cu | Conductor | Reliable, with two-point correction of energy scale | scraped
S | 2p3/2 | 162.6 | Cu2S | copper(I) sulfide | Strohmeier B.R., Leyden D.E., Field R.S., Hercules D.M. | J. Catal. 94, 514 (1985) | [8 empty] | No |  |  |  | Adventitious carbon | Reliable, with two-point correction of energy scale
S | 2p3/2 | 162.4 | Cu2S | copper(I) sulfide | Nefedov V.I., Salyn Y.V., Solozhenkin P.M., Pulatov G.Y. | Surf. Interface Anal. 2, 171 (1980) | [8 empty] | No |  |  |  | Adventitious carbon | Reliable, with two-point correction of energy scale
S | 2p3/2 | 162.05 | Cu2S | copper(I) sulfide | Brion D. | Appl. Surf. Sci. 5, 133 (1980) | [8 empty] | No |  |  |  | Adventitious carbon | Reliable, with two-point correction of energy scale
S | 2p3/2 | 161.8 | Cu2S | copper(I) sulfide | Nakai I., Sugitani Y., Nagashima K., Niwa Y. | J. Inorg. Nucl. Chem. 40, 789 (1978) | [8 empty] | No |  |  |  | Adventitious carbon | Reliable, with two-point correction of energy scale
S | 2p3/2 | 161.3 | Cu2S | copper(I) sulfide | Bhide V.G., Salkalachen S., Rastogi A.C., Rao C.N.R., Hegde M.S. | J. Phys. D. 14, 1647 (1981) | [8 empty] | No |  |  | Au | Conductor | Reliable, with two-point correction of energy scale
S | 2p3/2 | 161 | CdS | cadmium sulfide | Yu X.-R., Liu F., Wang Z.-Y., Chen Y. | J. Electron Spectrosc. Relat. Phenom. 50, 159 (1990) | Adequate | 0.5 |  | other | other type of curve fit |  |  |  | No | Al |  |  | Adventitious carbon | Reliable, with one-point correction of energy scale | solid on double-sided tape |  |  | 300 | Adequate | FRR mode.
S | 2p3/2 | 161.4 | CdS | cadmium sulfide | Marychurch M., Morris, G.C. | Surf. Sci. 154, L251 (1985) | [8 empty] | No |  |  | Au | Conductor | Reliable, with two-point correction of energy scale | thin film
S | 2p3/2 | 161.8 | CdS | cadmium sulfide | Marychurch M., Morris, G.C. | Surf. Sci. 154, L251 (1985) | [8 empty] | No |  |  | Au | Conductor | Reliable, with two-point correction of energy scale | crystal
S | 2p3/2 | 161 | CdS | cadmium sulfide | Yu X.-R., Liu F., Wang Z.-Y., Chen Y. | J. Electron Spectrosc. Relat. Phenom. 50, 159 (1990) | [8 empty] | No |  |  | Ag3d5=368.2 | Adventitious carbon | Reliable, with two-point correction of energy scale | powder (when a special point is made in the article)
S | 2p3/2 | 161.8 | CdS | cadmium sulfide | Riga J., Verbist J.J., Josseaux P., Mesmaeker A.K. | Surf. Interface Anal. 7, 163 (1985) | [8 empty] | No |  |  | Au | Gold | Reliable
S | 2p3/2 | 160.1 | BaS | barium(II) sulfide | Sinharoy S., Wolfe A.L. | J. Electron Spectrosc. Relat. Phenom. 18, 369 (1980) | [8 empty] | No |  |  |  | Adventitious carbon | Reliable, with two-point correction of energy scale
S | 2p3/2 | 162.2 | CaS | calcium sulfide | Franzen H.F., Umana M.X., McCreary J.R., Thorn R.J. | J. Solid State Chem. 18, 363 (1976) | [8 empty] | No |  |  | Au (Au4f7 corrected by +1.2eV.) | Gold | Reliable, with two-point correction of energy scale
S | 2p3/2 | 162.2 | CdS | cadmium sulfide | Houng M.P., Fu S.L., Wu T.S. | J. Mater. Sci. Lett. 5, 96 (1986) | Adequate |  |  |  | data |  |  |  | No |  |  |  | Adventitious carbon | Reliable, with one-point correction of energy scale | powder (when a special point is made in the article), semiconductor |  |  | 300 | Good
S | 2p3/2 | 161.6 | CdS | cadmium sulfide | Bhide V.G., Salkalachen S., Rastogi A.C., Rao C.N.R., Hegde M.S. | J. Phys. D. 14, 1647 (1981) | [8 empty] | No |  |  | Au | Conductor | Reliable, with two-point correction of energy scale | vapor deposited
S | 2p3/2 | 161.8 | CdS | cadmium sulfide | Bhide V.G., Salkalachen S., Rastogi A.C., Rao C.N.R., Hegde M.S. | J. Phys. D. 14, 1647 (1981) | [8 empty] | No |  |  | Au | Conductor | Reliable, with two-point correction of energy scale | chemically etched
S | 2p3/2 | 161.7 | CdS | cadmium sulfide | Bhide V.G., Salkalachen S., Rastogi A.C., Rao C.N.R., Hegde M.S. | J. Phys. D. 14, 1647 (1981) | [8 empty] | No |  |  | Au | Conductor | Reliable, with two-point correction of energy scale | crystal
S | 2p3/2 | 161.7 | CdS | cadmium sulfide | Moretti G., Anichini A., Fierro G., LoJacono M., Porta, P. | Surf. Interface Anal. 16, 352 (1990) | [8 empty] | No |  |  | Ag,Au,Cu | Adventitious carbon | Reliable
S | 2p3/2 | 162.1 | AgMo6S8 | silver octathiohexamolybdate | McCarty K.F., Anderegg J.W., Schrader G.L. | J. Catal. 93, 375 (1985) | [8 empty] | No |  |  |  | Adventitious carbon | Reliable, with two-point correction of energy scale
S | 2p3/2 | 161.8 | HoMo6S8 | holmium octathiohexamolybdate | McCarty K.F., Anderegg J.W., Schrader G.L. | J. Catal. 93, 375 (1985) | [8 empty] | No |  |  |  | Adventitious carbon | Reliable, with two-point correction of energy scale
S | 2p3/2 | 161.7 | InMo6S8 | indium octathiohexamolybdate | McCarty K.F., Anderegg J.W., Schrader G.L. | J. Catal. 93, 375 (1985) | [8 empty] | No |  |  |  | Adventitious carbon | Reliable, with two-point correction of energy scale
S | 2p3/2 | 161.8 | PbMo6S8 | lead octathiohexamolybdate | McCarty K.F., Anderegg J.W., Schrader G.L. | J. Catal. 93, 375 (1985) | [8 empty] | No |  |  |  | Adventitious carbon | Reliable, with two-point correction of energy scale
S | 2p3/2 | 161.9 | SnMo6S8 | tin octathiohexamolybdate | McCarty K.F., Anderegg J.W., Schrader G.L. | J. Catal. 93, 375 (1985) | [8 empty] | No |  |  |  | Adventitious carbon | Reliable, with two-point correction of energy scale
S | 2p3/2 | 160.8 | Ag2S | silver(I) sulfide | Kaushik V.K. | J. Electron Spectrosc. Relat. Phenom. 56, 273 (1991) | [8 empty] | No |  |  | Cu 2p3 | Adventitious carbon | Reliable, with two-point correction of energy scale | powder (when a special point is made in the article)
S | 2p3/2 | 160.7 | Ag2S | silver(I) sulfide | Yu X.-R., Liu F., Wang Z.-Y., Chen Y. | J. Electron Spectrosc. Relat. Phenom. 50, 159 (1990) | [8 empty] | No |  |  | Ag3d5=368.2 | Adventitious carbon | Reliable, with two-point correction of energy scale | powder (when a special point is made in the article)
S | 2p3/2 | 162.1 | CuCo2S4 | carrollite | Nakai I., Sugitani Y., Nagashima K., Niwa Y. | J. Inorg. Nucl. Chem. 40, 789 (1978) | [8 empty] | No |  |  |  | Adventitious carbon | Reliable, with two-point correction of energy scale
S | 2p3/2 | 161.9 | CoMo2S4 | cobalt(II) tetrathiomolybdate(III) | Alstrup I., Chorkendorff I., Candia R., Clausen Bs., Topsoe H. | J. Catal. 77, 397 (1982) | [8 empty] | No |  |  | Au | Gold | Reliable
S | 2p3/2 | 162.1 | CdCr0.3In1.7S4 | cadmium chromium indium sulfide ss | Battistoni C., Paparazzo E., Dumond Y., Nogues M. | Solid State Commun. 46, 333 (1983) | [8 empty] | No |  |  |  | Adventitious carbon | Reliable, with two-point correction of energy scale | heated
S | 2p3/2 | 162.1 | CdCr0.3In1.7S4 | cadmium chromium indium sulfide ss | Battistoni C., Paparazzo E., Dumond Y., Nogues M. | Solid State Commun. 46, 333 (1983) | [8 empty] | No |  |  |  | Adventitious carbon | Reliable, with two-point correction of energy scale | heated
S | 2p3/2 | 161.9 | CdCr2S4 | cadmiun tetrathiodichromate(VI) | Battistoni C., Paparazzo E., Dumond Y., Nogues M. | Solid State Commun. 46, 333 (1983) | [8 empty] | No |  |  |  | Adventitious carbon | Reliable, with two-point correction of energy scale | heated
S | 2p3/2 | 162 | ZnCr2S4 | zinc tetrathiodichromate(VI) | Battistoni C., Paparazzo E., Dumond Y., Nogues M. | Solid State Commun. 46, 333 (1983) | [8 empty] | No |  |  |  | Adventitious carbon | Reliable, with two-point correction of energy scale | heated
S | 2p3/2 | 164.25 | S8 | cyclic octaatomic sulfur | Riga R., Verbist J. J. | J. Chem. Soc. Perkin Trans. II 1545 (1983) | [8 empty] | No |  |  | Au | Gold | Reliable, with two-point correction of energy scale
S | 2p3/2 | 163 | Co9S8 | nonacobalt octasulfide | Visser J.P.R., Groot C.K., Van Oers E.M., De Beer V.H.J., Prins R. | Bull. Soc. Chim. Belg. 93, 813 (1984) | [8 empty] | No |  |  |  | Adventitious carbon | Reliable, with two-point correction of energy scale
S | 2p3/2 | 162.7 | Co9S8 | nonacobalt octasulfide | Alstrup I., Chorkendorff I., Candia R., Clausen Bs., Topsoe H. | J. Catal. 77, 397 (1982) | [8 empty] | No |  |  | Au | Gold | Reliable
S | 2p3/2 | 164.2 | S | sulfur | de Jong A.M., Borg H.J., Van IJzendoorn L.J., Soudant V.G.F.M., de Beer V.H.J., et al. | J. Phys. Chem. 97, 6477 (1993) | Adequate |  |  | Shirley | mixed Gaussian/Lorentzian |  |  |  | Yes | Al |  |  | Adventitious carbon | Reliable, with one-point correction of energy scale |  |  |  | 300 | Adequate | FAT mode.
S | 2p3/2 | 162.9 | S | sulfur | Hollinger G., Kumurdjian P., Mackowski J.M., Pertosa P., Porte L., Duc. T.M. | J. Electron Spectrosc. Relat. Phenom. 5, 237 (1974) | [8 empty] | No |  |  | Au, Pd FL | Gold | Reliable | sputtered
S | 2p3/2 | 164.8 | S | sulfur | Thomas J.M., Adams I., Williams R.H., Barber M. | J. Chem. Soc. Faraday Trans. II 68, 755 (1972) | [8 empty] | No |  |  | Au | Gold | Reliable
S | 2p3/2 | 163.1 | S | sulfur | Yu X.-R., Liu F., Wang Z.-Y., Chen Y. | J. Electron Spectrosc. Relat. Phenom. 50, 159 (1990) | [8 empty] | No |  |  | Ag3d5 | Adventitious carbon | Reliable, with two-point correction of energy scale | powder (when a special point is made in the article)
S | 2p3/2 | 161.55 | GeAs2S3 | germanium arsenide sulfide glass | Hollinger G., Kumurdjian P., Mackowski J.M., Pertosa P., Porte L., Duc. T.M. | J. Electron Spectrosc. Relat. Phenom. 5, 237 (1974) | [8 empty] | No |  |  | Au, Pd FL | Gold | Reliable | sputtered
S | 2p3/2 | 162.2 | In2S3 | indium(III) sulfide | Moretti G., Anichini A., Fierro G., LoJacono M., Porta, P. | Surf. Interface Anal. 16, 352 (1990) | [8 empty] | No |  |  | Ag,Au,Cu | Adventitious carbon | Reliable
S | 2p3/2 | 163.4 | Rh2S3 | rhodium sulfide | Visser J.P.R., Groot C.K., Van Oers E.M., De Beer V.H.J., Prins R. | Bull. Soc. Chim. Belg. 93, 813 (1984) | [8 empty] | No |  |  |  | Adventitious carbon | Reliable, with two-point correction of energy scale
S | 2p3/2 | 162.5 | Rh2S3 | rhodium sulfide | Givens K.E., Dillard J.G. | J. Catal. 86, 108 (1984) | [8 empty] | No |  |  |  | Adventitious carbon | Reliable, with two-point correction of energy scale
S | 2p3/2 | 161.8 | Sb2S3 | antinomy(III) trisulfide | Birchall T., Connor J.A., Hillier I.H. | J. Chem. Soc. Dalton Trans. 2003 (1975) | [8 empty] | No |  |  |  | Adventitious carbon | Reliable, with two-point correction of energy scale
S | 2p3/2 | 161.1 | Sb2S3 | antinomy(III) trisulfide | Yu X.-R., Liu F., Wang Z.-Y., Chen Y. | J. Electron Spectrosc. Relat. Phenom. 50, 159 (1990) | [8 empty] | No |  |  | Ag3d5=368.2 | Adventitious carbon | Reliable, with two-point correction of energy scale | wafer
S | 2p3/2 | 162.6 | US3 | uranium(VI) trisulfide | Sergushin N.N., Nefedov V.I., Rozanov I.A., Slovyanovski N.B., Gracheva N.V. | Zh. Neorg. Khimii 21, 856 (1976) | [8 empty] | No |  |  |  | Adventitious carbon | Reliable, with two-point correction of energy scale
S | 2p3/2 | 162 | WS2 | tungsten sulfide | Salvati L., Makovsky L.E., Stencel J.M., Brown F.R., Hercules D.M. | J. Phys. Chem. 85, 3700 (1981) | [8 empty] | No |  |  | Au | Adventitious carbon | Reliable, with two-point correction of energy scale
S | 2p3/2 | 162.1 | WS2 | tungsten sulfide | Ng, K. T., Hercules, D. M. | J. Phys. Chem. 80, 2095 (1976) | [8 empty] | No |  |  | Au | Gold | Reliable, with two-point correction of energy scale
S | 2p3/2 | 163 | WS2 | tungsten sulfide | Wagner C.D. | Discuss. Faraday Soc. 60, 291 (1975) | [8 empty] | No |  |  | Au,Cu | Adventitious carbon | Reliable, with two-point correction of energy scale
S | 2p3/2 | 163.1 | WS2 | tungsten sulfide | Visser J.P.R., Groot C.K., Van Oers E.M., De Beer V.H.J., Prins R. | Bull. Soc. Chim. Belg. 93, 813 (1984) | [8 empty] | No |  |  |  | Adventitious carbon | Reliable, with two-point correction of energy scale
S | 2p3/2 | 162.7 | Cr2S3 | chromium(III) trisulfide | Visser J.P.R., Groot C.K., Van Oers E.M., De Beer V.H.J., Prins R. | Bull. Soc. Chim. Belg. 93, 813 (1984) | [8 empty] | No |  |  |  | Adventitious carbon | Reliable, with two-point correction of energy scale
S | 2p3/2 | 162.2 | Ga2S3 | gallium(II) sulfide | Thomas J.M., Adams I., Williams R.H., Barber M. | J. Chem. Soc. Faraday Trans. II 68, 755 (1972) | [8 empty] | No |  |  | Au | Gold | Reliable
S | 2p3/2 | 168.8 | CdSO4 | cadmiun sulfate | Riga J., Verbist J.J., Josseaux P., Mesmaeker A.K. | Surf. Interface Anal. 7, 163 (1985) | [8 empty] | No |  |  | Au | Gold | Reliable
S | 2p3/2 | 168 | CoSO4 | cobalt(II) sulfate | Yu X.-R., Liu F., Wang Z.-Y., Chen Y. | J. Electron Spectrosc. Relat. Phenom. 50, 159 (1990) | [8 empty] | No |  |  | Ag3d5=368.2 | Adventitious carbon | Reliable, with two-point correction of energy scale | powder (when a special point is made in the article)
S | 2p3/2 | 168.7 | Na2SO4 | sodium sulfate | Lindberg B.J., Hamrin K., Johansson G., Gelius U., Fahlmann A., Nordling C., Siegbahn K. | Phys. Scripta 1, 286 (1970) | [8 empty] | No |  |  |  | Adventitious carbon | Reliable, with two-point correction of energy scale
S | 2p3/2 | 168.6 | Na2SO4 | sodium sulfate | Siriwardene R. V., Cook J. M. | J. Colloid Interface Sci. 104, 250 (1985) | [8 empty] | No |  |  |  | Adventitious carbon | Reliable, with two-point correction of energy scale
S | 2p3/2 | 167.5 | Na2SO4 | sodium sulfate | Swartz W.E., Wynne K.J., Hercules D.M. | Anal. Chem. 43, 1884 (1971) | [8 empty] | No |  |  |  | Adventitious carbon | Reliable, with two-point correction of energy scale
S | 2p3/2 | 168.8 | Na2SO4 | sodium sulfate | Turner N.H., Murday J.S., Ramaker D.E. | Anal. Chem. 52, 84 (1980) | [8 empty] | No |  |  | Au,Cu | O1s=531.6 | One-point correction of energy scale
S | 2p3/2 | 168.75 | Na2SO4 | sodium sulfate | Yu X.-R., Liu F., Wang Z.-Y., Chen Y. | J. Electron Spectrosc. Relat. Phenom. 50, 159 (1990) | [8 empty] | No |  |  | Ag3d5=368.2 | Adventitious carbon | Reliable, with two-point correction of energy scale | powder (when a special point is made in the article)
S | 2p3/2 | 168.15 | CuSO4 | copper(II) sulfate | Yu X.-R., Liu F., Wang Z.-Y., Chen Y. | J. Electron Spectrosc. Relat. Phenom. 50, 159 (1990) | Adequate | 0.5 |  | other | other type of curve fit |  |  |  | No | Al |  |  | Adventitious carbon | Reliable, with one-point correction of energy scale | solid on double-sided tape |  |  | 300 | Adequate | FRR mode.
S | 2p3/2 | 169.3 | CuSO4.nH2O | copper(II) sulfate n-hydrate | Nefedov V.I., Salyn Y.V., Solozhenkin P.M., Pulatov G.Y. | Surf. Interface Anal. 2, 171 (1980) | [8 empty] | No |  |  |  | Adventitious carbon | Reliable, with two-point correction of energy scale
S | 2p3/2 | 168.7 | FeSO4 | iron(II) sulfate | Lindberg B.J., Hamrin K., Johansson G., Gelius U., Fahlmann A., Nordling C., Siegbahn K. | Phys. Scripta 1, 286 (1970) | [8 empty] | No |  |  |  | Adventitious carbon | Reliable, with two-point correction of energy scale
S | 2p3/2 | 168.8 | FeSO4 | iron(II) sulfate | Siriwardene R. V., Cook J. M. | J. Colloid Interface Sci. 108, 414 (1985) | [8 empty] | No |  |  |  | Adventitious carbon | Reliable, with two-point correction of energy scale
S | 2p3/2 | 169 | Hg2SO4 | mercury(I) sulfate | Nefedov V.I., Salyn Y.V., Keller X. | Zh. Neorg. Khimii 24, 2564 (1979) | [8 empty] | No |  |  |  | Adventitious carbon | Reliable, with two-point correction of energy scale
S | 2p3/2 | 169.1 | K2SO4 | potassium sulfate | Turner N.H., Murday J.S., Ramaker D.E. | Anal. Chem. 52, 84 (1980) | [8 empty] | No |  |  | Au,Cu | O1s=531.6 | One-point correction of energy scale
S | 2p3/2 | 169.2 | K2SO4 | potassium sulfate | Yu X.-R., Liu F., Wang Z.-Y., Chen Y. | J. Electron Spectrosc. Relat. Phenom. 50, 159 (1990) | [8 empty] | No |  |  | Ag3d5=368.2 | Adventitious carbon | Reliable, with two-point correction of energy scale | powder (when a special point is made in the article)
S | 2p3/2 | 168.1 | K2SO4 | potassium sulfate | Konno H., Sasaki K., Tsunekawa M., Takamori T., Furuichi R. | Bunseki Kagaku 40, 609 (1991) | Adequate | 0.1 |  | Shirley | mixed Gaussian/Lorentzian |  |  |  | No | Al |  | Au4f7 = 84.00 | Adventitious carbon | Reliable, with one-point correction of energy scale | solid sample mounted on tape |  |  | 300 | Adequate
S | 2p3/2 | 169.2 | K2SO4 | potassium sulfate | Yu X.-R., Liu F., Wang Z.-Y., Chen Y. | J. Electron Spectrosc. Relat. Phenom. 50, 159 (1990) | Adequate | 0.5 |  | other | other type of curve fit |  |  |  | No | Al |  |  | Adventitious carbon | Reliable, with one-point correction of energy scale | solid on double-sided tape |  |  | 300 | Adequate | FRR mode.
S | 2p3/2 | 169.6 | MnSO4 | manganese(II) sulfate | Strohmeier B.R., Hercules D.M. | J. Phys. Chem. 88, 4922 (1984) | [8 empty] | No |  |  |  | Adventitious carbon | Reliable, with two-point correction of energy scale
S | 2p3/2 | 168.1 | MnSO4 | manganese(II) sulfate | Yu X.-R., Liu F., Wang Z.-Y., Chen Y. | J. Electron Spectrosc. Relat. Phenom. 50, 159 (1990) | [8 empty] | No |  |  | Ag3d5=368.2 | Adventitious carbon | Reliable, with two-point correction of energy scale | powder (when a special point is made in the article)
S | 2p3/2 | 168.6 | Ag2SO4 | silver(I) sulfate | Turner N.H., Murday J.S., Ramaker D.E. | Anal. Chem. 52, 84 (1980) | [8 empty] | No |  |  | Au,Cu | O1s=531.6 | One-point correction of energy scale
S | 2p3/2 | 168.4 | Ag2SO4 | silver(I) sulfate | Kaushik V.K. | J. Electron Spectrosc. Relat. Phenom. 56, 273 (1991) | [8 empty] | No |  |  | Cu 2p3 | Adventitious carbon | Reliable, with two-point correction of energy scale | powder (when a special point is made in the article)
S | 2p3/2 | 169.3 | BaSO4 | barium sulfate | Contarini S., Rabalais J.W. | J. Electron Spectrosc. Relat. Phenom. 35, 191 (1985) | [8 empty] | No |  |  | Au | Gold | Reliable, with two-point correction of energy scale | sputtered
S | 2p3/2 | 168.9 | BaSO4 | barium sulfate | Christie, A.B., Lee J., Sutherland I., Walls J.M. | Appl. Surf. Sci. 15, 224 (1983) | [8 empty] | No |  |  |  | Adventitious carbon | Reliable, with two-point correction of energy scale
S | 2p3/2 | 168.8 | BaSO4 | barium sulfate | Sinharoy S., Wolfe A.L. | J. Electron Spectrosc. Relat. Phenom. 18, 369 (1980) | [8 empty] | No |  |  |  | Adventitious carbon | Reliable, with two-point correction of energy scale
S | 2p3/2 | 168.15 | BaSO4 | barium sulfate | Yu X.-R., Liu F., Wang Z.-Y., Chen Y. | J. Electron Spectrosc. Relat. Phenom. 50, 159 (1990) | [8 empty] | No |  |  | Ag3d5=368.2 | Adventitious carbon | Reliable, with two-point correction of energy scale | powder (when a special point is made in the article)
S | 2p3/2 | 168.15 | BaSO4 | barium sulfate | Yu X.-R., Liu F., Wang Z.-Y., Chen Y. | J. Electron Spectrosc. Relat. Phenom. 50, 159 (1990) | Adequate | 0.5 |  | other | other type of curve fit |  |  |  | No | Al |  |  | Adventitious carbon | Reliable, with one-point correction of energy scale | solid on double-sided tape |  |  | 300 | Adequate | FRR mode.
S | 2p3/2 | 170.1 | CaSO4 | calcium sulfate | Siriwardene R. V., Cook J. M. | J. Colloid Interface Sci. 108, 414 (1985) | [8 empty] | No |  |  |  | Adventitious carbon | Reliable, with two-point correction of energy scale
S | 2p3/2 | 169 | CaSO4 | calcium sulfate | Christie, A.B., Lee J., Sutherland I., Walls J.M. | Appl. Surf. Sci. 15, 224 (1983) | [8 empty] | No |  |  |  | Adventitious carbon | Reliable, with two-point correction of energy scale
S | 2p3/2 | 170.1 | CaSO4 | calcium sulfate | Siriwardene R. V., Cook J. M. | J. Colloid Interface Sci. 104, 250 (1985) | [8 empty] | No |  |  |  | Adventitious carbon | Reliable, with two-point correction of energy scale
S | 2p3/2 | 167.5 | K2SO3 | potassium sulfite | Turner N.H., Murday J.S., Ramaker D.E. | Anal. Chem. 52, 84 (1980) | [8 empty] | No |  |  | Au,Cu | O1s=531.6 | One-point correction of energy scale
S | 2p3/2 | 167.8 | PbSO3 | lead(II) sulfite | Manocha A.S., Park R.L. | Appl. Surf. Sci. 1, 129 (1977) | [8 empty] | No |  |  | Au | Adventitious carbon | Reliable, with two-point correction of energy scale
S | 2p3/2 | 166.6 | Na2SO3 | sodium sulfite | Yu X.-R., Liu F., Wang Z.-Y., Chen Y. | J. Electron Spectrosc. Relat. Phenom. 50, 159 (1990) | Adequate | 0.5 |  | other | other type of curve fit |  |  |  | No | Al |  |  | Adventitious carbon | Reliable, with one-point correction of energy scale | solid on double-sided tape |  |  | 300 | Adequate | FRR mode.
S | 2p3/2 | 169.1 | CaSO3 | calcium sulfite | Siriwardene R. V., Cook J. M. | J. Colloid Interface Sci. 104, 250 (1985) | [8 empty] | No |  |  |  | Adventitious carbon | Reliable, with two-point correction of energy scale
S | 2p3/2 | 169.1 | CaSO3 | calcium sulfite | Siriwardene R. V., Cook J. M. | J. Colloid Interface Sci. 108, 414 (1985) | [8 empty] | No |  |  |  | Adventitious carbon | Reliable, with two-point correction of energy scale
S | 2p3/2 | 166.4 | Na2SO3 | sodium sulfite | Abraham K.M., Chaudri S.M. | J. Electrochem. Soc. 133, 1307 (1986) | Adequate |  |  |  | data |  |  |  | No |  |  |  | Adventitious carbon | Reliable, with one-point correction of energy scale |  |  |  | 300 | Adequate
S | 2p3/2 | 166.6 | Na2SO3 | sodium sulfite | Yu X.-R., Liu F., Wang Z.-Y., Chen Y. | J. Electron Spectrosc. Relat. Phenom. 50, 159 (1990) | [8 empty] | No |  |  | Ag3d5=368.2 | Adventitious carbon | Reliable, with two-point correction of energy scale | powder (when a special point is made in the article)
S | 2p3/2 | 167 | Na2SO3 | sodium sulfite | Siriwardene R. V., Cook J. M. | J. Colloid Interface Sci. 104, 250 (1985) | [8 empty] | No |  |  |  | Adventitious carbon | Reliable, with two-point correction of energy scale
S | 2p3/2 | 168.6 | Na2SSO3 | sodium thiosulfite | Siriwardene R. V., Cook J. M. | J. Colloid Interface Sci. 104, 250 (1985) | [8 empty] | No |  |  |  | Adventitious carbon | Reliable, with two-point correction of energy scale
S | 2p3/2 | 168.5 | Na2SSO3 | sodium thiosulfite | Wagner C.D. | Discuss. Faraday Soc. 60, 291 (1975) | [8 empty] | No |  |  | Au,Cu | Adventitious carbon | Two-point correction of energy scale
S | 2p3/2 | 162.9 | Na2SSO3 | sodium thiosulfite | Siriwardene R. V., Cook J. M. | J. Colloid Interface Sci. 104, 250 (1985) | [8 empty] | No |  |  |  | Adventitious carbon | Reliable, with two-point correction of energy scale
S | 2p3/2 | 161.7 | Na2S2O3 | sodium thiosulfate | Lindberg B.J., Hamrin K., Johansson G., Gelius U., Fahlmann A., Nordling C., Siegbahn K. | Phys. Scripta 1, 286 (1970) | [8 empty] | No |  |  |  | Adventitious carbon | Reliable, with two-point correction of energy scale
S | 2p3/2 | 162.5 | Na2S2O3 | sodium thiosulfate | Wagner C.D. | Discuss. Faraday Soc. 60, 291 (1975) | [8 empty] | No |  |  | Au,Cu | Adventitious carbon | Reliable, with two-point correction of energy scale
S | 2p3/2 | 167.7 | Na2S2O3 | sodium thiosulfate | Lindberg B.J., Hamrin K., Johansson G., Gelius U., Fahlmann A., Nordling C., Siegbahn K. | Phys. Scripta 1, 286 (1970) | [8 empty] | No |  |  |  | Adventitious carbon | Reliable, with two-point correction of energy scale
S | 2p3/2 | 169.4 | PbS2O3 | lead(II) thiosulfate | Manocha A.S., Park R.L. | Appl. Surf. Sci. 1, 129 (1977) | [8 empty] | No |  |  | Au | Adventitious carbon | Reliable, with two-point correction of energy scale
S | 2p3/2 | 163.7 | PbS2O3 | lead(II) thiosulfate | Manocha A.S., Park R.L. | Appl. Surf. Sci. 1, 129 (1977) | [8 empty] | No |  |  | Au | Adventitious carbon | Reliable, with two-point correction of energy scale
S | 2p3/2 | 166.6 | Na2SO3 | sodium sulfite | Wagner C.D., Taylor J.A. | J. Electron Spectrosc. Relat. Phenom. 28, 211 (1982) | [8 empty] | No |  |  | Au 84.0,2015.8 | Adventitious carbon | Reliable, with two-point correction of energy scale
S | 2p3/2 | 167.2 | Na2SO3 | sodium sulfite | Turner N.H., Murday J.S., Ramaker D.E. | Anal. Chem. 52, 84 (1980) | [8 empty] | No |  |  | Au,Cu | O1s=531.6 | One-point correction of energy scale
S | 2p3/2 | 166.5 | Na2SO3 | sodium sulfite | Lindberg B.J., Hamrin K., Johansson G., Gelius U., Fahlmann A., Nordling C., Siegbahn K. | Phys. Scripta 1, 286 (1970) | [8 empty] | No |  |  |  | Adventitious carbon | Reliable, with two-point correction of energy scale
S | 2p3/2 | 165.6 | Na2SO3 | sodium sulfite | Swartz W.E., Wynne K.J., Hercules D.M. | Anal. Chem. 43, 1884 (1971) | [8 empty] | No |  |  |  | Adventitious carbon | Reliable, with two-point correction of energy scale
S | 2p3/2 | 166.8 | NO2SO3 | nitritosulfite | Barbaray B., Contour J.P., Mouvier G. | Env. Sci. Technol. 12, 1294 (1978) | [8 empty] | No |  |  | Au | Adventitious carbon | Reliable, with two-point correction of energy scale
S | 2p3/2 | 161.8 | Na2S | disodium sulfide | Lindberg B.J., Hamrin K., Johansson G., Gelius U., Fahlmann A., Nordling C., Siegbahn K. | Phys. Scripta 1, 286 (1970) | [8 empty] | No |  |  |  | Adventitious carbon | Reliable, with two-point correction of energy scale
S | 2p3/2 | 160.6 | Na2S | disodium sulfide | Swartz W.E., Wynne K.J., Hercules D.M. | Anal. Chem. 43, 1884 (1971) | [8 empty] | No |  |  |  | Adventitious carbon | Reliable, with two-point correction of energy scale
S | 2p3/2 | 169.8 | Dy2(SO4)3 | dysporsium(III) trisulfate | Uwamino Y., Ishizuka Y., Yamatera H. | J. Electron Spectrosc. Relat. Phenom. 34, 69 (1984) | [8 empty] | No |  |  |  | Gold | Reliable, with two-point correction of energy scale
S | 2p3/2 | 170.1 | Er2(SO4)3 | erbium(III) trisulfate | Uwamino Y., Ishizuka Y., Yamatera H. | J. Electron Spectrosc. Relat. Phenom. 34, 69 (1984) | [8 empty] | No |  |  |  | Gold | Reliable, with two-point correction of energy scale
S | 2p3/2 | 169.4 | Eu2(SO4)3 | europium(III) trisulfate | Uwamino Y., Ishizuka Y., Yamatera H. | J. Electron Spectrosc. Relat. Phenom. 34, 69 (1984) | [8 empty] | No |  |  |  | Gold | Reliable, with two-point correction of energy scale
S | 2p3/2 | 168.6 | Fe2(SO4)3 | iron(III) sulfate | Siriwardene R. V., Cook J. M. | J. Colloid Interface Sci. 108, 414 (1985) | [8 empty] | No |  |  |  | Adventitious carbon | Reliable, with two-point correction of energy scale
S | 2p3/2 | 169.1 | Fe2(SO4)3 | iron(III) sulfate | Lindberg B.J., Hamrin K., Johansson G., Gelius U., Fahlmann A., Nordling C., Siegbahn K. | Phys. Scripta 1, 286 (1970) | [8 empty] | No |  |  |  | Adventitious carbon | Reliable, with two-point correction of energy scale
S | 2p3/2 | 169.4 | Gd2(SO4)3 | gadolinium(III) trisulfate | Uwamino Y., Ishizuka Y., Yamatera H. | J. Electron Spectrosc. Relat. Phenom. 34, 69 (1984) | [8 empty] | No |  |  |  | Gold | Reliable, with two-point correction of energy scale
S | 2p3/2 | 169.5 | Ho2(SO4)3 | holmium(III) sulfate | Uwamino Y., Ishizuka Y., Yamatera H. | J. Electron Spectrosc. Relat. Phenom. 34, 69 (1984) | [8 empty] | No |  |  |  | Gold | Reliable, with two-point correction of energy scale
S | 2p3/2 | 169.6 | La2(SO4)3 | lanthanum(III) sulfate | Uwamino Y., Ishizuka Y., Yamatera H. | J. Electron Spectrosc. Relat. Phenom. 34, 69 (1984) | [8 empty] | No |  |  |  | Gold | Reliable, with two-point correction of energy scale
S | 2p3/2 | 170.1 | Lu2(SO4)3 | lutetium(III) sulfate | Uwamino Y., Ishizuka Y., Yamatera H. | J. Electron Spectrosc. Relat. Phenom. 34, 69 (1984) | [8 empty] | No |  |  |  | Gold | Reliable, with two-point correction of energy scale
S | 2p3/2 | 170.1 | Nd2(SO4)3 | neodymium(III) sulfate | Uwamino Y., Ishizuka Y., Yamatera H. | J. Electron Spectrosc. Relat. Phenom. 34, 69 (1984) | [8 empty] | No |  |  |  | Gold | Reliable, with two-point correction of energy scale
S | 2p3/2 | 169.8 | Pr2(SO4)3 | praseodymium(III) sulfate | Uwamino Y., Ishizuka Y., Yamatera H. | J. Electron Spectrosc. Relat. Phenom. 34, 69 (1984) | [8 empty] | No |  |  |  | Gold | Reliable, with two-point correction of energy scale
S | 2p3/2 | 169.9 | Sm2(SO4)3 | samarium(III) sulfate | Uwamino Y., Ishizuka Y., Yamatera H. | J. Electron Spectrosc. Relat. Phenom. 34, 69 (1984) | [8 empty] | No |  |  |  | Gold | Reliable, with two-point correction of energy scale
S | 2p3/2 | 169.5 | Tb2(SO4)3 | terbium(III) sulfate | Uwamino Y., Ishizuka Y., Yamatera H. | J. Electron Spectrosc. Relat. Phenom. 34, 69 (1984) | [8 empty] | No |  |  |  | Gold | Reliable, with two-point correction of energy scale
S | 2p3/2 | 169.8 | Tm2(SO4)3 | thulium(III) sulfate | Uwamino Y., Ishizuka Y., Yamatera H. | J. Electron Spectrosc. Relat. Phenom. 34, 69 (1984) | [8 empty] | No |  |  |  | Gold | Reliable, with two-point correction of energy scale
S | 2p3/2 | 170.1 | Y2(SO4)3 | yttrium(III) sulfate | Uwamino Y., Ishizuka Y., Yamatera H. | J. Electron Spectrosc. Relat. Phenom. 34, 69 (1984) | [8 empty] | No |  |  |  | Gold | Reliable, with two-point correction of energy scale
S | 2p3/2 | 169.1 | Y2(SO4)3 | yttrium(III) sulfate | Vasquez R.P. | J. Electron Spectrosc. Relat. Phenom. 50, 167 (1990) | [8 empty] | No |  |  |  | Adventitious carbon | Reliable, with two-point correction of energy scale | powder (when a special point is made in the article)
S | 2p3/2 | 169.1 | Y2(SO4)3 | yttrium(III) sulfate | Vasquez R.P. | J. Electron Spectrosc. Relat. Phenom. 50, 167 (1990) | Good |  |  | other | other type of curve fit | 1.9 |  |  | Yes | Mg |  |  | Adventitious carbon | Reliable, with one-point correction of energy scale | insulator, powder (when a special point is made in the article) |  |  | 300 | Good | Flood gun was used for charge compensation.
S | 2p3/2 | 170.1 | Yb2(SO4)3 | ytterbium(III) sulfate | Uwamino Y., Ishizuka Y., Yamatera H. | J. Electron Spectrosc. Relat. Phenom. 34, 69 (1984) | [8 empty] | No |  |  |  | Gold | Reliable, with two-point correction of energy scale
S | 2p3/2 | 168.1 | SO2 | sulfur(IV) dioxide | Lindberg B.J., Hamrin K., Johansson G., Gelius U., Fahlmann A., Nordling C., Siegbahn K. | Phys. Scripta 1, 286 (1970) | [8 empty] | No |  |  |  | Adventitious carbon | Reliable, with two-point correction of energy scale
S | 2p3/2 | 167.4 | SO2 | sulfur(IV) dioxide | Wagner C.D., Taylor J.A. | J. Electron Spectrosc. Relat. Phenom. 28, 211 (1982) | [8 empty] | No |  |  | Au 84.0,2015.8 | Adventitious carbon | Reliable, with two-point correction of energy scale | vapor deposited
S | 2p3/2 | 175.14 | SO2 | sulfur(IV) dioxide | Sodhi R.N.S., Cavell R.G. | J. Electron Spectrosc. Relat. Phemon. 41, 1 (1986) | [8 empty] | No |  |  | Kr3p3=214.55 and Kr3d5=93.80 eV |  | Reliable | resistive heating of I2 to 500 C to produce monoatomic iodine
S | 2p3/2 | 168.8 | Na2SO2SO3 | disodium pentaoxodisulfate | Lindberg B.J., Hamrin K., Johansson G., Gelius U., Fahlmann A., Nordling C., Siegbahn K. | Phys. Scripta 1, 286 (1970) | [8 empty] | No |  |  |  | Adventitious carbon | Reliable, with two-point correction of energy scale
S | 2p3/2 | 167 | Na2SO2SO3 | disodium pentaoxodisulfate | Lindberg B.J., Hamrin K., Johansson G., Gelius U., Fahlmann A., Nordling C., Siegbahn K. | Phys. Scripta 1, 286 (1970) | [8 empty] | No |  |  |  | Adventitious carbon | Reliable, with two-point correction of energy scale
S | 2p3/2 | 169.1 | U(SO4)2 | uranium(IV) sulfate | Chadwick D. | Chem. Phys. Lett. 21, 293 (1973) | [8 empty] | No |  |  | Au | Gold | Reliable
S | 2p3/2 | 176.59 | SOF2 | thionyl fluoride | Sodhi R.N.S., Cavell R.G. | J. Electron Spectrosc. Relat. Phemon. 41, 1 (1986) | [8 empty] | No |  |  | Kr3p3=214.55 and Kr3d5=93.80 eV |  | Reliable | resistive heating of I2 to 500 C to produce monoatomic iodine
S | 2p3/2 | 170 | SOF2 | thionyl fluoride | Lindberg B.J., Hamrin K., Johansson G., Gelius U., Fahlmann A., Nordling C., Siegbahn K. | Phys. Scripta 1, 286 (1970) | [8 empty] | No |  |  |  | Adventitious carbon | Reliable, with two-point correction of energy scale
S | 2p3/2 | 168 | CoSO4 | cobalt(II) sulfate | Yu X.-R., Liu F., Wang Z.-Y., Chen Y. | J. Electron Spectrosc. Relat. Phenom. 50, 159 (1990) | Adequate | 0.5 |  | other | other type of curve fit |  |  |  | No | Al |  |  | Adventitious carbon | Reliable, with one-point correction of energy scale | solid on double-sided tape |  |  | 300 | Adequate | FRR mode.
S | 2p3/2 | 168.3 | CuSO4 | copper(II) sulfate | Klein J.C., Li C.P., Hercules D.M., Black J.F. | Appl. Spectrosc. 38, 729 (1984) | [8 empty] | No |  |  |  | Adventitious carbon | Reliable, with two-point correction of energy scale
S | 2p3/2 | 169.5 | CuSO4 | copper(II) sulfate | Strohmeier B.R., Leyden D.E., Field R.S., Hercules D.M. | J. Catal. 94, 514 (1985) | [8 empty] | No |  |  |  | Adventitious carbon | Reliable, with two-point correction of energy scale
S | 2p3/2 | 169.1 | CuSO4 | copper(II) sulfate | Wagner C.D., Taylor J.A. | J. Electron Spectrosc. Relat. Phenom. 20, 83 (1980) | [8 empty] | No |  |  | Au 84.0,2015.7 | Adventitious carbon | Reliable, with two-point correction of energy scale
S | 2p3/2 | 168.15 | CuSO4 | copper(II) sulfate | Yu X.-R., Liu F., Wang Z.-Y., Chen Y. | J. Electron Spectrosc. Relat. Phenom. 50, 159 (1990) | [8 empty] | No |  |  | Ag3d5=368.2 | Adventitious carbon | Reliable, with two-point correction of energy scale | powder (when a special point is made in the article)
S | 2p3/2 | 168.75 | Na2SO4 | sodium sulfate | Yu X.-R., Liu F., Wang Z.-Y., Chen Y. | J. Electron Spectrosc. Relat. Phenom. 50, 159 (1990) | Adequate | 0.5 |  | other | other type of curve fit |  |  |  | No | Al |  |  | Adventitious carbon | Reliable, with one-point correction of energy scale | solid on double-sided tape |  |  | 300 | Adequate | FRR mode.
S | 2p3/2 | 174.92 | SOCl2 | thionyl chloride | Sodhi R.N.S., Cavell R.G. | J. Electron Spectrosc. Relat. Phemon. 41, 1 (1986) | [8 empty] | No |  |  | Kr3p3=214.55 and Kr3d5=93.80 eV |  | Reliable | resistive heating of I2 to 500 C to produce monoatomic iodine
S | 2p3/2 | 168.1 | SOCl2 | thionyl chloride | Lindberg B.J., Hamrin K., Johansson G., Gelius U., Fahlmann A., Nordling C., Siegbahn K. | Phys. Scripta 1, 286 (1970) | [8 empty] | No |  |  |  | Adventitious carbon | Reliable, with two-point correction of energy scale
S | 2p3/2 | 163.9 | NiPS3 | nickel trithiophosphate | Khumalo F.S., Olson C.G., Anderegg J.W., Lynch D.W. | Chem. Phys. 65, 289 (1982) | [8 empty] | No |  |  |  | Adventitious carbon | Reliable, with two-point correction of energy scale
S | 2p3/2 | 169.32 | [PSCl3] | thiophosphoryl chloride | Sodhi R.N.S., Cavell R.G. | J. Electron Spectrosc. Relat. Phemon. 41, 1 (1986) | [8 empty] | No |  |  | Kr3p3=214.55 and Kr3d5=93.80 eV |  | Reliable | resistive heating of I2 to 500 C to produce monoatomic iodine
S | 2p3/2 | 163.7 | [PSCl3] | thiophosphoryl chloride | Fluck E., Weber D. | Z. Anorg. Allg. Chem. 412, 47 (1975) | [8 empty] | No |  |  |  | Adventitious carbon | Reliable, with two-point correction of energy scale
S | 2p3/2 | 168.1 | MnSO4 | manganese(II) sulfate | Yu X.-R., Liu F., Wang Z.-Y., Chen Y. | J. Electron Spectrosc. Relat. Phenom. 50, 159 (1990) | Adequate | 0.5 |  | other | other type of curve fit |  |  |  | No | Al |  |  | Adventitious carbon | Reliable, with one-point correction of energy scale | solid on double-sided tape |  |  | 300 | Adequate | FRR mode.
S | 2p3/2 | 169.2 | NiSO4 | nickel(II) sulfate | Nefedov V.I., Salyn, Y.V., Leonhardt G., Scheibe R. | J. Electron Spectrosc. Relat. Phenom. 10, 121 (1977) | [8 empty] | No |  |  |  | Adventitious carbon | Reliable, with two-point correction of energy scale
S | 2p3/2 | 169.2 | NiSO4 | nickel(II) sulfate | Nefedov V.I. | J. Electron Spectrosc. Relat. Phenom. 25, 29 (1982) | [8 empty] | No |  |  | Median from 9 instruments | Adventitious carbon | Reliable, with two-point correction of energy scale
S | 2p3/2 | 169.2 | NiSO4 | nickel(II) sulfate | Shalvoy R.B., Reucroft P.J. | J. Vac. Sci. Technol. 16, 567 (1979) | [8 empty] | No |  |  | Au | Adventitious carbon | Reliable, with two-point correction of energy scale
S | 2p3/2 | 168.05 | NiSO4 | nickel(II) sulfate | Yu X.-R., Liu F., Wang Z.-Y., Chen Y. | J. Electron Spectrosc. Relat. Phenom. 50, 159 (1990) | [8 empty] | No |  |  | Ag3d5=368.2 | Adventitious carbon | Reliable, with two-point correction of energy scale | powder (when a special point is made in the article)
S | 2p3/2 | 168.05 | NiSO4 | nickel(II) sulfate | Yu X.-R., Liu F., Wang Z.-Y., Chen Y. | J. Electron Spectrosc. Relat. Phenom. 50, 159 (1990) | Adequate | 0.5 |  | other | other type of curve fit |  |  |  | No | Al |  |  | Adventitious carbon | Reliable, with one-point correction of energy scale | solid on double-sided tape |  |  | 300 | Adequate | FRR mode.
S | 2p3/2 | 168.6 | PbSO4 | lead(II) sulfate | Nefedov V.I., Salyn Y.V., Keller X. | Zh. Neorg. Khimii 24, 2564 (1979) | [8 empty] | No |  |  |  | Adventitious carbon | Reliable, with two-point correction of energy scale
S | 2p3/2 | 169.4 | PbSO4 | lead(II) sulfate | Manocha A.S., Park R.L. | Appl. Surf. Sci. 1, 129 (1977) | [8 empty] | No |  |  | Au | Adventitious carbon | Reliable, with two-point correction of energy scale
S | 2p3/2 | 168.6 | PbSO4 | lead(II) sulfate | Nefedov V.I., Salyn Y.V., Solozhenkin P.M., Pulatov G.Y. | Surf. Interface Anal. 2, 171 (1980) | [8 empty] | No |  |  |  | Adventitious carbon | Reliable, with two-point correction of energy scale
S | 2p3/2 | 169.1 | SrSO4 | strontium sulfate | Christie, A.B., Lee J., Sutherland I., Walls J.M. | Appl. Surf. Sci. 15, 224 (1983) | [8 empty] | No |  |  |  | Adventitious carbon | Reliable, with two-point correction of energy scale
S | 2p3/2 | 168.4 | SrSO4 | strontium sulfate | Yu X.-R., Liu F., Wang Z.-Y., Chen Y. | J. Electron Spectrosc. Relat. Phenom. 50, 159 (1990) | [8 empty] | No |  |  | Ag3d5=368.2 | Adventitious carbon | Reliable, with two-point correction of energy scale | powder (when a special point is made in the article)
S | 2p3/2 | 168.75 | SrSO4 | strontium sulfate | Vasquez R.P. | J. Electron Spectrosc. Relat. Phenom. 56, 217 (1991) | [8 empty] | No |  |  |  | Adventitious carbon | Reliable, with two-point correction of energy scale | powder (when a special point is made in the article)
S | 2p3/2 | 168.75 | SrSO4 | strontium sulfate | Vasquez R.P. | J. Electron Spectrosc. Relat. Phenom. 56, 217 (1991) | Adequate |  |  |  | data | 1.7 |  |  | Yes | Al |  |  | Adventitious carbon | Reliable, with one-point correction of energy scale | pelletized |  |  | 300 | Adequate | An electron flood gun in conjunction with a 90% transmitting fine mesh proximity screen was used for charge compensation. The powder was pressed onto In metal.
S | 2p3/2 | 168.4 | SrSO4 | strontium sulfate | Yu X.-R., Liu F., Wang Z.-Y., Chen Y. | J. Electron Spectrosc. Relat. Phenom. 50, 159 (1990) | Adequate | 0.5 |  | other | other type of curve fit |  |  |  | No | Al |  |  | Adventitious carbon | Reliable, with one-point correction of energy scale | solid on double-sided tape |  |  | 300 | Adequate | FRR mode.
S | 2p3/2 | 169.5 | ZnSO4 | zinc sulfate | Nefedov V.I. | J. Electron Spectrosc. Relat. Phenom. 25, 29 (1982) | [8 empty] | No |  |  | Median from 9 instruments | Adventitious carbon | Reliable, with two-point correction of energy scale
S | 2p3/2 | 169.8 | ZnSO4 | zinc sulfate | Strohmeier B.R., Hercules D.M. | J. Catal. 86, 266 (1984) | [8 empty] | No |  |  |  | Adventitious carbon | Reliable, with two-point correction of energy scale
S | 2p3/2 | 163.7 | S | sulfur | Kelemen S.R., George G.N., Gorbaty M.L. | Fuel 69, 939 (1990) | Adequate |  |  | other | mixed Gaussian/Lorentzian |  |  |  | No | Mg |  |  | Internal hydrocarbon | Reliable (reported energy within 300 eV of a reference energy) |  |  |  |  | Adequate
S | 2p3/2 | 163.5 | S2Cl2 | sulfur chloride | Lindberg B.J., Hamrin K., Johansson G., Gelius U., Fahlmann A., Nordling C., Siegbahn K. | Phys. Scripta 1, 286 (1970) | [8 empty] | No |  |  |  | Adventitious carbon | Reliable, with two-point correction of energy scale
S | 2p3/2 | 162.6 | CoS2 | cobalt(IV) disulfide | Van Der Heide H., Hemmel R., Van Bruggen C.F., Haas C. | J. Solid State Chem. 33, 17 (1980) | [8 empty] | No |  |  | FL | Conductor | Reliable
S | 2p3/2 | 162.1 | CoS2 | cobalt(IV) disulfide | Stevens G.C., Edmonds T. | J. Less-Common Metals 54, 321 (1977) | [8 empty] | No |  |  | Au | Conductor | Reliable, with two-point correction of energy scale
S | 2p3/2 | 161.9 | CuGaS2 | gallite | Nakai I., Sugitani Y., Nagashima K., Niwa Y. | J. Inorg. Nucl. Chem. 40, 789 (1978) | [8 empty] | No |  |  |  | Adventitious carbon | Reliable, with two-point correction of energy scale
S | 2p3/2 | 162.8 | FeS2 | iron sulfide(FeS2) | Binder, H. | Z. Naturforsch. B 28, 256 (1973) | [8 empty] | No |  |  |  | Adventitious carbon | Reliable, with two-point correction of energy scale
S | 2p3/2 | 162.9 | FeS2 | iron sulfide(FeS2) | Brion D. | Appl. Surf. Sci. 5, 133 (1980) | [8 empty] | No |  |  |  | Adventitious carbon | Reliable, with two-point correction of energy scale
S | 2p3/2 | 161.7 | FeS2 | iron sulfide(FeS2) | Panzuner G., Egert B. | Surf. Sci. 144, 651 (1984) | [8 empty] | No |  |  | FL | Conductor | Reliable | crystal
S | 2p3/2 | 162.4 | FeS2 | iron sulfide(FeS2) | Van Der Heide H., Hemmel R., Van Bruggen C.F., Haas C. | J. Solid State Chem. 33, 17 (1980) | [8 empty] | No |  |  | FL | Conductor | Reliable
S | 2p3/2 | 161.5 | CuFeS2 | copper(II) iron(II) sulfide | Brion D. | Appl. Surf. Sci. 5, 133 (1980) | [8 empty] | No |  |  |  | Adventitious carbon | Reliable, with two-point correction of energy scale
S | 2p3/2 | 161.4 | CuFeS2 | chalcopyrite | Nakai I., Sugitani Y., Nagashima K., Niwa Y. | J. Inorg. Nucl. Chem. 40, 789 (1978) | [8 empty] | No |  |  |  | Adventitious carbon | Reliable, with two-point correction of energy scale
S | 2p3/2 | 161.7 | GeS2 | germanium(IV) disulfide | Hollinger G., Kumurdjian P., Mackowski J.M., Pertosa P., Porte L., Duc. T.M. | J. Electron Spectrosc. Relat. Phenom. 5, 237 (1974) | [8 empty] | No |  |  | Au, Pd FL | Gold | Reliable | sputtered
S | 2p3/2 | 161.5 | GeTeAs2S2 | germanium tellurium arsenide sulfide glass | Hollinger G., Kumurdjian P., Mackowski J.M., Pertosa P., Porte L., Duc. T.M. | J. Electron Spectrosc. Relat. Phenom. 5, 237 (1974) | [8 empty] | No |  |  | Au, Pd FL | Gold | Reliable | sputtered
S | 2p3/2 | 161.6 | KFeS2 | potassium dithioferrate | Binder, H. | Z. Naturforsch. B 28, 256 (1973) | [8 empty] | No |  |  |  | Adventitious carbon | Reliable, with two-point correction of energy scale
S | 2p3/2 | 161.9 | MnS2 | manganese(IV) disulfide | Van Der Heide H., Hemmel R., Van Bruggen C.F., Haas C. | J. Solid State Chem. 33, 17 (1980) | [8 empty] | No |  |  | FL | Conductor | Reliable
S | 2p3/2 | 162.7 | NiS2 | nickel(IV) disulfide | Van Der Heide H., Hemmel R., Van Bruggen C.F., Haas C. | J. Solid State Chem. 33, 17 (1980) | [8 empty] | No |  |  | FL | Conductor | Reliable
S | 2p3/2 | 163 | Ni3S2 | nickel disulfide | Visser J.P.R., Groot C.K., Van Oers E.M., De Beer V.H.J., Prins R. | Bull. Soc. Chim. Belg. 93, 813 (1984) | [8 empty] | No |  |  |  | Adventitious carbon | Reliable, with two-point correction of energy scale
S | 2p3/2 | 163.2 | ReS2 | rhenium(IV) disulfide | Visser J.P.R., Groot C.K., Van Oers E.M., De Beer V.H.J., Prins R. | Bull. Soc. Chim. Belg. 93, 813 (1984) | [8 empty] | No |  |  |  | Adventitious carbon | Reliable, with two-point correction of energy scale
S | 2p3/2 | 163.7 | S | sulfur | Kelemen S.R., George G.N., Gorbaty M.L. | Fuel 69, 939 (1990) | Adequate |  |  | other | mixed Gaussian/Lorentzian |  |  |  | No | Mg |  |  | Internal hydrocarbon | Reliable (reported energy within 300 eV of a reference energy) |  |  |  |  | Adequate
S | 2p3/2 | 164.1 | S | sulfur | Brion D. | Appl. Surf. Sci. 5, 133 (1980) | [8 empty] | No |  |  |  | Adventitious carbon | Reliable, with two-point correction of energy scale
S | 2p3/2 | 164 | S | sulfur | Lindberg B.J., Hamrin K., Johansson G., Gelius U., Fahlmann A., Nordling C., Siegbahn K. | Phys. Scripta 1, 286 (1970) | [8 empty] | No |  |  |  | Adventitious carbon | Reliable, with two-point correction of energy scale
S | 2p3/2 | 164.4 | S | sulfur | Manocha A.S., Park R.L. | Appl. Surf. Sci. 1, 129 (1977) | [8 empty] | No |  |  | Au | Adventitious carbon | Reliable, with two-point correction of energy scale
S | 2p3/2 | 164.15 | S | sulfur | Wagner C.D., Riggs W.M., Davis L.E., Moulder J.F., Muilenberg G.E. | Handbook of X-Ray Photoelectron Spectroscopy, Perkin-Elmer Corporation, Physical Electronics Division, Eden Prairie, Minn. 55344 (1979) | [8 empty] | No |  |  | Au,Cu | Adventitious carbon | Reliable, with two-point correction of energy scale
S | 2p3/2 | 164 | S | sulfur | Sergushin N.N., Nefedov V.I., Rozanov I.A., Slovyanovski N.B., Gracheva N.V. | Zh. Neorg. Khimii 21, 856 (1976) | [8 empty] | No |  |  |  | Adventitious carbon | Reliable, with two-point correction of energy scale
S | 2p3/2 | 163.1 | S | sulfur | Yu X.-R., Liu F., Wang Z.-Y., Chen Y. | J. Electron Spectrosc. Relat. Phenom. 50, 159 (1990) | Adequate | 0.5 |  | other | other type of curve fit |  |  |  | No | Al |  |  | Adventitious carbon | Reliable, with one-point correction of energy scale | solid on double-sided tape |  |  | 300 | Adequate | FRR mode.
S | 2p3/2 | 164.2 | S | sulfur | de Jong A.M., Borg H.J., Van IJzendoorn L.J., Soudant V.G.F.M., de Beer V.H.J., et al. | J. Phys. Chem. 97, 6477 (1993) | Adequate |  |  | Shirley | mixed Gaussian/Lorentzian |  |  |  | Yes | Al |  |  | Adventitious carbon | Reliable, with one-point correction of energy scale |  |  |  | 300 | Adequate | FAT mode.
S | 2p3/2 | 162.9 | S | sulfur | Hollinger G., Kumurdjian P., Mackowski J.M., Pertosa P., Porte L., Duc. T.M. | J. Electron Spectrosc. Relat. Phenom. 5, 237 (1974) | [8 empty] | No |  |  | Au, Pd FL | Gold | Reliable | sputtered
S | 2p3/2 | 164.8 | S | sulfur | Thomas J.M., Adams I., Williams R.H., Barber M. | J. Chem. Soc. Faraday Trans. II 68, 755 (1972) | [8 empty] | No |  |  | Au | Gold | Reliable
S | 2p3/2 | 163.1 | S | sulfur | Yu X.-R., Liu F., Wang Z.-Y., Chen Y. | J. Electron Spectrosc. Relat. Phenom. 50, 159 (1990) | [8 empty] | No |  |  | Ag3d5 | Adventitious carbon | Reliable, with two-point correction of energy scale | powder (when a special point is made in the article)
S | 2p3/2 | 164.1 | S | sulfur | Brion D. | Appl. Surf. Sci. 5, 133 (1980) | [8 empty] | No |  |  |  | Adventitious carbon | Reliable, with two-point correction of energy scale
S | 2p3/2 | 164 | S | sulfur | Lindberg B.J., Hamrin K., Johansson G., Gelius U., Fahlmann A., Nordling C., Siegbahn K. | Phys. Scripta 1, 286 (1970) | [8 empty] | No |  |  |  | Adventitious carbon | Reliable, with two-point correction of energy scale
S | 2p3/2 | 164.4 | S | sulfur | Manocha A.S., Park R.L. | Appl. Surf. Sci. 1, 129 (1977) | [8 empty] | No |  |  | Au | Adventitious carbon | Reliable, with two-point correction of energy scale
S | 2p3/2 | 164.15 | S | sulfur | Wagner C.D., Riggs W.M., Davis L.E., Moulder J.F., Muilenberg G.E. | Handbook of X-Ray Photoelectron Spectroscopy, Perkin-Elmer Corporation, Physical Electronics Division, Eden Prairie, Minn. 55344 (1979) | [8 empty] | No |  |  | Au,Cu | Adventitious carbon | Reliable, with two-point correction of energy scale
S | 2p3/2 | 164 | S | sulfur | Sergushin N.N., Nefedov V.I., Rozanov I.A., Slovyanovski N.B., Gracheva N.V. | Zh. Neorg. Khimii 21, 856 (1976) | [8 empty] | No |  |  |  | Adventitious carbon | Reliable, with two-point correction of energy scale
S | 2p3/2 | 163.1 | S | sulfur | Yu X.-R., Liu F., Wang Z.-Y., Chen Y. | J. Electron Spectrosc. Relat. Phenom. 50, 159 (1990) | Adequate | 0.5 |  | other | other type of curve fit |  |  |  | No | Al |  |  | Adventitious carbon | Reliable, with one-point correction of energy scale | solid on double-sided tape |  |  | 300 | Adequate | FRR mode.
S | 2s | 229.2 | S | sulfur | Thomas J.M., Adams I., Williams R.H., Barber M. | J. Chem. Soc. Faraday Trans. II 68, 755 (1972) | [8 empty] | No |  |  | Au | Gold | Reliable
S | 2s | 226.1 | FeS2 | iron sulfide(FeS2) | Panzuner G., Egert B. | Surf. Sci. 144, 651 (1984) | [8 empty] | No |  |  | FL | Conductor | Reliable | crystal
S | 2s | 233.6 | ZnSO4 | zinc sulfate | Strohmeier B.R., Hercules D.M. | J. Catal. 86, 266 (1984) | [8 empty] | No |  |  |  | Adventitious carbon | Reliable, with two-point correction of energy scale
S | 2s | 232.5 | PbSO4 | lead(II) sulfate | Zingg, D. S., Hercules, D. M. | J. Phys. Chem. 82, 1992 (1978) | [8 empty] | No |  |  |  | Adventitious carbon | Reliable, with two-point correction of energy scale
S | 2s | 227.3 | NiPS3 | nickel trithiophosphate | Khumalo F.S., Olson C.G., Anderegg J.W., Lynch D.W. | Chem. Phys. 65, 289 (1982) | [8 empty] | No |  |  |  | Adventitious carbon | Reliable, with two-point correction of energy scale
S | 2s | 233.1 | CuSO4 | copper(II) sulfate | Strohmeier B.R., Leyden D.E., Field R.S., Hercules D.M. | J. Catal. 94, 514 (1985) | [8 empty] | No |  |  |  | Adventitious carbon | Reliable, with two-point correction of energy scale
S | 2s | 225.9 | PbS2O3 | lead(II) thiosulfate | Zingg, D. S., Hercules, D. M. | J. Phys. Chem. 82, 1992 (1978) | [8 empty] | No |  |  |  | Adventitious carbon | Reliable, with two-point correction of energy scale
S | 2s | 230.7 | PbSO3 | lead(II) sulfite | Zingg, D. S., Hercules, D. M. | J. Phys. Chem. 82, 1992 (1978) | [8 empty] | No |  |  |  | Adventitious carbon | Reliable, with two-point correction of energy scale
S | 2s | 233.4 | MnSO4 | manganese(II) sulfate | Strohmeier B.R., Hercules D.M. | J. Phys. Chem. 88, 4922 (1984) | [8 empty] | No |  |  |  | Adventitious carbon | Reliable, with two-point correction of energy scale
S | 2s | 226.4 | Ga2S3 | gallium(II) sulfide | Thomas J.M., Adams I., Williams R.H., Barber M. | J. Chem. Soc. Faraday Trans. II 68, 755 (1972) | [8 empty] | No |  |  | Au | Gold | Reliable
S | 2s | 229.2 | S | sulfur | Thomas J.M., Adams I., Williams R.H., Barber M. | J. Chem. Soc. Faraday Trans. II 68, 755 (1972) | [8 empty] | No |  |  | Au | Gold | Reliable
S | 2s | 225.7 | CdS | cadmium sulfide | Bhide V.G., Salkalachen S., Rastogi A.C., Rao C.N.R., Hegde M.S. | J. Phys. D. 14, 1647 (1981) | [8 empty] | No |  |  | Au | Conductor | Reliable, with two-point correction of energy scale | vapor deposited
S | 2s | 225.7 | CdS | cadmium sulfide | Bhide V.G., Salkalachen S., Rastogi A.C., Rao C.N.R., Hegde M.S. | J. Phys. D. 14, 1647 (1981) | [8 empty] | No |  |  | Au | Conductor | Reliable, with two-point correction of energy scale | crystal
S | 2s | 225.9 | CdS | cadmium sulfide | Bhide V.G., Salkalachen S., Rastogi A.C., Rao C.N.R., Hegde M.S. | J. Phys. D. 14, 1647 (1981) | [8 empty] | No |  |  | Au | Conductor | Reliable, with two-point correction of energy scale | chemically etched
S | 2s | 225.9 | CuS | copper sulfide | Bhide V.G., Salkalachen S., Rastogi A.C., Rao C.N.R., Hegde M.S. | J. Phys. D. 14, 1647 (1981) | [8 empty] | No |  |  | Au | Conductor | Reliable, with two-point correction of energy scale
S | 2s | 225.2 | Cu2S | copper(I) sulfide | Kutty T.R.N. | Mater. Res. Bull. 26, 399 (1991) | Adequate |  |  |  | data |  |  |  | Yes | Mg |  | Au4f7 = 84.00 | Adventitious carbon | Reliable, with one-point correction of energy scale | crystal, semiconductor |  |  | 300 | Adequate | Chalcocite.
S | 2s | 225.5 | CuS | copper sulfide | Kutty T.R.N. | Mater. Res. Bull. 26, 399 (1991) | Adequate |  |  |  | data |  |  |  | Yes | Mg |  | Au4f7 = 84.00 | Adventitious carbon | Reliable, with one-point correction of energy scale | crystal, semiconductor |  |  | 300 | Adequate | Covelite.
S | 2s | 226 | ZnS | zinc sulfide | Strohmeier B.R., Hercules D.M. | J. Catal. 86, 266 (1984) | [8 empty] | No |  |  |  | Adventitious carbon | Reliable, with two-point correction of energy scale
S | 2s | 225.8 | ZnS | zinc sulfide | Laajalehto K., Kartio I., Nowak P. | Appl. Surf. Sci. 81, 11 (1994) | Good | 0.1 |  | Shirley | mixed Gaussian/Lorentzian |  |  |  | No | Al |  | Au,Cu = 84.00,932.67 | Adventitious carbon | Reliable (reported energy within 300 eV of a reference energy) | cooled, crystal, scraped | X-ray Photoelectron Spectroscopy |  | 130 | Good | Synthetic single crystal. The total FWHM was 2.4 eV. FAT mode.
S | 2s | 225.3 | PbS | lead(II) sulfide | Zingg, D. S., Hercules, D. M. | J. Phys. Chem. 82, 1992 (1978) | [8 empty] | No |  |  |  | Adventitious carbon | Reliable, with two-point correction of energy scale
S | 2s | 225.9 | MnS | manganese sulfide | Strohmeier B.R., Hercules D.M. | J. Phys. Chem. 88, 4922 (1984) | [8 empty] | No |  |  |  | Adventitious carbon | Reliable, with two-point correction of energy scale
S | 2s | 227.37 | MoS2 | molybdenum(IV) sulfide | Turner N.H., Single A.M. | Surf. Interface Anal. 15, 215 (1990) | [8 empty] | No |  |  |  | Conductor |  | scraped
S | 2s | 227.31 | MoS2 | molybdenum(IV) sulfide | Turner N.H., Single A.M. | Surf. Interface Anal. 15, 215 (1990) | [8 empty] | No |  |  |  | Conductor |  | scraped
S | 2s | 227.04 | MoS2 | molybdenum(IV) sulfide | Turner N.H., Single A.M. | Surf. Interface Anal. 15, 215 (1990) | [8 empty] | No |  |  |  | Conductor |  | scraped
S | 2s | 225.6 | Cu2S | copper(I) sulfide | Bhide V.G., Salkalachen S., Rastogi A.C., Rao C.N.R., Hegde M.S. | J. Phys. D. 14, 1647 (1981) | [8 empty] | No |  |  | Au | Conductor | Reliable, with two-point correction of energy scale
S | 2s | 226.6 | Cu2S | copper(I) sulfide | Strohmeier B.R., Leyden D.E., Field R.S., Hercules D.M. | J. Catal. 94, 514 (1985) | [8 empty] | No |  |  |  | Adventitious carbon | Reliable, with two-point correction of energy scale
S | 2s | 225.6 | ZnS | zinc sulfide | Kutty T.R.N. | Mater. Res. Bull. 26, 399 (1991) | Adequate |  |  |  | data |  |  |  | Yes | Mg |  | Au4f7 = 84.00 | Adventitious carbon | Reliable, with one-point correction of energy scale | crystal, semiconductor |  |  | 300 | Adequate
S | 2s | 226.8 | -NHCSNHCOCHCH- | 2-thiouracil | Peeling J., Hruska F., McKinnon D.M., Chauhan M.S., Mclntyre N.S. | Can. J. Chem. 56, 2407 (1978) | [8 empty] | No |  |  |  | Adventitious carbon | Two-point correction of energy scale
S | 2s | 226.7 | -NHCSNHCSCHCH- | 2,4-dithiouracil | Peeling J., Hruska F., McKinnon D.M., Chauhan M.S., Mclntyre N.S. | Can. J. Chem. 56, 2407 (1978) | [8 empty] | No |  |  |  | Adventitious carbon | Two-point correction of energy scale
S | 2s | 225.9 | [Cu(C5H10N)2(CS2)2] | bis(piperazinedithiocarbamate)copper | Furlani C., Polzonetti G., Preti C., Tosi G. | Inorg. Chim. Acta 73, 105 (1983) | [8 empty] | No |  |  | Au | Internal hydrocarbon | Reliable, with two-point correction of energy scale
S | 2s | 226.8 | NH2CSNH2 | thiourea | Lee T.H., Rabalais J.W. | J. Electron Spectrosc. Relat. Phenom. 11, 123 (1977) | [8 empty] | No |  |  |  | Gold | Reliable, with two-point correction of energy scale
S | 2s | 229.55 | (NS)2 | dithiazyl | Sharma J., Downs D.S., Iqbal Z., Owens F.J. | J. Chem. Phys. 67, 3045 (1977) | [8 empty] | No |  |  |  | Adventitious carbon | Reliable, with two-point correction of energy scale
S | 2s | 227.1 | HSCH2CH(NH2)C(O)OH | DL-cysteine | Llopiz P., Maire J.-C. | Bull. Soc. Chim. Fr. 457 (1979) | [8 empty] | No |  |  |  | Gold | Reliable, with two-point correction of energy scale
S | 2s | 226.6 | [Cu(HSCH2CHNH2COO)] | (L-cysteinato-N,O,S)copper | Llopiz P., Maire J.-C. | Bull. Soc. Chim. Fr. 457 (1979) | [8 empty] | No |  |  |  | Gold | Reliable, with two-point correction of energy scale
S | 2s | 226.4 | [Pb3Cl2(HSCH2C(NH2)HCOO)2] | dichlorodicysteinyltrilead | Llopiz P., Maire J.-C. | Bull. Soc. Chim. Fr. 457 (1979) | [8 empty] | No |  |  |  | Gold | Reliable, with two-point correction of energy scale
S | 2s | 226.6 | ((C2H5)4N)2[(SC=(C(O)C6H5)C(C(O)C6H5)S)W(O)(muS)2W(O)(SC=(C(O)C6H5)C(C(O)C6H5)S)] | bis(tetraethylammonium) bis(mu-thio) bis(1,2-dibenzoyl-1,2-dimercapto-ethylene) bis(oxotungstate) | Ansari M.A., Chandrasekaran J., Sarkar S. | Polyhedron 7, 471 (1988) | Adequate |  |  |  | data |  |  |  | No | Al |  |  | Internal hydrocarbon | Reliable, with one-point correction of energy scale |  |  |  | 300 | Adequate
S | 2s | 237.4 | Ba((CN)2C=CS2).3H2O/C | barium (2-dimercaptomethylene-malonitrile) trihydrate/carbon | Hummel H.-U., Forner W., Krogmann K. | Z. Anorg. Allg. Chem. 540, 300 (1986) | Adequate |  |  |  | data |  |  |  | No |  |  | Other, C1s=284.44 | Internal hydrocarbon | Reliable, with one-point correction of energy scale | thin film |  |  | 300 | Adequate | Ba(i-mnt).3H2O/graphite, where i-mnt = 1,1-dicyanoethylene-2,2-dithiolate. C1s energy of the substrate carbon atoms (Eb = 284.44 eV) was used for charge reference.
S | 2s | 237.9 | K2((CN)2C=CS2).H2O/C | dipotassium (2-dimercaptomethylene-malonitrile) hydrate/carbon | Hummel H.-U., Forner W., Krogmann K. | Z. Anorg. Allg. Chem. 540, 300 (1986) | Adequate |  |  |  | data |  |  |  | No |  |  | Other, C1s=284.44 | Internal hydrocarbon | Reliable, with one-point correction of energy scale | cooled, thin film |  |  | 77 | Adequate | K(i-mnt).H2O/graphite, where i-mnt = 1,1-dicyanoethylene-2,2-dithiolate. C1s energy of the substrate carbon atoms (Eb = 284.44 eV) was used for charge reference.
S | 2s | 237.7 | Na2((CN)2C=CS2).3H2O/C | disodium (2-dimercaptomethylene-malonitrile) trihydrate/carbon | Hummel H.-U., Forner W., Krogmann K. | Z. Anorg. Allg. Chem. 540, 300 (1986) | Adequate |  |  |  | data |  |  |  | No |  |  | Other, C1s=284.44 | Internal hydrocarbon | Reliable, with one-point correction of energy scale | cooled, thin film |  |  | 77 | Adequate | Na(i-mnt).3H2O/graphite, where i-mnt = 1,1-dicyanoethylene-2,2-dithiolate. C1s energy of the substrate carbon atoms (Eb = 284.44 eV) was used for charge reference.
S | 2s | 237.5 | Ca((CN)2C=CS2).5H2O/C | calcium (2-dimercaptomethylene-malonitrile) pentahydrate/carbon | Hummel H.-U., Forner W., Krogmann K. | Z. Anorg. Allg. Chem. 540, 300 (1986) | Adequate |  |  |  | data |  |  |  | No |  |  | Other, C1s=284.44 | Internal hydrocarbon | Reliable, with one-point correction of energy scale | thin film |  |  | 300 | Adequate | Ca(i-mnt).5H2O/graphite, where i-mnt = 1,1-dicyanoethylene-2,2-dithiolate. C1s energy of the substrate carbon atoms (Eb = 284.44 eV) was used for charge reference.
S | 2s | 226.5 | S/Pt | sulfur/platinum | Koestner R.J., Salmeron M., Kollin E.B., Gland J.L. | Surf. Sci. 172, 668 (1986) | Adequate |  |  |  | data |  |  |  | No | Al |  | Pt4f7=71.12 | Conductor | Reliable, with one-point correction of energy scale | cooled, crystal, heated, reacted, surface coverage from 0ML to 1ML (0ML < coverage < 1ML) |  | Low-energy Electron Diffraction | 100 | Good | 0.25 ML (2x2)-S/Pt(111) structure was prepared by saturating the clean surface with H2S at 110 K and then heating to 500 K.
S | 2s | 227 | S/Pt | sulfur/platinum | Koestner R.J., Salmeron M., Kollin E.B., Gland J.L. | Surf. Sci. 172, 668 (1986) | Adequate |  |  |  | data |  |  |  | No | Al |  | Pt4f7=71.12 | Conductor | Reliable, with one-point correction of energy scale | cooled, crystal, heated, reacted, surface coverage from 0ML to 1ML (0ML < coverage < 1ML) |  | Low-energy Electron Diffraction | 100 | Good | 0.53 ML (2x2)-S/Pt(111) structure was prepared by saturating the clean surface with H2S at 110 K and then heating to 500 K.
S | 2s | 226.5 | S/Pt | sulfur/platinum | Koestner R.J., Salmeron M., Kollin E.B., Gland J.L. | Surf. Sci. 172, 668 (1986) | Adequate |  |  |  | data |  |  |  | No | Al |  | Pt4f7=71.12 | Conductor | Reliable, with one-point correction of energy scale | cooled, crystal, heated, reacted, surface coverage from 0ML to 1ML (0ML < coverage < 1ML) |  | Low-energy Electron Diffraction | 155 | Good | 0.37 ML (2x2)-S/Pt(111) structure was prepared by saturating the clean surface with H2S at 110 K and then heating to 500 K.
S | 2s | 226.5 | S/Pt | sulfur/platinum | Koestner R.J., Salmeron M., Kollin E.B., Gland J.L. | Surf. Sci. 172, 668 (1986) | Adequate |  |  |  | data |  |  |  | No | Al |  | Pt4f7=71.12 | Conductor | Reliable, with one-point correction of energy scale | cooled, crystal, heated, reacted, surface coverage from 0ML to 1ML (0ML < coverage < 1ML) |  | Low-energy Electron Diffraction | 475 | Good | 0.34 ML (R3xR3)R30-S/Pt(111) structure was prepared by saturating the (2x2)-S surface with H2S at 110 K and then heating to 500 K.
S | 2s | 226.5 | ((C2H5)4N)2[S2W(O)(muS)2W(O)S2] | bis(tetraethylammonium) bis(mu-thio) bis(dithioperoxo) bis(oxotungstate) | Ansari M.A., Chandrasekaran J., Sarkar S. | Polyhedron 7, 471 (1988) | Adequate |  |  |  | data |  |  |  | No | Al |  |  | Internal hydrocarbon | Reliable, with one-point correction of energy scale |  |  |  | 300 | Adequate
S | 2s | 237.6 | Mg((CN)2C=CS2).6H2O/C | magnesium (2-dimercaptomethylene-malonitrile) hexahydrate/carbon | Hummel H.-U., Forner W., Krogmann K. | Z. Anorg. Allg. Chem. 540, 300 (1986) | Adequate |  |  |  | data |  |  |  | No |  |  | Other, C1s=284.44 | Internal hydrocarbon | Reliable, with one-point correction of energy scale | thin film |  |  | 300 | Adequate | Mg(i-mnt).6H2O/graphite, where i-mnt = 1,1-dicyanoethylene-2,2-dithiolate. C1s energy of the substrate carbon atoms (Eb = 284.44 eV) was used for charge reference.
S | 2s | 227.3 | H2S/Pt | hydrogen sulfide on platinum | Koestner R.J., Salmeron M., Kollin E.B., Gland J.L. | Surf. Sci. 172, 668 (1986) | Adequate |  |  |  | data |  |  |  | No | Al |  | Pt4f7=71.12 | Conductor | Reliable, with one-point correction of energy scale | adsorbed, surface coverage from 0ML to 1ML (0ML < coverage < 1ML) |  | Low-energy Electron Diffraction | 100-150 | Good | A physisorbed H2S species.
S | 2s | 231.7 | (-C6H4S(O)2C6H4O-)n | poly(oxy-1,4-phenylenesulfonyl-1,4-phenylene) | Vargo T.G., Gardella J.A., Jr | J. Vac. Sci. Technol. A 7, 1733 (1989) | Adequate |  |  |  | data |  |  |  | No | Mg |  | Ag3d5= 368.27 | Internal hydrocarbon | Reliable, with one-point correction of energy scale |  |  |  | 293 | Adequate
S | 2s | 237.5 | Sr((CN)2C=CS2).5H2O/C | strontium (2-dimercaptomethylene-malonitrile) pentahydrate/carbon | Hummel H.-U., Forner W., Krogmann K. | Z. Anorg. Allg. Chem. 540, 300 (1986) | Adequate |  |  |  | data |  |  |  | No |  |  | Other, C1s=284.44 | Internal hydrocarbon | Reliable, with one-point correction of energy scale | thin film |  |  | 300 | Adequate | Sr(i-mnt).5H2O/graphite, where i-mnt = 1,1-dicyanoethylene-2,2-dithiolate. C1s energy of the substrate carbon atoms (Eb = 284.44 eV) was used for charge reference.
S | 2s | 228.2 | (-C8H2N2S2C6H4-)n | poly(benzo-bis-thiazole) | Vargo T.G., Gardella J.A., Jr | J. Vac. Sci. Technol. A 7, 1733 (1989) | Adequate |  |  |  | data |  |  |  | No | Mg |  | Ag3d5= 368.27 | Internal hydrocarbon | Reliable, with one-point correction of energy scale |  |  |  | 293 | Adequate
S | 2s | 232.95 | Gd2(SO4)3.8H2O | gadolinium(III) sulfate octahydrate | Raiser D., Deville J.P. | J. Electron Spectrosc. Relat. Phemon. 57, 91 (1991) | [8 empty] | No |  |  | C1s=284.6 | Adventitious carbon | Two-point correction of energy scale | powder (when a special point is made in the article)
S | 2s | 226.3 | ZnS | zinc sulfide | Langer D.W., Vesely C.J. | Phys. Rev. B 2, 4885 (1970) | [8 empty] | No |  |  |  | Adventitious carbon | Reliable, with two-point correction of energy scale | crystal
S | 2s | 226.8 | W2S2(S2)(S2CN(C2H5)2)2 | di-mu-thio-bis(thiotungsten) bis(diethyldithiocarbamate) | Ansari M.A., Chandrasekaran J., Sarkar S. | Bull. Chem. Soc. Jpn. 61, 2265 (1988) | Adequate |  |  |  | data |  |  |  | No | Al |  |  | Internal hydrocarbon | Reliable, with one-point correction of energy scale | crystal |  |  | 300 | Adequate | W2S2(nu-S2)(S2CN(C2H5)2)2
S | 2s | 226.8 | W2O2(S2)(S2CN(C2H5)2)2 | di-mu-thio-bis(oxotungsten) bis(diethyldithiocarbamate) | Ansari M.A., Chandrasekaran J., Sarkar S. | Bull. Chem. Soc. Jpn. 61, 2265 (1988) | Adequate |  |  | other | Gaussian |  |  |  | No | Al |  |  | Internal hydrocarbon | Reliable, with one-point correction of energy scale | crystal |  |  | 300 | Adequate
S | 2s | 227.4 | CrPS4 | chromium phosphorus tetrasulfide | Ohno Y., Mineo A., Matsubara I. | Phys. Rev. B 40, 10262 (1989) | Adequate |  |  |  | data |  |  |  | No | Al |  |  | Adventitious carbon | Reliable, with one-point correction of energy scale | cleaved crystal, insulator |  |  | 300 | Adequate | Layered transition metal compound. Black lustrous single crystals.Monoclinic structure having the lattice constants ofa=10.87A, b=7.25A, c=6.14 A, and beta=91.88 degrees An electric flood gun (Ep=0.3 EV) was compensation.
S | 2s | 226.7 | FeS2 | iron disulfide | Laajalehto K., Kartio I., Nowak P. | Appl. Surf. Sci. 81, 11 (1994) | Good | 0.1 |  | Shirley | mixed Gaussian/Lorentzian |  |  |  | Yes | Al |  | Au,Cu = 84.00,932.67 | Adventitious carbon | Reliable (reported energy within 300 eV of a reference energy) | cooled, crystal, scraped | X-ray Photoelectron Spectroscopy |  | 130 | Good | Natural single crystal. The total FWHM was 1.9 eV. FAT mode.
S | 2s | 224.7 | SnNbS3 | tin niobium trisulfide | Ohno Y. | Phys. Rev. B 44, 1281 (1991) | Adequate |  |  |  | data |  |  |  | No | Mg |  | Ag3d5 = 368.27 | Adventitious carbon | Reliable, with one-point correction of energy scale | cleaved crystal, crystal, chemical vapor deposition |  | X-ray Diffraction | 300 | Good
S | 2s | 226.6 | CdIn2S2Se2 | cadmium diindium disulfur diselenium | Malitesta C., Centonze D., Sabbatini L., Zambonin P.G., Bicelli L.P., and Maffi S. | J. Mater. Chem. 1, 259 (1991) | Adequate |  |  |  | data | 2.2 |  |  | No | Al |  | Au,Cu = 84.00,932.67 | Adventitious carbon | Reliable, with one-point correction of energy scale | crystal, chemical vapor deposition, solid sample mounted on tape | X-ray Photoelectron Spectroscopy | X-ray Diffraction | 300 | Good | The composition determined by XPS was CdIn2.1S2.1Se1.8.
S | 2s | 226.32 | Ni0.98S | nickel sulfide(Ni0.98S) | Matoba M., Anzai S., Fujimori A. | J. Phys. Soc. Japan 60, 4230 (1991) | Adequate | 0.05 | 1 | other | mixed Gaussian/Lorentzian |  | 0.87 | 1.49 | No | Mg |  | Au4f7 = 84.00 | Conductor | Reliable (reported energy within 300 eV of a reference energy) | crystal, sputtered |  |  | 300 | Adequate | The sample was cleaned by Ar+ ion bombardment (Ep = 0.5 keV, time = 1 min, normal incidence). Asymmetry parameter = 0.01.
S | 2s | 226.19 | Ni0.96S | nickel sulfide(Ni0.96S) | Matoba M., Anzai S., Fujimori A. | J. Phys. Soc. Japan 60, 4230 (1991) | Adequate | 0.05 | 1 | other | mixed Gaussian/Lorentzian |  | 0.9 | 1.49 | No | Mg |  | Au4f7 = 84.00 | Conductor | Reliable (reported energy within 300 eV of a reference energy) | crystal, sputtered |  |  | 300 | Adequate | The sample was cleaned by Ar+ ion bombardment (Ep = 0.5 keV, time = 1 min, normal incidence). Asymmetry parameter = 0.01.
S | 2s | 217.9 | HS(CH2)21CH3 | 1-docosanethiol | Laibinis P.E., Whitesides G.M., Allara D.L., Tao Y.-T., Parikh A.N., and Nuzzo R.G. | J. Am. Chem. Soc. 113, 7152 (1991) | Adequate |  |  |  | Gaussian/Lorentzian |  |  |  | No | Al |  | Au,Ag,Cu = 84.00,368.27,932.67 | Internal hydrocarbon | Reliable (reported energy within 300 eV of a reference energy) | solid sample mounted on tape |  |  | 300 | Adequate
S | 2s | 217.9 | HS(CH2)21CH3 | 1-docosanethiol | Laibinis P.E., Whitesides G.M., Allara D.L., Tao Y.-T., Parikh A.N., and Nuzzo R.G. | J. Am. Chem. Soc. 113, 7152 (1991) | Adequate |  |  |  | Gaussian/Lorentzian |  |  |  | No | Al |  | Au,Ag,Cu = 84.00,368.27,932.67 | Internal hydrocarbon | Reliable (reported energy within 300 eV of a reference energy) | solid sample mounted on tape |  |  | 300 | Adequate
S | 2s | 225.3 | Cu1.78S | copper(I) sulfide (copper deficient)(Cu1.78S) | Kutty T.R.N. | Mater. Res. Bull. 26, 399 (1991) | Adequate |  |  |  | data |  |  |  | Yes | Mg |  | Au4f7 = 84.00 | Adventitious carbon | Reliable, with one-point correction of energy scale | crystal, semiconductor |  |  | 300 | Adequate | Anilite.
S | 2s | 226.3 | Ni0.98S0.5Se0.5 | nickel sulfide selenide | Matoba M., Anzai S., Fujimori A. | J. Phys. Soc. Japan 60, 4230 (1991) | Adequate | 0.05 | 1 | other | mixed Gaussian/Lorentzian |  | 0.86 | 1.49 | No | Mg |  | Au4f7 = 84.00 | Conductor | Reliable (reported energy within 300 eV of a reference energy) | crystal, sputtered |  |  | 300 | Adequate | The sample was cleaned by Ar+ ion bombardment (Ep = 0.5 keV, time = 1 min, normal incidence). Asymmetry parameter = 0.01.
S | 2s | 225.6 | CuFeS2 | copper iron disulfide | Laajalehto K., Kartio I., Nowak P. | Appl. Surf. Sci. 81, 11 (1994) | Good | 0.1 |  | Shirley | mixed Gaussian/Lorentzian |  |  |  | Yes | Al |  | Au,Cu = 84.00,932.67 | Adventitious carbon | Reliable (reported energy within 300 eV of a reference energy) | cooled, polycrystalline, scraped | X-ray Photoelectron Spectroscopy |  | 130 | Good | Natural polycrystal. The total FWHM was 2.0 eV.FAT mode.
S | 2s | 225.3 | PbS | lead sulfide | Laajalehto K., Kartio I., Nowak P. | Appl. Surf. Sci. 81, 11 (1994) | Good | 0.1 |  | Shirley | mixed Gaussian/Lorentzian |  |  |  | Yes | Al |  | Au,Cu = 84.00,932.67 | Adventitious carbon | Reliable (reported energy within 300 eV of a reference energy) | cooled, cleaved crystal, crystal | X-ray Photoelectron Spectroscopy |  | 130 | Good | Natural single crystal. The total FWHM was 1.8 eV. FAT mode.
S | 2s | 228.3 | C4H3S(-(C4H2S)-)4C4H3S | sexithiophene | Oeter D., Ziegler C., Gopel W. | Synthetic Metals 61, 147 (1993) | Adequate |  |  |  | data |  |  |  | No |  |  | FL = Fermi level | Internal hydrocarbon | Reliable, with one-point correction of energy scale | alpha phase, thin film |  |  | 300 | Adequate | 70 nm The substrate was cleaned by repeated cycles of Ar+ ion Ar+ ion bombardment and annealing (T = 573 K). The thickness was measured using a quartz-crystal thickness monitor.
S | 2s | 226.2 | HS(CH2)17CH3/Cu | 1-octadecanethiol/copper | Laibinis P.E., Whitesides G.M., Allara D.L., Tao Y.-T., Parikh A.N., and Nuzzo R.G. | J. Am. Chem. Soc. 113, 7152 (1991) | Adequate |  |  |  | Gaussian/Lorentzian |  |  |  | No | Al |  | Au,Ag,Cu = 84.00,368.27,932.67 | Internal hydrocarbon | Reliable (reported energy within 300 eV of a reference energy) | surface coverage from 1ML to 2ML (1ML <= coverage < 2ML), thin layer |  |  | 300 | Adequate | Adsorbtion from solution.
S | 2s | 225.4 | Cu1.92S | copper(I) sulfide (copper deficient)(Cu1.92S) | Kutty T.R.N. | Mater. Res. Bull. 26, 399 (1991) | Adequate |  |  |  | data |  |  |  | Yes | Mg |  | Au4f7 = 84.00 | Adventitious carbon | Reliable, with one-point correction of energy scale | crystal, semiconductor |  |  | 300 | Adequate | High digenite.
S | 2s | 225.7 | HS(CH2)17CH3/Ag | 1-octadecanethiol/silver | Laibinis P.E., Whitesides G.M., Allara D.L., Tao Y.-T., Parikh A.N., and Nuzzo R.G. | J. Am. Chem. Soc. 113, 7152 (1991) | Adequate |  |  |  | Gaussian/Lorentzian |  |  |  | No | Al |  | Au,Ag,Cu = 84.00,368.27,932.67 | Internal hydrocarbon | Reliable (reported energy within 300 eV of a reference energy) | surface coverage from 1ML to 2ML (1ML <= coverage < 2ML), thin layer |  |  | 300 | Adequate | Adsorbtion from solution.
S | 2s | 226.4 | HS(CH2)17CH3/Au | 1-octadecanethiol/gold | Laibinis P.E., Whitesides G.M., Allara D.L., Tao Y.-T., Parikh A.N., and Nuzzo R.G. | J. Am. Chem. Soc. 113, 7152 (1991) | Adequate |  |  |  | Gaussian/Lorentzian |  |  |  | No | Al |  | Au,Ag,Cu = 84.00,368.27,932.67 | Internal hydrocarbon | Reliable (reported energy within 300 eV of a reference energy) | surface coverage from 1ML to 2ML (1ML <= coverage < 2ML), thin layer |  |  | 300 | Adequate | Adsorbtion from solution.
S | 2s | 226.37 | NiS | nickel sulfide | Matoba M., Anzai S., Fujimori A. | J. Phys. Soc. Japan 60, 4230 (1991) | Adequate | 0.05 | 1 | other | mixed Gaussian/Lorentzian |  | 0.82 | 1.49 | No | Mg |  | Au4f7 = 84.00 | Conductor | Reliable (reported energy within 300 eV of a reference energy) | crystal, sputtered |  |  | 300 | Adequate | The sample was cleaned by Ar+ ion bombardment (Ep = 0.5 keV, time = 1 min, normal incidence). Asymmetry parameter = 0.01.
S | 2s | 224.9 | PbTiS3 | lead titanium trisulfide | Ohno Y. | Phys. Rev. B 44, 1281 (1991) | Adequate |  |  |  | data |  |  |  | No | Mg |  | Ag3d5 = 368.27 | Adventitious carbon | Reliable, with one-point correction of energy scale | cleaved crystal, crystal, chemical vapor deposition |  | X-ray Diffraction | 300 | Good
S | 2s | 226.5 | NiS | nickel sulfide | Mamori T., Matoba M., Anzai S., Fujimori A. | J. Phys. Soc. Japan 62, 1031 (1993) | Adequate | 0.1 |  | other | Gaussian | 0.93 |  |  | No | Mg |  | Au4f7 = 84.00 | Conductor | Reliable, with one-point correction of energy scale | crystal, powder pressed into thin tablet |  |  | 298 | Adequate
S | 2s | 225.2 | Mo6S8(C5H5N)6.2(C5H5N) | hexapyridinehexamolybdenum octasulfide dipyridine | Hilsenbenk S.J., Young V.G., Jr, McCarley R.E. | Inorg. Chem. 33, 1822 (1994) | Adequate |  |  |  | data |  |  |  | No |  |  |  | Internal hydrocarbon | Reliable, with one-point correction of energy scale | crystal |  | X-ray Diffraction | 300 | Adequate | Mo6S(py)6.2(py), py = pyridine.
S | 2s | 225.1 | Mo6S8(C5H11N)6.7(C5H11N) | hexapiperidinehexamolybdenumoctasulfide heptapiperidine | Hilsenbenk S.J., Young V.G., Jr, McCarley R.E. | Inorg. Chem. 33, 1822 (1994) | Adequate |  |  |  | data |  |  |  | No |  |  |  | Internal hydrocarbon | Reliable, with one-point correction of energy scale | crystal |  | X-ray Diffraction | 300 | Adequate | Mo6S(pip)6.7(pip), pip = piperidine.
S | 2s | 225.5 | Mo6S8(C3H7NH2)6-x | hexamolybdenum octasulfide subhexa-n-propylamine | Hilsenbenk S.J., Young V.G., Jr, McCarley R.E. | Inorg. Chem. 33, 1822 (1994) | Adequate |  |  |  | data |  |  |  | No |  |  |  | Internal hydrocarbon | Reliable, with one-point correction of energy scale | crystal |  | X-ray Diffraction | 300 | Adequate | C3H7NH2 = n-propylamine.
S | 2s | 225.3 | Mo6S8(P(C2H5)3)6 | hexamolybdenum octasulfide hexatriethylphosphine | Hilsenbenk S.J., Young V.G., Jr, McCarley R.E. | Inorg. Chem. 33, 1822 (1994) | Adequate |  |  |  | data |  |  |  | No |  |  |  | Internal hydrocarbon | Reliable, with one-point correction of energy scale | crystal |  | X-ray Diffraction | 300 | Adequate
S | 2s | 225.6 | Mo6S8(C4H9N)6.(C4H9N) | hexapyrrolidinehexamolybdenum octasulfide monopyrrolidine | Hilsenbenk S.J., Young V.G., Jr, McCarley R.E. | Inorg. Chem. 33, 1822 (1994) | Adequate |  |  |  | data |  |  |  | No |  |  |  | Internal hydrocarbon | Reliable, with one-point correction of energy scale | crystal |  | X-ray Diffraction | 300 | Adequate | Mo6S(pyrr)6.(pyrr), pyrr = pyrrolidine.
S | 2s | 225.4 | Mo6S8(C4H8S)6 | hexamolybdenum octasulfide hexatetrahydrothiophene | Hilsenbenk S.J., Young V.G., Jr, McCarley R.E. | Inorg. Chem. 33, 1822 (1994) | Adequate |  |  |  | data |  |  |  | No |  |  |  | Internal hydrocarbon | Reliable, with one-point correction of energy scale | crystal |  | X-ray Diffraction | 300 | Adequate | Mo6S(tht)6, tht = tetrahydrothiophene.
S | 2s | 226.3 | MoS1.97 | molybdenum sulfide | Le Mogne T., Donnet C., Martin J.M., Tonck A., Millard-Pinard N., et al. | J. Vac. Sci. Technol. A 12, 1998 (1994) | Adequate |  |  |  | data |  |  |  | No | Mg |  | Au4f7 = 84.00 | Conductor | Reliable (reported energy within 300 eV of a reference energy) | sputter deposited, thin film | Rutherford Backscattering Spectrometry |  | 300 | Good
S | 2s | 225.7 | Cu1.87S | copper sulfide | Laajalehto K., Kartio I., Nowak P. | Appl. Surf. Sci. 81, 11 (1994) | Good | 0.1 |  | Shirley | mixed Gaussian/Lorentzian |  |  |  | Yes | Al |  | Au,Cu = 84.00,932.67 | Adventitious carbon | Reliable (reported energy within 300 eV of a reference energy) | cooled, crystal, scraped | X-ray Photoelectron Spectroscopy |  | 130 | Good | Synthetic single crystal. The total FWHM was 2.0 eV. FAT mode.
Sb | 3d3/2 | 540.4 | SbOx | antimony oxides | Oku M., Suzuki T. | Surf. Interface Anal. 21, 238 (1994) | Adequate |  |  |  | data |  |  |  | Yes | Al |  | Other, Sb3d5 = 528.25 | Conductor | Reliable, with one-point correction of energy scale | native oxide |  |  | 300 | Adequate
Sb | 3d3/2 | 537 | InSb | antimony indium imc | Iwasaki H., Mizokawa Y., Nishitani R., Nakamura S. | Surf. Sci. 86, 811 (1979) | [8 empty] | No |  |  |  | Adventitious carbon | Reliable, with two-point correction of energy scale
Sb | 3d3/2 | 540.2 | USb3O10 | uranium tristibnate(10) | Delobel R., Baussart H., Leroy J., Grimblot J., Gengembre L. | J. Chem. Soc. Faraday Trans. I 79, 879 (1983) | [8 empty] | No |  |  |  | Adventitious carbon | Reliable, with two-point correction of energy scale
Sb | 3d3/2 | 539.6 | Sb2O3 | antinomy(III) trioxide | Delobel R., Baussart H., Leroy J., Grimblot J., Gengembre L. | J. Chem. Soc. Faraday Trans. I 79, 879 (1983) | [8 empty] | No |  |  |  | Adventitious carbon | Reliable, with two-point correction of energy scale
Sb | 3d3/2 | 539.8 | Sb2O4 | antinomy(IV) tetraoxide | Delobel R., Baussart H., Leroy J., Grimblot J., Gengembre L. | J. Chem. Soc. Faraday Trans. I 79, 879 (1983) | [8 empty] | No |  |  |  | Adventitious carbon | Reliable, with two-point correction of energy scale
Sb | 3d3/2 | 540.2 | Sb2O5 | antinomy(V) pentaoxide | Delobel R., Baussart H., Leroy J., Grimblot J., Gengembre L. | J. Chem. Soc. Faraday Trans. I 79, 879 (1983) | [8 empty] | No |  |  |  | Adventitious carbon | Reliable, with two-point correction of energy scale
Sb | 3d3/2 | 540.2 | USbO5 | uranium antimony pentaoxide | Delobel R., Baussart H., Leroy J., Grimblot J., Gengembre L. | J. Chem. Soc. Faraday Trans. I 79, 879 (1983) | [8 empty] | No |  |  |  | Adventitious carbon | Reliable, with two-point correction of energy scale
Sb | 3d3/2 | 538 | Sb | antimony | Liu W.K., Yuen W.T., Stradling R.A. | J. Vac. Sci. Technol. B 13, 1539 (1995) | Adequate | 0.5 |  |  | data |  |  |  | No | Al |  |  | Adventitious carbon | Reliable, with one-point correction of energy scale | semiconductor, solid sample mounted on tape |  |  | 300 | Adequate | FAT mode.
Sb | 3d3/2 | 539.1 | Sb2S3 | diantimony trisulfide | Hanafi Z.M., Ismail F.M., Leipzig | Z. Phys. Chemie (Leipzig) 268, 573 (1987) | Adequate |  |  |  | data |  |  |  | No | Mg |  |  | Adventitious carbon | Reliable, with one-point correction of energy scale | crystal |  |  | 300 | Adequate | Black form of Sb2S3.
Sb | 3d3/2 | 539.3 | Sb2S3 | diantimony trisulfide | Hanafi Z.M., Ismail F.M., Leipzig | Z. Phys. Chemie (Leipzig) 268, 573 (1987) | Adequate |  |  |  | data |  |  |  | No | Mg |  |  | Adventitious carbon | Reliable, with one-point correction of energy scale | amorphous |  |  | 300 | Adequate | Orange form of Sb2S3.
Sb | 3d3/2 | 540.1 | Sb2O4 | diantimony tetraoxide | Izquierdo R., Sacher E., Yelon A. | Appl. Surf. Sci. 40, 175 (1989) | Adequate |  |  | Shirley | other type of curve fit | 1.8 |  |  | No | Mg |  |  | Adventitious carbon | Reliable, with one-point correction of energy scale | powder (when a special point is made in the article) |  |  | 300 | Good | The purity of oxides was more than 99.99%. They were sprinkled onto a conductive copper adhesive strip fixed to the sample stub. The Sb3d multiplet used for curve resolution was 3d3/2 because the 3d5/2 overlapped the O1s peak.
Sb | 3d3/2 | 540.6 | Sb2O4 | diantimony tetraoxide | Zhou B., Ceckiewicz S., Delmon B. | J. Phys. Chem. 91, 5061 (1987) | Adequate |  |  |  | data |  |  |  | No | Mg |  |  | Adventitious carbon | Reliable, with one-point correction of energy scale | crystal | X-ray Photoelectron Spectroscopy | X-ray Diffraction | 300 | Good
Sb | 3d3/2 | 540.4 | Sb2O4 | diantimony tetraoxide | Nilsson R., Lindblad T., Andersson A. | J. Catal. 148, 501 (1994) | Adequate | 0.05 |  |  | data |  |  |  | No | Mg |  |  | Adventitious carbon | Reliable, with one-point correction of energy scale | alpha phase, crystal, solid on double-sided tape |  | X-ray Diffraction | 300 | Adequate | Charging effects were overcome by mixing the sample with acetylene black.
Sb | 3d3/2 | 540.4 | Sb2O5 | diantimony pentoxide | Izquierdo R., Sacher E., Yelon A. | Appl. Surf. Sci. 40, 175 (1989) | Adequate |  |  | Shirley | other type of curve fit | 1.9 |  |  | No | Mg |  |  | Adventitious carbon | Reliable, with one-point correction of energy scale | powder (when a special point is made in the article) |  |  | 300 | Good | The purity of oxides was more than 99.99%. They were sprinkled onto a conductive copper adhesive strip fixed to the sample stub. The Sb3d multiplet used for curve resolution was 3d3/2 because the 3d5/2 overlapped the O1s peak.
Sb | 3d3/2 | 540.7 | Sb2O5 | diantimony pentoxide | Wang J., Feng D., Wu W., Zeng M., Li Y. | Polymer Degradation and Stability 31, 129 (1991) | Adequate | 0.2 |  | other | other type of curve fit |  |  |  | No | Mg |  |  | Adventitious carbon | Reliable, with one-point correction of energy scale | solid sample mounted on tape |  |  | 300 | Adequate
Sb | 3d3/2 | 540.7 | Sb2O5 | diantimony pentoxide | Benvenutti E.V., Gushikem Y., Vasquez A., de Castro S.C., Zaldivar G.A.P. | J. Chem. Soc. Chem. Commun. 1325 (1991) | Adequate | 0.2 |  |  | data | 2 |  |  | No | Al |  |  | Adventitious carbon | Reliable, with one-point correction of energy scale | solid sample mounted on tape |  |  | 300 | Adequate
Sb | 3d3/2 | 540.8 | Sb2O5 | diantimony pentoxide | Nilsson R., Lindblad T., Andersson A. | J. Catal. 148, 501 (1994) | Adequate | 0.05 |  |  | data |  |  |  | No | Mg |  |  | Adventitious carbon | Reliable, with one-point correction of energy scale | crystal, solid on double-sided tape |  | X-ray Diffraction | 300 | Adequate | Charging effects were overcome by mixing the sample with acetylene black.
Sb | 3d3/2 | 539.5 | Sb2O3 | diantimony trioxide | Izquierdo R., Sacher E., Yelon A. | Appl. Surf. Sci. 40, 175 (1989) | Adequate |  |  | Shirley | other type of curve fit | 1.6 |  |  | No | Mg |  |  | Adventitious carbon | Reliable, with one-point correction of energy scale | powder (when a special point is made in the article) |  |  | 300 | Good | The purity of oxides was more than 99.99%. They were sprinkled onto a conductive copper adhesive strip fixed to the sample stub. The Sb3d multiplet used for curve resolution was 3d3/2 because the 3d5/2 overlapped the O1s peak.
Sb | 3d3/2 | 540.2 | Sb2O3 | diantimony trioxide | Wang J., Feng D., Wu W., Zeng M., Li Y. | Polymer Degradation and Stability 31, 129 (1991) | Adequate | 0.2 |  | other | other type of curve fit |  |  |  | No | Mg |  |  | Adventitious carbon | Reliable, with one-point correction of energy scale | solid sample mounted on tape |  |  | 300 | Adequate
Sb | 3d3/2 | 539.7 | Sb2O3 | diantimony trioxide | Benvenutti E.V., Gushikem Y., Vasquez A., de Castro S.C., Zaldivar G.A.P. | J. Chem. Soc. Chem. Commun. 1325 (1991) | Adequate | 0.2 |  |  | data | 2 |  |  | No | Al |  |  | Adventitious carbon | Reliable, with one-point correction of energy scale | solid sample mounted on tape |  |  | 300 | Adequate
Sb | 3d3/2 | 536.5 | LaSb | lanthanum stibnide | Oku M., Suzuki T. | Surf. Interface Anal. 21, 238 (1994) | Adequate |  |  |  | data |  |  |  | Yes | Al |  | Other, Sb3d5 = 528.25 | Conductor | Reliable, with one-point correction of energy scale | cleaved crystal, crystal |  |  | 300 | Good
Sb | 3d3/2 | 540.7 | Sb0.92V0.92O4 | antimony vanadium oxide | Nilsson R., Lindblad T., Andersson A. | J. Catal. 148, 501 (1994) | Adequate | 0.05 |  |  | data |  |  |  | No | Mg |  |  | Adventitious carbon | Reliable, with one-point correction of energy scale | crystal, solid on double-sided tape |  | X-ray Diffraction | 300 | Adequate | Charging effects were overcome by mixing the sample with acetylene black.
Sb | 3d3/2 | 536.5 | CeSb | cerium stibnide | Oku M., Suzuki T. | Surf. Interface Anal. 21, 238 (1994) | Adequate |  |  |  | data |  |  |  | Yes | Al |  | Other, Sb3d5 = 528.25 | Conductor | Reliable, with one-point correction of energy scale | cleaved crystal, crystal |  |  | 300 | Good
Sb | 3d3/2 | 539.3 | InSbOx | indium antimony oxides | Rastogi A., Reddy K.V. | Thin Solid Films 270, 616 (1995) | Adequate |  |  | other | other type of curve fit | 1.3 |  |  | No | Mg |  |  | Adventitious carbon | Reliable, with one-point correction of energy scale | electrolytic oxidation, thick oxide |  |  | 300 | Adequate
Sb | 3d3/2 | 537.6 | InSb | indium(III) stibnide | Liu W.K., Yuen W.T., Stradling R.A. | J. Vac. Sci. Technol. B 13, 1539 (1995) | Adequate |  |  |  | data |  |  |  | No | Al |  |  | Adventitious carbon | Reliable, with one-point correction of energy scale | chemically etched, crystal, semiconductor |  |  | 300 | Adequate | InSb(100). FAT mode.
Sb | 3d5/2 | 527.97 | InSb | indium(III) stibnide | Poirier D.M., Weaver J.H. | Surf. Sci. Spectra 2, 217 (1993) | Adequate |  |  | Shirley | mixed Gaussian/Lorentzian | 0.87 |  |  | Yes | Al |  | Au,Cu = 84.00,932.67 | Conductor | Reliable, with two-point correction of energy scale | cleaved crystal, crystal, semiconductor, vacuum cleaved |  |  | 295 | Adequate | InSb(110), zinc blende structure.FAT mode. Emission angle = 55 degrees.
Sb | 3d5/2 | 528.2 | InSb | indium(III) stibnide | Liu W.K., Yuen W.T., Stradling R.A. | J. Vac. Sci. Technol. B 13, 1539 (1995) | Adequate |  |  |  | data |  |  |  | No | Al |  |  | Adventitious carbon | Reliable, with one-point correction of energy scale | chemically etched, crystal, semiconductor |  |  | 300 | Adequate | InSb(100). FAT mode.
Sb | 3d5/2 | 530.5 | Sb2O3 | diantimony trioxide | Wang J., Feng D., Wu W., Zeng M., Li Y. | Polymer Degradation and Stability 31, 129 (1991) | Adequate | 0.2 |  | other | other type of curve fit |  |  |  | No | Mg |  |  | Adventitious carbon | Reliable, with one-point correction of energy scale | solid sample mounted on tape |  |  | 300 | Adequate
Sb | 3d5/2 | 531.1 | K3Sb3As2O14.5H2O | tripotassium tri(antimony(VI) oxide) arsenic pentoxide hydrate | An Y., Feng S., Xu Y., Xu R., Yue Y. | J. Mater. Chem. 5, 773 (1995) | Adequate |  |  |  | data |  |  |  | No | Mg |  |  | Adventitious carbon | Reliable, with one-point correction of energy scale | solid sample mounted on tape |  |  | 300 | Adequate
Sb | 3d5/2 | 529.6 | InSbOx | indium antimony oxides | Rastogi A., Reddy K.V. | Thin Solid Films 270, 616 (1995) | Adequate |  |  | other | other type of curve fit | 1.13 |  |  | No | Mg |  |  | Adventitious carbon | Reliable, with one-point correction of energy scale | electrolytic oxidation, thick oxide |  |  | 300 | Adequate
Sb | 3d5/2 | 527.2 | CeSb | cerium stibnide | Oku M., Suzuki T. | Surf. Interface Anal. 21, 238 (1994) | Adequate |  |  |  | data |  |  |  | Yes | Al |  | Other, Sb3d5 = 528.25 | Conductor | Reliable, with one-point correction of energy scale | cleaved crystal, crystal |  |  | 300 | Good
Sb | 3d5/2 | 528.3 | As15In54Sb31 | antimony arsenic indium alloy (311554) | Cattarin S., Musiani M.M., Casellato U., Guerriero P., Bertoncello R. | J. Electroanal. Chem. 380, 209 (1995) | Adequate | 0.2 |  | Shirley | mixed Gaussian/Lorentzian |  |  |  | Yes | Al |  | Au4f7 = 84.00 | Adventitious carbon | Reliable (reported energy within 300 eV of a reference energy) | crystal, sputtered, thick film | X-ray Photoelectron Spectroscopy | X-ray Diffraction | 300 | Good | The alloy was electtrodeposited onto Ni and Ti cathodes from tartaric acid solutions. The substrate was cleaned by Ar+ ion bombardment (Ep = 2.5 keV, j = 0.4 microampere cm-2, time = 1 min). FAT mode.
Sb | 3d5/2 | 527.1 | LaSb | lanthanum stibnide | Oku M., Suzuki T. | Surf. Interface Anal. 21, 238 (1994) | Adequate |  |  |  | data |  |  |  | Yes | Al |  | Other, Sb3d5 = 528.25 | Conductor | Reliable, with one-point correction of energy scale | cleaved crystal, crystal |  |  | 300 | Good
Sb | 3d5/2 | 531.4 | K3Sb3P2O14.5H2O | tripotassium tri(antimony(VI) oxide) pyrophosphate hydrate | An Y., Feng S., Xu Y., Xu R., Yue Y. | J. Mater. Chem. 5, 773 (1995) | Adequate |  |  |  | data |  |  |  | No | Mg |  |  | Adventitious carbon | Reliable, with one-point correction of energy scale | solid sample mounted on tape |  |  | 300 | Adequate
Sb | 3d5/2 | 532.1 | Sb2O5 | diantimony pentoxide | Wang J., Feng D., Wu W., Zeng M., Li Y. | Polymer Degradation and Stability 31, 129 (1991) | Adequate | 0.2 |  | other | other type of curve fit |  |  |  | No | Mg |  |  | Adventitious carbon | Reliable, with one-point correction of energy scale | solid sample mounted on tape |  |  | 300 | Adequate
Sb | 3d5/2 | 530 | Sb2S3 | diantimony trisulfide | Hanafi Z.M., Ismail F.M., Leipzig | Z. Phys. Chemie (Leipzig) 268, 573 (1987) | Adequate |  |  |  | data |  |  |  | No | Mg |  |  | Adventitious carbon | Reliable, with one-point correction of energy scale | amorphous |  |  | 300 | Adequate | Orange form of Sb2S3.
Sb | 3d5/2 | 529.8 | Sb2S3 | diantimony trisulfide | Hanafi Z.M., Ismail F.M., Leipzig | Z. Phys. Chemie (Leipzig) 268, 573 (1987) | Adequate |  |  |  | data |  |  |  | No | Mg |  |  | Adventitious carbon | Reliable, with one-point correction of energy scale | crystal |  |  | 300 | Adequate | Black form of Sb2S3.
Sb | 3d5/2 | 529.2 | Sb2S5 | antinomy(V) pentasulfide | Morgan W.E., Stec W.J., Van Wazer J.R. | Inorg. Chem. 12, 953 (1973) | [8 empty] | No |  |  |  | Adventitious carbon | Reliable, with two-point correction of energy scale
Sb | 3d5/2 | 529.3 | Sb2S5 | antinomy(V) pentasulfide | Wagner C.D. | Discuss. Faraday Soc. 60, 291 (1975) | [8 empty] | No |  |  | Au,Cu | Adventitious carbon | Reliable, with two-point correction of energy scale
Sb | 3d5/2 | 528 | Sb95Sn5 | antimony tin alloy(95-5) | Hegde R.I., Sainkar S. R., Badrinarayanan S., Sinha A.P.B. | J. Electron Spectrosc. Relat. Phenom. 24, 19 (1981) | [8 empty] | No |  |  | Au,Ag,Cu | Conductor | Reliable
Sb | 3d5/2 | 528.6 | Sb | antimony | Liu W.K., Yuen W.T., Stradling R.A. | J. Vac. Sci. Technol. B 13, 1539 (1995) | Adequate | 0.5 |  |  | data |  |  |  | No | Al |  |  | Adventitious carbon | Reliable, with one-point correction of energy scale | semiconductor, solid sample mounted on tape |  |  | 300 | Adequate | FAT mode.
Sb | 3d5/2 | 528.25 | Sb | antinomy | Wagner C.D., Riggs W.M., Davis L.E., Moulder J.F., Muilenberg G.E. | Handbook of X-Ray Photoelectron Spectroscopy, Perkin-Elmer Corporation, Physical Electronics Division, Eden Prairie, Minn. 55344 (1979) | [8 empty] | No |  |  | Au,Cu | Conductor | Reliable, with two-point correction of energy scale | sputtered
Sb | 3d5/2 | 528.2 | Sb | antinomy | Van Attekum P.M. Th. M., Trooster J.M. | Phys. Rev. B 20, 2335 (1979) | [8 empty] | No |  |  | Au4f7=83.97 Pd3d5=335.18 | Conductor | Calibration study | scraped
Sb | 3d5/2 | 528.2 | Sb | antinomy | Shalvoy R.B., Fisher G.B., Stiles P.J. | Phys. Rev. B 15, 1680 (1977) | [8 empty] | No |  |  | Au, Na1s-2p=1041.1 | Conductor |  | scraped
Sb | 3d5/2 | 528.2 | Sb | antinomy | Wagner C.D. | Discuss. Faraday Soc. 60, 291 (1975) | [8 empty] | No |  |  | Au,Cu | Conductor | Reliable, with two-point correction of energy scale | vapor deposited
Sb | 3d5/2 | 528 | Sb | antinomy | Hegde R.I., Sainkar S. R., Badrinarayanan S., Sinha A.P.B. | J. Electron Spectrosc. Relat. Phenom. 24, 19 (1981) | [8 empty] | No |  |  | Au,Ag,Cu | Conductor | Reliable
Sb | 3d5/2 | 529.9 | Rb3Sb2I9 | rubidium enneaiododistibnate(III) | Tricker M.J. | Inorg. Chem. 13, 743 (1974) | [8 empty] | No |  |  |  | Adventitious carbon | Reliable, with two-point correction of energy scale
Sb | 3d5/2 | 529.7 | Sb2S3 | antinomy(III) trisulfide | Vasquez R.P., Grunthaner F.J. | J. Appl. Phys. 52, 3509 (1981) | [8 empty] | No |  |  | FL | Conductor | Reliable
Sb | 3d5/2 | 529.5 | Sb2S3 | antinomy(III) trisulfide | Morgan W.E., Stec W.J., Van Wazer J.R. | Inorg. Chem. 12, 953 (1973) | [8 empty] | No |  |  |  | Adventitious carbon | Reliable, with two-point correction of energy scale
Sb | 3d5/2 | 529.5 | Sb2S3 | antinomy(III) trisulfide | Wagner C.D. | Discuss. Faraday Soc. 60, 291 (1975) | [8 empty] | No |  |  | Au,Cu | Adventitious carbon | Reliable, with two-point correction of energy scale
Sb | 3d5/2 | 528.5 | Sb2S3 | antinomy(III) trisulfide | Birchall T., Connor J.A., Hillier I.H. | J. Chem. Soc. Dalton Trans. 2003 (1975) | [8 empty] | No |  |  |  | Adventitious carbon | Reliable, with two-point correction of energy scale
Sb | 3d5/2 | 528.21 | Sb | antinomy | Powell C.J. | J. Electron Spectrosc. Relat. Phenom. 185, 1 (2012) | Good | 0.06 | [17 empty] | Recommended binding energy based on an analysis of at least two independent measurements in four Handbooks. Where necessary, the binding-energy scale was recalibrated using reference values from the U.K. National Physical Laboratory.
Sb | 3d5/2 | 528.17 | Sb | antinomy | Nyholm R., Martensson N. | J. Phys. C. 13, L279 (1980) | [8 empty] | No |  |  | Au | Gold | Calibration study | scraped
Sb | 3d5/2 | 526.3 | Sb | antinomy | Copperthwaite R.G., Kunze O.A., Lloyd J., Neely J.A., Tuma W. | Z. Naturforsch. A 33, 523 (1978) | [8 empty] | No |  |  |  | Conductor | Reliable, with two-point correction of energy scale
Sb | 3d5/2 | 528.3 | Sb | antinomy | Morgan W.E., Stec W.J., Van Wazer J.R. | Inorg. Chem. 12, 953 (1973) | [8 empty] | No |  |  |  | Adventitious carbon | Reliable, with two-point correction of energy scale
Sb | 3d5/2 | 528.02 | Sb | antinomy | Pessa M., Vuoristo A., Vulli M., Aksela S., Vayrynen J., Rantala T., Aksela H. | Phys. Rev. B 20, 3115 (1979) | [8 empty] | No |  |  | Ag | Conductor | Reliable | vapor deposited
Sb | 3d5/2 | 529.2 | Cs3Sb2I9 | cesium enneaiododistibnate(III) | Birchall T., Connor J.A., Hillier I.H. | J. Chem. Soc. Dalton Trans. 2003 (1975) | [8 empty] | No |  |  |  | Adventitious carbon | Reliable, with two-point correction of energy scale
Sb | 3d5/2 | 530.4 | SbI3 | antinomy(III) triiodide | Morgan W.E., Stec W.J., Van Wazer J.R. | Inorg. Chem. 12, 953 (1973) | [8 empty] | No |  |  |  | Adventitious carbon | Reliable, with two-point correction of energy scale
Sb | 3d5/2 | 530.4 | BiSbO4 | bismuth(III) stibnate | Schuhl Y., Baussart H., Delobel R., Le Bras M., Leroy J., Gengembre L.G., Rimblot J. | J. Chem. Soc. Faraday Trans. I 79, 2055 (1983) | [8 empty] | No |  |  |  | Adventitious carbon | Reliable, with two-point correction of energy scale
Sb | 3d5/2 | 530.8 | Sb2O5 | antinomy(V) pentaoxide | Morgan W.E., Stec W.J., Van Wazer J.R. | Inorg. Chem. 12, 953 (1973) | [8 empty] | No |  |  |  | Adventitious carbon | Reliable, with two-point correction of energy scale
Sb | 3d5/2 | 529.9 | Sb2O3 | antinomy(III) trioxide | Morgan W.E., Stec W.J., Van Wazer J.R. | Inorg. Chem. 12, 953 (1973) | [8 empty] | No |  |  |  | Adventitious carbon | Reliable, with two-point correction of energy scale
Sb | 3d5/2 | 530 | Sb2O3 | antinomy(III) trioxide | Wagner C.D. | Discuss. Faraday Soc. 60, 291 (1975) | [8 empty] | No |  |  | Au,Cu | Adventitious carbon | Reliable, with two-point correction of energy scale
Sb | 3d5/2 | 528 | InSb | antimony indium imc | Vasquez R.P., Grunthaner F.J. | J. Appl. Phys. 52, 3509 (1981) | [8 empty] | No |  |  | FL | Conductor | Reliable
Sb | 3d5/2 | 528.1 | [Sb(C4H9)3] | tributylstibnine | Birchall T., Connor J.A., Hillier I.H. | J. Chem. Soc. Dalton Trans. 2003 (1975) | [8 empty] | No |  |  |  | Internal hydrocarbon | Reliable, with two-point correction of energy scale
Sb | 3d5/2 | 530 | [Sb(S2CN(C5H11)2)3] | tris(dipentylcarbamodithioato-S,S')stibnine | Zhumadilov E.K., Markova E.I., Nefedov V.I. | Koord. Khim. 4, 997 (1978) | [8 empty] | No |  |  |  | Internal hydrocarbon | Reliable, with two-point correction of energy scale
Sb | 3d5/2 | 529.8 | [Sb(SC12H25)3] | tris(1-thiododeci)stibnine | Morgan W.E., Stec W.J., Van Wazer J.R. | Inorg. Chem. 12, 953 (1973) | [8 empty] | No |  |  |  | Internal hydrocarbon | Reliable, with two-point correction of energy scale
Sb | 3d5/2 | 530.3 | [SbBr2(CH3)3] | dibromotris(methyl)stiborane | Birchall T., Connor J.A., Hillier I.H. | J. Chem. Soc. Dalton Trans. 2003 (1975) | [8 empty] | No |  |  |  | Internal hydrocarbon | Reliable, with two-point correction of energy scale
Sb | 3d5/2 | 528.7 | [SbS(C6H5)3] | triphenylthiostiborane | Birchall T., Connor J.A., Hillier I.H. | J. Chem. Soc. Dalton Trans. 2003 (1975) | [8 empty] | No |  |  |  | Internal hydrocarbon | Reliable, with two-point correction of energy scale
Sb | 3d5/2 | 528.9 | [Sb(C6H5)3] | triphenylstibnine | Birchall T., Connor J.A., Hillier I.H. | J. Chem. Soc. Dalton Trans. 2003 (1975) | [8 empty] | No |  |  |  | Internal hydrocarbon | Reliable, with two-point correction of energy scale
Sb | 3d5/2 | 530.8 | [Co(NH3)6]SbCl6 | hexaamminecobalt hexachlorostibnate(V) | Tricker M.J. | Inorg. Chem. 13, 743 (1974) | [8 empty] | No |  |  |  | Adventitious carbon | Reliable, with two-point correction of energy scale
Sb | 3d5/2 | 530.1 | Co(NH3)6SbBr6 | hexaamminecobalt hexabromostibnate(III) | Tricker M.J. | Inorg. Chem. 13, 743 (1974) | [8 empty] | No |  |  |  | Adventitious carbon | Reliable, with two-point correction of energy scale
Sb | 3d5/2 | 531.7 | [SbCl6(P(C6H5)4)] | hexachloro(tetraphenylphosphonium)stiborane | Morgan W.E., Stec W.J., Van Wazer J.R. | Inorg. Chem. 12, 953 (1973) | [8 empty] | No |  |  |  | Internal hydrocarbon | Reliable, with two-point correction of energy scale
Sb | 3d5/2 | 530.5 | [Sb(S2P(OC4H9)2)3] | tris(O,O-dibutoxydithiophosphate)stibnine | Zhumadilov E.K., Markova E.I., Nefedov V.I. | Koord. Khim. 4, 997 (1978) | [8 empty] | No |  |  |  | Internal hydrocarbon | Reliable, with two-point correction of energy scale
Sb | 3d5/2 | 528.6 | AlSb | aluminum antimony imc | Morgan W.E., Stec W.J., Van Wazer J.R. | Inorg. Chem. 12, 953 (1973) | [8 empty] | No |  |  |  | Adventitious carbon | Reliable, with two-point correction of energy scale
Sb | 3d5/2 | 530 | [MnBr(CO)4(Sb(C6H5)3)] | bromotetracarbonyl(triphenylstibnine)manganese | Van De Vondel, D.F., Wuyts L.F., Van Der Kelen G.P., Bevernage, L. | J. Electron Spectrosc. Relat. Phenom. 10, 389 (1977) | [8 empty] | No |  |  |  | Internal hydrocarbon | Reliable, with two-point correction of energy scale
Sb | 3d5/2 | 532.4 | [N(C2H5)4][SbF6] | tetraethylammonium hexafluorostibnate | Birchall T., Connor J.A., Hillier I.H. | J. Chem. Soc. Dalton Trans. 2003 (1975) | [8 empty] | No |  |  |  | Internal hydrocarbon | Reliable, with two-point correction of energy scale
Sb | 3d5/2 | 529.9 | Rb3Sb2Br9 | rubidium enneabromodistibnate(III) | Tricker M.J. | Inorg. Chem. 13, 743 (1974) | [8 empty] | No |  |  |  | Adventitious carbon | Reliable, with two-point correction of energy scale
Sb | 3d5/2 | 530 | Cs3Sb2Br9 | cesium nonabromodistibnate(III) | Birchall T., Connor J.A., Hillier I.H. | J. Chem. Soc. Dalton Trans. 2003 (1975) | [8 empty] | No |  |  |  | Adventitious carbon | Reliable, with two-point correction of energy scale
Sb | 3d5/2 | 530.1 | Cs3Sb2Br9 | cesium nonabromodistibnate(III) | Tricker M.J. | Inorg. Chem. 13, 743 (1974) | [8 empty] | No |  |  |  | Adventitious carbon | Reliable, with two-point correction of energy scale
Sb | 3d5/2 | 530.9 | SbCl5 | antinomy(V) pentachloride | Birchall T., Connor J.A., Hillier I.H. | J. Chem. Soc. Dalton Trans. 2003 (1975) | [8 empty] | No |  |  |  | Adventitious carbon | Reliable, with two-point correction of energy scale
Sb | 3d5/2 | 530.9 | Cs[SbCl6] | cesium hexachlorostibnate(V) | Tricker M.J. | Inorg. Chem. 13, 743 (1974) | [8 empty] | No |  |  |  | Adventitious carbon | Reliable, with two-point correction of energy scale
Sb | 3d5/2 | 529.3 | Cs3Sb2Cl9 | cesium nonachlorostibnate(III) | Birchall T., Connor J.A., Hillier I.H. | J. Chem. Soc. Dalton Trans. 2003 (1975) | [8 empty] | No |  |  |  | Adventitious carbon | Reliable, with two-point correction of energy scale
Sb | 3d5/2 | 530.5 | Cs3Sb2Cl9 | cesium nonachlorostibnate(III) | Tricker M.J. | Inorg. Chem. 13, 743 (1974) | [8 empty] | No |  |  |  | Adventitious carbon | Reliable, with two-point correction of energy scale
Sb | 3d5/2 | 531.7 | SbF3 | antinomy(III) trifluoride | Morgan W.E., Stec W.J., Van Wazer J.R. | Inorg. Chem. 12, 953 (1973) | [8 empty] | No |  |  |  | Adventitious carbon | Reliable, with two-point correction of energy scale
Sb | 3d5/2 | 530.8 | CsSbF4 | cesium tetrafluorostibnate(III) | Birchall T., Connor J.A., Hillier I.H. | J. Chem. Soc. Dalton Trans. 2003 (1975) | [8 empty] | No |  |  |  | Adventitious carbon | Reliable, with two-point correction of energy scale
Sb | 3d5/2 | 531 | K2SbF5 | potassium pentafluorostibnate(III) | Tricker M.J. | Inorg. Chem. 13, 743 (1974) | [8 empty] | No |  |  |  | Adventitious carbon | Reliable, with two-point correction of energy scale
Sb | 3d5/2 | 531.3 | Na2SbF5 | sodium pentafluorostibnate(III) | Tricker M.J. | Inorg. Chem. 13, 743 (1974) | [8 empty] | No |  |  |  | Adventitious carbon | Reliable, with two-point correction of energy scale
Sb | 3d5/2 | 532.9 | KSbF6 | potassium hexafluorstibnate(V) | Wagner C.D. | Discuss. Faraday Soc. 60, 291 (1975) | [8 empty] | No |  |  | Au,Cu | Adventitious carbon | Reliable, with two-point correction of energy scale
Sb | 3d5/2 | 532.3 | KSbF6 | potassium hexafluorstibnate(V) | Morgan W.E., Stec W.J., Van Wazer J.R. | Inorg. Chem. 12, 953 (1973) | [8 empty] | No |  |  |  | Adventitious carbon | Reliable, with two-point correction of energy scale
Sb | 3d5/2 | 532.1 | NaSbF6 | sodium hexafluorostibnate(V) | Birchall T., Connor J.A., Hillier I.H. | J. Chem. Soc. Dalton Trans. 2003 (1975) | [8 empty] | No |  |  |  | Adventitious carbon | Reliable, with two-point correction of energy scale
Sb | 3d5/2 | 531.2 | KSb2F7 | potassium heptafluorodistibnate(V) | Tricker M.J. | Inorg. Chem. 13, 743 (1974) | [8 empty] | No |  |  |  | Adventitious carbon | Reliable, with two-point correction of energy scale
Sb | 3d5/2 | 529.9 | [NH3(C4H9)][Sb2Cl9] | butylammonium nonachlorodistibnate | Birchall T., Connor J.A., Hillier I.H. | J. Chem. Soc. Dalton Trans. 2003 (1975) | [8 empty] | No |  |  |  | Internal hydrocarbon | Reliable, with two-point correction of energy scale
Sb | 3d5/2 | 529.6 | [NH3(C4H9)][SbI4] | butylammonium tetraiodostibnate | Birchall T., Connor J.A., Hillier I.H. | J. Chem. Soc. Dalton Trans. 2003 (1975) | [8 empty] | No |  |  |  | Internal hydrocarbon | Reliable, with two-point correction of energy scale
Sb | 3d5/2 | 532.2 | [SbCl5(OP(C6H5)3)] | pentachloro(oxotriphenylphosphorane)stiborane | Morgan W.E., Stec W.J., Van Wazer J.R. | Inorg. Chem. 12, 953 (1973) | [8 empty] | No |  |  |  | Internal hydrocarbon | Reliable, with two-point correction of energy scale
Sb | 3d5/2 | 529.8 | [SbBr2(C6H5)3] | dibromotris(phenyl)stiborane | Birchall T., Connor J.A., Hillier I.H. | J. Chem. Soc. Dalton Trans. 2003 (1975) | [8 empty] | No |  |  |  | Internal hydrocarbon | Reliable, with two-point correction of energy scale
Sb | 3p3/2 | 766.4 | Sb | antinomy | Van Attekum P.M. Th. M., Trooster J.M. | Phys. Rev. B 20, 2335 (1979) | [8 empty] | No |  |  | Au4f7=83.97 Pd3d5=335.18 | Conductor | Calibration study | scraped
Sb | 3p3/2 | 766.4 | Sb | antinomy | Nyholm R., Martensson N. | J. Phys. C. 13, L279 (1980) | [8 empty] | No |  |  | Au | Gold | Calibration study | scraped
Sb | 3p3/2 | 766.3 | Sb | antinomy | Shalvoy R.B., Fisher G.B., Stiles P.J. | Phys. Rev. B 15, 1680 (1977) | [8 empty] | No |  |  | Au, Na1s-2p=1041.1 | Conductor |  | scraped
Sb | 3s | 946 | Sb | antinomy | Nyholm R., Martensson N. | J. Phys. C. 13, L279 (1980) | [8 empty] | No |  |  | Au | Gold | Calibration study | scraped
Sb | 4d | 32.1 | Sb | antinomy | Morgan W.E., Stec W.J., Van Wazer J.R. | Inorg. Chem. 12, 953 (1973) | [8 empty] | No |  |  |  | Adventitious carbon | Reliable, with two-point correction of energy scale
Sb | 4d | 33.44 | Sb | antinomy | Scrocco M. | J. Electron Spectrosc. Relat. Phemon. 50, 171 (1990) | [8 empty] | No |  |  | FL | Conductor |  | vapor deposited
Sb | 4d | 32.14 | Sb | antinomy | Scrocco M. | J. Electron Spectrosc. Relat. Phemon. 50, 171 (1990) | [8 empty] | No |  |  | FL | Conductor |  | vapor deposited
Sb | 4d | 35.4 | SbI3 | antinomy(III) triiodide | Morgan W.E., Stec W.J., Van Wazer J.R. | Inorg. Chem. 12, 953 (1973) | [8 empty] | No |  |  |  | Adventitious carbon | Reliable, with two-point correction of energy scale
Sb | 4d | 34.1 | Sb2S3 | antinomy(III) trisulfide | Morgan W.E., Stec W.J., Van Wazer J.R. | Inorg. Chem. 12, 953 (1973) | [8 empty] | No |  |  |  | Adventitious carbon | Reliable, with two-point correction of energy scale
Sb | 4d | 33.78 | Sb2Te3 | antimony(III) telluride | Scrocco M. | J. Electron Spectrosc. Relat. Phemon. 50, 171 (1990) | [8 empty] | No |  |  | FL | Conductor |  | crystal
Sb | 4d | 32.54 | Sb2Te3 | antimony(III) telluride | Scrocco M. | J. Electron Spectrosc. Relat. Phemon. 50, 171 (1990) | [8 empty] | No |  |  | FL | Conductor |  | crystal
Sb | 4d | 33.7 | Sb2S5 | antinomy(V) pentasulfide | Morgan W.E., Stec W.J., Van Wazer J.R. | Inorg. Chem. 12, 953 (1973) | [8 empty] | No |  |  |  | Adventitious carbon | Reliable, with two-point correction of energy scale
Sb | 4d | 32.57 | Sb | antimony | Pulm H., Hohlneicher G., Freund H.-J. | J. Less-common Metals 115, 127 (1986) | Adequate |  |  |  | data |  |  |  | No | other anode |  | Au,Cu= 84.00,932.67 | Conductor | Reliable, with one-point correction of energy scale |  |  |  | 300 | Good
Sb | 4d | 34.3 | Sb2S3 | diantimony trisulfide | Hanafi Z.M., Ismail F.M., Leipzig | Z. Phys. Chemie (Leipzig) 268, 573 (1987) | Adequate |  |  |  | data |  |  |  | No | Mg |  |  | Adventitious carbon | Reliable, with one-point correction of energy scale | crystal |  |  | 300 | Adequate | Black form of Sb2S3.
Sb | 4d | 34.5 | Sb2S3 | diantimony trisulfide | Hanafi Z.M., Ismail F.M., Leipzig | Z. Phys. Chemie (Leipzig) 268, 573 (1987) | Adequate |  |  |  | data |  |  |  | No | Mg |  |  | Adventitious carbon | Reliable, with one-point correction of energy scale | amorphous |  |  | 300 | Adequate | Orange form of Sb2S3.
Sb | 4d | 35.03 | [SbCl2(C6H5)3] | dichlorotris(phenyl)stiborane | Hoste S., Van De Vondel D.F., Van Der Kelen G.P. | J. Electron Spectrosc. Relat. Phenom. 17, 191 (1979) | [8 empty] | No |  |  |  | Internal hydrocarbon | Reliable, with two-point correction of energy scale
Sb | 4d | 34.66 | [SbO(C6H5)3] | oxotris(phenyl)stiborane | Hoste S., Van De Vondel D.F., Van Der Kelen G.P. | J. Electron Spectrosc. Relat. Phenom. 17, 191 (1979) | [8 empty] | No |  |  |  | Internal hydrocarbon | Reliable, with two-point correction of energy scale
Sb | 4d | 36.6 | [SbCl5(OP(C6H5)3)] | pentachloro(oxotriphenylphosphorane)stiborane | Morgan W.E., Stec W.J., Van Wazer J.R. | Inorg. Chem. 12, 953 (1973) | [8 empty] | No |  |  |  | Internal hydrocarbon | Reliable, with two-point correction of energy scale
Sb | 4d | 34.88 | [(Sb(C6H5)3)]BI3 | triphenylstibnine triiodoborate | Hoste S., Van De Vondel D.F., Van Der Kelen G.P. | J. Electron Spectrosc. Relat. Phenom. 17, 191 (1979) | [8 empty] | No |  |  |  | Internal hydrocarbon | Reliable, with two-point correction of energy scale
Sb | 4d | 35.53 | [SbCl3(C6H5)2] | trichlorobis(phenyl)stiborane | Hoste S., Van De Vondel D.F., Van Der Kelen G.P. | J. Electron Spectrosc. Relat. Phenom. 17, 191 (1979) | [8 empty] | No |  |  |  | Internal hydrocarbon | Reliable, with two-point correction of energy scale
Sb | 4d | 37.7 | KSbF6 | potassium hexafluorstibnate(V) | Morgan W.E., Stec W.J., Van Wazer J.R. | Inorg. Chem. 12, 953 (1973) | [8 empty] | No |  |  |  | Adventitious carbon | Reliable, with two-point correction of energy scale
Sb | 4d | 36.2 | SbF3 | antinomy(III) trifluoride | Morgan W.E., Stec W.J., Van Wazer J.R. | Inorg. Chem. 12, 953 (1973) | [8 empty] | No |  |  |  | Adventitious carbon | Reliable, with two-point correction of energy scale
Sb | 4d | 33.84 | [Cr(CO)5(Sb(C6H5)3)] | pentacarbonyl(triphenylstibnine)chromium | Hoste S., Van De Vondel D.F., Van Der Kelen G.P. | J. Electron Spectrosc. Relat. Phenom. 17, 191 (1979) | [8 empty] | No |  |  |  | Internal hydrocarbon | Reliable, with two-point correction of energy scale
Sb | 4d | 33.74 | [Mo(CO)5(Sb(C6H5)3)] | pentacarbonyl(triphenylstibnine)molybdenum | Hoste S., Van De Vondel D.F., Van Der Kelen G.P. | J. Electron Spectrosc. Relat. Phenom. 17, 191 (1979) | [8 empty] | No |  |  |  | Internal hydrocarbon | Reliable, with two-point correction of energy scale
Sb | 4d | 33.85 | [W(CO)5(Sb(C6H5)3)] | pentacarbonyl(triphenylstibnine)tungsten | Hoste S., Van De Vondel D.F., Van Der Kelen G.P. | J. Electron Spectrosc. Relat. Phenom. 17, 191 (1979) | [8 empty] | No |  |  |  | Internal hydrocarbon | Reliable, with two-point correction of energy scale
Sb | 4d | 34.6 | [Sb(C6H5)4]I | tetraphenylstibnine iodide | Hoste S., Van De Vondel D.F., Van Der Kelen G.P. | J. Electron Spectrosc. Relat. Phenom. 17, 191 (1979) | [8 empty] | No |  |  |  | Internal hydrocarbon | Reliable, with two-point correction of energy scale
Sb | 4d | 33.3 | AlSb | aluminum antimony imc | Morgan W.E., Stec W.J., Van Wazer J.R. | Inorg. Chem. 12, 953 (1973) | [8 empty] | No |  |  |  | Adventitious carbon | Reliable, with two-point correction of energy scale
Sb | 4d | 36.1 | [SbCl6(P(C6H5)4)] | hexachloro(tetraphenylphosphonium)stiborane | Morgan W.E., Stec W.J., Van Wazer J.R. | Inorg. Chem. 12, 953 (1973) | [8 empty] | No |  |  |  | Internal hydrocarbon | Reliable, with two-point correction of energy scale
Sb | 4d | 34.53 | [SbBr(C6H5)4] | bromo(tetraphenyl)stiborane | Hoste S., Van De Vondel D.F., Van Der Kelen G.P. | J. Electron Spectrosc. Relat. Phenom. 17, 191 (1979) | [8 empty] | No |  |  |  | Internal hydrocarbon | Reliable, with two-point correction of energy scale
Sb | 4d | 33.37 | [Sb(C6H5)3] | triphenylstibnine | Hoste S., Van De Vondel D.F., Van Der Kelen G.P. | J. Electron Spectrosc. Relat. Phenom. 17, 191 (1979) | [8 empty] | No |  |  |  | Internal hydrocarbon | Reliable, with two-point correction of energy scale
Sb | 4d | 34.8 | Sb(C2H3O2)3 | antimony triacetate | Morgan W.E., Stec W.J., Van Wazer J.R. | Inorg. Chem. 12, 953 (1973) | [8 empty] | No |  |  |  | Internal hydrocarbon | Reliable, with two-point correction of energy scale
Sb | 4d | 35.3 | USb3O10 | uranium tristibnate(10) | Delobel R., Baussart H., Leroy J., Grimblot J., Gengembre L. | J. Chem. Soc. Faraday Trans. I 79, 879 (1983) | [8 empty] | No |  |  |  | Adventitious carbon | Reliable, with two-point correction of energy scale
Sb | 4d | 34.4 | NaSbO3 | sodium stibnate | Morgan W.E., Stec W.J., Van Wazer J.R. | Inorg. Chem. 12, 953 (1973) | [8 empty] | No |  |  |  | Adventitious carbon | Reliable, with two-point correction of energy scale
Sb | 4d | 34.9 | Sb2O3 | antinomy(III) trioxide | Morgan W.E., Stec W.J., Van Wazer J.R. | Inorg. Chem. 12, 953 (1973) | [8 empty] | No |  |  |  | Adventitious carbon | Reliable, with two-point correction of energy scale
Sb | 4d | 34.5 | Sb2O3 | antinomy(III) trioxide | Delobel R., Baussart H., Leroy J., Grimblot J., Gengembre L. | J. Chem. Soc. Faraday Trans. I 79, 879 (1983) | [8 empty] | No |  |  |  | Adventitious carbon | Reliable, with two-point correction of energy scale
Sb | 4d | 35 | Sb2O4 | antinomy(IV) tetraoxide | Berry F.J., Brett M.E., Marbrow R.A., Patterson W.R. | J. Chem. Soc. Dalton Trans. 985 (1984) | [8 empty] | No |  |  |  | Adventitious carbon | Reliable, with two-point correction of energy scale
Sb | 4d | 35.1 | Sb2O4 | antinomy(IV) tetraoxide | Berry F.J., Brett M.E., Marbrow R.A., Patterson W.R. | J. Chem. Soc. Dalton Trans. 985 (1984) | [8 empty] | No |  |  |  | Adventitious carbon | Reliable, with two-point correction of energy scale
Sb | 4d | 34.8 | Sb2O4 | antinomy(IV) tetraoxide | Delobel R., Baussart H., Leroy J., Grimblot J., Gengembre L. | J. Chem. Soc. Faraday Trans. I 79, 879 (1983) | [8 empty] | No |  |  |  | Adventitious carbon | Reliable, with two-point correction of energy scale
Sb | 4d | 35.7 | Sb2O5 | antinomy(V) pentaoxide | Morgan W.E., Stec W.J., Van Wazer J.R. | Inorg. Chem. 12, 953 (1973) | [8 empty] | No |  |  |  | Adventitious carbon | Reliable, with two-point correction of energy scale
Sb | 4d | 35.4 | Sb2O5 | antinomy(V) pentaoxide | Delobel R., Baussart H., Leroy J., Grimblot J., Gengembre L. | J. Chem. Soc. Faraday Trans. I 79, 879 (1983) | [8 empty] | No |  |  |  | Adventitious carbon | Reliable, with two-point correction of energy scale
Sb | 4d | 34.8 | BiSbO4 | bismuth(III) stibnate | Schuhl Y., Baussart H., Delobel R., Le Bras M., Leroy J., Gengembre L.G., Rimblot J. | J. Chem. Soc. Faraday Trans. I 79, 2055 (1983) | [8 empty] | No |  |  |  | Adventitious carbon | Reliable, with two-point correction of energy scale
Sb | 4d | 35.3 | USbO5 | uranium antimony pentaoxide | Delobel R., Baussart H., Leroy J., Grimblot J., Gengembre L. | J. Chem. Soc. Faraday Trans. I 79, 879 (1983) | [8 empty] | No |  |  |  | Adventitious carbon | Reliable, with two-point correction of energy scale
Sb | 4d | 32.4 | Sb/Si | antimony/silicon | Franklin G.E., Rich D.H., Hong H., Miller T., Chiang T.-C. | Phys. Rev. B 45, 3426 (1992) | Adequate | 0.1 | 0.25 | other | data |  |  |  | Yes | other source | 75 | FL = Fermi level | Conductor | Reliable (reported energy within 300 eV of a reference energy) | molecular beam epitaxy, monolayer, semiconductor |  | High-energy Electron Diffraction | 300 | Good | 1 ML Sb/Si(100)-(2x1). 1 ML was defined as 6.8E14 at/cm2 The thickness was measured using a quartz-crystal thickness monitor. The sample was cleaned by heating with direct current to about 1333 K for 10 sec.
Sb | 4d | 31.58 | CeCu2Sb2 | cerium copper antimony imc | Slebarski A., Neumann M., Mahl S., Pierre J., Kaczmarska K. | Ann. Physik 3, 423 (1994) | Adequate |  |  |  | data |  |  |  | Yes | Al |  | Au4f7 = 84.00 | Conductor | Reliable (reported energy within 300 eV of a reference energy) | crushed |  |  | 300 | Adequate
Sb | 4d | 31.87 | CeNi2Sb2 | cerium nickel antimony imc | Slebarski A., Neumann M., Mahl S., Pierre J., Kaczmarska K. | Ann. Physik 3, 423 (1994) | Adequate |  |  |  | data |  |  |  | Yes | Al |  | Au4f7 = 84.00 | Conductor | Reliable (reported energy within 300 eV of a reference energy) | crushed |  |  | 300 | Adequate
Sb | 4d | 34.3 | InSbOx | indium antimony oxides | Rastogi A., Reddy K.V. | Thin Solid Films 270, 616 (1995) | Adequate |  |  |  | data | 1.8 |  |  | No | Mg |  |  | Adventitious carbon | Reliable, with one-point correction of energy scale | electrolytic oxidation, thick oxide |  |  | 300 | Adequate
Sb | 4d | 31.87 | LaNi2Sb2 | lanthanum nickel antimony imc | Slebarski A., Neumann M., Mahl S., Pierre J., Kaczmarska K. | Ann. Physik 3, 423 (1994) | Adequate |  |  |  | data |  |  |  | Yes | Al |  | Au4f7 = 84.00 | Conductor | Reliable (reported energy within 300 eV of a reference energy) | crushed |  |  | 300 | Adequate
Sb | 4d | 31.52 | LaCu2Sb2 | lanthanum copper antimony imc | Slebarski A., Neumann M., Mahl S., Pierre J., Kaczmarska K. | Ann. Physik 3, 423 (1994) | Adequate |  |  |  | data |  |  |  | Yes | Al |  | Au4f7 = 84.00 | Conductor | Reliable (reported energy within 300 eV of a reference energy) | crushed |  |  | 300 | Adequate
Sb | 4d | 31.83 | GdCu2Sb2 | gadolinium copper antimony imc | Slebarski A., Neumann M., Mahl S., Pierre J., Kaczmarska K. | Ann. Physik 3, 423 (1994) | Adequate |  |  |  | data |  |  |  | Yes | Al |  | Au4f7 = 84.00 | Conductor | Reliable (reported energy within 300 eV of a reference energy) | crushed |  |  | 300 | Adequate
Sb | 4d | 31.87 | GdNi2Sb2 | gadolinium nickel antimony imc | Slebarski A., Neumann M., Mahl S., Pierre J., Kaczmarska K. | Ann. Physik 3, 423 (1994) | Adequate |  |  |  | data |  |  |  | Yes | Al |  | Au4f7 = 84.00 | Conductor | Reliable (reported energy within 300 eV of a reference energy) | crushed |  |  | 300 | Adequate
Sb | 4d3/2 | 35.9 | Sb2O3 | diantimony trioxide | Izquierdo R., Sacher E., Yelon A. | Appl. Surf. Sci. 40, 175 (1989) | Adequate |  |  | Shirley | other type of curve fit | 1.4 |  |  | No | Mg |  |  | Adventitious carbon | Reliable, with one-point correction of energy scale | powder (when a special point is made in the article) |  |  | 300 | Good | The purity of oxides was more than 99.99%. They were sprinkled onto a conductive copper adhesive strip fixed to the sample stub. The Sb3d multiplet used for curve resolution was 3d3/2 because the 3d5/2 overlapped the O1s peak.
Sb | 4d3/2 | 36.5 | Sb2O4 | diantimony tetraoxide | Izquierdo R., Sacher E., Yelon A. | Appl. Surf. Sci. 40, 175 (1989) | Adequate |  |  | Shirley | other type of curve fit | 1.8 |  |  | No | Mg |  |  | Adventitious carbon | Reliable, with one-point correction of energy scale | powder (when a special point is made in the article) |  |  | 300 | Good | The purity of oxides was more than 99.99%. They were sprinkled onto a conductive copper adhesive strip fixed to the sample stub.
Sb | 4d3/2 | 36.7 | Sb2O5 | diantimony pentoxide | Izquierdo R., Sacher E., Yelon A. | Appl. Surf. Sci. 40, 175 (1989) | Adequate |  |  | Shirley | other type of curve fit | 1.8 |  |  | No | Mg |  |  | Adventitious carbon | Reliable, with one-point correction of energy scale | powder (when a special point is made in the article) |  |  | 300 | Good | The purity of oxides was more than 99.99%. They were sprinkled onto a conductive copper adhesive strip fixed to the sample stub.
Sb | 4d3/2 | 35.83 | (CH3)3SbCl2.SbCl3 | trimethylantimony dichloride-antimony trichloride | de Bock W.E., Wambeke D.M., Van de Vondel D.F., Van der Kelen G.P. | J. Mol. Struct. 140, 303 (1986) | Adequate | 0.07 |  |  | data | 2.42 |  |  | Yes |  |  |  | Gold | Reliable (reported energy within 300 eV of a reference energy) |  |  |  | 293 | Adequate
Sb | 4d3/2 | 35.74 | (CH3)3SbCl2 | trimethylantimony dichloride | de Bock W.E., Wambeke D.M., Van de Vondel D.F., Van der Kelen G.P. | J. Mol. Struct. 140, 303 (1986) | Adequate | 0.2 |  |  | data | 2.34 |  |  | Yes |  |  |  | Gold | Reliable (reported energy within 300 eV of a reference energy) |  |  |  | 293 | Adequate
Sb | 4d5/2 | 32.85 | InSb | indium stibnide | Hinkel V., Sorba L., Horn K. | Surf. Sci. 194, 597 (1988) | Good |  | 0.28 | other | Lorentzian |  |  |  | Yes | other source | 35-75 |  | Valence band minimum | Reliable (reported energy within 300 eV of a reference energy) | crystal, semiconductor |  | Low-energy Electron Diffraction | 300 | Good | n-type InSb(110)-(1x1).
Sb | 4d5/2 | 34.92 | (CH3)3SbCl2.SbCl3 | trimethylantimony dichloride-antimony trichloride | de Bock W.E., Wambeke D.M., Van de Vondel D.F., Van der Kelen G.P. | J. Mol. Struct. 140, 303 (1986) | Adequate | 0.07 |  |  | data |  |  |  | Yes |  |  |  | Gold | Reliable (reported energy within 300 eV of a reference energy) |  |  |  | 293 | Adequate
Sb | 4d5/2 | 31.94 | GaSb | gallium stibnide | Franklin G.E., Rich D.H., Samsavar A., Hirchchorn E.S., Leibsle F.M.,Miller T., et al. | Phys. Rev. B 41, 12619 (1990) | Adequate |  | 0.2 |  | mixed Gaussian/Lorentzian |  | 1.0575 | 0.24 | Yes |  |  | FL | Conductor | Reliable (reported energy within 300 eV of a reference energy) | crystal, molecular beam epitaxy, semiconductor, sputtered and heated, thin film |  | High-energy Electron Diffraction | 300 | Good | n-type, Te-doped with a carrier density of 1.5E17 cm-3 GaSb(100)-(1x3) samples. Au foil in electrical contact with the sample was used for calibration. The samples were aligned by Laue diffraction to within 0.5 degree.
Sb | 4d5/2 | 31.15 | AlSb | aluminum stibnide | Ehlers D.H., Hellebrecht F.U., Lin C.T., Schonheer E., Ley L. | Phys. Rev. B 40, 3812 (1989) | Adequate |  |  | other | other type of curve fit | 0.74 |  |  | Yes | other source |  |  | Valence band minimum | Reliable (reported energy within 300 eV of a reference energy) | cleaved crystal, semiconductor |  | Low-energy Electron Diffraction | 300 | Good
Sb | 4d5/2 | 31.2 | AlSb | aluminum stibnide | Yu E.T., Croke E.T., Chow D.H., Collins D.A., Phillips M.C., McGill T.G., et al | J. Vac. Sci. Technol. B 8, 908 (1990) | Good | 0.06 |  | Shirley | data |  |  |  | Yes | Al |  |  | Valence band minimum | Reliable (reported energy within 300 eV of a reference energy) | molecular beam epitaxy |  |  | 300 | Adequate
Sb | 4d5/2 | 31.6 | AlSb | aluminum stibnide | Waldrop J.R., Sullivan G.J., Grant R.W., Kraut E.A., Harrison W.A. | J. Vac. Sci. Technol. B 10, 1773 (1992) | Adequate | 0.03 |  |  | data |  |  |  | Yes | Al |  |  | Valence band minimum | Reliable (reported energy within 300 eV of a reference energy) | crystal, molecular beam epitaxy, semiconductor |  |  | 300 | Adequate | The epitaxial layers were grown on bulk GaSb(001) substrates at 773 K.
Sb | 4d5/2 | 32.16 | Sb/CdTe | antimony/cadmium telluride | John P., Leibsle F.M., Miller T., Hsieh T.C., Chiang T.-C. | Superlattices and Microstructures 3, 347 (1987) | Good |  | 0.3 | other | mixed Gaussian/Lorentzian |  | 0.33 | 0.29 | Yes | other source | 72 | FL | Gold | Reliable (reported energy within 300 eV of a reference energy) | crystal, heated, molecular beam epitaxy, semiconductor, thin layer |  | High-energy Electron Diffraction | 300 | Good | 10L Sb/n-type CdTe(100)-(2x1), In-doped with resistivity of 2E8 Ohm cm. MBE generated surf. was obtained by growing Sb on a clean sputter/anneal 2x1 surf. with substrate at 573 K. Branching ratio is 0.68.
Sb | 4d5/2 | 32.88 | Sb/CdTe | antimony/cadmium telluride | John P., Leibsle F.M., Miller T., Hsieh T.C., Chiang T.-C. | Superlattices and Microstructures 3, 347 (1987) | Good |  | 0.3 | other | mixed Gaussian/Lorentzian |  | 0.4 | 0.23 | Yes | other source | 72 | FL | Gold | Reliable (reported energy within 300 eV of a reference energy) | annealed, crystal, heated, molecular beam epitaxy, semiconductor, thin layer |  | High-energy Electron Diffraction | 300 | Good | 10 L Sb/n-type CdTe(100)-(2x2),in-doped with resistivity of 2E8 Ohm cm. MBE generated surf. were obtained by growing As on clean sputter/anneal 2x1 surf. with substrate at 573 K and annealed at 548 K. Branching ratio is 0.65.
Sb | 4d5/2 | 34.76 | (CH3)3SbCl2 | trimethylantimony dichloride | de Bock W.E., Wambeke D.M., Van de Vondel D.F., Van der Kelen G.P. | J. Mol. Struct. 140, 303 (1986) | Adequate | 0.2 |  |  | data |  |  |  | Yes |  |  |  | Gold | Reliable (reported energy within 300 eV of a reference energy) |  |  |  | 293 | Adequate
Sb | 4d5/2 | 35.5 | Sb2O5 | diantimony pentoxide | Izquierdo R., Sacher E., Yelon A. | Appl. Surf. Sci. 40, 175 (1989) | Adequate |  |  | Shirley | other type of curve fit | 1.8 |  |  | No | Mg |  |  | Adventitious carbon | Reliable, with one-point correction of energy scale | powder (when a special point is made in the article) |  |  | 300 | Good | The purity of oxides was more than 99.99%. They were sprinkled onto a conductive copper adhesive strip fixed to the sample stub.
Sb | 4d5/2 | 33 | Sb2S3 | diantimony trisulfide | Gheorghiu A., Lampre I., Dupont S., Senemaud C., El Idrissi Raghni M.A. | J. Alloys and Compounds 228, 143 (1995) | Adequate |  | 0.8 | Shirley | Gaussian | 1.4 |  |  | No | Mg |  |  | Adventitious carbon | Reliable, with one-point correction of energy scale | crystal, crushed |  |  | 300 | Adequate | The sample was prepared by chemical synthesis from the elements. FAT mode.
Sb | 4d5/2 | 35.3 | Sb2O4 | diantimony tetraoxide | Izquierdo R., Sacher E., Yelon A. | Appl. Surf. Sci. 40, 175 (1989) | Adequate |  |  | Shirley | other type of curve fit | 1.8 |  |  | No | Mg |  |  | Adventitious carbon | Reliable, with one-point correction of energy scale | powder (when a special point is made in the article) |  |  | 300 | Good | The purity of oxides was more than 99.99%. They were sprinkled onto a conductive copper adhesive strip fixed to the sample stub.
Sb | 4d5/2 | 32.3 | Sb | antinomy | Van Attekum P.M. Th. M., Trooster J.M. | Phys. Rev. B 20, 2335 (1979) | [8 empty] | No |  |  | Au4f7=83.97 Pd3d5=335.18 | Conductor | Calibration study | scraped
Sb | 4d5/2 | 32.1 | Sb | antinomy | Shalvoy R.B., Fisher G.B., Stiles P.J. | Phys. Rev. B 15, 1680 (1977) | [8 empty] | No |  |  | Au, Na1s-2p=1041.1 | Conductor |  | scraped
Sb | 4d5/2 | 32.14 | Sb | antinomy | Pollak R.A., Kowalczyk S.P., Ley L., Shirley D.A. | Phys. Rev. Lett. 29, 274 (1972) | [8 empty] | No |  |  | Au FL | Conductor | Calibration study | crystal
Sb | 4d5/2 | 32.07 | Sb | antinomy | Martensson N., Reihl B., Vogt O. | Phys. Rev. B 25, 824 (1982) | [8 empty] | No |  |  | Au | Conductor | Calibration study | crystal
Sb | 4d5/2 | 32.07 | Sb | antinomy | Nyholm R., Martensson N. | J. Phys. C. 13, L279 (1980) | [8 empty] | No |  |  | Au | Gold | Calibration study | scraped
Sb | 4d5/2 | 31.45 | USb | uranium stibnide | Martensson N., Reihl B., Vogt O. | Phys. Rev. B 25, 824 (1982) | [8 empty] | No |  |  | Au | Conductor | Calibration study | crystal
Sb | 4d5/2 | 31.94 | Sb | antinomy | Pessa M., Vuoristo A., Vulli M., Aksela S., Vayrynen J., Rantala T., Aksela H. | Phys. Rev. B 20, 3115 (1979) | [8 empty] | No |  |  | Ag | Conductor |  | vapor deposited
Sb | 4d5/2 | 31.57 | Sb0.5Te0.5U | antimony tellurium uranium imc | Martensson N., Reihl B., Vogt O. | Phys. Rev. B 25, 824 (1982) | [8 empty] | No |  |  | Au | Conductor | Calibration study | crystal
Sb | 4d5/2 | 31.52 | Sb0.5Te0.5U | antimony tellurium uranium imc | Martensson N., Reihl B., Vogt O. | Phys. Rev. B 25, 824 (1982) | [8 empty] | No |  |  | Au | Conductor | Calibration study | crystal
Sb | 4d5/2 | 31.57 | InSb | antimony indium imc | Ley L., Pollak R.A., McFeely F.R., Kowalczyk S.P., Shirley D.A. | Phys. Rev. B 9, 600 (1974) | [8 empty] | No |  |  | Au 84.00 | Gold | Calibration study | cleaved crystal
Sb | 4d5/2 | 34.2 | [Sb(C6H5)3] | triphenylstibnine | Birchall T., Connor J.A., Hillier I.H. | J. Chem. Soc. Dalton Trans. 2003 (1975) | [8 empty] | No |  |  |  | Internal hydrocarbon | Reliable, with two-point correction of energy scale
Sb | 4d5/2 | 36.3 | [SbCl5(OP(C6H5)3)] | pentachloro(oxotriphenylphosphorane)stiborane | Hoste S., Van De Vondel D.F., Van Der Kelen G.P. | J. Electron Spectrosc. Relat. Phenom. 17, 191 (1979) | [8 empty] | No |  |  |  | Internal hydrocarbon | Reliable, with two-point correction of energy scale
Sb | 4d5/2 | 36 | [SbSCl5(SP(C6H5)3)] | pentachloro(triphenylthiophosphorane)thiostiborane | Hoste S., Van De Vondel D.F., Van Der Kelen G.P. | J. Electron Spectrosc. Relat. Phenom. 17, 191 (1979) | [8 empty] | No |  |  |  | Internal hydrocarbon | Reliable, with two-point correction of energy scale
Sb | 4d5/2 | 36.6 | [SbCl5(P(C6H5)3)] | pentachloro(triphenylphosphine)stiborane | Hoste S., Van De Vondel D.F., Van Der Kelen G.P. | J. Electron Spectrosc. Relat. Phenom. 17, 191 (1979) | [8 empty] | No |  |  |  | Internal hydrocarbon | Reliable, with two-point correction of energy scale
Sb | 4d5/2 | 31.87 | InSb | indium(III) stibnide | Poirier D.M., Weaver J.H. | Surf. Sci. Spectra 2, 217 (1993) | Adequate |  |  | Shirley | mixed Gaussian/Lorentzian | 0.75 |  |  | Yes | Al |  | Au,Cu = 84.00,932.67 | Conductor | Reliable, with two-point correction of energy scale | cleaved crystal, crystal, semiconductor, vacuum cleaved |  |  | 295 | Adequate | InSb(110), zinc blende structure.FAT mode. Emission angle = 55 degrees.
Sb | 4d5/2 | 32.8 | TlSb3S5 | thallium triantimony pentasulfide | Gheorghiu A., Lampre I., Dupont S., Senemaud C., El Idrissi Raghni M.A. | J. Alloys and Compounds 228, 143 (1995) | Adequate |  | 0.8 | Shirley | Gaussian | 1.5 |  |  | No | Mg |  |  | Adventitious carbon | Reliable, with one-point correction of energy scale | crystal, crushed |  |  | 300 | Adequate | The sample was prepared by chemical synthesis from a mixture of a suitable proportion of the binary compounds. FAT mode.
Sb | 4d5/2 | 34.7 | Sb2O3 | diantimony trioxide | Izquierdo R., Sacher E., Yelon A. | Appl. Surf. Sci. 40, 175 (1989) | Adequate |  |  | Shirley | other type of curve fit | 1.5 |  |  | No | Mg |  |  | Adventitious carbon | Reliable, with one-point correction of energy scale | powder (when a special point is made in the article) |  |  | 300 | Good | The purity of oxides was more than 99.99%. They were sprinkled onto a conductive copper adhesive strip fixed to the sample stub.
Sb | 4d5/2 | 32.7 | TlSbS2 | thallium antimony disulfide | Gheorghiu A., Lampre I., Dupont S., Senemaud C., El Idrissi Raghni M.A. | J. Alloys and Compounds 228, 143 (1995) | Adequate |  | 0.8 | Shirley | Gaussian | 1.4 |  |  | No | Mg |  |  | Adventitious carbon | Reliable, with one-point correction of energy scale | crystal, crushed |  |  | 300 | Adequate | The sample was prepared by chemical synthesis from a mixture of a suitable proportion of the binary compounds. FAT mode.
Sb | 4d5/2 | 30.9 | Yb4As3 | tetraytterbium triarsenic imc | Cho E.-J., Chung J.-S., Oh S.-J., Suga S., Taniguchi M., Kakizaki A., et al. | Phys. Rev. B 47, 3933 (1993) | Good | 0.03 |  | other | mixed Gaussian/Lorentzian |  | 0.5 | 0.36 | No | other source | 100 | FL = Fermi level | Conductor | Reliable (reported energy within 300 eV of a reference energy) | annealed, crystal, scraped |  | X-ray Diffraction | 300 | Adequate | Branching ratio = 0.69. Asymmetry parameter = 0.10.
Sb | 4d5/2 | 37.438 | CaF2/Sb/GaAs | calcium difluoride/antimony/gallium arsenide | Green A.M., Spicer W.E., Kim C., Cao R., Pianetta P. | J. Vac. Sci. Technol. A 12, 1158 (1994) | Good |  |  | other | mixed Gaussian/Lorentzian |  | 0.94 | 0.446 | No | other source | 80 |  | Valence band minimum | Reliable (reported energy within 300 eV of a reference energy) | multilayer structure, reacted, vapor deposited |  |  | 300 | Adequate | 1.9 ML CaF2/1 ML Sb/p-GaAs with a carrier concentration of 3E18 cm-3. 3 - component deconvolution. Branching ratio = 0.67. The thickness was measured using a quartz-crystal thickness monitor.
Sb | 4d5/2 | 37.149 | CaF2/Sb/GaAs | calcium difluoride/antimony/gallium arsenide | Green A.M., Spicer W.E., Kim C., Cao R., Pianetta P. | J. Vac. Sci. Technol. A 12, 1158 (1994) | Good |  |  | other | mixed Gaussian/Lorentzian |  | 0.94 | 0.4 | No | other source | 80 |  | Valence band minimum | Reliable (reported energy within 300 eV of a reference energy) | multilayer structure, reacted, vapor deposited |  |  | 300 | Adequate | 1.9 ML CaF2/1 ML Sb/p-GaAs with a carrier concentration of 3E18 cm-3. 3 - component deconvolution. Branching ratio = 0.67. The thickness was measured using a quartz-crystal thickness monitor.
Sb | 4d5/2 | 36.772 | CaF2/Sb/GaAs | calcium difluoride/antimony/gallium arsenide | Green A.M., Spicer W.E., Kim C., Cao R., Pianetta P. | J. Vac. Sci. Technol. A 12, 1158 (1994) | Good |  |  | other | mixed Gaussian/Lorentzian |  | 0.94 | 0.4 | No | other source | 80 |  | Valence band minimum | Reliable (reported energy within 300 eV of a reference energy) | multilayer structure, reacted, vapor deposited |  |  | 300 | Adequate | 1.9 ML CaF2/1 ML Sb/p-GaAs with a carrier concentration of 3E18 cm-3. 3 - component deconvolution. Branching ratio = 0.67. The thickness was measured using a quartz-crystal thickness monitor.
Sb | 4d5/2 | 37.219 | CaF2/Sb/GaAs | calcium difluoride/antimony/gallium arsenide | Green A.M., Spicer W.E., Kim C., Cao R., Pianetta P. | J. Vac. Sci. Technol. A 12, 1158 (1994) | Good |  |  | other | mixed Gaussian/Lorentzian |  | 0.905 | 0.5 | No | other source | 80 |  | Valence band minimum | Reliable (reported energy within 300 eV of a reference energy) | multilayer structure, reacted, vapor deposited |  |  | 300 | Adequate | 1.9 ML CaF2/1 ML Sb/p-GaAs with a carrier concentration of 3E18 cm-3. 2 - component deconvolution. Branching ratio = 0.67. The thickness was measured using a quartz-crystal thickness monitor.
Sb | 4d5/2 | 36.802 | CaF2/Sb/GaAs | calcium difluoride/antimony/gallium arsenide | Green A.M., Spicer W.E., Kim C., Cao R., Pianetta P. | J. Vac. Sci. Technol. A 12, 1158 (1994) | Good |  |  | other | mixed Gaussian/Lorentzian |  | 0.905 | 0.5 | No | other source | 80 |  | Valence band minimum | Reliable (reported energy within 300 eV of a reference energy) | multilayer structure, reacted, vapor deposited |  |  | 300 | Adequate | 1.9 ML CaF2/1 ML Sb/p-GaAs with a carrier concentration of 3E18 cm-3. 2 - component deconvolution. Branching ratio = 0.67. The thickness was measured using a quartz-crystal thickness monitor.
Sb | 4p | 100.1 | Sb | antinomy | Van Attekum P.M. Th. M., Trooster J.M. | Phys. Rev. B 20, 2335 (1979) | [8 empty] | No |  |  | Au4f7=83.97 Pd3d5=335.18 | Conductor | Calibration study | scraped
Sb | 4s | 152.8 | Sb | antinomy | Shalvoy R.B., Fisher G.B., Stiles P.J. | Phys. Rev. B 15, 1680 (1977) | [8 empty] | No |  |  | Au, Na1s-2p=1041.1 | Conductor |  | scraped
Sb | 4s | 153.2 | Sb | antinomy | Nyholm R., Martensson N. | J. Phys. C. 13, L279 (1980) | [8 empty] | No |  |  | Au | Gold | Calibration study | scraped
Sb | 4s | 153.5 | Sb | antinomy | Van Attekum P.M. Th. M., Trooster J.M. | Phys. Rev. B 20, 2335 (1979) | [8 empty] | No |  |  | Au4f7=83.97 Pd3d5=335.18 | Conductor | Calibration study | scraped
Sc | 2p3/2 | 400.2 | [Sc(C5H5)(C8H8)] | (eta8-1,3,5,7-cyclooctatetraene)(eta5-2,4-cyclopentadien-1-yl)scandium | Westerhof A., Meijer H.J.D. | J. Organometal. Chem. 144, 61 (1978) | [8 empty] | No |  |  |  | Internal hydrocarbon | Reliable, with two-point correction of energy scale
Sc | 2p3/2 | 401.4 | [ScCl(C5H5)2] | chlorobis(eta5-2,4-cyclopentadien-1-yl)scandium | Westerhof A., Meijer H.J.D. | J. Organometal. Chem. 144, 61 (1978) | [8 empty] | No |  |  |  | Internal hydrocarbon | Reliable, with two-point correction of energy scale
Sc | 2p3/2 | 402.3 | Sc2(C2O4)3.6H2O | scandium(III) trioxalate hexahydrate | Hamer A.D., Tisley, D.G., Walton R.A. | J. Inorg. Nucl. Chem. 36, 1771 (1974) | [8 empty] | No |  |  | Au | Gold
Sc | 2p3/2 | 401.3 | [Sc(CH3C(O)CHC(O)CH3)3] | tris(2,4-pentanedionato-O,O')scandium | Hamer A.D., Tisley, D.G., Walton R.A. | J. Inorg. Nucl. Chem. 36, 1771 (1974) | [8 empty] | No |  |  | Au | Gold
Sc | 2p3/2 | 401.9 | NaSc(C2O4)2.4H2O | sodium scandium(III) dioxalate tetrahydrate | Hamer A.D., Tisley, D.G., Walton R.A. | J. Inorg. Nucl. Chem. 36, 1771 (1974) | [8 empty] | No |  |  | Au | Gold
Sc | 2p3/2 | 400.7 | ScN | scandium(III) nitride | Shulg'a Y.M., Troitskii V.N., Aivazov M.I., Borodk'o Y.G. | Zh. Neorg. Khimii 21, 2621 (1976) | [8 empty] | No |  |  |  | Adventitious carbon | Reliable, with two-point correction of energy scale
Sc | 2p3/2 | 403.4 | Sc2O3 | scandium(III) trioxide | Gimzewski J.K., Fabian D.J., Watson L.M., Affrossman S. | J. Phys. F. 7, L305 (1977) | [8 empty] | No |  |  | Au | Conductor | Two-point correction of energy scale | vapor deposited
Sc | 2p3/2 | 401.3 | Sc2O3 | scandium(III) trioxide | Hamer A.D., Tisley, D.G., Walton R.A. | J. Inorg. Nucl. Chem. 36, 1771 (1974) | [8 empty] | No |  |  | Au | Gold
Sc | 2p3/2 | 401.9 | Sc2O3 | scandium(III) trioxide | Nefedov V.I., Gati D., Dzhurinskii, B.F., Sergushin N.P., Salyn Y.V. | Zh. Neorg. Khimii 20, 2307 (1975) | [8 empty] | No |  |  |  | Adventitious carbon | Reliable, with two-point correction of energy scale
Sc | 2p3/2 | 401.9 | Sc2O3 | scandium(III) trioxide | Wagner C.D., Riggs W.M., Davis L.E., Moulder J.F., Muilenberg G.E. | Handbook of X-Ray Photoelectron Spectroscopy, Perkin-Elmer Corporation, Physical Electronics Division, Eden Prairie, Minn. 55344 (1979) | [8 empty] | No |  |  | Au,Cu | Adventitious carbon | Reliable, with two-point correction of energy scale
Sc | 2p3/2 | 399.4 | ScP | scandium phosphide | Myers C.E., Franzen H.F., Anderegg J.W. | Inorg. Chem. 24, 1822 (1985) | [8 empty] | No |  |  | Au | Conductor | Reliable | heated
Sc | 2p3/2 | 402.9 | ScS | scandium sulfide | Franzen H.F., Umana M.X., McCreary J.R., Thorn R.J. | J. Solid State Chem. 18, 363 (1976) | [8 empty] | No |  |  | Au (Au4f7 corrected by +1.2eV.) | Gold | Two-point correction of energy scale
Sc | 2p3/2 | 398.8 | Sc | scandium | Gimzewski J.K., Fabian D.J., Watson L.M., Affrossman S. | J. Phys. F. 7, L305 (1977) | [8 empty] | No |  |  | Au | Conductor | Two-point correction of energy scale | vapor deposited
Sc | 2p3/2 | 398.3 | Sc | scandium | Myers C.E., Franzen H.F., Anderegg J.W. | Inorg. Chem. 24, 1822 (1985) | [8 empty] | No |  |  | Au | Conductor | Reliable | sputtered
Sc | 2p3/2 | 398.49 | Sc | scandium | Powell C.J. | J. Electron Spectrosc. Relat. Phenom. 185, 1 (2012) | Good | 0.06 | [17 empty] | Recommended binding energy based on an analysis of at least two independent measurements in four Handbooks. Where necessary, the binding-energy scale was recalibrated using reference values from the U.K. National Physical Laboratory.
Sc | 2p3/2 | 400.6 | Sc2Cl2C | discandium dichloride carbide | Hwu S.-J., Ziebarth R.P., von Winbush S., Ford J.E., Corbett J.D. | Inorg. Chem. 25, 283 (1986) | Adequate |  |  |  | data |  |  |  | No | Al |  |  | Adventitious carbon | Reliable, with one-point correction of energy scale | crystal |  | X-ray Diffraction | 300 | Adequate | Samples were ground and mounted on In foil.
Sc | 2p3/2 | 398.6 | Sc7Cl10 | heptascandium decachloride | Hwu S.-J., Ziebarth R.P., von Winbush S., Ford J.E., Corbett J.D. | Inorg. Chem. 25, 283 (1986) | Adequate |  |  |  | data |  |  |  | No | Al |  |  | Adventitious carbon | Reliable, with one-point correction of energy scale | crystal |  | X-ray Diffraction | 300 | Adequate | Samples were ground and mounted on In foil.
Sc | 2p3/2 | 400.8 | Sc7Cl10C2 | heptascandium decachloride dicarbide | Hwu S.-J., Ziebarth R.P., von Winbush S., Ford J.E., Corbett J.D. | Inorg. Chem. 25, 283 (1986) | Adequate |  |  |  | data |  |  |  | No | Al |  |  | Adventitious carbon | Reliable, with one-point correction of energy scale | crystal |  | X-ray Diffraction | 300 | Adequate | Samples were ground and mounted on In foil.
Sc | 2p3/2 | 403.8 | ScCl3 | scandium(III) trichloride | Hwu S.-J., Ziebarth R.P., von Winbush S., Ford J.E., Corbett J.D. | Inorg. Chem. 25, 283 (1986) | Adequate |  |  |  | data |  |  |  | No | Al |  |  | Adventitious carbon | Reliable, with one-point correction of energy scale | crystal |  | X-ray Diffraction | 300 | Adequate | Samples were ground and mounted on In foil.
Sc | 2s | 498.5 | Sc | scandium | Gimzewski J.K., Fabian D.J., Watson L.M., Affrossman S. | J. Phys. F. 7, L305 (1977) | [8 empty] | No |  |  | Au | Conductor | Two-point correction of energy scale | vapor deposited
Sc | 3p | 29.2 | Sc | scandium | Gimzewski J.K., Fabian D.J., Watson L.M., Affrossman S. | J. Phys. F. 7, L305 (1977) | [8 empty] | No |  |  | Au | Conductor | Reliable, with two-point correction of energy scale | vapor deposited
Sc | 3s | 52.4 | Sc | scandium | Gimzewski J.K., Fabian D.J., Watson L.M., Affrossman S. | J. Phys. F. 7, L305 (1977) | [8 empty] | No |  |  | Au | Conductor | Reliable, with two-point correction of energy scale | vapor deposited
Se | 2p | 54.8 | ((PbSe)1.12(NbSe2)2))0.85(Co(C5H5)2)0.15 | lead selenide niobium diselenide cobaltocene | Hernan L., Morales J., Sanches L., Tirado J.L., Espinos J.P., et al. | Chem. Mater. 7, 1576 (1995) | Adequate |  |  |  | data | 2.1 |  |  | No | Mg/Al |  |  | Adventitious carbon | Reliable, with one-point correction of energy scale | polycrystalline, pelletized, scraped |  | X-ray Diffraction | 300 | Adequate | The chalcogenide intercalated with cobaltocene. The amount of intercalated cobal spectroscopy. FAT mode.
Se | 2p | 54.8 | (NbSe2)0.82(Co(C5H5)2)0.18 | niobium diselenide cobaltocene | Hernan L., Morales J., Sanches L., Tirado J.L., Espinos J.P., et al. | Chem. Mater. 7, 1576 (1995) | Adequate |  |  |  | data | 2.2 |  |  | No | Mg/Al |  |  | Adventitious carbon | Reliable, with one-point correction of energy scale | polycrystalline, pelletized, scraped |  | X-ray Diffraction | 300 | Adequate | The chalcogenide intercalated with cobaltocene. The amount of intercalated cobal spectroscopy. FAT mode.
Se | 2p3/2 | 1434.6 | Se | selenium | Bahl M.K., Watson R.L., Irgolic K.J. | J. Chem. Phys. 72, 4069 (1980) | [8 empty] | No |  |  | Au,Se2p3-3d5=1379.5 | Gold |  | vapor deposited
Se | 3d | 54.1 | CdSe | cadmium selenide | Agostinelli E., Battistoni C., Fiorani D., Mattogno G., Nogues M. | J. Phys. Chem. Solids 50, 269 (1989) | Adequate | 0.2 |  |  | data |  |  |  | No | Al |  |  | Adventitious carbon | Reliable, with one-point correction of energy scale | polycrystalline, semiconductor, solid on double-sided tape |  |  | 300 | Adequate
Se | 3d | 54.1 | ZnSe | zinc selenide | Agostinelli E., Battistoni C., Fiorani D., Mattogno G., Nogues M. | J. Phys. Chem. Solids 50, 269 (1989) | Adequate | 0.2 |  |  | data |  |  |  | No | Al |  |  | Adventitious carbon | Reliable, with one-point correction of energy scale | polycrystalline, semiconductor, solid on double-sided tape |  |  | 300 | Adequate
Se | 3d | 53.9 | ZnCr2Se4 | zinc dichromium tetraselenide | Agostinelli E., Battistoni C., Fiorani D., Mattogno G., Nogues M. | J. Phys. Chem. Solids 50, 269 (1989) | Adequate | 0.2 |  |  | data |  |  |  | No | Al |  |  | Adventitious carbon | Reliable, with one-point correction of energy scale | polycrystalline, solid on double-sided tape |  |  | 300 | Adequate
Se | 3d | 54 | Zn0.45Cd0.55Cr2Se4 | zinc cadmium chromium selenide ss (Zn0.45Cd0.55Cr2Se4) | Agostinelli E., Battistoni C., Fiorani D., Mattogno G., Nogues M. | J. Phys. Chem. Solids 50, 269 (1989) | Adequate | 0.2 |  |  | data |  |  |  | No | Al |  |  | Adventitious carbon | Reliable, with one-point correction of energy scale | polycrystalline, solid on double-sided tape |  |  | 300 | Adequate
Se | 3d | 53.9 | CdCr2Se4 | cadmium dichromium tetraselenide | Agostinelli E., Battistoni C., Fiorani D., Mattogno G., Nogues M. | J. Phys. Chem. Solids 50, 269 (1989) | Adequate | 0.2 |  |  | data |  |  |  | No | Al |  |  | Adventitious carbon | Reliable, with one-point correction of energy scale | polycrystalline, solid on double-sided tape |  |  | 300 | Adequate
Se | 3d | 54 | Cr2Se3 | dichromium triselenide | Agostinelli E., Battistoni C., Fiorani D., Mattogno G., Nogues M. | J. Phys. Chem. Solids 50, 269 (1989) | Adequate | 0.2 |  |  | data |  |  |  | No | Al |  |  | Adventitious carbon | Reliable, with one-point correction of energy scale | polycrystalline, solid on double-sided tape |  |  | 300 | Adequate
Se | 3d | 54.3 | Zn0.60Cd0.40Cr2Se4 | zinc cadmium chromium selenide ss (Zn0.60Cd0.40Cr2Se4) | Agostinelli E., Battistoni C., Fiorani D., Mattogno G., Nogues M. | J. Phys. Chem. Solids 50, 269 (1989) | Adequate | 0.2 |  |  | data |  |  |  | No | Al |  |  | Adventitious carbon | Reliable, with one-point correction of energy scale | polycrystalline, solid on double-sided tape |  |  | 300 | Adequate
Se | 3d | 54 | As40Bi10Se50 | arsenic bismuth selenium alloy (40-10-50) | Kumar S., Kashyap S.C., Chopra K.L. | J. Appl. Phys. 72, 2066 (1992) | Adequate | 0.2 |  |  | data |  |  |  | No | Mg |  | Au4f7 = 84.00 | Conductor | Reliable, with one-point correction of energy scale | amorphous, thin film, vapor deposited |  | XRD/TEM | 300 | Adequate | n-type As40Bi10Se50. Bi content was determined by AES and atomic absorption spectrophotometry. FAT mode.
Se | 3d | 54.9 | CdIn2S2Se2 | cadmium diindium disulfur diselenium | Malitesta C., Centonze D., Sabbatini L., Zambonin P.G., Bicelli L.P., and Maffi S. | J. Mater. Chem. 1, 259 (1991) | Adequate |  |  |  | data | 1.9 |  |  | No | Al |  | Au,Cu = 84.00,932.67 | Adventitious carbon | Reliable, with one-point correction of energy scale | crystal, chemical vapor deposition, solid sample mounted on tape | X-ray Photoelectron Spectroscopy | X-ray Diffraction | 300 | Good | The composition determined by XPS was CdIn2.1S2.1Se1.8.
Se | 3d | 54.8 | Bi4Ge20Se76 | bismuth germanium selenium alloy (4-20-76) | Kumar S., Kashyap S.C., Chopra K.L. | J. Appl. Phys. 72, 2066 (1992) | Adequate | 0.2 |  |  | data |  |  |  | No | Mg |  | Au4f7 = 84.00 | Conductor | Reliable, with one-point correction of energy scale | amorphous, thin film, vapor deposited |  | XRD/TEM | 300 | Adequate | n-type Bi4Ge20Se76. Bi content was determined by AES and atomic absorption spectrophotometry. FAT mode.
Se | 3d | 54.3 | Cu23.4In26.5Se50.1/SiO2 | copper indium selenium ss/silicon dioxide(Cu23.4In26.5Se50.1/SiO2) | Kohiki S., Nishitani M., Negami T., Wada T. | Phys. Rev. B 45, 9163 (1992) | Adequate | 0.1 |  |  | data |  |  |  | No | Al |  | Au,Ag = 84.00,368.27 | Conductor | Reliable (reported energy within 300 eV of a reference energy) | molecular beam epitaxy, polycrystalline, scraped, semiconductor, thick film | Electron-Probe Microanalysis | X-ray Diffraction | 300 | Good | n-type CuInSe film with a conductivity of 4.0E-5 ohm-1 cm-1 was deposited onto quartz substrate at substrate temperatures ranging from 670 K to 770 K. Chalcopyrite structure. The composition was determined by EPMA and inductively coupled plasma-optical-em
Se | 3d | 54.4 | Cu24.3In25.8Se49.9/SiO2 | copper indium selenium ss/silicon dioxide(Cu24.3In25.8Se49.9/SiO2) | Kohiki S., Nishitani M., Negami T., Wada T. | Phys. Rev. B 45, 9163 (1992) | Adequate | 0.1 |  |  | data |  |  |  | No | Al |  | Au,Ag = 84.00,368.27 | Conductor | Reliable (reported energy within 300 eV of a reference energy) | molecular beam epitaxy, polycrystalline, scraped, semiconductor, thick film | Electron-Probe Microanalysis | X-ray Diffraction | 300 | Good | n-type CuInSe film with a conductivity of 5.3E-5 ohm-1 cm-1 was deposited onto quartz substrate at substrate temperatures ranging from 670 K to 770 K. Chalcopyrite structure. The composition was determined by EPMA and inductively coupled plasma-optical-em
Se | 3d | 54.5 | Cu25.6In24.4Se50/SiO2 | copper indium selenium ss/silicon dioxide(Cu25.6In24.4Se50/SiO2) | Kohiki S., Nishitani M., Negami T., Wada T. | Phys. Rev. B 45, 9163 (1992) | Adequate | 0.1 |  |  | data |  |  |  | No | Al |  | Au,Ag = 84.00,368.27 | Conductor | Reliable (reported energy within 300 eV of a reference energy) | molecular beam epitaxy, polycrystalline, scraped, semiconductor, thick film | Electron-Probe Microanalysis | X-ray Diffraction | 300 | Good | p-type CuInSe film with a conductivity of 1.9E1 ohm-1 cm-1 was deposited onto quartz substrate at substrate temperatures ranging from 670 K to 770 K. Chalcopyrite structure. The composition was determined by EPMA and inductively coupled plasma-optical-emi
Se | 3d | 54.5 | Cu29.1In22.4Se48.5/SiO2 | copper indium selenium ss/silicon dioxide(Cu29.1In22.4Se48.5/SiO2) | Kohiki S., Nishitani M., Negami T., Wada T. | Phys. Rev. B 45, 9163 (1992) | Adequate | 0.1 |  |  | data |  |  |  | No | Al |  | Au,Ag = 84.00,368.27 | Conductor | Reliable (reported energy within 300 eV of a reference energy) | molecular beam epitaxy, polycrystalline, scraped, semiconductor, thick film | Electron-Probe Microanalysis | X-ray Diffraction | 300 | Good | p-type CuInSe film with a conductivity of 1.2 ohm-1 cm-1 was deposited onto quartz substrate at substrate temperatures ranging from 670 K to 770 K. Chalcopyrite structure. The composition was determined by EPMA and inductively coupled plasma-optical-emiss
Se | 3d | 54.3 | As40Bi4Se56 | arsenic bismuth selenium alloy (40-4-56) | Kumar S., Kashyap S.C., Chopra K.L. | J. Appl. Phys. 72, 2066 (1992) | Adequate | 0.2 |  |  | data |  |  |  | No | Mg |  | Au4f7 = 84.00 | Conductor | Reliable, with one-point correction of energy scale | amorphous, thin film, vapor deposited |  | XRD/TEM | 300 | Adequate | n-type As40Bi4Se56. Bi content was determined by AES and atomic absorption spectrophotometry. FAT mode.
Se | 3d | 55.8 | (-Se-C6H4-Se-C(O)-)n | poly(p-phenylene diselenocarbonate) | Diaz F.R., Godoy A., Tagle L.H., Valdebenito N., Bernede J.C. | Europ. Polym. J. 32, 1155 (1996) | Adequate |  |  | Shirley | mixed Gaussian/Lorentzian |  |  |  | No | Mg |  |  | Internal hydrocarbon | Reliable, with one-point correction of energy scale | pelletized, precipitate |  |  | 300 | Adequate | FAT mode. The polymer powder was pressed on a sheet of indium.
Se | 3d | 55.8 | (-C6H4Se-)n | poly(p-phenylene selenide) | Diaz F.R., Godoy A., Tagle L.H., Valdebenito N., Bernede J.C. | Europ. Polym. J. 32, 1155 (1996) | Adequate |  |  | Shirley | mixed Gaussian/Lorentzian |  |  |  | No | Mg |  |  | Internal hydrocarbon | Reliable, with one-point correction of energy scale | pelletized, precipitate |  |  | 300 | Adequate | FAT mode. The polymer powder was pressed on a sheet of indium.
Se | 3d | 54.8 | NbSe2 | niobium diselenide | Hernan L., Morales J., Sanches L., Tirado J.L., Espinos J.P., et al. | Chem. Mater. 7, 1576 (1995) | Adequate |  |  |  | data | 2.1 |  |  | No | Mg/Al |  |  | Adventitious carbon | Reliable, with one-point correction of energy scale | polycrystalline, pelletized, scraped |  | X-ray Diffraction | 300 | Adequate | FAT mode.
Se | 3d | 55.8 | (-C6H4Se2-)n | poly(p-phenylene diselenide) | Diaz F.R., Godoy A., Tagle L.H., Valdebenito N., Bernede J.C. | Europ. Polym. J. 32, 1155 (1996) | Adequate |  |  | Shirley | mixed Gaussian/Lorentzian |  |  |  | No | Mg |  |  | Internal hydrocarbon | Reliable, with one-point correction of energy scale | pelletized, precipitate |  |  | 300 | Adequate | FAT mode. The polymer powder was pressed on a sheet of indium.
Se | 3d | 54.4 | CdSe | cadmium(II) selenide | Islam R., Rao D.R. | J. Electron Spectrosc. Relat. Phenom. 81, 69 (1996) | Adequate | 2.9 |  | Shirley | Gaussian |  |  |  | No | Al |  | Ag3d5 = 368.27 | Adventitious carbon | Reliable, with one-point correction of energy scale | semiconductor | X-ray Photoelectron Spectroscopy |  | 300 | Good | The composition determined by XPS was Cd53.06Se46.94. FAT mode.
Se | 3d | 54 | Zn0.30Cd0.70Se | zinc(II) cadmium(II) selenide (Zn0.30Cd0.70Se) | Islam R., Rao D.R. | J. Electron Spectrosc. Relat. Phenom. 81, 69 (1996) | Adequate | 2.9 |  | Shirley | Gaussian |  |  |  | No | Al |  | Ag3d5 = 368.27 | Adventitious carbon | Reliable, with one-point correction of energy scale | semiconductor, thin film, vapor deposited | X-ray Photoelectron Spectroscopy |  | 300 | Good | The composition determined by XPS was Zn12.90Cd40.29Se46.81. FAT mode.
Se | 3d | 54.2 | Zn0.42Cd0.58Se | zinc(II) cadmium(II) selenide (Zn0.42Cd0.58Se) | Islam R., Rao D.R. | J. Electron Spectrosc. Relat. Phenom. 81, 69 (1996) | Adequate | 2.7 |  | Shirley | Gaussian |  |  |  | No | Al |  | Ag3d5 = 368.27 | Adventitious carbon | Reliable, with one-point correction of energy scale | semiconductor, thin film, vapor deposited | X-ray Photoelectron Spectroscopy |  | 300 | Good | The composition determined by XPS was Zn21.16Cd33.04Se45.80. FAT mode.
Se | 3d | 54.4 | Zn0.50Cd0.50Se | zinc(II) cadmium(II) selenide (Zn0.50Cd0.50Se) | Islam R., Rao D.R. | J. Electron Spectrosc. Relat. Phenom. 81, 69 (1996) | Adequate | 2.8 |  | Shirley | Gaussian |  |  |  | No | Al |  | Ag3d5 = 368.27 | Adventitious carbon | Reliable, with one-point correction of energy scale | semiconductor, thin film, vapor deposited | X-ray Photoelectron Spectroscopy |  | 300 | Good | The composition determined by XPS was Zn27.29Cd25.88Se46.83. FAT mode.
Se | 3d | 54.1 | Zn0.70Cd0.30Se | zinc(II) cadmium(II) selenide (Zn0.70Cd0.30Se) | Islam R., Rao D.R. | J. Electron Spectrosc. Relat. Phenom. 81, 69 (1996) | Adequate | 3 |  | Shirley | Gaussian |  |  |  | No | Al |  | Ag3d5 = 368.27 | Adventitious carbon | Reliable, with one-point correction of energy scale | semiconductor, thin film, vapor deposited | X-ray Photoelectron Spectroscopy |  | 300 | Good | The composition determined by XPS was Zn38.26Cd15.72Se46.02. FAT mode.
Se | 3d | 54.3 | Zn0.90Cd0.10Se | zinc(II) cadmium(II) selenide (Zn0.90Cd0.10Se) | Islam R., Rao D.R. | J. Electron Spectrosc. Relat. Phenom. 81, 69 (1996) | Adequate | 2.9 |  | Shirley | Gaussian |  |  |  | No | Al |  | Ag3d5 = 368.27 | Adventitious carbon | Reliable, with one-point correction of energy scale | semiconductor, thin film, vapor deposited | X-ray Photoelectron Spectroscopy |  | 300 | Good | The composition determined by XPS was Zn46.92Cd7.02Se46.06. FAT mode.
Se | 3d | 60.4 | YSr2Cu2.5Se0.5Ox | yttrium strontium copper selenium oxides | Kurmaev E.Z., Fedorenko V.V., Galakhov V.R., Bartkowski S., Uhlenbrock S., Neumann M., et al. | J. Supercond. 9, 97 (1996) | Adequate |  |  |  | data |  |  |  | Yes | Al |  | Au4f7 = 84.00 | Adventitious carbon | Reliable, with one-point correction of energy scale | annealed, pelletized, vacuum cleaved |  |  | 300 | Adequate | The sample was annealed in O2 (T = 698 K, time = 24 h, p = 250 bar).
Se | 3d | 60.5 | YSr2Cu2.5Se0.5Ox | yttrium strontium copper selenium oxides | Kurmaev E.Z., Fedorenko V.V., Galakhov V.R., Bartkowski S., Uhlenbrock S., Neumann M., et al. | J. Supercond. 9, 97 (1996) | Adequate |  |  |  | data |  |  |  | Yes | Al |  | Au4f7 = 84.00 | Adventitious carbon | Reliable, with one-point correction of energy scale | pelletized, vacuum cleaved |  |  | 300 | Adequate
Se | 3d | 54.8 | (PbSe)1.12(NbSe2)2 | lead selenide niobium diselenide | Hernan L., Morales J., Sanches L., Tirado J.L., Espinos J.P., et al. | Chem. Mater. 7, 1576 (1995) | Adequate |  |  |  | data | 2.3 |  |  | No | Mg/Al |  |  | Adventitious carbon | Reliable, with one-point correction of energy scale | polycrystalline, pelletized, scraped |  | X-ray Diffraction | 300 | Adequate | FAT mode.
Se | 3d | 54.1 | In40Se60 | indium(III) selenide | Marsillac S., Bernede J.C., Ny R.L., Conan A. | Vacuum 46, 1315 (1995) | Adequate |  |  |  | data |  |  |  | No |  |  |  | Adventitious carbon | Reliable, with one-point correction of energy scale | semiconductor, sputtered and heated, vapor deposited and heated | X-ray Photoelectron Spectroscopy |  | 300 | Adequate | The sample was prepared by deposition of In/Se/In/ ... /In/Se layers in the atom then annealed in a vacuum sealed Pyrex tube with a small Se pellet (T = 573 K, t Ar+ ion bombardment (t = 3 min) and subsequently annealed (T = 503 K, t = 10 h).
Se | 3d | 55.3 | WSe2 | tungsten diselenide | Salitra G., Hodes G., Klein E., Tenne R. | Thin Solid Films 245, 180 (1994) | Adequate |  |  |  | data |  |  |  | No |  |  |  | Adventitious carbon | Reliable, with one-point correction of energy scale | crystal | X-ray Photoelectron Spectroscopy | X-ray Diffraction | 300 | Good | Hexagonal structure. The composition determined by XPS was WSe2.18.
Se | 3d | 55.3 | WSe2 | tungsten diselenide | Salitra G., Hodes G., Klein E., Tenne R. | Thin Solid Films 245, 180 (1994) | Adequate |  |  |  | data |  |  |  | No |  |  |  | Adventitious carbon | Reliable (reported energy within 300 eV of a reference energy) | thin film, vapor deposited and heated | X-ray Photoelectron Spectroscopy | X-ray Diffraction | 300 | Good | 2000 A WSe2/200 A Cr84Ni16. WSe2 was deposited at 1073 K and 1223 K. The composition determined by XPS was WSe2.11. Hexagonal 2H phase.
Se | 3d | 54.5 | Cu24.6In24.8Se50.6Nx | copper indium selenide nitride | Kohiki S., Nishitani M., Negami T., Wada T. | J. Mater. Res. 7, 1984 (1992) | Adequate |  |  |  | data |  |  |  | No | Al |  | Au,Ag = 84.00,368.27 | Conductor | Reliable (reported energy within 300 eV of a reference energy) | crystal, implanted, semiconductor |  | X-ray Diffraction | 300 | Adequate | p-type N-doped CuInSe with a resistivity of 0.417 ohm cm. The N+ ions with Ep = 10 keV were implanted into CuInSe film at 380 K to a dose level of 5E17 cm-3. The sample was cleaned by Ar+ ion bombardment (Ep = 3 keV).
Se | 3d | 55.3 | WSe2 | tungsten diselenide | Salitra G., Hodes G., Klein E., Tenne R. | Thin Solid Films 245, 180 (1994) | Adequate |  |  |  | data |  |  |  | No |  |  |  | Adventitious carbon | Reliable, with one-point correction of energy scale | crystal | X-ray Photoelectron Spectroscopy | X-ray Diffraction | 300 | Good | Hexagonal structure. The composition determined by XPS was WSe2.18.
Se | 3d | 55.3 | WSe2 | tungsten diselenide | Salitra G., Hodes G., Klein E., Tenne R. | Thin Solid Films 245, 180 (1994) | Adequate |  |  |  | data |  |  |  | No |  |  |  | Adventitious carbon | Reliable (reported energy within 300 eV of a reference energy) | thin film, vapor deposited and heated | X-ray Photoelectron Spectroscopy | X-ray Diffraction | 300 | Good | 2000 A WSe2/200 A Cr84Ni16. WSe2 was deposited at 1073 K and 1223 K. The composition determined by XPS was WSe2.11. Hexagonal 2H phase.
Se | 3d | 54.6 | Bi10Ge20Se70 | bismuth germanium selenium alloy (10-20-70) | Kumar S., Kashyap S.C., Chopra K.L. | J. Appl. Phys. 72, 2066 (1992) | Adequate | 0.2 |  |  | data |  |  |  | No | Mg |  | Au4f7 = 84.00 | Conductor | Reliable, with one-point correction of energy scale | amorphous, thin film, vapor deposited |  | XRD/TEM | 300 | Adequate | n-type Bi10Ge20Se70. Bi content was determined by AES and atomic absorption spectrophotometry. FAT mode.
Se | 3d | 54 | Cu24.6In24.8Se50.6/SiO2 | copper indium selenide/silicon dioxide | Kohiki S., Nishitani M., Negami T., Wada T. | J. Mater. Res. 7, 1984 (1992) | Adequate | 0.1 |  |  | data |  |  |  | No | Al |  | Au,Ag = 84.00,368.27 | Conductor | Reliable (reported energy within 300 eV of a reference energy) | semiconductor, sputtered, thin film | Electron-Probe Microanalysis |  | 300 | Adequate | n-type CuInSe with a resistivity of 1.07E4 ohm cm was deposited onto a quartz substrate at 770 K. The sample was cleaned by Ar+ ion bombardment (Ep = 3 keV).
Se | 3d | 60.4 | Y1.5Ce0.5Sr2Cu2SeOx | yttrium cerium strontium copper selenium oxides | Kurmaev E.Z., Fedorenko V.V., Galakhov V.R., Bartkowski S., Uhlenbrock S., Neumann M., et al. | J. Supercond. 9, 97 (1996) | Adequate |  |  |  | data |  |  |  | Yes | Al |  | Au4f7 = 84.00 | Adventitious carbon | Reliable, with one-point correction of energy scale | pelletized, vacuum cleaved |  |  | 300 | Adequate
Se | 3d | 54.4 | ZnSe | zinc(II) selenide | Islam R., Rao D.R. | J. Electron Spectrosc. Relat. Phenom. 81, 69 (1996) | Adequate | 3 |  | Shirley | Gaussian |  |  |  | No | Al |  | Ag3d5 = 368.27 | Adventitious carbon | Reliable, with one-point correction of energy scale | semiconductor | X-ray Photoelectron Spectroscopy |  | 300 | Good | The composition determined by XPS was Zn52.85Se47.15. FAT mode.
Se | 3d3/2 | 55.3 | Ge0.33Se0.67 | germanium selenium (Ge0.33Se0.67) | Theye M.-L., Gheorgiu A., Senemaud C., Kotkata M.F., Kandil K.M. | Phil. Mag. B 69, 209 (1994) | Adequate | 0.1 |  |  | Gaussian | 1.1 |  |  | No | Mg |  |  | Adventitious carbon | Reliable, with one-point correction of energy scale | amorphous, thick film, vapor deposited | Electron-Probe Microanalysis | X-ray Diffraction | 300 | Adequate | The sample was prepared by thermal evaporation.
Se | 3d3/2 | 55.4 | Ge0.43Se0.57 | germanium selenium (Ge0.43Se0.57) | Theye M.-L., Gheorgiu A., Senemaud C., Kotkata M.F., Kandil K.M. | Phil. Mag. B 69, 209 (1994) | Adequate | 0.1 |  |  | Gaussian | 1.4 |  |  | No | Mg |  |  | Adventitious carbon | Reliable, with one-point correction of energy scale | amorphous, thick film, vapor deposited | Electron-Probe Microanalysis | X-ray Diffraction | 300 | Adequate | The sample was prepared by thermal evaporation.
Se | 3d3/2 | 54 | In2Se3 | diindium triselenide | Nelson A.J., Swartzlander A.B., Tuttle J.R., Noufi R., Patel R., and Hochst H. | J. Appl. Phys. 74, 5757 (1993) | Adequate |  | 0.2 |  | data |  |  |  | No | other source | 70, 100 |  | Valence band minimum | Reliable (reported energy within 300 eV of a reference energy) | polycrystalline, semiconductor, sputtered in argon, thick film, vapor deposited | Electron-Probe Microanalysis |  | 300 | Adequate | 200 nm n-type In2Se3/700 - 900 nm CuIn3Se5/CuInSe2. The sample was cleaned by Ar+ ion bombardment (Ep = 500 eV, angle of incidence = 30 degrees). The spectra were recorded at normal emission.
Se | 3d3/2 | 54.8 | In2Se3 | diindium triselenide | Nelson A.J., Swartzlander A.B., Tuttle J.R., Noufi R., Patel R., and Hochst H. | J. Appl. Phys. 74, 5757 (1993) | Adequate |  | 0.2 |  | data |  |  |  | No | other source | 70, 100 |  | Conductor | Reliable (reported energy within 300 eV of a reference energy) | polycrystalline, semiconductor, sputtered in argon, thick film, vapor deposited | Electron-Probe Microanalysis |  | 300 | Adequate | 200 nm n-type In2Se3/700 - 900 nm CuIn3Se5/CuInSe2. The sample was cleaned by Ar+ ion bombardment (Ep = 500 eV, angle of incidence = 30 degrees). The spectra were recorded at normal emission. The Fermi-level position was determined from a clean Ta surface
Se | 3d3/2 | 55.1 | Ge0.50Se0.50 | germanium selenium (Ge0.50Se0.50) | Theye M.-L., Gheorgiu A., Senemaud C., Kotkata M.F., Kandil K.M. | Phil. Mag. B 69, 209 (1994) | Adequate | 0.1 |  |  | Gaussian | 1.3 |  |  | No | Mg |  |  | Adventitious carbon | Reliable, with one-point correction of energy scale | amorphous, thick film, vapor deposited | Electron-Probe Microanalysis | X-ray Diffraction | 300 | Adequate | The sample was prepared by thermal evaporation.
Se | 3d3/2 | 55.8 | Ge0.20Se0.80 | germanium selenium | Theye M.-L., Gheorgiu A., Senemaud C., Kotkata M.F., Kandil K.M. | Phil. Mag. B 69, 209 (1994) | Adequate | 0.1 |  |  | Gaussian | 1.5 |  |  | No | Mg |  |  | Adventitious carbon | Reliable, with one-point correction of energy scale | amorphous, thick film, vapor deposited | Electron-Probe Microanalysis | X-ray Diffraction | 300 | Adequate | The sample was prepared by thermal evaporation.
Se | 3d3/2 | 55.4 | Ge0.23Se0.77 | germanium selenide (Ge0.23Se0.77) | Adriaenssens G.J., Gheorghiu A., Senemaud C., Qamhieh N., Bolle N., Sleeckx E., et al | J. Non-cryst. Solids 198, 675 (1996) | Adequate | 0.2 |  | other | Gaussian |  |  |  | No | Mg |  |  | Adventitious carbon | Reliable, with one-point correction of energy scale | amorphous, chemical vapor deposition, semiconductor, thick film |  |  | 300 | Adequate
Se | 3d3/2 | 55.4 | Ge0.27Se0.73 | germanium selenide (Ge0.27Se0.73) | Adriaenssens G.J., Gheorghiu A., Senemaud C., Qamhieh N., Bolle N., Sleeckx E., et al | J. Non-cryst. Solids 198, 675 (1996) | Adequate | 0.2 |  | other | Gaussian |  |  |  | No | Mg |  |  | Adventitious carbon | Reliable, with one-point correction of energy scale | amorphous, chemical vapor deposition, semiconductor, thick film |  |  | 300 | Adequate
Se | 3d3/2 | 54 | CuInSe2 | copper indium diselenide | Nelson A.J., Frigo S.P., Rosenberg R. | J. Appl. Phys. 73, 8561 (1993) | Adequate |  | 0.3 |  | data |  |  |  | Yes | other source | 80 | FL = Fermi level | Valence band minimum | Reliable (reported energy within 300 eV of a reference energy) | crystal, semiconductor, sputtered in argon | Electron-Probe Microanalysis | X-ray Diffraction | 300 | Good | p-type CuInSe2(112) with a carrier concentration of 3E17 cm-3. The sample was cleaned by ion bombardment (Ep = 500 eV, angle of incidence = 30 degrees) and annealing (T = 773 K, time = ~ 2 min).
Se | 3d3/2 | 54.3 | CuInSe2 | copper indium diselenide | Nelson A.J., Frigo S.P., Rosenberg R. | J. Appl. Phys. 73, 8561 (1993) | Adequate |  | 0.3 |  | data |  |  |  | No | other source | 80 | FL = Fermi level | Conductor | Reliable (reported energy within 300 eV of a reference energy) | crystal, semiconductor, sputtered in argon | Electron-Probe Microanalysis | X-ray Diffraction | 300 | Good | p-type CuInSe2(112) with a carrier concentration of 3E17 cm-3. The sample was cleaned by ion bombardment (Ep = 500 eV, angle of incidence = 30 degrees) and annealing (T = 773 K, time = ~ 2 min).
Se | 3d3/2 | 55.18 | CuInSe2 | copper indium diselenide | Sobol P.E., Nelson A.J., Schwerdtfeger C.R., Stickle W.F., Moulder J.F. | Surf. Sci. Spectra 1, 393 (1992) | Adequate |  |  | Linear | data | 0.7 |  |  | Yes | Al |  | Au,Cu = 84.00,932.67 | Conductor | Reliable, with two-point correction of energy scale | cleaved crystal, crystal, semiconductor | X-ray Photoelectron Spectroscopy |  | 300 | Good | CuInSe2(112). The composition determined by XPS was Cu0.272In0.352Se0.376. FAT m
Se | 3d3/2 | 54 | CuInSe2 | copper indium diselenide | Nelson A.J., Frigo S.P., Rosenberg R. | J. Appl. Phys. 73, 8561 (1993) | Adequate |  | 0.3 |  | data |  |  |  | Yes | other source | 80 | FL = Fermi level | Valence band minimum | Reliable (reported energy within 300 eV of a reference energy) | crystal, semiconductor, sputtered in argon | Electron-Probe Microanalysis | X-ray Diffraction | 300 | Good | p-type CuInSe2(112) with a carrier concentration of 3E17 cm-3. The sample was cleaned by ion bombardment (Ep = 500 eV, angle of incidence = 30 degrees) and annealing (T = 773 K, time = ~ 2 min).
Se | 3d3/2 | 54.3 | CuInSe2 | copper indium diselenide | Nelson A.J., Frigo S.P., Rosenberg R. | J. Appl. Phys. 73, 8561 (1993) | Adequate |  | 0.3 |  | data |  |  |  | No | other source | 80 | FL = Fermi level | Conductor | Reliable (reported energy within 300 eV of a reference energy) | crystal, semiconductor, sputtered in argon | Electron-Probe Microanalysis | X-ray Diffraction | 300 | Good | p-type CuInSe2(112) with a carrier concentration of 3E17 cm-3. The sample was cleaned by ion bombardment (Ep = 500 eV, angle of incidence = 30 degrees) and annealing (T = 773 K, time = ~ 2 min).
Se | 3d3/2 | 59.1 | (GeSe2)90(Tl2Se)10 | germanium thallium selenide ((GeSe2)90(Tl2Se)10) | Sanghera J.S., Heo J., Mackenzie J.D. | J. Non-cryst. Solids 101, 8 (1988) | Adequate |  |  | other | Gaussian |  |  |  | No | Al |  | Other, C1s=284.44 | Co-condensed hydrocarbon | Reliable, with one-point correction of energy scale | amorphous |  |  | 300 | Adequate | Samples were ground into a powder to obtain a fresh surface at the ambient atmosphere and then spread onto an In foil.
Se | 3d3/2 | 55.18 | CuInSe2 | copper indium diselenide | Sobol P.E., Nelson A.J., Schwerdtfeger C.R., Stickle W.F., Moulder J.F. | Surf. Sci. Spectra 1, 393 (1992) | Adequate |  |  | Linear | data | 0.7 |  |  | Yes | Al |  | Au,Cu = 84.00,932.67 | Conductor | Reliable, with two-point correction of energy scale | cleaved crystal, crystal, semiconductor | X-ray Photoelectron Spectroscopy |  | 300 | Good | CuInSe2(112). The composition determined by XPS was Cu0.272In0.352Se0.376. FAT m
Se | 3d3/2 | 55.7 | CuInSe2Ox | copper indium diselenide oxides | Nelson A.J., Gebhard S., Kazmerski L.L., Colavita E., Engelhardt M., and Hochst H. | Appl. Phys. Lett. 57, 1428 (1990) | Adequate |  | 0.1 |  | data |  |  |  | No | other source | 100 | FL | Conductor | Reliable (reported energy within 300 eV of a reference energy) | native oxide, thin film |  |  | 300 | Adequate | n-type, single-crystal CuInSe2.
Se | 3d3/2 | 60.3 | GeSe2 | germanium diselenide | Sanghera J.S., Heo J., Mackenzie J.D. | J. Non-cryst. Solids 101, 8 (1988) | Adequate |  |  | other | Gaussian |  |  |  | No | Al |  | Other, C1s=284.44 | Co-condensed hydrocarbon | Reliable, with one-point correction of energy scale | amorphous, semiconductor |  |  | 300 | Adequate | Samples were ground into a powder to obtain a fresh surface at the ambient atmosphere and then spread onto an In foil.
Se | 3d3/2 | 55.3 | GeSe2 | germanium diselenide | Theye M.-L., Gheorgiu A., Senemaud C., Kotkata M.F., Kandil K.M. | Phil. Mag. B 69, 209 (1994) | Adequate | 0.1 |  |  | Gaussian | 1.5 |  |  | No | Mg |  |  | Adventitious carbon | Reliable, with one-point correction of energy scale | amorphous |  |  | 300 | Adequate
Se | 3d3/2 | 55.3 | GeSe2 | germanium diselenide | Theye M.-L., Gheorgiu A., Senemaud C., Kotkata M.F., Kandil K.M. | Phil. Mag. B 69, 209 (1994) | Adequate | 0.1 |  |  | Gaussian | 1.5 |  |  | No | Mg |  |  | Adventitious carbon | Reliable, with one-point correction of energy scale | polycrystalline |  |  | 300 | Adequate
Se | 3d3/2 | 54.4 | (GeSe2)60(Tl2Se)40 | germanium thallium selenide ((GeSe2)60(Tl2Se)40) | Sanghera J.S., Heo J., Mackenzie J.D. | J. Non-cryst. Solids 101, 8 (1988) | Adequate |  |  | other | Gaussian |  |  |  | No | Al |  | Other, C1s=284.44 | Co-condensed hydrocarbon | Reliable, with one-point correction of energy scale | amorphous |  |  | 300 | Adequate | Samples were ground into a powder to obtain a fresh surface at the ambient atmosphere and then spread onto an In foil.
Se | 3d3/2 | 55.3 | GeSe2 | germanium diselenide | Theye M.-L., Gheorgiu A., Senemaud C., Kotkata M.F., Kandil K.M. | Phil. Mag. B 69, 209 (1994) | Adequate | 0.1 |  |  | Gaussian | 1.1 |  |  | No | Mg |  |  | Adventitious carbon | Reliable, with one-point correction of energy scale | amorphous |  | X-ray Diffraction | 300 | Adequate | The glass was prepared via a standard melt-quenching technique.
Se | 3d3/2 | 55.9 | (GeSe2)60(Tl2Se)40 | germanium thallium selenide ((GeSe2)60(Tl2Se)40) | Sanghera J.S., Heo J., Mackenzie J.D. | J. Non-cryst. Solids 101, 8 (1988) | Adequate |  |  | other | Gaussian |  |  |  | No | Al |  | Other, C1s=284.44 | Co-condensed hydrocarbon | Reliable, with one-point correction of energy scale | amorphous |  |  | 300 | Adequate | Samples were ground into a powder to obtain a fresh surface at the ambient atmosphere and then spread onto an In foil.
Se | 3d3/2 | 56.7 | (GeSe2)70(Tl2Se)30 | germanium thallium selenide ((GeSe2)70(Tl2Se)30) | Sanghera J.S., Heo J., Mackenzie J.D. | J. Non-cryst. Solids 101, 8 (1988) | Adequate |  |  | other | Gaussian |  |  |  | No | Al |  | Other, C1s=284.44 | Co-condensed hydrocarbon | Reliable, with one-point correction of energy scale | amorphous |  |  | 300 | Adequate | Samples were ground into a powder to obtain a fresh surface at the ambient atmosphere and then spread onto an In foil.
Se | 3d3/2 | 55.3 | (GeSe2)70(Tl2Se)30 | germanium thallium selenide ((GeSe2)70(Tl2Se)30) | Sanghera J.S., Heo J., Mackenzie J.D. | J. Non-cryst. Solids 101, 8 (1988) | Adequate |  |  | other | Gaussian |  |  |  | No | Al |  | Other, C1s=284.44 | Co-condensed hydrocarbon | Reliable, with one-point correction of energy scale | amorphous |  |  | 300 | Adequate | Samples were ground into a powder to obtain a fresh surface at the ambient atmosphere and then spread onto an In foil.
Se | 3d3/2 | 58.6 | (GeSe2)80(Tl2Se)20 | germanium thallium selenide ((GeSe2)80(Tl2Se)20) | Sanghera J.S., Heo J., Mackenzie J.D. | J. Non-cryst. Solids 101, 8 (1988) | Adequate |  |  | other | Gaussian |  |  |  | No | Al |  | Other, C1s=284.44 | Co-condensed hydrocarbon | Reliable, with one-point correction of energy scale | amorphous |  |  | 300 | Adequate | Samples were ground into a powder to obtain a fresh surface at the ambient atmosphere and then spread onto an In foil.
Se | 3d3/2 | 57.4 | (GeSe2)80(Tl2Se)20 | germanium thallium selenide ((GeSe2)80(Tl2Se)20) | Sanghera J.S., Heo J., Mackenzie J.D. | J. Non-cryst. Solids 101, 8 (1988) | Adequate |  |  | other | Gaussian |  |  |  | No | Al |  | Other, C1s=284.44 | Co-condensed hydrocarbon | Reliable, with one-point correction of energy scale | amorphous |  |  | 300 | Adequate | Samples were ground into a powder to obtain a fresh surface at the ambient atmosphere and then spread onto an In foil.
Se | 3d3/2 | 60.4 | (GeSe2)90(Tl2Se)10 | germanium thallium selenide ((GeSe2)90(Tl2Se)10) | Sanghera J.S., Heo J., Mackenzie J.D. | J. Non-cryst. Solids 101, 8 (1988) | Adequate |  |  | other | Gaussian |  |  |  | No | Al |  | Other, C1s=284.44 | Co-condensed hydrocarbon | Reliable, with one-point correction of energy scale | amorphous |  |  | 300 | Adequate | Samples were ground into a powder to obtain a fresh surface at the ambient atmosphere and then spread onto an In foil.
Se | 3d3/2 | 56.7 | P4Se3 | tetraphosphorus triselenide | Rollo J.R., Burns G.R., Robinson W.T., Clark R.J.H., Dawes H.M., and Hursthouse M.B. | Inorg. Chem. 29, 2889 (1990) | Adequate |  |  | other | other type of curve fit |  |  |  | No | Mg |  |  | Adventitious carbon | Reliable, with one-point correction of energy scale | crystal |  |  | 300 | Adequate | Alpha'-P4Se3. Samples were ground into a powder and spread onto indium foil immediately before being introduced into the spectrometer.
Se | 3d3/2 | 55.5 | P4Se3 | tetraphosphorus triselenide | Rollo J.R., Burns G.R., Robinson W.T., Clark R.J.H., Dawes H.M., and Hursthouse M.B. | Inorg. Chem. 29, 2889 (1990) | Adequate |  |  | other | other type of curve fit |  |  |  | No | Mg |  |  | Adventitious carbon | Reliable, with one-point correction of energy scale | crystal |  |  | 300 | Adequate | Alpha'-P4Se3. Samples were ground into a powder and spread onto indium foil immediately before being introduced into the spectrometer.
Se | 3d3/2 | 57 | P4Se3 | tetraphosphorus triselenide | Rollo J.R., Burns G.R., Robinson W.T., Clark R.J.H., Dawes H.M., and Hursthouse M.B. | Inorg. Chem. 29, 2889 (1990) | Adequate |  |  | other | other type of curve fit |  |  |  | No | Mg |  |  | Adventitious carbon | Reliable, with one-point correction of energy scale | crystal |  |  | 300 | Adequate | Alpha-P4Se3. Samples were ground into a powder and spread onto indium foil immediately before being introduced into the spectrometer.
Se | 3d3/2 | 55.4 | P4Se3 | tetraphosphorus triselenide | Rollo J.R., Burns G.R., Robinson W.T., Clark R.J.H., Dawes H.M., and Hursthouse M.B. | Inorg. Chem. 29, 2889 (1990) | Adequate |  |  | other | other type of curve fit |  |  |  | No | Mg |  |  | Adventitious carbon | Reliable, with one-point correction of energy scale | crystal |  |  | 300 | Adequate | Alpha-P4Se3. Samples were ground into a powder and spread onto indium foil immediately before being introduced into the spectrometer.
Se | 3d3/2 | 54.9 | CuInSe2Ox | copper indium diselenide oxides | Nelson A.J., Gebhard S., Kazmerski L.L., Colavita E., Engelhardt M., and Hochst H. | Appl. Phys. Lett. 57, 1428 (1990) | Adequate |  | 0.1 |  | data |  |  |  | No | other source | 100 | FL | Valence band minimum | Reliable (reported energy within 300 eV of a reference energy) | native oxide, thin film |  |  | 300 | Adequate | n-type, single-crystal CuInSe2.
Se | 3d5/2 | 54.9 | CuInSe2Ox | copper indium diselenide oxides | Nelson A.J., Gebhard S., Kazmerski L.L., Colavita E., Engelhardt M., and Hochst H. | Appl. Phys. Lett. 57, 1428 (1990) | Adequate |  | 0.1 |  | data |  |  |  | No | other source | 100 | FL | Conductor | Reliable (reported energy within 300 eV of a reference energy) | native oxide, thin film |  |  | 300 | Adequate | n-type, single-crystal CuInSe2.
Se | 3d5/2 | 53.98 | Hg0.87Fe0.13Se | mercury iron selenide | Wall A., Caprile C., Fransiosi A., Vaziri M., Reifenberger R., and Furdyna J.K. | J. Vac. Sci. Technol. A 4, 2010 (1986) | Adequate | 0.07 | 0.6 |  | data |  |  |  | Yes | other source |  | FL | Conductor | Reliable (reported energy within 300 eV of a reference energy) | cleaved crystal, crystal, semiconductor |  |  | 300 | Adequate | The binding energy scale is referred to the Fermi level, obtained by evaporating 50 to 100 A Cr films on the cleaved surface.
Se | 3d5/2 | 53.88 | Hg0.86Mn0.14Se | mercury manganese selenide | Wall A., Caprile C., Fransiosi A., Vaziri M., Reifenberger R., and Furdyna J.K. | J. Vac. Sci. Technol. A 4, 2010 (1986) | Adequate | 0.07 | 0.6 |  | data |  |  |  | Yes | other source |  | FL | Conductor | Reliable (reported energy within 300 eV of a reference energy) | cleaved crystal, crystal, semiconductor |  |  | 300 | Adequate | The binding energy scale is referred to the Fermi level, obtained by evaporating 50 to 100 A Cr films on the cleaved surface.
Se | 3d5/2 | 53.88 | HgSe | mercury selenide | Wall A., Caprile C., Fransiosi A., Vaziri M., Reifenberger R., and Furdyna J.K. | J. Vac. Sci. Technol. A 4, 2010 (1986) | Adequate | 0.07 | 0.6 |  | data |  |  |  | Yes | other source |  | FL | Conductor | Reliable (reported energy within 300 eV of a reference energy) | cleaved crystal, crystal, semiconductor |  |  | 300 | Adequate | The binding energy scale is referred to the Fermi level, obtained by evaporating 50 to 100 A Cr films on the cleaved surface.
Se | 3d5/2 | 56.1 | P4Se3 | tetraphosphorus triselenide | Rollo J.R., Burns G.R., Robinson W.T., Clark R.J.H., Dawes H.M., and Hursthouse M.B. | Inorg. Chem. 29, 2889 (1990) | Adequate |  |  | other | other type of curve fit |  |  |  | No | Mg |  |  | Adventitious carbon | Reliable, with one-point correction of energy scale | crystal |  |  | 300 | Adequate | Alpha-P4Se3. Samples were ground into a powder and spread onto indium foil immediately before being introduced into the spectrometer.
Se | 3d5/2 | 54.5 | P4Se3 | tetraphosphorus triselenide | Rollo J.R., Burns G.R., Robinson W.T., Clark R.J.H., Dawes H.M., and Hursthouse M.B. | Inorg. Chem. 29, 2889 (1990) | Adequate |  |  | other | other type of curve fit |  |  |  | No | Mg |  |  | Adventitious carbon | Reliable, with one-point correction of energy scale | crystal |  |  | 300 | Adequate | Alpha-P4Se3. Samples were ground into a powder and spread onto indium foil immediately before being introduced into the spectrometer.
Se | 3d5/2 | 55.8 | P4Se3 | tetraphosphorus triselenide | Rollo J.R., Burns G.R., Robinson W.T., Clark R.J.H., Dawes H.M., and Hursthouse M.B. | Inorg. Chem. 29, 2889 (1990) | Adequate |  |  | other | other type of curve fit |  |  |  | No | Mg |  |  | Adventitious carbon | Reliable, with one-point correction of energy scale | crystal |  |  | 300 | Adequate | Alpha'-P4Se3. Samples were ground into a powder and spread onto indium foil immediately before being introduced into the spectrometer.
Se | 3d5/2 | 54.6 | P4Se3 | tetraphosphorus triselenide | Rollo J.R., Burns G.R., Robinson W.T., Clark R.J.H., Dawes H.M., and Hursthouse M.B. | Inorg. Chem. 29, 2889 (1990) | Adequate |  |  | other | other type of curve fit |  |  |  | No | Mg |  |  | Adventitious carbon | Reliable, with one-point correction of energy scale | crystal |  |  | 300 | Adequate | Alpha'-P4Se3. Samples were ground into a powder and spread onto indium foil immediately before being introduced into the spectrometer.
Se | 3d5/2 | 55.2 | Ni[Se2CN(CH3)2]2 | bis(dimethylselenocarbamato)nickel (II) | Kobayashi K., Tukada H., Kikuchi K., Ikemoto I. | Bull. Chem. Soc. Jpn. 59, 1741 (1986) | Adequate |  |  | other | other type of curve fit |  |  |  | No | Mg |  | Au4f7= 84.00 | Gold | Reliable, with one-point correction of energy scale | powder (when a special point is made in the article) |  |  | 300 | Adequate
Se | 3d5/2 | 55.2 | (CH3)2NC(Se)SeC(Se)N(CH3)2 | bis(dimethylselenocarbamoyl)selenide | Kobayashi K., Tukada H., Kikuchi K., Ikemoto I. | Bull. Chem. Soc. Jpn. 59, 1741 (1986) | Adequate |  |  | other | other type of curve fit |  |  |  | No | Mg |  | Au4f7= 84.00 | Gold | Reliable, with one-point correction of energy scale | powder (when a special point is made in the article) |  |  | 300 | Adequate
Se | 3d5/2 | 56.7 | (CH3)2NC(Se)SeC(Se)N(CH3)2 | bis(dimethylselenocarbamoyl)selenide | Kobayashi K., Tukada H., Kikuchi K., Ikemoto I. | Bull. Chem. Soc. Jpn. 59, 1741 (1986) | Adequate |  |  | other | other type of curve fit |  |  |  | No | Mg |  | Au4f7= 84.00 | Gold | Reliable, with one-point correction of energy scale | powder (when a special point is made in the article) |  |  | 300 | Adequate
Se | 3d5/2 | 54.7 | (CH3)2NC(Se)Se3C(Se)N(CH3)2 | bis(dimethylselenocarbamoyl)triselenide | Kobayashi K., Tukada H., Kikuchi K., Ikemoto I. | Bull. Chem. Soc. Jpn. 59, 1741 (1986) | Adequate |  |  | other | other type of curve fit |  |  |  | No | Mg |  | Au4f7= 84.00 | Gold | Reliable, with one-point correction of energy scale | powder (when a special point is made in the article) |  |  | 300 | Adequate
Se | 3d5/2 | 55.8 | (CH3)2NC(Se)Se3C(Se)N(CH3)2 | bis(dimethylselenocarbamoyl)triselenide | Kobayashi K., Tukada H., Kikuchi K., Ikemoto I. | Bull. Chem. Soc. Jpn. 59, 1741 (1986) | Adequate |  |  | other | other type of curve fit |  |  |  | No | Mg |  | Au4f7= 84.00 | Gold | Reliable, with one-point correction of energy scale | powder (when a special point is made in the article) |  |  | 300 | Adequate
Se | 3d5/2 | 54.1 | CuInSe2Ox | copper indium diselenide oxides | Nelson A.J., Gebhard S., Kazmerski L.L., Colavita E., Engelhardt M., and Hochst H. | Appl. Phys. Lett. 57, 1428 (1990) | Adequate |  | 0.1 |  | data |  |  |  | No | other source | 100 | FL | Valence band minimum | Reliable (reported energy within 300 eV of a reference energy) | native oxide, thin film |  |  | 300 | Adequate | n-type, single-crystal CuInSe2 with a carrier concentration of 5.3E16 cm-3
Se | 3d5/2 | 55.8 | FeSe | iron(II) selenide | Shenasa M., Sainkar S., Lichtman D. | J. Electron Spectrosc. Relat. Phemon. 40, 329 (1986) | [8 empty] | No |  |  |  | AC 1s 284.6 eV | Reliable, with two-point correction of energy scale | sputtered in argon
Se | 3d5/2 | 53.9 | CrSe | chromium(II) selenide | Shenasa M., Sainkar S., Lichtman D. | J. Electron Spectrosc. Relat. Phemon. 40, 329 (1986) | [8 empty] | No |  |  |  | AC 1s 284.6 eV | Reliable, with two-point correction of energy scale | sputtered in argon
Se | 3d5/2 | 55.1 | VSe2 | vanadium(IV) selenide | Shenasa M., Sainkar S., Lichtman D. | J. Electron Spectrosc. Relat. Phemon. 40, 329 (1986) | [8 empty] | No |  |  |  | AC 1s 284.6 eV | Reliable, with two-point correction of energy scale | sputtered in argon
Se | 3d5/2 | 55 | TiSe | titanium(II) selenide | Shenasa M., Sainkar S., Lichtman D. | J. Electron Spectrosc. Relat. Phemon. 40, 329 (1986) | [8 empty] | No |  |  |  | AC 1s 284.6 eV | Reliable, with two-point correction of energy scale | sputtered in argon
Se | 3d5/2 | 56.4 | (-CSC(S)NHC(O)-)C(C2H5)CH(-CSe(C6H4)N(CH3)-) | 5-(1-((3-methyl-2(3H)-benzoselenazolylidene)methyl)propylidene)-2-thioxo-4-thiazolidinone | Chehimi M.M., Delamar M. | J. Electron Spectrosc. Relat. Phemon. 49, 213 (1989) | [8 empty] | No |  |  |  | Internal hydrocarbon | Reliable, with two-point correction of energy scale
Se | 3d5/2 | 56.2 | (-COC(S)N(C2H5)C(O)-)C(C2H5)CH(-CSe(C6H4)N(CH3)-) | 3-ethyl-5-(1-((3-methyl-2(3H)-benzoselenazolylidene)methyl)propylidene)-2-thioxo-4-oxazolidinone | Chehimi M.M., Delamar M. | J. Electron Spectrosc. Relat. Phemon. 49, 213 (1989) | [8 empty] | No |  |  |  | Internal hydrocarbon | Reliable, with two-point correction of energy scale
Se | 3d5/2 | 56.2 | (-C(O)C(CH2OC16H33)CHC(NO2)CHC-)CHCH(-CSe(C6H4)N(CH3)-) | 6-((1-hexadecioxy)methyl)-6-((3-methyl-2(3H)-benzoselenazoylidene)ethylidene)-2-nitro-2,4-cyclohexadien-1-one | Chehimi M.M., Delamar M. | J. Electron Spectrosc. Relat. Phemon. 49, 213 (1989) | [8 empty] | No |  |  |  | Internal hydrocarbon | Reliable, with two-point correction of energy scale
Se | 3d5/2 | 54.7 | Bi1.1Ge28.0Se70.9 | bismuth germanium selenium alloy (1.1-28.0-70.9) | Mytilineou E., Kounavis P., Chao B.S. | J. Phys. Cond. Matter 1, 4687 (1989) | Adequate | 0.2 |  |  | data |  |  |  | No | Al |  | Au4f7= 84.00 | Gold | Reliable (reported energy within 300 eV of a reference energy) | amorphous | Energy Dispersive Spectroscopy |  | 293 | Good | Thin films of amorphous chalcogenite alloys were prepared by sputtering in Ar atmosphere. X-ray energy-dispersive spectrometry was utilized to determine the film compositions.
Se | 3d5/2 | 54.5 | Bi10.3Ge23.9Se65.8 | bismuth germanium selenium alloy (10.3-23.9-65.8) | Mytilineou E., Kounavis P., Chao B.S. | J. Phys. Cond. Matter 1, 4687 (1989) | Adequate | 0.2 |  |  | data |  |  |  | No | Al |  | Au4f7= 84.00 | Gold | Reliable (reported energy within 300 eV of a reference energy) | amorphous | Energy Dispersive Spectroscopy |  | 293 | Good | Thin films of amorphous chalcogenite alloys were prepared by sputtering in Ar atmosphere. X-ray energy-dispersive spectrometry was utilized to determine the film compositions.
Se | 3d5/2 | 54.4 | Bi15.6Ge20.1Se64.3 | bismuth germanium selenium alloy (15.6-20.1-64.3) | Mytilineou E., Kounavis P., Chao B.S. | J. Phys. Cond. Matter 1, 4687 (1989) | Adequate | 0.2 |  |  | data |  |  |  | No | Al |  | Au4f7= 84.00 | Gold | Reliable (reported energy within 300 eV of a reference energy) | amorphous | Energy Dispersive Spectroscopy |  | 293 | Good | Thin films of amorphous chalcogenite alloys were prepared by sputtering in Ar atmosphere. X-ray energy-dispersive spectrometry was utilized to determine the film compositions.
Se | 3d5/2 | 54.6 | Bi6.5Ge25.2Se68.3 | bismuth germanium selenium alloy (6.5-25.2-68.3) | Mytilineou E., Kounavis P., Chao B.S. | J. Phys. Cond. Matter 1, 4687 (1989) | Adequate | 0.2 |  |  | data |  |  |  | No | Al |  | Au4f7= 84.00 | Gold | Reliable (reported energy within 300 eV of a reference energy) | amorphous | Energy Dispersive Spectroscopy |  | 293 | Good | Thin films of amorphous chalcogenite alloys were prepared by sputtering in Ar atmosphere. X-ray energy-dispersive spectrometry was utilized to determine the film compositions.
Se | 3d5/2 | 54.7 | Ge28.8Se71.2 | germanium selenium alloy (28.8-71.2) | Mytilineou E., Kounavis P., Chao B.S. | J. Phys. Cond. Matter 1, 4687 (1989) | Adequate | 0.2 |  |  | data |  |  |  | No | Al |  | Au4f7= 84.00 | Gold | Reliable (reported energy within 300 eV of a reference energy) | amorphous | Energy Dispersive Spectroscopy |  | 293 | Good | Thin films of amorphous chalcogenite alloys were prepared by sputtering in Ar atmosphere. X-ray energy-dispersive spectrometry was utilized to determine the film compositions.
Se | 3d5/2 | 53.5 | InSe | indium selenide | Miyake I., Tanpo T., Tatsuyama C. | Jpn. J. Appl. Phys. 23, 172 (1984) | [8 empty] | No |  |  | Top of the valence band | Conductor |  | crystal
Se | 3d5/2 | 53.5 | InSe | indium selenide | Miyake I., Tanpo T., Tatsuyama C. | Jpn. J. Appl. Phys. 23, 172 (1984) | [8 empty] | No |  |  | Top of the valence band | Conductor |  | crystal
Se | 3d5/2 | 53.4 | PbSe | lead(II) selenide | Shalvoy R.B., Fisher G.B., Stiles P.J. | Phys. Rev. B 15, 1680 (1977) | [8 empty] | No |  |  | Au, Na1s-2p=1041.1 | Conductor | Reliable | scraped
Se | 3d5/2 | 54.1 | PbSe | lead(II) selenide | Weser U., Sokolowski G., Pilz W. | J. Electron Spectrosc. Relat. Phenom. 10, 429 (1977) | [8 empty] | No |  |  |  | Adventitious carbon | Reliable, with two-point correction of energy scale
Se | 3d5/2 | 53.7 | SnSe | tin selenide | Shalvoy R.B., Fisher G.B., Stiles P.J. | Phys. Rev. B 15, 1680 (1977) | [8 empty] | No |  |  | Au, Na1s-2p=1041.1 | Conductor | Reliable | cleaved crystal
Se | 3d5/2 | 55 | SnSe | tin selenide | Weser U., Sokolowski G., Pilz W. | J. Electron Spectrosc. Relat. Phenom. 10, 429 (1977) | [8 empty] | No |  |  |  | Adventitious carbon | Reliable, with two-point correction of energy scale
Se | 3d5/2 | 53.8 | Ag2Se | silver(I) selenide | Zembutsu S. | Appl. Phys. Lett. 39, 969 (1981) | [8 empty] | No |  |  |  | Conductor |  | vapor deposited
Se | 3d5/2 | 54.7 | CdSe | cadmium selenide | Shenasa M., Sainkar S., Lichtman D. | J. Electron Spectrosc. Relat. Phemon. 40, 329 (1986) | [8 empty] | No |  |  |  | AC 1s 284.6 eV | Reliable, with two-point correction of energy scale | sputtered in argon
Se | 3d5/2 | 54 | CdSe | cadmium selenide | Polak M. | J. Electron Spectrosc. Relat. Phenom. 28, 171 (1982) | [8 empty] | No |  |  |  | Adventitious carbon | Reliable, with two-point correction of energy scale
Se | 3d5/2 | 55.39 | USe | uranium selenium imc | Martensson N., Reihl B., Vogt O. | Phys. Rev. B 25, 824 (1982) | [8 empty] | No |  |  | Au | Conductor | Calibration study | crystal
Se | 3d5/2 | 54.5 | ZnSe | zinc selenide | Langer D.W., Vesely C.J. | Phys. Rev. B 2, 4885 (1970) | [8 empty] | No |  |  |  | Adventitious carbon | Reliable, with two-point correction of energy scale | crystal
Se | 3d5/2 | 54.7 | ZnSe | zinc selenide | Shenasa M., Sainkar S., Lichtman D. | J. Electron Spectrosc. Relat. Phemon. 40, 329 (1986) | [8 empty] | No |  |  |  | AC 1s 284.6 eV | Reliable, with two-point correction of energy scale | sputtered in argon
Se | 3d5/2 | 54.64 | Se | selenium | Shevchik N.J., Cardona M., Tejeda J. | Phys. Rev. B 8, 2833 (1973) | [8 empty] | No | [5 empty] | crystal
Se | 3d5/2 | 53.7 | Bi2Se3 | bismuth selenide | Takahashi T., Sagawa T., Hamanoka H. | J. Non-Cryst. Solids 65, 261 (1984) | [8 empty] | No |  |  | Au | Conductor | Reliable | crystal
Se | 3d5/2 | 54.1 | Bi2Se3 | bismuth selenide | Takahashi T., Sagawa T., Hamanoka H. | J. Non-Cryst. Solids 65, 261 (1984) | [8 empty] | No |  |  | Au | Conductor | Reliable | amorphous
Se | 3d5/2 | 54.8 | In2Se3 | indium(III) triselenide | Kazmerski L.L., Jamjoum O., Ireland P.J., Deb S.K., Mickelsen R.A., Chen W. | J. Vac. Sci. Technol. 19, 467 (1981) | [8 empty] | No |  |  | Cu | Conductor | Two-point correction of energy scale
Se | 3d5/2 | 55.5 | Se | selenium | Wagner C.D., Riggs W.M., Davis L.E., Moulder J.F., Muilenberg G.E. | Handbook of X-Ray Photoelectron Spectroscopy, Perkin-Elmer Corporation, Physical Electronics Division, Eden Prairie, Minn. 55344 (1979) | [8 empty] | No |  |  | Au,Cu | Conductor | Reliable, with two-point correction of energy scale | sputtered
Se | 3d5/2 | 57.5 | Se | selenium | Sarode P.R., Rao K.J., Hegd M.S., Rao C.N.R. | J. Phys. C. 12, 4119 (1979) | [8 empty] | No |  |  |  | Adventitious carbon | Reliable, with two-point correction of energy scale | crystal
Se | 3d5/2 | 54.9 | Nb3Se4 | niobium selenium imc | Bahl M.K. | J. Phys. Chem. Solids 36, 485 (1975) | [8 empty] | No |  |  |  | Adventitious carbon | Reliable, with two-point correction of energy scale
Se | 3d5/2 | 59.5 | (GeSe2)90(Tl2Se)10 | germanium thallium selenide ((GeSe2)90(Tl2Se)10) | Sanghera J.S., Heo J., Mackenzie J.D. | J. Non-cryst. Solids 101, 8 (1988) | Adequate |  |  | other | Gaussian |  |  |  | No | Al |  | Other, C1s=284.44 | Co-condensed hydrocarbon | Reliable, with one-point correction of energy scale | amorphous |  |  | 300 | Adequate | Samples were ground into a powder to obtain a fresh surface at the ambient atmosphere and then spread onto an In foil.
Se | 3d5/2 | 56.4 | (GeSe2)80(Tl2Se)20 | germanium thallium selenide ((GeSe2)80(Tl2Se)20) | Sanghera J.S., Heo J., Mackenzie J.D. | J. Non-cryst. Solids 101, 8 (1988) | Adequate |  |  | other | Gaussian |  |  |  | No | Al |  | Other, C1s=284.44 | Co-condensed hydrocarbon | Reliable, with one-point correction of energy scale | amorphous |  |  | 300 | Adequate | Samples were ground into a powder to obtain a fresh surface at the ambient atmosphere and then spread onto an In foil.
Se | 3d5/2 | 57.7 | (GeSe2)80(Tl2Se)20 | germanium thallium selenide ((GeSe2)80(Tl2Se)20) | Sanghera J.S., Heo J., Mackenzie J.D. | J. Non-cryst. Solids 101, 8 (1988) | Adequate |  |  | other | Gaussian |  |  |  | No | Al |  | Other, C1s=284.44 | Co-condensed hydrocarbon | Reliable, with one-point correction of energy scale | amorphous |  |  | 300 | Adequate | Samples were ground into a powder to obtain a fresh surface at the ambient atmosphere and then spread onto an In foil.
Se | 3d5/2 | 54.4 | (GeSe2)70(Tl2Se)30 | germanium thallium selenide ((GeSe2)70(Tl2Se)30) | Sanghera J.S., Heo J., Mackenzie J.D. | J. Non-cryst. Solids 101, 8 (1988) | Adequate |  |  | other | Gaussian |  |  |  | No | Al |  | Other, C1s=284.44 | Co-condensed hydrocarbon | Reliable, with one-point correction of energy scale | amorphous |  |  | 300 | Adequate | Samples were ground into a powder to obtain a fresh surface at the ambient atmosphere and then spread onto an In foil.
Se | 3d5/2 | 55.6 | (GeSe2)70(Tl2Se)30 | germanium thallium selenide ((GeSe2)70(Tl2Se)30) | Sanghera J.S., Heo J., Mackenzie J.D. | J. Non-cryst. Solids 101, 8 (1988) | Adequate |  |  | other | Gaussian |  |  |  | No | Al |  | Other, C1s=284.44 | Co-condensed hydrocarbon | Reliable, with one-point correction of energy scale | amorphous |  |  | 300 | Adequate | Samples were ground into a powder to obtain a fresh surface at the ambient atmosphere and then spread onto an In foil.
Se | 3d5/2 | 54.9 | (GeSe2)60(Tl2Se)40 | germanium thallium selenide ((GeSe2)60(Tl2Se)40) | Sanghera J.S., Heo J., Mackenzie J.D. | J. Non-cryst. Solids 101, 8 (1988) | Adequate |  |  | other | Gaussian |  |  |  | No | Al |  | Other, C1s=284.44 | Co-condensed hydrocarbon | Reliable, with one-point correction of energy scale | amorphous |  |  | 300 | Adequate | Samples were ground into a powder to obtain a fresh surface at the ambient atmosphere and then spread onto an In foil.
Se | 3d5/2 | 54.5 | GeSe2 | germanium diselenide | Kandil K.M., Kotkata M.F., Theye M.L., Gheorghiu A., Senemaud C., and Dixmier J. | Phys. Rev. B 51, 17565 (1995) | Adequate |  | 0.5 | other | Gaussian | 1.1 |  |  | No | Mg |  |  | Adventitious carbon | Reliable, with one-point correction of energy scale | amorphous, thick film | X-ray Photoelectron Spectroscopy |  | 300 | Good | The film was deposited by rapid thermal evaporation of the powdered glass.
Se | 3d5/2 | 55.3 | GeSe2 | germanium diselenide | Kandil K.M., Kotkata M.F., Theye M.L., Gheorghiu A., Senemaud C., and Dixmier J. | Phys. Rev. B 51, 17565 (1995) | Adequate |  | 0.5 | other | Gaussian | 1.1 |  |  | No | Mg |  |  | Adventitious carbon | Reliable, with one-point correction of energy scale | amorphous, thick film | X-ray Photoelectron Spectroscopy |  | 300 | Good | The film was deposited by rapid thermal evaporation of the powdered glass.
Se | 3d5/2 | 54.5 | GeSe2 | germanium diselenide | Kandil K.M., Kotkata M.F., Theye M.L., Gheorghiu A., Senemaud C., and Dixmier J. | Phys. Rev. B 51, 17565 (1995) | Adequate |  | 0.5 | other | Gaussian | 1.1 |  |  | No | Mg |  |  | Adventitious carbon | Reliable, with one-point correction of energy scale | annealed, amorphous, thick film | X-ray Photoelectron Spectroscopy |  | 300 | Good | The film was deposited by rapid thermal evaporation of the powdered glass and an
Se | 3d5/2 | 55.3 | GeSe2 | germanium diselenide | Kandil K.M., Kotkata M.F., Theye M.L., Gheorghiu A., Senemaud C., and Dixmier J. | Phys. Rev. B 51, 17565 (1995) | Adequate |  | 0.5 | other | Gaussian | 1.1 |  |  | No | Mg |  |  | Adventitious carbon | Reliable, with one-point correction of energy scale | annealed, amorphous, thick film | X-ray Photoelectron Spectroscopy |  | 300 | Good | The film was deposited by rapid thermal evaporation of the powdered glass and an
Se | 3d5/2 | 54.5 | GeSe2 | germanium diselenide | Theye M.-L., Gheorgiu A., Senemaud C., Kotkata M.F., Kandil K.M. | Phil. Mag. B 69, 209 (1994) | Adequate | 0.1 |  |  | Gaussian | 1.5 |  |  | No | Mg |  |  | Adventitious carbon | Reliable, with one-point correction of energy scale | amorphous |  |  | 300 | Adequate
Se | 3d5/2 | 53.8 | (GeSe2)60(Tl2Se)40 | germanium thallium selenide ((GeSe2)60(Tl2Se)40) | Sanghera J.S., Heo J., Mackenzie J.D. | J. Non-cryst. Solids 101, 8 (1988) | Adequate |  |  | other | Gaussian |  |  |  | No | Al |  | Other, C1s=284.44 | Co-condensed hydrocarbon | Reliable, with one-point correction of energy scale | amorphous |  |  | 300 | Adequate | Samples were ground into a powder to obtain a fresh surface at the ambient atmosphere and then spread onto an In foil.
Se | 3d5/2 | 56 | (C6H4SSe)n | poly(selenolo[3,2-b] thiophene) | Lazzaroni R., de Prijck A., Riga J., Verbist J., Bonhomme C., Brose F., et al. | Synthetic Metals 18, 123 (1987) | Adequate |  |  |  | data |  |  |  | No |  |  | Au4f7= 84.00 | Gold | Reliable (reported energy within 300 eV of a reference energy) |  |  |  | 300 | Adequate
Se | 3d5/2 | 54.5 | GeSe2 | germanium diselenide | Theye M.-L., Gheorgiu A., Senemaud C., Kotkata M.F., Kandil K.M. | Phil. Mag. B 69, 209 (1994) | Adequate | 0.1 |  |  | Gaussian | 1.1 |  |  | No | Mg |  |  | Adventitious carbon | Reliable, with one-point correction of energy scale | amorphous |  | X-ray Diffraction | 300 | Adequate | The glass was prepared via a standard melt-quenching technique.
Se | 3d5/2 | 54.5 | GeSe2 | germanium diselenide | Theye M.-L., Gheorgiu A., Senemaud C., Kotkata M.F., Kandil K.M. | Phil. Mag. B 69, 209 (1994) | Adequate | 0.1 |  |  | Gaussian | 1.5 |  |  | No | Mg |  |  | Adventitious carbon | Reliable, with one-point correction of energy scale | polycrystalline |  |  | 300 | Adequate
Se | 3d5/2 | 59.4 | GeSe2 | germanium diselenide | Sanghera J.S., Heo J., Mackenzie J.D. | J. Non-cryst. Solids 101, 8 (1988) | Adequate |  |  | other | Gaussian |  |  |  | No | Al |  | Other, C1s=284.44 | Co-condensed hydrocarbon | Reliable, with one-point correction of energy scale | amorphous, semiconductor |  |  | 300 | Adequate | Samples were ground into a powder to obtain a fresh surface at the ambient atmosphere and then spread onto an In foil.
Se | 3d5/2 | 54.5 | GeSe2 | germanium diselenide | Kandil K.M., Kotkata M.F., Theye M.L., Gheorghiu A., Senemaud C., and Dixmier J. | Phys. Rev. B 51, 17565 (1995) | Adequate |  | 0.5 | other | Gaussian | 1.5 |  |  | No | Mg |  |  | Adventitious carbon | Reliable, with one-point correction of energy scale | polycrystalline | X-ray Photoelectron Spectroscopy |  | 300 | Good
Se | 3d5/2 | 55.3 | GeSe2 | germanium diselenide | Kandil K.M., Kotkata M.F., Theye M.L., Gheorghiu A., Senemaud C., and Dixmier J. | Phys. Rev. B 51, 17565 (1995) | Adequate |  | 0.5 | other | Gaussian | 1.5 |  |  | No | Mg |  |  | Adventitious carbon | Reliable, with one-point correction of energy scale | polycrystalline | X-ray Photoelectron Spectroscopy |  | 300 | Good
Se | 3d5/2 | 54.5 | GeSe2 | germanium diselenide | Kandil K.M., Kotkata M.F., Theye M.L., Gheorghiu A., Senemaud C., and Dixmier J. | Phys. Rev. B 51, 17565 (1995) | Adequate |  | 0.5 | other | Gaussian | 1.5 |  |  | No | Mg |  |  | Adventitious carbon | Reliable, with one-point correction of energy scale | amorphous | X-ray Photoelectron Spectroscopy |  | 300 | Good
Se | 3d5/2 | 55.3 | GeSe2 | germanium diselenide | Kandil K.M., Kotkata M.F., Theye M.L., Gheorghiu A., Senemaud C., and Dixmier J. | Phys. Rev. B 51, 17565 (1995) | Adequate |  | 0.5 | other | Gaussian | 1.5 |  |  | No | Mg |  |  | Adventitious carbon | Reliable, with one-point correction of energy scale | amorphous | X-ray Photoelectron Spectroscopy |  | 300 | Good
Se | 3d5/2 | 54.33 | CuInSe2 | copper indium diselenide | Sobol P.E., Nelson A.J., Schwerdtfeger C.R., Stickle W.F., Moulder J.F. | Surf. Sci. Spectra 1, 393 (1992) | Adequate |  |  | Linear | data | 0.67 |  |  | Yes | Al |  | Au,Cu = 84.00,932.67 | Conductor | Reliable, with two-point correction of energy scale | cleaved crystal, crystal, semiconductor | X-ray Photoelectron Spectroscopy |  | 300 | Good | CuInSe2(112). The composition determined by XPS was Cu0.272In0.352Se0.376. FAT m
Se | 3d5/2 | 53.5 | CuInSe2 | copper indium diselenide | Nelson A.J., Gebhard S., Kazmerski L.L., Colavita E., Engelhardt M., and Hochst H. | J. Vac. Sci. Technol. A 9, 978 (1991) | Adequate |  | 0.1 |  | data |  |  |  | Yes | other source | 100 |  | Valence band minimum | Reliable (reported energy within 300 eV of a reference energy) | crystal, semiconductor, sputtered in argon | Electron-Probe Microanalysis | Reflection High-Energy Electron Diffraction | 300 | Good | n-type crystal with a carrier concentration of 5.3E16 cm-3. The sample was cleaned by Ar+ ion bombardment (Ep = 1 keV) and subsequently annealed (T =773 K, time = 2 min). The spectra were recorded at normal emission.
Se | 3d5/2 | 54.4 | CuInSe2 | copper indium diselenide | Nelson A.J., Niles D.W., Kazmerski L.L., Rioux D., Patel R., and Hochst H. | J. Appl. Phys. 72, 976 (1992) | Adequate |  | 0.2 |  | data |  |  |  | Yes | other source | 80 | FL = Fermi level | Conductor | Reliable (reported energy within 300 eV of a reference energy) | crystal, semiconductor, sputtered and heated | Electron-Probe Microanalysis | Reflection High-Energy Electron Diffraction | 300 | Good | n-type CuInSe2 with a carrier concentration of 5E16 cm-3. The spectra were recorded at normal emission. The sample was cleaned by Ar+ ion bombardment (Ep = 1 keV) and subsequently annealed (T =773 K, time = 2 min).
Se | 3d5/2 | 54.4 | CuInSe2 | copper indium diselenide | Landry C.C., Barron A.R. | Science 260, 1653 (1993) | Adequate | 0.1 |  |  | data |  |  |  | Yes | Al |  | Au4f7 = 84.00 | Conductor | Reliable (reported energy within 300 eV of a reference energy) | crystal, semiconductor |  | X-ray Diffraction | 300 | Good | FAT mode.
Se | 3d5/2 | 54.7 | CuInSe2 | copper indium diselenide | Nelson A.J., Frigo S.P., Rosenberg R. | J. Appl. Phys. 73, 8561 (1993) | Adequate |  | 0.3 |  | data |  |  |  | Yes | other source | 80 | FL = Fermi level | Valence band minimum | Reliable (reported energy within 300 eV of a reference energy) | crystal, semiconductor, sputtered in argon | Electron-Probe Microanalysis | X-ray Diffraction | 300 | Good | p-type CuInSe2(112) with a carrier concentration of 3E17 cm-3. The sample was cleaned by ion bombardment (Ep = 500 eV, angle of incidence = 30 degrees) and annealing (T = 773 K, time = ~ 2 min).
Se | 3d5/2 | 55 | C15Se85 | carbon selenium | Prasad R.N., Abhyankar N., Kulkarni S.K., Karekar R.N. | Solid State Ionics 42, 37 (1990) | Adequate |  |  |  | data | 1.75 |  |  | No | Mg |  | Au4f7= 84.00 | Conductor | Reliable (reported energy within 300 eV of a reference energy) | mixture, pelletized | X-ray Photoelectron Spectroscopy |  | 300 | Good | Se and C are mixed in the ratio 4:1 and pressed at 400 MPa to get pellets.
Se | 3d5/2 | 58.1 | (GeSe2)90(Tl2Se)10 | germanium thallium selenide ((GeSe2)90(Tl2Se)10) | Sanghera J.S., Heo J., Mackenzie J.D. | J. Non-cryst. Solids 101, 8 (1988) | Adequate |  |  | other | Gaussian |  |  |  | No | Al |  | Other, C1s=284.44 | Co-condensed hydrocarbon | Reliable, with one-point correction of energy scale | amorphous |  |  | 300 | Adequate | Samples were ground into a powder to obtain a fresh surface at the ambient atmosphere and then spread onto an In foil.
Se | 3d5/2 | 55 | CuInSe2 | copper indium diselenide | Nelson A.J., Frigo S.P., Rosenberg R. | J. Appl. Phys. 73, 8561 (1993) | Adequate |  | 0.3 |  | data |  |  |  | No | other source | 80 | FL = Fermi level | Conductor | Reliable (reported energy within 300 eV of a reference energy) | crystal, semiconductor, sputtered in argon | Electron-Probe Microanalysis | X-ray Diffraction | 300 | Good | p-type CuInSe2(112) with a carrier concentration of 3E17 cm-3. The sample was cleaned by ion bombardment (Ep = 500 eV, angle of incidence = 30 degrees) and annealing (T = 773 K, time = ~ 2 min).
Se | 3d5/2 | 54.2 | Mo/CuInSe2 | molybdenum/copper indium diselenide | Nelson A.J., Niles D.W., Kazmerski L.L., Rioux D., Patel R., and Hochst H. | J. Appl. Phys. 72, 976 (1992) | Adequate |  | 0.2 |  | data |  |  |  | Yes | other source | 80 | FL = Fermi level | Conductor | Reliable (reported energy within 300 eV of a reference energy) | crystal, semiconductor, sputtered and heated, vapor deposited | Electron-Probe Microanalysis | Reflection High-Energy Electron Diffraction | 300 | Good | 1 A Mo/n-type CuInSe2 with a carrier concentration of 5E16 cm-3. The spectra were recorded at normal emission. The sample was cleaned by Ar+ ion bombardment (Ep = 1 keV) and subsequently annealed (T =773 K, time = 2 min). The thickness was measured usin
Se | 3d5/2 | 54.33 | CuInSe2 | copper indium diselenide | Sobol P.E., Nelson A.J., Schwerdtfeger C.R., Stickle W.F., Moulder J.F. | Surf. Sci. Spectra 1, 393 (1992) | Adequate |  |  | Linear | data | 0.67 |  |  | Yes | Al |  | Au,Cu = 84.00,932.67 | Conductor | Reliable, with two-point correction of energy scale | cleaved crystal, crystal, semiconductor | X-ray Photoelectron Spectroscopy |  | 300 | Good | CuInSe2(112). The composition determined by XPS was Cu0.272In0.352Se0.376. FAT m
Se | 3d5/2 | 53.5 | CuInSe2 | copper indium diselenide | Nelson A.J., Gebhard S., Kazmerski L.L., Colavita E., Engelhardt M., and Hochst H. | J. Vac. Sci. Technol. A 9, 978 (1991) | Adequate |  | 0.1 |  | data |  |  |  | Yes | other source | 100 |  | Valence band minimum | Reliable (reported energy within 300 eV of a reference energy) | crystal, semiconductor, sputtered in argon | Electron-Probe Microanalysis | Reflection High-Energy Electron Diffraction | 300 | Good | n-type crystal with a carrier concentration of 5.3E16 cm-3. The sample was cleaned by Ar+ ion bombardment (Ep = 1 keV) and subsequently annealed (T =773 K, time = 2 min). The spectra were recorded at normal emission.
Se | 3d5/2 | 54.4 | CuInSe2 | copper indium diselenide | Nelson A.J., Niles D.W., Kazmerski L.L., Rioux D., Patel R., and Hochst H. | J. Appl. Phys. 72, 976 (1992) | Adequate |  | 0.2 |  | data |  |  |  | Yes | other source | 80 | FL = Fermi level | Conductor | Reliable (reported energy within 300 eV of a reference energy) | crystal, semiconductor, sputtered and heated | Electron-Probe Microanalysis | Reflection High-Energy Electron Diffraction | 300 | Good | n-type CuInSe2 with a carrier concentration of 5E16 cm-3. The spectra were recorded at normal emission. The sample was cleaned by Ar+ ion bombardment (Ep = 1 keV) and subsequently annealed (T =773 K, time = 2 min).
Se | 3d5/2 | 54.4 | CuInSe2 | copper indium diselenide | Landry C.C., Barron A.R. | Science 260, 1653 (1993) | Adequate | 0.1 |  |  | data |  |  |  | Yes | Al |  | Au4f7 = 84.00 | Conductor | Reliable (reported energy within 300 eV of a reference energy) | crystal, semiconductor |  | X-ray Diffraction | 300 | Good | FAT mode.
Se | 3d5/2 | 54.7 | CuInSe2 | copper indium diselenide | Nelson A.J., Frigo S.P., Rosenberg R. | J. Appl. Phys. 73, 8561 (1993) | Adequate |  | 0.3 |  | data |  |  |  | Yes | other source | 80 | FL = Fermi level | Valence band minimum | Reliable (reported energy within 300 eV of a reference energy) | crystal, semiconductor, sputtered in argon | Electron-Probe Microanalysis | X-ray Diffraction | 300 | Good | p-type CuInSe2(112) with a carrier concentration of 3E17 cm-3. The sample was cleaned by ion bombardment (Ep = 500 eV, angle of incidence = 30 degrees) and annealing (T = 773 K, time = ~ 2 min).
Se | 3d5/2 | 55 | CuInSe2 | copper indium diselenide | Nelson A.J., Frigo S.P., Rosenberg R. | J. Appl. Phys. 73, 8561 (1993) | Adequate |  | 0.3 |  | data |  |  |  | No | other source | 80 | FL = Fermi level | Conductor | Reliable (reported energy within 300 eV of a reference energy) | crystal, semiconductor, sputtered in argon | Electron-Probe Microanalysis | X-ray Diffraction | 300 | Good | p-type CuInSe2(112) with a carrier concentration of 3E17 cm-3. The sample was cleaned by ion bombardment (Ep = 500 eV, angle of incidence = 30 degrees) and annealing (T = 773 K, time = ~ 2 min).
Se | 3d5/2 | 54.5 | WSe2 | tungsten diselenide | Schellenberger A., Schlaf R., Mayer T., Holub-Krappe E., Pettenkofer C.,et al. | Surf. Sci. 241, L25 (1991) | Adequate |  | 0.3 |  | data | 0.4 |  |  | Yes | other source | 80 | FL = Fermi level | Conductor | Reliable (reported energy within 300 eV of a reference energy) | cleaved crystal, crystal, vacuum cleaved |  | Low-energy Electron Diffraction | 300 | Adequate | p-doped WSe2(0001) with a carrier concentration of 1E17 cm-3. The crystals were prepared by transport reaction.
Se | 3d5/2 | 55.5 | Se | selenium | Ueno T., Odajima A. | Jpn. J. Appl. Phys. 21, 230 (1982) | [8 empty] | No |  |  | Au | Conductor | Reliable | vapor deposited
Se | 3d5/2 | 54.9 | Se | selenium | Bahl M.K. | J. Phys. Chem. Solids 36, 485 (1975) | [8 empty] | No |  |  |  | Adventitious carbon | Reliable, with two-point correction of energy scale
Se | 3d5/2 | 56.7 | Se | selenium | Thomas J.M., Adams I., Williams R.H., Barber M. | J. Chem. Soc. Faraday Trans. II 68, 755 (1972) | [8 empty] | No |  |  | Au | Gold | Reliable
Se | 3d5/2 | 55.2 | Se | selenium | Cahen D., Ireland P.J., Kazmerski L.L., Thiel F.A. | J. Appl. Phys. 57, 4761 (1985) | [8 empty] | No |  |  |  | Conductor | Reliable, with two-point correction of energy scale
Se | 3d5/2 | 54.7 | Se | selenium | Ikemoto I., Kikuchi K., Yakushi K., Kuroda H. | Solid State Commun. 42, 257 (1982) | [8 empty] | No |  |  |  | Gold | Reliable
Se | 3d5/2 | 59.1 | Na2SeO3 | sodium selenite | Weser U., Sokolowski G., Pilz W. | J. Electron Spectrosc. Relat. Phenom. 10, 429 (1977) | [8 empty] | No |  |  |  | Adventitious carbon | Reliable, with two-point correction of energy scale
Se | 3d5/2 | 61.6 | Na2SeO4 | sodium selenate | Weser U., Sokolowski G., Pilz W. | J. Electron Spectrosc. Relat. Phenom. 10, 429 (1977) | [8 empty] | No |  |  |  | Adventitious carbon | Reliable, with two-point correction of energy scale
Se | 3d5/2 | 55.64 | Se | selenium | Thorn R.J., Carlson K.D., Crabtree G.W., Wang H.H. | J. Phys. C. 18, 5501 (1985) | [8 empty] | No |  |  |  | Adventitious carbon | Reliable, with two-point correction of energy scale
Se | 3d5/2 | 54.64 | Se | selenium | Martensson N., Reihl B., Vogt O. | Phys. Rev. B 25, 824 (1982) | [8 empty] | No |  |  | Au | Conductor | Calibration study | crystal
Se | 3d5/2 | 55.1 | Se | selenium | Bahl M.K., Watson R.L., Irgolic K.J. | J. Chem. Phys. 72, 4069 (1980) | [8 empty] | No |  |  | Au,Se2p3-3d5=1379.5 | Gold | Calibration study | vapor deposited
Se | 3d5/2 | 55.2 | Se | selenium | Shalvoy R.B., Fisher G.B., Stiles P.J. | Phys. Rev. B 15, 1680 (1977) | [8 empty] | No |  |  | Au, Na1s-2p=1041.1 | Conductor |  | scraped
Se | 3d5/2 | 54.9 | Se | selenium | Iwakuro H., Tatsuyama C., Ichimura S. | Jpn. J. Appl. Phys. 21, 94 (1982) | [8 empty] | No |  |  | Au | Gold | Reliable, with two-point correction of energy scale | powder (when a special point is made in the article)
Se | 3d5/2 | 55.6 | Se | selenium | Weser U., Sokolowski G., Pilz W. | J. Electron Spectrosc. Relat. Phenom. 10, 429 (1977) | [8 empty] | No |  |  |  | Adventitious carbon | Reliable, with two-point correction of energy scale
Se | 3d5/2 | 55.5 | Se | selenium | Ueno T., Odajima A. | Jpn. J. Appl. Phys. 20, L501 (1981) | [8 empty] | No |  |  | Au | Gold | Reliable
Se | 3d5/2 | 55.5 | Se | selenium | Ueno T. | Jpn J. Appl. Phys. 22, 1349 (1983) | [8 empty] | No |  |  | Au | Conductor | Reliable | heated
Se | 3d5/2 | 55.2 | Se | selenium | Satoh K., Takahashi T., Katayama-Yoshida H., Sagawa T. | J. Phys. Soc. Japan 54, 1214 (1985) | [8 empty] | No |  |  | Au | Gold | Reliable | polycrystalline
Se | 3d5/2 | 55.5 | Se | selenium | Shenasa M., Sainkar S., Lichtman D. | J. Electron Spectrosc. Relat. Phemon. 40, 329 (1986) | [8 empty] | No |  |  |  | AC 1s 284.6 eV | Reliable, with two-point correction of energy scale | sputtered in argon
Se | 3d5/2 | 55.5 | Se | selenium | Kazmerski L.L., Jamjoum O., Ireland P.J., Deb S.K., Mickelsen R.A., Chen W. | J. Vac. Sci. Technol. 19, 467 (1981) | [8 empty] | No |  |  | Cu | Conductor | Two-point correction of energy scale
Se | 3d5/2 | 55.7 | Se | selenium | Malmsten G., Thoren I., Hogberg S., Bergmark J.E., Karlsson S.E. | Phys. Scripta 3, 96 (1971) | [8 empty] | No |  |  |  | Adventitious carbon | Reliable, with two-point correction of energy scale
Se | 3d5/2 | 55.9 | Se | selenium | Mandale A.B., Badrinarayanan S., Date S.K., Sinha A.P.B. | J. Electron Spectrosc. Relat. Phenom. 33, 61 (1984) | [8 empty] | No |  |  | Au | Conductor | Reliable
Se | 3d5/2 | 54.7 | Se | selenium | Miyake I., Tanpo T., Tatsuyama C. | Jpn. J. Appl. Phys. 23, 172 (1984) | [8 empty] | No |  |  | Top of the valence band | Conductor
Se | 3d5/2 | 55.5 | Se | selenium | Takahashi T., Sagawa T., Hamanoka H. | J. Non-Cryst. Solids 65, 261 (1984) | [8 empty] | No |  |  | Au | Conductor | Reliable
Se | 3d5/2 | 53.7 | NbSe2 | niobium selenide | Bahl M.K. | J. Phys. Chem. Solids 36, 485 (1975) | [8 empty] | No |  |  |  | Adventitious carbon | Reliable, with two-point correction of energy scale
Se | 3d5/2 | 57.8 | [Se(C6H5)2]Br2 | diphenylselenium dibromide | Bahl M.K., Watson R.L., Irgolic K.J. | Anal. Chem. 51, 466 (1979) | [8 empty] | No |  |  | Au | Internal hydrocarbon | Reliable, with two-point correction of energy scale
Se | 3d5/2 | 58.1 | [Se(C6H5)2]I2 | diphenylselenium diiodide | Bahl M.K., Watson R.L., Irgolic K.J. | Anal. Chem. 51, 466 (1979) | [8 empty] | No |  |  | Au | Internal hydrocarbon | Reliable, with two-point correction of energy scale
Se | 3d5/2 | 56.2 | [Se(SC2H4OH)2] | bis(mercaptoethanol)selenium | Weser U., Sokolowski G., Pilz W. | J. Electron Spectrosc. Relat. Phenom. 10, 429 (1977) | [8 empty] | No |  |  |  | Internal hydrocarbon | Reliable, with two-point correction of energy scale
Se | 3d5/2 | 58.2 | [SeO(C6H4CH3)2] | 1,1'-seleninylbis(4-methylbenzene) | Malmsten G., Thoren I., Hogberg S., Bergmark J.E., Karlsson S.E. | Phys. Scripta 3, 96 (1971) | [8 empty] | No |  |  |  | Internal hydrocarbon | Reliable, with two-point correction of energy scale
Se | 3d5/2 | 54.3 | [PSe(C6H5)3] | triphenylselenophosphorane | Hoste S., Van De Vondel D.F., Van Der Kelen G.P. | J. Electron Spectrosc. Relat. Phenom. 17, 191 (1979) | [8 empty] | No |  |  |  | Internal hydrocarbon | Reliable, with two-point correction of energy scale
Se | 3d5/2 | 54.1 | [N(CH3)4]2[CoSe(CN)4] | bis(tetramethylammonium) tetrakis(selenocyanato-N)cobaltate | Escard J., Mavel G., Guerchais J.E., Kergoat R. | Inorg. Chem. 13, 695 (1974) | [8 empty] | No |  |  |  | Internal hydrocarbon | Reliable, with two-point correction of energy scale
Se | 3d5/2 | 59.9 | H2SeO3 | selenious acid | Malmsten G., Thoren I., Hogberg S., Bergmark J.E., Karlsson S.E. | Phys. Scripta 3, 96 (1971) | [8 empty] | No |  |  |  | Adventitious carbon | Reliable, with two-point correction of energy scale
Se | 3d5/2 | 59 | H2SeO3 | selenious acid | Bahl M.K., Watson R.L., Irgolic K.J. | Anal. Chem. 51, 466 (1979) | [8 empty] | No |  |  | Au | Adventitious carbon | Reliable, with two-point correction of energy scale
Se | 3d5/2 | 61 | H2SeO4 | selenic acid | Bahl M.K., Watson R.L., Irgolic K.J. | Anal. Chem. 51, 466 (1979) | [8 empty] | No |  |  | Au | Adventitious carbon | Reliable, with two-point correction of energy scale
Se | 3d5/2 | 57.7 | [NCSeC16H33] | hexadeciselenonitrile | Malmsten G., Thoren I., Hogberg S., Bergmark J.E., Karlsson S.E. | Phys. Scripta 3, 96 (1971) | [8 empty] | No |  |  |  | Internal hydrocarbon | Reliable, with two-point correction of energy scale
Se | 3d5/2 | 56.1 | C14H29SeSeC14H29 | bis(tetradeci)diselenide | Malmsten G., Thoren I., Hogberg S., Bergmark J.E., Karlsson S.E. | Phys. Scripta 3, 96 (1971) | [8 empty] | No |  |  |  | Internal hydrocarbon | Reliable, with two-point correction of energy scale
Se | 3d5/2 | 59.3 | [ClC6H4Se(O)OH] | 4-chlorophenylselenoic acid | Malmsten G., Thoren I., Hogberg S., Bergmark J.E., Karlsson S.E. | Phys. Scripta 3, 96 (1971) | [8 empty] | No |  |  |  | Internal hydrocarbon | Reliable, with two-point correction of energy scale
Se | 3d5/2 | 58.8 | [C6H5Se(O)OH] | phenylselenoic acid | Malmsten G., Thoren I., Hogberg S., Bergmark J.E., Karlsson S.E. | Phys. Scripta 3, 96 (1971) | [8 empty] | No |  |  |  | Internal hydrocarbon | Reliable, with two-point correction of energy scale
Se | 3d5/2 | 54.8 | SeC(NH2)2 | methyldiamine selenide | Bahl M.K., Watson R.L., Irgolic K.J. | Anal. Chem. 51, 466 (1979) | [8 empty] | No |  |  | Au | Internal hydrocarbon | Reliable, with two-point correction of energy scale
Se | 3d5/2 | 54.6 | MnSe | manganese(II) selenide | Mandale A.B., Badrinarayanan S., Date S.K., Sinha A.P.B. | J. Electron Spectrosc. Relat. Phenom. 33, 61 (1984) | [8 empty] | No |  |  | Au | Conductor | Reliable | heated
Se | 3d5/2 | 54.9 | NiSe | nickel(II) selenide | Mandale A.B., Badrinarayanan S., Date S.K., Sinha A.P.B. | J. Electron Spectrosc. Relat. Phenom. 33, 61 (1984) | [8 empty] | No |  |  | Au | Conductor | Reliable | heated
Se | 3d5/2 | 59.8 | SeO2 | selenium(IV) dioxide | Malmsten G., Thoren I., Hogberg S., Bergmark J.E., Karlsson S.E. | Phys. Scripta 3, 96 (1971) | [8 empty] | No |  |  |  | Adventitious carbon | Reliable, with two-point correction of energy scale
Se | 3d5/2 | 59.9 | SeO2 | selenium(IV) dioxide | Shenasa M., Sainkar S., Lichtman D. | J. Electron Spectrosc. Relat. Phemon. 40, 329 (1986) | [8 empty] | No |  |  |  | AC 1s 284.6 eV | Reliable, with two-point correction of energy scale | sputtered in argon
Se | 3d5/2 | 59.9 | SeO2 | selenium(IV) dioxide | Weser U., Sokolowski G., Pilz W. | J. Electron Spectrosc. Relat. Phenom. 10, 429 (1977) | [8 empty] | No |  |  |  | Adventitious carbon | Reliable, with two-point correction of energy scale
Se | 3d5/2 | 58.8 | SeO2 | selenium(IV) dioxide | Iwakuro H., Tatsuyama C., Ichimura S. | Jpn. J. Appl. Phys. 21, 94 (1982) | [8 empty] | No |  |  | Au | Gold | Reliable, with two-point correction of energy scale | powder (when a special point is made in the article)
Se | 3d5/2 | 58.8 | SeO2 | selenium(IV) dioxide | Bahl M.K., Watson R.L., Irgolic K.J. | Anal. Chem. 51, 466 (1979) | [8 empty] | No |  |  | Au | Adventitious carbon | Reliable, with two-point correction of energy scale
Se | 3d5/2 | 56.4 | [Se(C6H4Br)2] | bis(4-bromophenyl)selenium | Malmsten G., Thoren I., Hogberg S., Bergmark J.E., Karlsson S.E. | Phys. Scripta 3, 96 (1971) | [8 empty] | No |  |  |  | Internal hydrocarbon | Reliable, with two-point correction of energy scale
Se | 3d5/2 | 58.4 | [SeO(C6H4Br)2] | bis(4-bromophenyl)oxoselenium | Malmsten G., Thoren I., Hogberg S., Bergmark J.E., Karlsson S.E. | Phys. Scripta 3, 96 (1971) | [8 empty] | No |  |  |  | Internal hydrocarbon | Reliable, with two-point correction of energy scale
Se | 3d5/2 | 60 | [SeO2(C6H4OCH3)2] | bis(4-methoxyphenyl)dioxoselenium | Malmsten G., Thoren I., Hogberg S., Bergmark J.E., Karlsson S.E. | Phys. Scripta 3, 96 (1971) | [8 empty] | No |  |  |  | Internal hydrocarbon | Reliable, with two-point correction of energy scale
Se | 3d5/2 | 55.4 | ((-CSeC(CH3)C(CH3)Se-)2)2.BF4 | bis(2-(4,5-dimethyl-1,3-diselenol-2-ylidene)-4,5-dimethyl-1,3-diselenole) tetrafluoroboride | Ikemoto I., Kikuchi K., Yakushi K., Kuroda H. | Solid State Commun. 42, 257 (1982) | [8 empty] | No |  |  |  | Gold | Reliable
Se | 3d5/2 | 55.6 | ((-CSeC(CH3)C(CH3)Se-)2)2ClO4 | bis(2-(4,5-dimethyl-1,3-diselenol-2-ylidene)-4,5-dimethyl-1,3-diselenole) perchlorate | Ikemoto I., Kikuchi K., Yakushi K., Kuroda H. | Solid State Commun. 42, 257 (1982) | [8 empty] | No |  |  |  | Gold | Reliable
Se | 3d5/2 | 56.29 | ((-CSeC(CH3)C(CH3)Se-)2)2ClO4 | bis(2-(4,5-dimethyl-1,3-diselenol-2-ylidene)-4,5-dimethyl-1,3-diselenole) perchlorate | Thorn R.J., Carlson K.D., Crabtree G.W., Wang H.H. | J. Phys. C. 18, 5501 (1985) | [8 empty] | No |  |  |  | Internal hydrocarbon | Reliable, with two-point correction of energy scale
Se | 3d5/2 | 56.29 | ((-CSeC(CH3)C(CH3)Se-)2)2NO3 | bis(2-(4,5-dimethyl-1,3-diselenol-2-ylidene)-4,5-dimethyl-1,3-diselenole) nitrate | Thorn R.J., Carlson K.D., Crabtree G.W., Wang H.H. | J. Phys. C. 18, 5501 (1985) | [8 empty] | No |  |  |  | Internal hydrocarbon | Reliable, with two-point correction of energy scale
Se | 3d5/2 | 56.23 | ((-CSeC(CH3)C(CH3)Se-)2)2ReO4 | bis(2-(4,5-dimethyl-1,3-diselenol-2-ylidene)-4,5-dimethyl-1,3-diselenole) rhenate | Thorn R.J., Carlson K.D., Crabtree G.W., Wang H.H. | J. Phys. C. 18, 5501 (1985) | [8 empty] | No |  |  |  | Internal hydrocarbon | Reliable, with two-point correction of energy scale
Se | 3d5/2 | 55.9 | (-CSeC(CH3)C(CH3)Se-)2 | 2-(4,5-dimethyl-1,3-diselenol-2-ylidene)-4,5-dimethyl-1,3-diselenole | Ikemoto I., Kikuchi K., Yakushi K., Kuroda H. | Solid State Commun. 42, 257 (1982) | [8 empty] | No |  |  |  | Gold | Reliable
Se | 3d5/2 | 56.04 | (-CSeC(CH3)C(CH3)Se-)2 | 2-(4,5-dimethyl-1,3-diselenol-2-ylidene)-4,5-dimethyl-1,3-diselenole | Thorn R.J., Carlson K.D., Crabtree G.W., Wang H.H. | J. Phys. C. 18, 5501 (1985) | [8 empty] | No |  |  |  | Internal hydrocarbon | Reliable, with two-point correction of energy scale
Se | 3d5/2 | 53.9 | CdSe0.65Te0.35 | cadmiun selenium tellurium imc | Polak M. | J. Electron Spectrosc. Relat. Phenom. 28, 171 (1982) | [8 empty] | No |  |  |  | Adventitious carbon | Reliable, with two-point correction of energy scale
Se | 3d5/2 | 60.2 | ClC6H4SeO2(OH) | 4-chloro-benzeneselenonic acid | Malmsten G., Thoren I., Hogberg S., Bergmark J.E., Karlsson S.E. | Phys. Scripta 3, 96 (1971) | [8 empty] | No |  |  |  | Internal hydrocarbon | Reliable, with two-point correction of energy scale
Se | 3d5/2 | 59.3 | [SeI3C6H5] | triiodophenylselenium | Malmsten G., Thoren I., Hogberg S., Bergmark J.E., Karlsson S.E. | Phys. Scripta 3, 96 (1971) | [8 empty] | No |  |  |  | Internal hydrocarbon | Reliable, with two-point correction of energy scale
Se | 3d5/2 | 58.5 | [SeO(C4H8COOH)2] | seleninyl dipentanoic acid | Malmsten G., Thoren I., Hogberg S., Bergmark J.E., Karlsson S.E. | Phys. Scripta 3, 96 (1971) | [8 empty] | No |  |  |  | Internal hydrocarbon | Reliable, with two-point correction of energy scale
Se | 3d5/2 | 53.7 | [Pd(P(C6H5)3)2(SeP(C6H5)2)2] | bis(mu-(diphenylphosphineselenito-P,Se))bis(triphenylphosphine)dipalladium | Nefedov V.I., Salyn, Y.V., Walther B., Messbauer B., Schoeps R. | Inorg. Chim. Acta 45, L103 (1980) | [8 empty] | No |  |  |  | Internal hydrocarbon | Reliable, with two-point correction of energy scale
Se | 3d5/2 | 54.5 | [PH(C6H5)2]Se | diphenylphosphine selenide | Nefedov V.I., Salyn, Y.V., Walther B., Messbauer B., Schoeps R. | Inorg. Chim. Acta 45, L103 (1980) | [8 empty] | No |  |  |  | Internal hydrocarbon | Reliable, with two-point correction of energy scale
Se | 3d5/2 | 56 | As2Se3 | arsenic(III) triselenide | Sarode P.R., Rao K.J., Hegd M.S., Rao C.N.R. | J. Phys. C. 12, 4119 (1979) | [8 empty] | No |  |  |  | Adventitious carbon | Reliable, with two-point correction of energy scale | crystal
Se | 3d5/2 | 54.9 | As2Se3 | arsenic(III) triselenide | Ueno T., Odajima A. | Jpn. J. Appl. Phys. 21, 230 (1982) | [8 empty] | No |  |  | Au | Conductor | Reliable | vapor deposited
Se | 3d5/2 | 54.9 | As2Se3 | arsenic(III) triselenide | Ueno T. | Jpn. J. Appl. Phys. 22, 1469 (1983) | [8 empty] | No |  |  | Au | Gold | Reliable | amorphous
Se | 3d5/2 | 54.9 | As2Se3 | arsenic(III) triselenide | Ueno T., Odajima A. | Jpn. J. Appl. Phys. 20, L501 (1981) | [8 empty] | No |  |  | Au | Gold | Reliable | amorphous
Se | 3d5/2 | 55 | As2Se3 | arsenic(III) triselenide | Sarode P.R., Rao K.J., Hegd M.S., Rao C.N.R. | J. Phys. C. 12, 4119 (1979) | [8 empty] | No |  |  |  | Adventitious carbon | Reliable, with two-point correction of energy scale | amorphous
Se | 3d5/2 | 55.3 | As2Se3 | arsenic(III) triselenide | Weser U., Sokolowski G., Pilz W. | J. Electron Spectrosc. Relat. Phenom. 10, 429 (1977) | [8 empty] | No |  |  |  | Adventitious carbon | Reliable, with two-point correction of energy scale
Se | 3d5/2 | 55.3 | As2Se3 | arsenic(III) triselenide | Shenasa M., Sainkar S., Lichtman D. | J. Electron Spectrosc. Relat. Phemon. 40, 329 (1986) | [8 empty] | No |  |  |  | AC 1s 284.6 eV | Reliable, with two-point correction of energy scale | sputtered in argon
Se | 3d5/2 | 54.6 | CoSe | cobalt(II) selenide | Tufts B.J., Abrahams I.L., Caley C.E., Lunt S.R., Miskelly G.M., Sailor M.J., et al | J. Am. Chem. Soc. 112, 5123 (1990) | Adequate |  |  |  | data |  |  |  | No | Al |  | Ag3d5= 368.27 | Adventitious carbon | Reliable, with one-point correction of energy scale | sputter deposited |  |  | 300 | Adequate
Se | 3d5/2 | 53.9 | Cu2Se | copper(I) selenide | Cahen D., Ireland P.J., Kazmerski L.L., Thiel F.A. | J. Appl. Phys. 57, 4761 (1985) | [8 empty] | No |  |  |  | Conductor | Reliable, with two-point correction of energy scale
Se | 3d5/2 | 53.9 | Cu90Se10 | copper selenium alloy(90-10) | Satoh K., Takahashi T., Katayama-Yoshida H., Sagawa T. | J. Phys. Soc. Japan 54, 1214 (1985) | [8 empty] | No |  |  | Au | Gold | Reliable | polycrystalline
Se | 3d5/2 | 53.8 | CuInSe2 | copper(I) indium(III) diselenide | Cahen D., Ireland P.J., Kazmerski L.L., Thiel F.A. | J. Appl. Phys. 57, 4761 (1985) | [8 empty] | No |  |  |  | Conductor | Reliable, with two-point correction of energy scale
Se | 3d5/2 | 54 | CuInSe2 | copper(I) indium(III) diselenide | Kazmerski L.L., Jamjoum O., Ireland P.J., Deb S.K., Mickelsen R.A., Chen W. | J. Vac. Sci. Technol. 19, 467 (1981) | [8 empty] | No |  |  | Cu | Conductor | Two-point correction of energy scale | crystal
Se | 3d5/2 | 54.9 | Ga2Se3 | gallium(III) selenide | Iwakuro H., Tatsuyama C., Ichimura S. | Jpn. J. Appl. Phys. 21, 94 (1982) | [8 empty] | No |  |  | Au | Gold | Reliable, with two-point correction of energy scale | sputtered
Se | 3d5/2 | 54.6 | Ga2Se3 | gallium(III) selenide | Iwakuro H., Tatsuyama C., Ichimura S. | Jpn. J. Appl. Phys. 21, 94 (1982) | [8 empty] | No |  |  | Au | Gold | Reliable, with two-point correction of energy scale | cleaved crystal
Se | 3d5/2 | 54.5 | Ga2Se3 | gallium(III) selenide | Thomas J.M., Adams I., Williams R.H., Barber M. | J. Chem. Soc. Faraday Trans. II 68, 755 (1972) | [8 empty] | No |  |  | Au | Gold | Reliable
Se | 3d5/2 | 54.7 | AgGaSe2 | silver(I) gallium(III) diselenide | Romand R., Roubin M., Deloume J-P. | J. Solid State Chem. 25, 59 (1978) | [8 empty] | No |  |  |  | Gold | Reliable
Se | 3d5/2 | 54.6 | Ag9GaSe6 | gallium selenium silver imc | Romand R., Roubin M., Deloume J-P. | J. Solid State Chem. 25, 59 (1978) | [8 empty] | No |  |  |  | Gold | Reliable
Se | 3d5/2 | 55.6 | Ge20Se80 | germanium(20) selenium(80) | Zembutsu S. | Appl. Phys. Lett. 39, 969 (1981) | [8 empty] | No |  |  |  | Conductor |  | vapor deposited
Se | 3d5/2 | 54.7 | Ge2Se3 | germanium(III) triselenide | Ueno T. | Jpn J. Appl. Phys. 22, 1349 (1983) | [8 empty] | No |  |  | Au | Conductor | Reliable | heated
Se | 3d5/2 | 54.8 | GeSe | germanium(II) selenide | Shalvoy R.B., Fisher G.B., Stiles P.J. | Phys. Rev. B 15, 1680 (1977) | [8 empty] | No |  |  | Au, Na1s-2p=1041.1 | Conductor | Reliable | cleaved crystal
Se | 3d5/2 | 54.3 | GeSe | germanium(II) selenide | Ueno T. | Jpn J. Appl. Phys. 22, 1349 (1983) | [8 empty] | No |  |  | Au | Conductor | Reliable | heated
Se | 3d5/2 | 54.9 | GeSe2 | germanium(IV) diselenide | Takahashi T., Sagawa T., Hamanoka H. | J. Non-Cryst. Solids 65, 261 (1984) | [8 empty] | No |  |  | Au | Conductor | Reliable
Se | 3d5/2 | 54.7 | GeSe2 | germanium(IV) diselenide | Ueno T. | Jpn J. Appl. Phys. 22, 1349 (1983) | [8 empty] | No |  |  | Au | Conductor | Reliable | heated
Se | 3d5/2 | 54.5 | GeSe2 | germanium(IV) diselenide | Ueno T., Odajima A. | Jpn. J. Appl. Phys. 21, 230 (1982) | [8 empty] | No |  |  | Au | Conductor | Reliable | vapor deposited
Se | 3d5/2 | 54.8 | GeSe3 | germanium(VI) selenide | Ueno T. | Jpn J. Appl. Phys. 22, 1349 (1983) | [8 empty] | No |  |  | Au | Conductor | Reliable | heated
Se | 3d5/2 | 58.8 | [SeCl2(C6H5)2] | dichlorobis(phenyl)selenium | Malmsten G., Thoren I., Hogberg S., Bergmark J.E., Karlsson S.E. | Phys. Scripta 3, 96 (1971) | [8 empty] | No |  |  |  | Internal hydrocarbon | Reliable, with two-point correction of energy scale
Se | 3d5/2 | 57.7 | [SeCl2(C6H5)2] | dichlorobis(phenyl)selenium | Bahl M.K., Watson R.L., Irgolic K.J. | Anal. Chem. 51, 466 (1979) | [8 empty] | No |  |  | Au | Internal hydrocarbon | Reliable, with two-point correction of energy scale
Se | 3d5/2 | 57.6 | [SeO(C6H5)2] | oxobis(phenyl)selenium | Bahl M.K., Watson R.L., Irgolic K.J. | Anal. Chem. 51, 466 (1979) | [8 empty] | No |  |  | Au | Internal hydrocarbon | Reliable, with two-point correction of energy scale
Se | 3d5/2 | 54.8 | CoSe | cobalt(II) selenide | Shenasa M., Sainkar S., Lichtman D. | J. Electron Spectrosc. Relat. Phemon. 40, 329 (1986) | [8 empty] | No |  |  |  | AC 1s 284.6 eV | Reliable, with two-point correction of energy scale | sputtered in argon
Se | 3d5/2 | 54.7 | CoSe | cobalt(II) selenide | Mandale A.B., Badrinarayanan S., Date S.K., Sinha A.P.B. | J. Electron Spectrosc. Relat. Phenom. 33, 61 (1984) | [8 empty] | No |  |  | Au | Conductor | Reliable | heated
Se | 3d5/2 | 55.9 | [SeS(C6H5)2] | diphenylthioatoselenium | Bahl M.K., Watson R.L., Irgolic K.J. | Anal. Chem. 51, 466 (1979) | [8 empty] | No |  |  | Au | Internal hydrocarbon | Reliable, with two-point correction of energy scale
Se | 3d5/2 | 55.8 | [Se(C6H5)2] | diphenylselenium | Bahl M.K., Watson R.L., Irgolic K.J. | Anal. Chem. 51, 466 (1979) | [8 empty] | No |  |  | Au | Internal hydrocarbon | Reliable, with two-point correction of energy scale
Se | 3d5/2 | 55.8 | [Se2(C6H5)2] | diphenyldiselenium | Bahl M.K., Watson R.L., Irgolic K.J. | Anal. Chem. 51, 466 (1979) | [8 empty] | No |  |  | Au | Internal hydrocarbon | Reliable, with two-point correction of energy scale
Se | 3d5/2 | 54.5 | CuGa5Se8 | copper pentagallium octaselenide | Schmid D., Ruckh M., Schock H.W. | Appl. Surf. Sci. 103, 409 (1996) | Adequate | 0.1 |  |  | data |  |  |  | No | Mg |  | Au,Cu = 84.00,932.67 | Conductor | Reliable (reported energy within 300 eV of a reference energy) | semiconductor, thick film, vapor deposited | X-ray Photoelectron Spectroscopy |  | 300 | Good
Se | 3d5/2 | 54.6 | Ge0.27Se0.73 | germanium selenide (Ge0.27Se0.73) | Adriaenssens G.J., Gheorghiu A., Senemaud C., Qamhieh N., Bolle N., Sleeckx E., et al | J. Non-cryst. Solids 198, 675 (1996) | Adequate | 0.1 |  | other | Gaussian |  |  |  | No | Mg |  |  | Adventitious carbon | Reliable, with one-point correction of energy scale | amorphous, chemical vapor deposition, semiconductor, thick film |  |  | 300 | Adequate
Se | 3d5/2 | 54.6 | CuIn3Se5 | copper triindiumpentaselenide | Schmid D., Ruckh M., Schock H.W. | Appl. Surf. Sci. 103, 409 (1996) | Adequate | 0.1 |  |  | data |  |  |  | No | Mg |  | Au,Cu = 84.00,932.67 | Conductor | Reliable (reported energy within 300 eV of a reference energy) | semiconductor, thick film, vapor deposited | X-ray Photoelectron Spectroscopy |  | 300 | Good
Se | 3d5/2 | 54.6 | Ge0.23Se0.77 | germanium selenide (Ge0.23Se0.77) | Adriaenssens G.J., Gheorghiu A., Senemaud C., Qamhieh N., Bolle N., Sleeckx E., et al | J. Non-cryst. Solids 198, 675 (1996) | Adequate | 0.1 |  | other | Gaussian |  |  |  | No | Mg |  |  | Adventitious carbon | Reliable, with one-point correction of energy scale | amorphous, chemical vapor deposition, semiconductor, thick film |  |  | 300 | Adequate
Se | 3d5/2 | 53.9 | W6Se8(C5H11N)6 | hexatungsten octaselenide hexapiperidine | Xie X., McCarley R.E. | Inorg. Chem. 34, 6124 (1995) | Adequate |  |  |  | data |  |  |  | No |  |  |  | Internal hydrocarbon | Reliable, with one-point correction of energy scale | crystal |  | X-ray Diffraction | 300 | Adequate
Se | 3d5/2 | 54.5 | Ge0.33Se0.67 | germanium selenium (Ge0.33Se0.67) | Theye M.-L., Gheorgiu A., Senemaud C., Kotkata M.F., Kandil K.M. | Phil. Mag. B 69, 209 (1994) | Adequate | 0.1 |  |  | Gaussian | 1.1 |  |  | No | Mg |  |  | Adventitious carbon | Reliable, with one-point correction of energy scale | amorphous, thick film, vapor deposited | Electron-Probe Microanalysis | X-ray Diffraction | 300 | Adequate | The sample was prepared by thermal evaporation.
Se | 3d5/2 | 54.4 | CuInSSe | copper indium sulfide selenide | Landry C.C., Barron A.R. | Science 260, 1653 (1993) | Adequate | 0.1 |  |  | data |  |  |  | Yes | Al |  | Au4f7 = 84.00 | Conductor | Reliable (reported energy within 300 eV of a reference energy) | crystal, semiconductor |  | X-ray Diffraction | 300 | Good | FAT mode.
Se | 3d5/2 | 55 | Ge0.20Se0.80 | germanium selenium | Theye M.-L., Gheorgiu A., Senemaud C., Kotkata M.F., Kandil K.M. | Phil. Mag. B 69, 209 (1994) | Adequate | 0.1 |  |  | Gaussian | 1.5 |  |  | No | Mg |  |  | Adventitious carbon | Reliable, with one-point correction of energy scale | amorphous, thick film, vapor deposited | Electron-Probe Microanalysis | X-ray Diffraction | 300 | Adequate | The sample was prepared by thermal evaporation.
Se | 3d5/2 | 54.3 | Ge0.50Se0.50 | germanium selenium (Ge0.50Se0.50) | Theye M.-L., Gheorgiu A., Senemaud C., Kotkata M.F., Kandil K.M. | Phil. Mag. B 69, 209 (1994) | Adequate | 0.1 |  |  | Gaussian | 1.3 |  |  | No | Mg |  |  | Adventitious carbon | Reliable, with one-point correction of energy scale | amorphous, thick film, vapor deposited | Electron-Probe Microanalysis | X-ray Diffraction | 300 | Adequate | The sample was prepared by thermal evaporation.
Se | 3d5/2 | 54.2 | In2Se3 | diindium triselenide | Nelson A.J., Swartzlander A.B., Tuttle J.R., Noufi R., Patel R., and Hochst H. | J. Appl. Phys. 74, 5757 (1993) | Adequate |  | 0.2 |  | data |  |  |  | No | other source | 70, 100 |  | Conductor | Reliable (reported energy within 300 eV of a reference energy) | polycrystalline, semiconductor, sputtered in argon, thick film, vapor deposited | Electron-Probe Microanalysis |  | 300 | Adequate | 200 nm n-type In2Se3/700 - 900 nm CuIn3Se5/CuInSe2. The sample was cleaned by Ar+ ion bombardment (Ep = 500 eV, angle of incidence = 30 degrees). The spectra were recorded at normal emission. The Fermi-level position was determined from a clean Ta surface
Se | 3d5/2 | 56.9 | Na2Se(S2O3)2 | disodium selenium thiosulfate | Weser U., Sokolowski G., Pilz W. | J. Electron Spectrosc. Relat. Phenom. 10, 429 (1977) | [8 empty] | No |  |  |  | Adventitious carbon | Reliable, with two-point correction of energy scale
Se | 3d5/2 | 54.6 | Ge0.43Se0.57 | germanium selenium (Ge0.43Se0.57) | Theye M.-L., Gheorgiu A., Senemaud C., Kotkata M.F., Kandil K.M. | Phil. Mag. B 69, 209 (1994) | Adequate | 0.1 |  |  | Gaussian | 1.4 |  |  | No | Mg |  |  | Adventitious carbon | Reliable, with one-point correction of energy scale | amorphous, thick film, vapor deposited | Electron-Probe Microanalysis | X-ray Diffraction | 300 | Adequate | The sample was prepared by thermal evaporation.
Se | 3d5/2 | 52.73 | ZnSe | zinc(II) selenide | Yang F., Ban D., Fang R., Xu P., Xu S., and Yuan S. | J. Electron Spectrosc. Relat. Phenom. 80, 193 (1996) | Adequate | 0.1 |  |  | data |  |  |  | Yes | other source | 85 |  | Valence band minimum | Reliable (reported energy within 300 eV of a reference energy) | crystal, semiconductor, sputtered and heated |  | Low-energy Electron Diffraction | 300 | Good | ZnSe(100). The sample was cleaned by Ar+ ion bombardment (Ep = 900 eV, time = 10 (T = 673 K, time = 12 min) for several cycles.
Se | 3d5/2 | 53.8 | W6Se8(C5H5N)6 | hexatungsten octaselenide hexapyridine | Xie X., McCarley R.E. | Inorg. Chem. 34, 6124 (1995) | Adequate |  |  |  | data |  |  |  | No |  |  |  | Internal hydrocarbon | Reliable, with one-point correction of energy scale | crystal |  | X-ray Diffraction | 300 | Adequate
Se | 3d5/2 | 54.3 | In2Se3 | diindium triselenide | Schmid D., Ruckh M., Schock H.W. | Appl. Surf. Sci. 103, 409 (1996) | Adequate | 0.1 |  |  | data |  |  |  | No | Mg |  | Au,Cu = 84.00,932.67 | Conductor | Reliable (reported energy within 300 eV of a reference energy) | semiconductor, thick film, vapor deposited | X-ray Photoelectron Spectroscopy |  | 300 | Good
Se | 3d5/2 | 53.4 | In2Se3 | diindium triselenide | Nelson A.J., Swartzlander A.B., Tuttle J.R., Noufi R., Patel R., and Hochst H. | J. Appl. Phys. 74, 5757 (1993) | Adequate |  | 0.2 |  | data |  |  |  | No | other source | 70, 100 |  | Valence band minimum | Reliable (reported energy within 300 eV of a reference energy) | polycrystalline, semiconductor, sputtered in argon, thick film, vapor deposited | Electron-Probe Microanalysis |  | 300 | Adequate | 200 nm n-type In2Se3/700 - 900 nm CuIn3Se5/CuInSe2. The sample was cleaned by Ar+ ion bombardment (Ep = 500 eV, angle of incidence = 30 degrees). The spectra were recorded at normal emission.
Se | 3d5/2 | 53.7 | Au/CuInSe2 | gold/copper indium diselenide | Nelson A.J., Gebhard S., Kazmerski L.L., Colavita E., Engelhardt M., and Hochst H. | J. Vac. Sci. Technol. A 9, 978 (1991) | Adequate |  | 0.1 |  | data |  |  |  | Yes | other source | 100 |  | Valence band minimum | Reliable (reported energy within 300 eV of a reference energy) | crystal, semiconductor, sputtered in argon, thin layer | Electron-Probe Microanalysis | Reflection High-Energy Electron Diffraction | 300 | Good | 1 A Au/CuInSe2, n-type crystal with a carrier concentration of 5.3E16 cm-3. The substrates were cleaned by Ar+ ion bombardment (Ep = 1 keV) and subsequently annealed (T =773 K, time = 2 min). The spectra were recorded at normal emission.
Se | 3d5/2 | 53.8 | Au/CuInSe2 | gold/copper indium diselenide | Nelson A.J., Gebhard S., Kazmerski L.L., Colavita E., Engelhardt M., and Hochst H. | J. Vac. Sci. Technol. A 9, 978 (1991) | Adequate |  | 0.1 |  | data |  |  |  | Yes | other source | 100 | FL = Fermi level | Conductor | Reliable (reported energy within 300 eV of a reference energy) | crystal, semiconductor, sputtered in argon, thin layer | Electron-Probe Microanalysis | Reflection High-Energy Electron Diffraction | 300 | Good | 10 and 15 A Au/CuInSe2, n-type crystal with a carrier concentration of 3E17 and 5.3E16 cm-3, respectively. The substrates were cleaned by Ar+ ion bombardment and subsequently annealed (T =773 K, time = 2 min). The spectra were recorded at normal emissio
Se | 3d5/2 | 54.5 | WSe2 | tungsten diselenide | Schellenberger A., Schlaf R., Mayer T., Holub-Krappe E., Pettenkofer C.,et al. | Surf. Sci. 241, L25 (1991) | Adequate |  | 0.3 |  | data | 0.4 |  |  | Yes | other source | 80 | FL = Fermi level | Conductor | Reliable (reported energy within 300 eV of a reference energy) | cleaved crystal, crystal, vacuum cleaved |  | Low-energy Electron Diffraction | 300 | Adequate | p-doped WSe2(0001) with a carrier concentration of 1E17 cm-3. The crystals were prepared by transport reaction.
Se | 3d5/2 | 52.51 | CdSe/GaSb | cadmium selenide/gallium stibnide | Yu E.T., Phillips M.C., McCaldin J.O., McGill T.C. | J. Vac. Sci. Technol. B 9, 2233 (1991) | Adequate | 0.05 |  |  | data |  |  |  | Yes | Al |  |  | Valence band minimum | Reliable (reported energy within 300 eV of a reference energy) | crystal, molecular beam epitaxy, semiconductor, thin film |  | Reflection High-Energy Electron Diffraction | 300 | Adequate | 400 A CdSe(cubic)/p-type GaSb with a carrier concentration of ~ 1E17 cm-3. The film was deposited at a substrate temperature of 543 K.
Se | 3p1/2 | 166.2 | CdS0.62Se0.38 | cadmium selenide sulfide | Rufus I.B., Ramakrishnan V., Viswanathan B., Kuriacose J.C. | J. Mater. Sci. Lett. 11, 252 (1992) | Adequate |  |  |  | data |  |  |  | No | Al |  |  | Adventitious carbon | Reliable, with one-point correction of energy scale | crystal, pelletized, semiconductor |  | X-ray Diffraction | 300 | Adequate | Hexagonal structure, lattice parameter are a = 0.4113 nm and c = 0.6899 nm. The mixture of CdS and CdSe was ground in acetone and the homogenized mixture was allowed to dry at 300 K and was pressed into pellets. The pellets were sintered in flowing N2 for
Se | 3p1/2 | 166.7 | CdIn2S2Se2 | cadmium diindium disulfur diselenium | Malitesta C., Centonze D., Sabbatini L., Zambonin P.G., Bicelli L.P., and Maffi S. | J. Mater. Chem. 1, 259 (1991) | Adequate |  |  |  | other type of curve fit | 2.3 |  |  | No | Al |  | Au,Cu = 84.00,932.67 | Adventitious carbon | Reliable, with one-point correction of energy scale | crystal, chemical vapor deposition, solid sample mounted on tape | X-ray Photoelectron Spectroscopy | X-ray Diffraction | 300 | Good | The composition determined by XPS was CdIn2.1S2.1Se1.8.
Se | 3p3/2 | 160.5 | CdIn2S2Se2 | cadmium diindium disulfur diselenium | Malitesta C., Centonze D., Sabbatini L., Zambonin P.G., Bicelli L.P., and Maffi S. | J. Mater. Chem. 1, 259 (1991) | Adequate |  |  |  | other type of curve fit | 2.3 |  |  | No | Al |  | Au,Cu = 84.00,932.67 | Adventitious carbon | Reliable, with one-point correction of energy scale | crystal, chemical vapor deposition, solid sample mounted on tape | X-ray Photoelectron Spectroscopy | X-ray Diffraction | 300 | Good | The composition determined by XPS was CdIn2.1S2.1Se1.8.
Se | 3p3/2 | 159.6 | SnSeOx | tin selenium oxides | Badrinarayanan S., Mandale A.B., Gunjikar V.G., Sinha A.P.B. | J. Mater. Sci. 21, 3333 (1986) | Adequate |  |  | other | Gaussian |  |  |  | No | Mg |  | Au4f7= 84.00, Sn3d5 =484.98 | Conductor | Reliable, with one-point correction of energy scale | oxygen pressure, oxidizing atmosphere, sputtered in argon |  |  | 300 | Good | SnSe was heated in oxygen for 15 min at 760 Torr pressure (T=298 K).
Se | 3p3/2 | 159.6 | SnSeOx | tin selenium oxides | Badrinarayanan S., Mandale A.B., Gunjikar V.G., Sinha A.P.B. | J. Mater. Sci. 21, 3333 (1986) | Adequate |  |  | other | Gaussian |  |  |  | No | Mg |  | Au4f7= 84.00, Sn3d5 =484.98 | Conductor | Reliable, with one-point correction of energy scale | oxygen pressure, oxidizing atmosphere, sputtered in argon, thermal oxide |  |  | 300 | Good | SnSe was heated in oxygen for 15 min at 760 Torr pressure (T=373 or 473K).
Se | 3p3/2 | 160 | SnSeOx | tin selenium oxides | Badrinarayanan S., Mandale A.B., Gunjikar V.G., Sinha A.P.B. | J. Mater. Sci. 21, 3333 (1986) | Adequate |  |  | other | Gaussian |  |  |  | No | Mg |  | Au4f7= 84.00, Sn3d5 =484.98 | Conductor | Reliable, with one-point correction of energy scale | oxidizing atmosphere, sputtered in argon, thermal oxide |  |  | 300 | Good | SnSe was heated in air for 120 min at 760 Torr pressure (T=523 K).
Se | 3p3/2 | 160.3 | SnSeOx | tin selenium oxides | Badrinarayanan S., Mandale A.B., Gunjikar V.G., Sinha A.P.B. | J. Mater. Sci. 21, 3333 (1986) | Adequate |  |  | other | Gaussian |  |  |  | No | Mg |  | Au4f7= 84.00, Sn3d5 =484.98 | Conductor | Reliable, with one-point correction of energy scale | oxidizing atmosphere, sputtered in argon, thermal oxide |  |  | 300 | Good | SnSe was heated in air for 120 min at 760 Torr pressure (T=723 K).
Se | 3p3/2 | 159.4 | SnSeOx | tin selenium oxides | Badrinarayanan S., Mandale A.B., Gunjikar V.G., Sinha A.P.B. | J. Mater. Sci. 21, 3333 (1986) | Adequate |  |  | other | Gaussian | 3.1 |  |  | No | Mg |  | Au4f7= 84.00, Sn3d5 =484.98 | Conductor | Reliable, with one-point correction of energy scale | oxidizing atmosphere, sputtered in argon, thermal oxide |  |  | 300 | Good | SnSe was heated in air for 120 min at 760 Torr pressure (T=923 K).
Se | 3p3/2 | 160.9 | SnSeOx | tin selenium oxides | Badrinarayanan S., Mandale A.B., Gunjikar V.G., Sinha A.P.B. | J. Mater. Sci. 21, 3333 (1986) | Adequate |  |  | other | Gaussian |  |  |  | No | Mg |  | Au4f7= 84.00, Sn3d5 =484.98 | Conductor | Reliable, with one-point correction of energy scale | oxidizing atmosphere, sputtered in argon, thermal oxide |  |  | 300 | Good | SnSe was heated in air for 120 min at 760 Torr pressure (T=923 K).
Se | 3p3/2 | 161.8 | SnSeOx | tin selenium oxides | Badrinarayanan S., Mandale A.B., Gunjikar V.G., Sinha A.P.B. | J. Mater. Sci. 21, 3333 (1986) | Adequate |  |  | other | Gaussian |  |  |  | No | Mg |  | Au4f7= 84.00, Sn3d5 =484.98 | Conductor | Reliable, with one-point correction of energy scale | oxidizing atmosphere, sputtered in argon, thermal oxide |  |  | 300 | Good | SnSe was heated in air for 120 min at 760 Torr pressure (T=1273 K).
Se | 3p3/2 | 160.7 | Nb3Se4 | niobium selenium imc | Bahl M.K. | J. Phys. Chem. Solids 36, 485 (1975) | [8 empty] | No |  |  |  | Adventitious carbon | Reliable, with two-point correction of energy scale
Se | 3p3/2 | 161.7 | Se | selenium | Badrinarayanan S., Mandale A.B., Gunjikar V.G., Sinha A.P.B. | J. Mater. Sci. 21, 3333 (1986) | Adequate |  |  | other | Gaussian |  |  |  | No | Mg |  | Au4f7= 84.00, Sn3d5 =484.98 | Conductor | Reliable, with one-point correction of energy scale | semiconductor |  |  | 300 | Good
Se | 3p3/2 | 161 | USe3 | uranium(VI) triselenide | Sergushin N.N., Nefedov V.I., Rozanov I.A., Slovyanovski N.B., Gracheva N.V. | Zh. Neorg. Khimii 21, 856 (1976) | [8 empty] | No |  |  |  | Adventitious carbon | Reliable, with two-point correction of energy scale
Se | 3p3/2 | 160.6 | Se | selenium | Bahl M.K. | J. Phys. Chem. Solids 36, 485 (1975) | [8 empty] | No |  |  |  | Adventitious carbon | Reliable, with two-point correction of energy scale
Se | 3p3/2 | 161.7 | Se | selenium | Wagner C.D. | Discuss. Faraday Soc. 60, 291 (1975) | [8 empty] | No |  |  | Au,Cu | Conductor | Reliable, with two-point correction of energy scale | vapor deposited
Se | 3p3/2 | 160.8 | Se | selenium | Ikemoto I., Kikuchi K., Yakushi K., Kuroda H. | Solid State Commun. 42, 257 (1982) | [8 empty] | No |  |  |  | Gold | Reliable
Se | 3p3/2 | 161.7 | Se | selenium | Mandale A.B., Badrinarayanan S., Date S.K., Sinha A.P.B. | J. Electron Spectrosc. Relat. Phenom. 33, 61 (1984) | [8 empty] | No |  |  | Au | Conductor | Reliable
Se | 3p3/2 | 161.5 | Se | selenium | Ueno T., Odajima A. | Jpn. J. Appl. Phys. 21, 230 (1982) | [8 empty] | No |  |  | Au | Conductor | Reliable | vapor deposited
Se | 3p3/2 | 161.9 | Se | selenium | Malmsten G., Thoren I., Hogberg S., Bergmark J.E., Karlsson S.E. | Phys. Scripta 3, 96 (1971) | [8 empty] | No |  |  |  | Adventitious carbon | Reliable, with two-point correction of energy scale
Se | 3p3/2 | 161.6 | Se | selenium | Sergushin N.N., Nefedov V.I., Rozanov I.A., Slovyanovski N.B., Gracheva N.V. | Zh. Neorg. Khimii 21, 856 (1976) | [8 empty] | No |  |  |  | Adventitious carbon | Reliable, with two-point correction of energy scale
Se | 3p3/2 | 159.7 | Se | selenium | Swartz W.E., Wynne K.J., Hercules D.M. | Anal. Chem. 43, 1884 (1971) | [8 empty] | No |  |  |  | Adventitious carbon | Reliable, with two-point correction of energy scale
Se | 3p3/2 | 161.9 | Se | selenium | Thomas J.M., Adams I., Williams R.H., Barber M. | J. Chem. Soc. Faraday Trans. II 68, 755 (1972) | [8 empty] | No |  |  | Au | Gold | Reliable
Se | 3p3/2 | 161.5 | Se | selenium | Ueno T., Odajima A. | Jpn. J. Appl. Phys. 20, L501 (1981) | [8 empty] | No |  |  | Au | Gold | Reliable
Se | 3p3/2 | 160.7 | Se | selenium | Shevchik N.J., Cardona M., Tejeda J. | Phys. Rev. B 8, 2833 (1973) | [8 empty] | No | [5 empty] | crystal
Se | 3p3/2 | 160.7 | ZnSe | zinc selenide | Langer D.W., Vesely C.J. | Phys. Rev. B 2, 4885 (1970) | [8 empty] | No |  |  |  | Adventitious carbon | Reliable, with two-point correction of energy scale | crystal
Se | 3p3/2 | 159.5 | ZnSe | zinc selenide | Swartz W.E., Wynne K.J., Hercules D.M. | Anal. Chem. 43, 1884 (1971) | [8 empty] | No |  |  |  | Adventitious carbon | Reliable, with two-point correction of energy scale
Se | 3p3/2 | 160.5 | USe | uranium selenium imc | Sergushin N.N., Nefedov V.I., Rozanov I.A., Slovyanovski N.B., Gracheva N.V. | Zh. Neorg. Khimii 21, 856 (1976) | [8 empty] | No |  |  |  | Adventitious carbon | Reliable, with two-point correction of energy scale
Se | 3p3/2 | 159.6 | SnSe | tin selenide | Badrinarayanan S., Mandale A.B., Gunjikar V.G., Sinha A.P.B. | J. Mater. Sci. 21, 3333 (1986) | Adequate |  |  | other | Gaussian | 2.1 |  |  | No | Mg |  | Au4f7= 84.00, Sn3d5 =484.98 | Conductor | Reliable, with one-point correction of energy scale | semiconductor, sputtered in argon |  |  | 300 | Good | SnSe was argon cleaned without preferential sputtering.
Se | 3p3/2 | 159.9 | SnSe | tin selenide | Shalvoy R.B., Fisher G.B., Stiles P.J. | Phys. Rev. B 15, 1680 (1977) | [8 empty] | No |  |  | Au, Na1s-2p=1041.1 | Conductor | Reliable | cleaved crystal
Se | 3p3/2 | 160.3 | SrSe | strontium selenide | Franzen H.F., Umana M.X., McCreary J.R., Thorn R.J. | J. Solid State Chem. 18, 363 (1976) | [8 empty] | No |  |  | Au (Au4f7 corrected by +1.2eV.) | Gold | Reliable, with two-point correction of energy scale
Se | 3p3/2 | 159.6 | PbSe | lead(II) selenide | Shalvoy R.B., Fisher G.B., Stiles P.J. | Phys. Rev. B 15, 1680 (1977) | [8 empty] | No |  |  | Au, Na1s-2p=1041.1 | Conductor | Reliable | scraped
Se | 3p3/2 | 161.1 | Ge28.8Se71.2 | germanium selenium alloy (28.8-71.2) | Mytilineou E., Kounavis P., Chao B.S. | J. Phys. Cond. Matter 1, 4687 (1989) | Adequate | 0.2 |  |  | data |  |  |  | No | Al |  | Au4f7= 84.00 | Gold | Reliable (reported energy within 300 eV of a reference energy) | amorphous | Energy Dispersive Spectroscopy |  | 293 | Good | Thin films of amorphous chalcogenite alloys were prepared by sputtering in Ar atmosphere. X-ray energy-dispersive spectrometry was utilized to determine the film compositions.
Se | 3p3/2 | 160.5 | Bi6.5Ge25.2Se68.3 | bismuth germanium selenium alloy (6.5-25.2-68.3) | Mytilineou E., Kounavis P., Chao B.S. | J. Phys. Cond. Matter 1, 4687 (1989) | Adequate | 0.2 |  |  | data |  |  |  | No | Al |  | Au4f7= 84.00 | Gold | Reliable (reported energy within 300 eV of a reference energy) | amorphous | Energy Dispersive Spectroscopy |  | 293 | Good | Thin films of amorphous chalcogenite alloys were prepared by sputtering in Ar atmosphere. X-ray energy-dispersive spectrometry was utilized to determine the film compositions.
Se | 3p3/2 | 160.2 | Bi15.6Ge20.1Se64.3 | bismuth germanium selenium alloy (15.6-20.1-64.3) | Mytilineou E., Kounavis P., Chao B.S. | J. Phys. Cond. Matter 1, 4687 (1989) | Adequate | 0.2 |  |  | data |  |  |  | No | Al |  | Au4f7= 84.00 | Gold | Reliable (reported energy within 300 eV of a reference energy) | amorphous | Energy Dispersive Spectroscopy |  | 293 | Good | Thin films of amorphous chalcogenite alloys were prepared by sputtering in Ar atmosphere. X-ray energy-dispersive spectrometry was utilized to determine the film compositions.
Se | 3p3/2 | 160.2 | Bi10.3Ge23.9Se65.8 | bismuth germanium selenium alloy (10.3-23.9-65.8) | Mytilineou E., Kounavis P., Chao B.S. | J. Phys. Cond. Matter 1, 4687 (1989) | Adequate | 0.2 |  |  | data |  |  |  | No | Al |  | Au4f7= 84.00 | Gold | Reliable (reported energy within 300 eV of a reference energy) | amorphous | Energy Dispersive Spectroscopy |  | 293 | Good | Thin films of amorphous chalcogenite alloys were prepared by sputtering in Ar atmosphere. X-ray energy-dispersive spectrometry was utilized to determine the film compositions.
Se | 3p3/2 | 160.7 | Bi1.1Ge28.0Se70.9 | bismuth germanium selenium alloy (1.1-28.0-70.9) | Mytilineou E., Kounavis P., Chao B.S. | J. Phys. Cond. Matter 1, 4687 (1989) | Adequate | 0.2 |  |  | data |  |  |  | No | Al |  | Au4f7= 84.00 | Gold | Reliable (reported energy within 300 eV of a reference energy) | amorphous | Energy Dispersive Spectroscopy |  | 293 | Good | Thin films of amorphous chalcogenite alloys were prepared by sputtering in Ar atmosphere. X-ray energy-dispersive spectrometry was utilized to determine the film compositions.
Se | 3p3/2 | 161.9 | [Se2(C6H5)2] | diphenyldiselenium | Bahl M.K., Watson R.L., Irgolic K.J. | Anal. Chem. 51, 466 (1979) | [8 empty] | No |  |  | Au | Internal hydrocarbon | Reliable, with two-point correction of energy scale
Se | 3p3/2 | 161.9 | [Se(C6H5)2] | diphenylselenium | Bahl M.K., Watson R.L., Irgolic K.J. | Anal. Chem. 51, 466 (1979) | [8 empty] | No |  |  | Au | Internal hydrocarbon | Reliable, with two-point correction of energy scale
Se | 3p3/2 | 160.8 | [SeS(C6H5)2] | diphenylthioatoselenium | Bahl M.K., Watson R.L., Irgolic K.J. | Anal. Chem. 51, 466 (1979) | [8 empty] | No |  |  | Au | Internal hydrocarbon | Reliable, with two-point correction of energy scale
Se | 3p3/2 | 161.1 | CoSe | cobalt(II) selenide | Mandale A.B., Badrinarayanan S., Date S.K., Sinha A.P.B. | J. Electron Spectrosc. Relat. Phenom. 33, 61 (1984) | [8 empty] | No |  |  | Au | Conductor | Reliable | heated
Se | 3p3/2 | 163.9 | [SeO(C6H5)2] | oxobis(phenyl)selenium | Bahl M.K., Watson R.L., Irgolic K.J. | Anal. Chem. 51, 466 (1979) | [8 empty] | No |  |  | Au | Internal hydrocarbon | Reliable, with two-point correction of energy scale
Se | 3p3/2 | 160.9 | GeSe3 | germanium(VI) selenide | Ueno T. | Jpn J. Appl. Phys. 22, 1349 (1983) | [8 empty] | No |  |  | Au | Conductor | Reliable | heated
Se | 3p3/2 | 163.9 | [SeCl2(C6H5)2] | dichlorobis(phenyl)selenium | Bahl M.K., Watson R.L., Irgolic K.J. | Anal. Chem. 51, 466 (1979) | [8 empty] | No |  |  | Au | Internal hydrocarbon | Reliable, with two-point correction of energy scale
Se | 3p3/2 | 164.8 | [SeCl2(C6H5)2] | dichlorobis(phenyl)selenium | Malmsten G., Thoren I., Hogberg S., Bergmark J.E., Karlsson S.E. | Phys. Scripta 3, 96 (1971) | [8 empty] | No |  |  |  | Internal hydrocarbon | Reliable, with two-point correction of energy scale
Se | 3p3/2 | 160.8 | GeSe2 | germanium(IV) diselenide | Ueno T. | Jpn J. Appl. Phys. 22, 1349 (1983) | [8 empty] | No |  |  | Au | Conductor | Reliable | heated
Se | 3p3/2 | 160.6 | GeSe2 | germanium(IV) diselenide | Ueno T., Odajima A. | Jpn. J. Appl. Phys. 21, 230 (1982) | [8 empty] | No |  |  | Au | Conductor | Reliable | vapor deposited
Se | 3p3/2 | 160.4 | GeSe | germanium(II) selenide | Ueno T. | Jpn J. Appl. Phys. 22, 1349 (1983) | [8 empty] | No |  |  | Au | Conductor | Reliable | heated
Se | 3p3/2 | 160.9 | GeSe | germanium(II) selenide | Shalvoy R.B., Fisher G.B., Stiles P.J. | Phys. Rev. B 15, 1680 (1977) | [8 empty] | No |  |  | Au, Na1s-2p=1041.1 | Conductor | Reliable | cleaved crystal
Se | 3p3/2 | 160.8 | Ge2Se3 | germanium(III) triselenide | Ueno T. | Jpn J. Appl. Phys. 22, 1349 (1983) | [8 empty] | No |  |  | Au | Conductor | Reliable | heated
Se | 3p3/2 | 160.3 | Ga2Se3 | gallium(III) selenide | Thomas J.M., Adams I., Williams R.H., Barber M. | J. Chem. Soc. Faraday Trans. II 68, 755 (1972) | [8 empty] | No |  |  | Au | Gold | Reliable
Se | 3p3/2 | 160.5 | As2Se3 | arsenic(III) triselenide | Sarode P.R., Rao K.J., Hegd M.S., Rao C.N.R. | J. Phys. C. 12, 4119 (1979) | [8 empty] | No |  |  |  | Adventitious carbon | Reliable, with two-point correction of energy scale | amorphous
Se | 3p3/2 | 161 | As2Se3 | arsenic(III) triselenide | Ueno T., Odajima A. | Jpn. J. Appl. Phys. 20, L501 (1981) | [8 empty] | No |  |  | Au | Gold | Reliable | amorphous
Se | 3p3/2 | 161 | As2Se3 | arsenic(III) triselenide | Ueno T. | Jpn. J. Appl. Phys. 22, 1469 (1983) | [8 empty] | No |  |  | Au | Gold | Reliable | amorphous
Se | 3p3/2 | 160.3 | CaSe | calcium selenide | Franzen H.F., Umana M.X., McCreary J.R., Thorn R.J. | J. Solid State Chem. 18, 363 (1976) | [8 empty] | No |  |  | Au (Au4f7 corrected by +1.2eV.) | Gold | Reliable, with two-point correction of energy scale
Se | 3p3/2 | 161 | As2Se3 | arsenic(III) triselenide | Ueno T., Odajima A. | Jpn. J. Appl. Phys. 21, 230 (1982) | [8 empty] | No |  |  | Au | Conductor | Reliable | vapor deposited
Se | 3p3/2 | 161 | As2Se3 | arsenic(III) triselenide | Sarode P.R., Rao K.J., Hegd M.S., Rao C.N.R. | J. Phys. C. 12, 4119 (1979) | [8 empty] | No |  |  |  | Adventitious carbon | Reliable, with two-point correction of energy scale | crystal
Se | 3p3/2 | 165.2 | [SeI3C6H5] | triiodophenylselenium | Malmsten G., Thoren I., Hogberg S., Bergmark J.E., Karlsson S.E. | Phys. Scripta 3, 96 (1971) | [8 empty] | No |  |  |  | Internal hydrocarbon | Reliable, with two-point correction of energy scale
Se | 3p3/2 | 165.9 | ClC6H4SeO2(OH) | 4-chloro-benzeneselenonic acid | Malmsten G., Thoren I., Hogberg S., Bergmark J.E., Karlsson S.E. | Phys. Scripta 3, 96 (1971) | [8 empty] | No |  |  |  | Internal hydrocarbon | Reliable, with two-point correction of energy scale
Se | 3p3/2 | 162.2 | (-CSeC(CH3)C(CH3)Se-)2 | 2-(4,5-dimethyl-1,3-diselenol-2-ylidene)-4,5-dimethyl-1,3-diselenole | Ikemoto I., Kikuchi K., Yakushi K., Kuroda H. | Solid State Commun. 42, 257 (1982) | [8 empty] | No |  |  |  | Gold | Reliable
Se | 3p3/2 | 161.6 | ((-CSeC(CH3)C(CH3)Se-)2)2ClO4 | bis(2-(4,5-dimethyl-1,3-diselenol-2-ylidene)-4,5-dimethyl-1,3-diselenole) perchlorate | Ikemoto I., Kikuchi K., Yakushi K., Kuroda H. | Solid State Commun. 42, 257 (1982) | [8 empty] | No |  |  |  | Gold | Reliable
Se | 3p3/2 | 161.7 | ((-CSeC(CH3)C(CH3)Se-)2)2.BF4 | bis(2-(4,5-dimethyl-1,3-diselenol-2-ylidene)-4,5-dimethyl-1,3-diselenole) tetrafluoroboride | Ikemoto I., Kikuchi K., Yakushi K., Kuroda H. | Solid State Commun. 42, 257 (1982) | [8 empty] | No |  |  |  | Gold | Reliable
Se | 3p3/2 | 160.7 | [SeP(OC6H5)3] | (triphenoxy-O,O',O")phosphorane selenide | Morgan W.E., Stec W. ., Albridge R.G., Van Wazer J.R. | Inorg. Chem. 10, 926 (1971) | [8 empty] | No |  |  |  | Internal hydrocarbon | Reliable, with two-point correction of energy scale
Se | 3p3/2 | 165.5 | SeO2 | selenium(IV) dioxide | Badrinarayanan S., Mandale A.B., Gunjikar V.G., Sinha A.P.B. | J. Mater. Sci. 21, 3333 (1986) | Adequate |  |  | other | Gaussian |  |  |  | No | Mg |  | Au4f7= 84.00, Sn3d5 =484.98 | Conductor | Reliable, with one-point correction of energy scale | oxidizing atmosphere, sputtered in argon, thermal oxide |  |  | 300 | Good | SnSe was heated in air for 120 min at 760 Torr pressure (T=1273 K). in SnSeOx system
Se | 3p3/2 | 165.6 | SeO2 | selenium(IV) dioxide | Malmsten G., Thoren I., Hogberg S., Bergmark J.E., Karlsson S.E. | Phys. Scripta 3, 96 (1971) | [8 empty] | No |  |  |  | Adventitious carbon | Reliable, with two-point correction of energy scale
Se | 3p3/2 | 163.6 | SeO2 | selenium(IV) dioxide | Swartz W.E., Wynne K.J., Hercules D.M. | Anal. Chem. 43, 1884 (1971) | [8 empty] | No |  |  |  | Adventitious carbon | Reliable, with two-point correction of energy scale
Se | 3p3/2 | 165.1 | SeO2 | selenium(IV) dioxide | Bahl M.K., Watson R.L., Irgolic K.J. | Anal. Chem. 51, 466 (1979) | [8 empty] | No |  |  | Au | Adventitious carbon | Reliable, with two-point correction of energy scale
Se | 3p3/2 | 160.9 | NiSe | nickel(II) selenide | Mandale A.B., Badrinarayanan S., Date S.K., Sinha A.P.B. | J. Electron Spectrosc. Relat. Phenom. 33, 61 (1984) | [8 empty] | No |  |  | Au | Conductor | Reliable | heated
Se | 3p3/2 | 160.4 | MnSe | manganese(II) selenide | Mandale A.B., Badrinarayanan S., Date S.K., Sinha A.P.B. | J. Electron Spectrosc. Relat. Phenom. 33, 61 (1984) | [8 empty] | No |  |  | Au | Conductor | Reliable | heated
Se | 3p3/2 | 160.8 | SeC(NH2)2 | methyldiamine selenide | Bahl M.K., Watson R.L., Irgolic K.J. | Anal. Chem. 51, 466 (1979) | [8 empty] | No |  |  | Au | Internal hydrocarbon | Reliable, with two-point correction of energy scale
Se | 3p3/2 | 162.3 | C24H8Se4 | 1,8,10,17-tetraselenotetracene | Riga J., Verbist J.J., Wudl F., Kruger A. | J. Chem. Phys. 69, 3221 (1978) | [8 empty] | No |  |  |  | Gold | Reliable
Se | 3p3/2 | 161.15 | MgSe | magnesium selenide | Franzen H.F., Umana M.X., McCreary J.R., Thorn R.J. | J. Solid State Chem. 18, 363 (1976) | [8 empty] | No |  |  | Au (Au4f7 corrected by +1.2eV.) | Gold | Reliable, with two-point correction of energy scale
Se | 3p3/2 | 163.4 | [NCSeC16H33] | hexadeciselenonitrile | Malmsten G., Thoren I., Hogberg S., Bergmark J.E., Karlsson S.E. | Phys. Scripta 3, 96 (1971) | [8 empty] | No |  |  |  | Internal hydrocarbon | Reliable, with two-point correction of energy scale
Se | 3p3/2 | 167 | H2SeO4 | selenic acid | Bahl M.K., Watson R.L., Irgolic K.J. | Anal. Chem. 51, 466 (1979) | [8 empty] | No |  |  | Au | Adventitious carbon | Reliable, with two-point correction of energy scale
Se | 3p3/2 | 165.2 | H2SeO3 | selenious acid | Bahl M.K., Watson R.L., Irgolic K.J. | Anal. Chem. 51, 466 (1979) | [8 empty] | No |  |  | Au | Adventitious carbon | Reliable, with two-point correction of energy scale
Se | 3p3/2 | 160.6 | [PSe(C6H5)3] | triphenylselenophosphorane | Morgan W.E., Stec W. ., Albridge R.G., Van Wazer J.R. | Inorg. Chem. 10, 926 (1971) | [8 empty] | No |  |  |  | Internal hydrocarbon | Reliable, with two-point correction of energy scale
Se | 3p3/2 | 164.2 | [SeO(C6H4CH3)2] | 1,1'-seleninylbis(4-methylbenzene) | Malmsten G., Thoren I., Hogberg S., Bergmark J.E., Karlsson S.E. | Phys. Scripta 3, 96 (1971) | [8 empty] | No |  |  |  | Internal hydrocarbon | Reliable, with two-point correction of energy scale
Se | 3p3/2 | 164.1 | [Se(C6H5)2]I2 | diphenylselenium diiodide | Bahl M.K., Watson R.L., Irgolic K.J. | Anal. Chem. 51, 466 (1979) | [8 empty] | No |  |  | Au | Internal hydrocarbon | Reliable, with two-point correction of energy scale
Se | 3p3/2 | 164.1 | [Se(C6H5)2]Br2 | diphenylselenium dibromide | Bahl M.K., Watson R.L., Irgolic K.J. | Anal. Chem. 51, 466 (1979) | [8 empty] | No |  |  | Au | Internal hydrocarbon | Reliable, with two-point correction of energy scale
Se | 3p3/2 | 159.8 | NbSe2 | niobium selenide | Bahl M.K. | J. Phys. Chem. Solids 36, 485 (1975) | [8 empty] | No |  |  |  | Adventitious carbon | Reliable, with two-point correction of energy scale
Se | 3p3/2 | 164.4 | Na2SeO4 | sodium selenate | Swartz W.E., Wynne K.J., Hercules D.M. | Anal. Chem. 43, 1884 (1971) | [8 empty] | No |  |  |  | Adventitious carbon | Reliable, with two-point correction of energy scale
Se | 3p3/2 | 163.9 | Na2SeO3 | sodium selenite | Swartz W.E., Wynne K.J., Hercules D.M. | Anal. Chem. 43, 1884 (1971) | [8 empty] | No |  |  |  | Adventitious carbon | Reliable, with two-point correction of energy scale
Se | 3p3/2 | 164.3 | Na2SeO3 | sodium selenite | Wagner C.D. | Discuss. Faraday Soc. 60, 291 (1975) | [8 empty] | No |  |  | Au,Cu | Adventitious carbon | Reliable, with two-point correction of energy scale
Se | 3p3/2 | 161.9 | Se | selenium | Nefedov V.I., Zhumadilov A.K., Konitova T.Y. | J. Struct. Chem. USSR 18, 692 (1977) | [8 empty] | No |  |  |  | Adventitious carbon | Reliable, with two-point correction of energy scale
Se | 3p3/2 | 161.4 | Se | selenium | Sarode P.R., Rao K.J., Hegd M.S., Rao C.N.R. | J. Phys. C. 12, 4119 (1979) | [8 empty] | No |  |  |  | Adventitious carbon | Reliable, with two-point correction of energy scale | crystal
Se | 3p3/2 | 161.5 | Se | selenium | Ueno T. | Jpn J. Appl. Phys. 22, 1349 (1983) | [8 empty] | No |  |  | Au | Conductor | Reliable | heated
Se | 3p3/2 | 161.3 | Se | selenium | Shalvoy R.B., Fisher G.B., Stiles P.J. | Phys. Rev. B 15, 1680 (1977) | [8 empty] | No |  |  | Au, Na1s-2p=1041.1 | Conductor |  | scraped
Se | 3p3/2 | 161.9 | Se | selenium | Bahl M.K., Watson R.L., Irgolic K.J. | J. Chem. Phys. 72, 4069 (1980) | [8 empty] | No |  |  | Au,Se2p3-3d5=1379.5 | Gold | Calibration study | vapor deposited
Se | 3p3/2 | 160.1 | CdS0.62Se0.38 | cadmium selenide sulfide | Rufus I.B., Ramakrishnan V., Viswanathan B., Kuriacose J.C. | J. Mater. Sci. Lett. 11, 252 (1992) | Adequate |  |  |  | data |  |  |  | No | Al |  |  | Adventitious carbon | Reliable, with one-point correction of energy scale | crystal, pelletized, semiconductor |  | X-ray Diffraction | 300 | Adequate | Hexagonal structure, lattice parameter are a = 0.4113 nm and c = 0.6899 nm. The mixture of CdS and CdSe was ground in acetone and the homogenized mixture was allowed to dry at 300 K and was pressed into pellets. The pellets were sintered in flowing N2 for
Se | 3p3/2 | 160.7 | TlCr5Se8 | thallium pentachromium octaselenide | Bensch W., Worner E., Hug P. | Solid State Commun. 86, 165 (1993) | Adequate |  |  |  | data |  |  |  | No | Mg |  | Au4f7 = 84.00 | Adventitious carbon | Reliable (reported energy within 300 eV of a reference energy) | crystal, pelletized, semiconductor |  |  | 300 | Adequate | The sample consists of black needles with a metallic lustre. Monoclinic structure. FAT mode.
Se | 3p3/2 | 160.39 | Ni0.98S0.5Se0.5 | nickel sulfide selenide | Matoba M., Anzai S., Fujimori A. | J. Phys. Soc. Japan 60, 4230 (1991) | Adequate | 0.05 | 1 | other | mixed Gaussian/Lorentzian |  | 0.98 | 1.4 | No | Mg |  | Au4f7 = 84.00 | Conductor | Reliable (reported energy within 300 eV of a reference energy) | crystal, sputtered |  |  | 300 | Adequate | The sample was cleaned by Ar+ ion bombardment (Ep = 0.5 keV, time = 1 min, normal incidence). Branching ratio = 0.5.
Se | 3p3/2 | 160.37 | Ni0.98Se | nickel selenide | Matoba M., Anzai S., Fujimori A. | J. Phys. Soc. Japan 60, 4230 (1991) | Adequate | 0.05 | 1 | other | mixed Gaussian/Lorentzian |  | 0.98 | 1.4 | No | Mg |  | Au4f7 = 84.00 | Conductor | Reliable (reported energy within 300 eV of a reference energy) | crystal, sputtered |  |  | 300 | Adequate | The sample was cleaned by Ar+ ion bombardment (Ep = 0.5 keV, time = 1 min, normal incidence). Branching ratio = 0.5.
Se | 3s | 229.19 | Ni0.98Se | nickel selenide | Matoba M., Anzai S., Fujimori A. | J. Phys. Soc. Japan 60, 4230 (1991) | Adequate | 0.05 | 1 | other | mixed Gaussian/Lorentzian |  | 0.89 | 0.54 | No | Mg |  | Au4f7 = 84.00 | Conductor | Reliable (reported energy within 300 eV of a reference energy) | crystal, sputtered |  |  | 300 | Adequate | The sample was cleaned by Ar+ ion bombardment (Ep = 0.5 keV, time = 1 min, normal incidence). Asymmetry parameter = 0.02.
Se | 3s | 229.2 | Ni0.98S0.5Se0.5 | nickel sulfide selenide | Matoba M., Anzai S., Fujimori A. | J. Phys. Soc. Japan 60, 4230 (1991) | Adequate | 0.05 | 1 | other | mixed Gaussian/Lorentzian |  | 1.05 | 0.54 | No | Mg |  | Au4f7 = 84.00 | Conductor | Reliable (reported energy within 300 eV of a reference energy) | crystal, sputtered |  |  | 300 | Adequate | The sample was cleaned by Ar+ ion bombardment (Ep = 0.5 keV, time = 1 min, normal incidence). Asymmetry parameter = 0.01.
Se | 3s | 230.1 | Se | selenium | Shalvoy R.B., Fisher G.B., Stiles P.J. | Phys. Rev. B 15, 1680 (1977) | [8 empty] | No |  |  | Au, Na1s-2p=1041.1 | Conductor |  | scraped
Se | 3s | 231 | Se | selenium | Bahl M.K., Watson R.L., Irgolic K.J. | J. Chem. Phys. 72, 4069 (1980) | [8 empty] | No |  |  | Au,Se2p3-3d5=1379.5 | Gold | Calibration study | vapor deposited
Se | 3s | 231.5 | Se | selenium | Thomas J.M., Adams I., Williams R.H., Barber M. | J. Chem. Soc. Faraday Trans. II 68, 755 (1972) | [8 empty] | No |  |  | Au | Gold | Reliable
Se | 3s | 229.6 | Se | selenium | Shevchik N.J., Cardona M., Tejeda J. | Phys. Rev. B 8, 2833 (1973) | [8 empty] | No | [5 empty] | crystal
Se | 3s | 229.5 | ZnSe | zinc selenide | Langer D.W., Vesely C.J. | Phys. Rev. B 2, 4885 (1970) | [8 empty] | No |  |  |  | Adventitious carbon | Reliable, with two-point correction of energy scale | crystal
Se | 3s | 229.8 | CdIn2S2Se2 | cadmium diindium disulfur diselenium | Malitesta C., Centonze D., Sabbatini L., Zambonin P.G., Bicelli L.P., and Maffi S. | J. Mater. Chem. 1, 259 (1991) | Adequate |  |  |  | data | 2.6 |  |  | No | Al |  | Au,Cu = 84.00,932.67 | Adventitious carbon | Reliable, with one-point correction of energy scale | crystal, chemical vapor deposition, solid sample mounted on tape | X-ray Photoelectron Spectroscopy | X-ray Diffraction | 300 | Good | The composition determined by XPS was CdIn2.1S2.1Se1.8.
Se | 4s | 15.1 | Se | selenium | Bahl M.K., Watson R.L., Irgolic K.J. | J. Chem. Phys. 72, 4069 (1980) | [8 empty] | No |  |  | Au,Se2p3-3d5=1379.5 | Gold | Reliable | vapor deposited
Se | 4s | 14.2 | Se | selenium | Satoh K., Takahashi T., Katayama-Yoshida H., Sagawa T. | J. Phys. Soc. Japan 54, 1214 (1985) | [8 empty] | No |  |  | Au | Gold | Reliable | polycrystalline
Se | 4s | 15 | Cu90Se10 | copper selenium alloy(90-10) | Satoh K., Takahashi T., Katayama-Yoshida H., Sagawa T. | J. Phys. Soc. Japan 54, 1214 (1985) | [8 empty] | No |  |  | Au | Gold | Reliable | polycrystalline
Si | 1s | 1843.8 | SiO2 | silicon(IV) dioxide (Quartz) | Klasson M., Berndtsson A., Hedman J., Nilsson R., Nyholm R., Nordling C. | J. Electron Spectrosc. Relat. Phenom. 3, 427 (1974) | [8 empty] | No |  |  | CrK,Au3d5-4f7=2122.9 | Conductor | One-point correction of energy scale | sputter deposited
Si | 1s | 1839.4 | Si | silicon | Yates K., West R.H. | Surf. Interface Anal. 5, 133 (1983) | [8 empty] | No |  |  | FL | Conductor
Si | 1s | 1840.4 | Si | silicon | Klasson M., Berndtsson A., Hedman J., Nilsson R., Nyholm R., Nordling C. | J. Electron Spectrosc. Relat. Phenom. 3, 427 (1974) | [8 empty] | No |  |  | CrK,Au3d5-4f7=2122.9 | Conductor | One-point correction of energy scale | vapor deposited
Si | 1s | 1839.2 | Si | silicon | Huschka W., Ross D., Maier M., Umbach E. | J. Electron Spectrosc. Relat. Phemon. 46, 273, (1988) | [8 empty] | No |  |  | Ag,Cu,Au | Ag paste mount on met |  | scraped
Si | 2p | 98.7 | Si | silicon | Franklin G.E., Rich D.H., Hong H., Miller T., Chiang T.-C. | Phys. Rev. B 45, 3426 (1992) | Adequate | 0.1 | 0.25 | other | data |  |  |  | Yes | other source | 130 | FL = Fermi level | Conductor | Reliable (reported energy within 300 eV of a reference energy) | crystal, semiconductor |  | High-energy Electron Diffraction | 300 | Good | Si(100)-(2x1). The sample was cleaned by heating with direct current to about 1333 K for 10 sec.
Si | 2p | 98.9 | Si | silicon | Lau W.M., Wu X.-W. | Surf. Sci. 245, 345 (1991) | Adequate |  |  |  | data | 0.45 |  |  | Yes | Al |  | Au4f7 = 84.00 | Conductor | Reliable, with one-point correction of energy scale | crystal, semiconductor |  |  | 300 | Adequate | n-type or p-type Si(100).
Si | 2p | 99.6 | Si | silicon | Bell F.G., Ley L. | Phys. Rev. B 37, 8383 (1988) | Adequate | 0.1 |  |  | data | 1.9 |  |  | No | Al |  | FL = Fermi level | Mo FL | Reliable (reported energy within 300 eV of a reference energy) | crystal, semiconductor |  |  | 293 | Good
Si | 2p | 99.3 | Si | silicon | Mesarwi A., Fan W.C., Ignatiev A. | J. Appl. Phys. 68, 3609 (1990) | Adequate |  |  |  | data |  |  |  | No | Mg |  | Au4f7= 84.00 | Conductor | Reliable (reported energy within 300 eV of a reference energy) | crystal, semiconductor, thin layer, vapor deposited |  |  | 300 | Good | Si(100).
Si | 2p | 99.42 | Si | silicon | Aoyama T., Sugii T., Ito T. | Appl. Surf. Sci. 41, 584 (1989) | Adequate | 0.05 |  |  | data |  |  |  | No | Al |  |  | Valence band minimum | Reliable (reported energy within 300 eV of a reference energy) | semiconductor, wafer |  |  | 300 | Adequate
Si | 2p | 99.1 | Si | silicon | Chao S.S., Takagi Y., Lukovsky G., Pai P., Caster R.C.,Tyler J.T., et al. | Appl. Surf. Sci. 26, 575 (1986) | Adequate | 0.2 |  |  | data | 1.4 |  |  | No | Mg |  | Au,Cu= 84.00,932.67 | Ar=241.8 | Reliable, with one-point correction of energy scale | crystal, semiconductor |  |  | 300 | Adequate
Si | 2p | 99.2 | Si | silicon | Finster J. | Surf. Interface Anal. 12, 309 (1988) | Adequate |  |  |  | data |  |  |  | No | Mg |  |  | Adventitious carbon | Reliable, with one-point correction of energy scale | semiconductor |  |  | 293 | Adequate
Si | 2p | 99.6 | Si | silicon | Montero I., Galan L., de la Cal E., Albella J.M., Pivin J.C. | Thin Solid Films 193, 325 (1990) | Adequate | 0.05 |  |  | data | 1.25 |  |  | No | Mg |  | Au,Ag= 84.00,368.27 | Gold | Reliable, with one-point correction of energy scale | crystal |  |  | 293 | Good
Si | 2p | 99.3 | Si | silicon | Mesarwi A., Ignatiev A. | J. Vac. Sci. Technol. A 9, 2264 (1991) | Adequate |  |  |  | data |  |  |  | No | Mg |  | Au4f7 = 84.00 | Conductor | Reliable (reported energy within 300 eV of a reference energy) | crystal, semiconductor, wafer |  |  | 300 | Adequate | p-type B-doped Si(100) with a resistivity of 0.5 ohm cm was cleaned by Ar+ ion bombardment (Ep = 2 keV, j = 15 microamperes cm-2, time = 30 min) and subsequently annealed (T =1123 K, time = 30 min).
Si | 2p | 99.4 | Si | silicon | Mesarwi A., Ignatiev A. | Surf. Sci. 244, 15 (1991) | Adequate |  |  |  | data |  |  |  | No | Mg |  | Au4f7 = 84.00 | Conductor | Reliable (reported energy within 300 eV of a reference energy) | crystal, semiconductor | X-ray Photoelectron Spectroscopy |  | 300 | Good | p-type B-doped Si(100) with a resistivity of 0.5 ohm cm was cleaned by cycles of Ar+ ion bombardment (Ep = 1 keV, j = 5 microamperes cm-2, time = 30 min) and annealing (T = 1123 K, time = 5 min) by indirect electron bombardment.
Si | 2p | 99.22 | Si | silicon | Morgan S.J., Williams R.H., Mooney J.M. | Appl. Surf. Sci. 56, 493 (1992) | Adequate |  | 0.7 | other | mixed Gaussian/Lorentzian |  |  |  | No | Mg |  | Pt4f7 = 71.12 | Conductor | Reliable (reported energy within 300 eV of a reference energy) | crystal, semiconductor | X-ray Photoelectron Spectroscopy | Low-energy Electron Diffraction | 300 | Good | p-type Si(100)-(2x1) with a resistivity of 3 ohm cm was cleaned by annealing (T =1023 K, time = 20 min). Peak locations: Voigt function.
Si | 2p | 99.3 | Si | silicon | Puppin E., Lindau I., Abbati I. | Solid State Commun. 77, 983 (1991) | Adequate | 0.05 |  |  | data |  |  |  | No | Mg |  | FL = Fermi level | Conductor | Reliable (reported energy within 300 eV of a reference energy) | polycrystalline, scraped, semiconductor |  | X-ray Diffraction | 300 | Adequate
Si | 2p | 99.3 | Si | silicon | Tabata A., Fujii S., Suzuoki Y., Mizutani T., Ieda M. | J. Phys. D. 23, 316 (1990) | Adequate |  |  |  | data | 1.4 |  |  | No | Mg |  |  | Adventitious carbon | Reliable, with one-point correction of energy scale | crystal, semiconductor |  |  | 300 | Good
Si | 2p | 99.59 | Si | silicon | Ingo G.M., Zacchetti N., della Sala D., Coluzza C. | J. Vac. Sci. Technol. A 7, 3048 (1989) | Adequate |  |  | Shirley | other type of curve fit | 0.72 |  |  | Yes | Al |  | Au,Cu= 84.00,932.67 | Conductor | Reliable, with two-point correction of energy scale | crystal, semiconductor |  |  | 300 | Good | Si(100).
Si | 2p | 99.6 | Si | silicon | Ingo G.M., Zacchetti N., della Sala D., Coluzza C. | J. Vac. Sci. Technol. A 7, 3048 (1989) | Adequate |  |  | Shirley | other type of curve fit | 0.74 |  |  | Yes | Al |  | Au,Cu= 84.00,932.67 | Conductor | Reliable, with two-point correction of energy scale | crystal, semiconductor |  |  | 300 | Good | Si(111).
Si | 2p | 99.61 | Si | silicon | Ingo G.M., Zacchetti N., della Sala D., Coluzza C. | J. Vac. Sci. Technol. A 7, 3048 (1989) | Adequate |  |  | Shirley | other type of curve fit | 0.77 |  |  | Yes | Al |  | Au,Cu= 84.00,932.67 | Conductor | Reliable, with two-point correction of energy scale | amorphous, semiconductor |  |  | 300 | Good
Si | 2p | 98.9 | Si | silicon | Kibel M.H., Leech P.W. | Surf. Interface Anal. 24, 605 (1996) | Adequate |  |  |  | data |  |  |  | No | Al |  |  | Adventitious carbon | Reliable (reported energy within 300 eV of a reference energy) | semiconductor, sputtered, wafer |  |  | 300 | Good | The sample was cleaned by Ar+ ion bombardment (Ep = 5 keV, j =~ 2 microamperes c
Si | 2p | 99.6 | Si | silicon | Baptist R., Pellissier A., Chauvet G. | Solid State Commun. 68, 555 (1988) | Adequate |  | 1 |  | data |  |  |  | No | Al |  | Au4f7= 84.00 | Conductor | Reliable (reported energy within 300 eV of a reference energy) | crystal, semiconductor |  |  | 300 | Good | The Si n-type or p-type was prepared in situ by conventional procedure until a clean reconstucted Si(111)-(7x7) surface was obtained.
Si | 2p | 99.2 | Si | silicon | Finster J., Klinkenberg E.-D., Heeg J. | Vacuum 41, 1586 (1990) | Adequate |  |  |  | data |  |  |  | No | Al |  |  | Adventitious carbon | Reliable, with one-point correction of energy scale | crystal, semiconductor, wafer |  |  | 300 | Good | Si(100) wafer.
Si | 2p | 99.7 | FeSi2 | iron disilicide | Sirotti F., De Santis M., Rossi G. | Phys. Rev. B 48, 8299 (1993) | Adequate |  | 0.38 | other | mixed Gaussian/Lorentzian |  | 0.38 | 0.18 | No | other source | 170 | FL = Fermi level | Conductor | Reliable (reported energy within 300 eV of a reference energy) | beta phase, crystal, vapor deposited and heated |  | X-ray Diffraction | 300 | Adequate | Beta-FeSi2 was grown in situ by reactive deposition of Fe onto an atomically clean Si(111)-(7x7) surface maintained at 873 K by flowing a direct current through the silicon wafer. Asymmetry parameter = 0.0 The relative intensity was 0.69.
Si | 2p | 99.3 | FeSi2 | iron disilicide | Sirotti F., De Santis M., Rossi G. | Phys. Rev. B 48, 8299 (1993) | Adequate |  | 0.38 | other | mixed Gaussian/Lorentzian |  | 0.38 | 0.1 | No | other source | 170 | FL = Fermi level | Conductor | Reliable (reported energy within 300 eV of a reference energy) | beta phase, crystal, vapor deposited and heated |  | X-ray Diffraction | 300 | Adequate | Beta-FeSi2 was grown in situ by reactive deposition of Fe onto an atomically clean Si(111)-(7x7) surface maintained at 873 K by flowing a direct current through the silicon wafer. Asymmetry parameter = 0.0. The relative intensity was 0.31.
Si | 2p | 99.2 | FeSi2 | iron disilicide | Sirotti F., De Santis M., Rossi G. | Phys. Rev. B 48, 8299 (1993) | Adequate |  | 0.38 | other | mixed Gaussian/Lorentzian |  | 0.38 | 0.18 | No | other source | 170 | FL = Fermi level | Conductor | Reliable (reported energy within 300 eV of a reference energy) | alpha phase, polycrystalline, scraped |  | X-ray Diffraction | 300 | Adequate | Asymmetry parameter = 0.025. The relative intensity was 0.67.
Si | 2p | 98.9 | FeSi2 | iron disilicide | Sirotti F., De Santis M., Rossi G. | Phys. Rev. B 48, 8299 (1993) | Adequate |  | 0.38 | other | mixed Gaussian/Lorentzian |  | 0.38 | 0.13 | No | other source | 170 | FL = Fermi level | Conductor | Reliable (reported energy within 300 eV of a reference energy) | alpha phase, polycrystalline, scraped |  | X-ray Diffraction | 300 | Adequate | Asymmetry parameter = 0.025. The relative intensity was 0.33.
Si | 2p | 102.1 | (Si(CH3)(C6H5)-O-)n | poly(phenylmethylsiloxane) | Alexander M. R., Short R. D., Jones F. R., Stollenwerk M., Zabold J., and Michaeli, W. | J. Mat. Sci. 31, 1879 (1996) | Adequate | 0.06 |  | Linear | data |  |  |  | No | Mg |  | Au4f7 = 84.00 | Internal hydrocarbon | Reliable, with one-point correction of energy scale | insulator, thick film |  |  | 300 | Adequate | FAT mode. Emission angle = 55 degrees.
Si | 2p | 99 | FeSi | iron silicide | Sirotti F., De Santis M., Rossi G. | Phys. Rev. B 48, 8299 (1993) | Adequate |  | 0.38 | other | mixed Gaussian/Lorentzian |  | 0.38 | 0.13 | No | other source | 170 | FL = Fermi level | Conductor | Reliable (reported energy within 300 eV of a reference energy) | polycrystalline, scraped |  | X-ray Diffraction | 300 | Adequate | Asymmetry parameter = 0.05. The relative intensity was 0.69.
Si | 2p | 98.6 | FeSi | iron silicide | Sirotti F., De Santis M., Rossi G. | Phys. Rev. B 48, 8299 (1993) | Adequate |  | 0.38 | other | mixed Gaussian/Lorentzian |  | 0.38 | 0.13 | No | other source | 170 | FL = Fermi level | Conductor | Reliable (reported energy within 300 eV of a reference energy) | polycrystalline, scraped |  | X-ray Diffraction | 300 | Adequate | Asymmetry parameter = 0.05. The relative intensity was 0.31.
Si | 2p | 102.1 | (Si(CH3)2-O-)n | poly(dimethylsiloxane) | Matsuyama H., Teramoto M., Hirai K. | J. Membr. Sci. 99, 139 (1995) | Adequate |  |  |  | data |  |  |  | No | Mg |  | Au4f7 = 84.00 | Internal hydrocarbon | Reliable, with one-point correction of energy scale | insulator |  |  | 300 | Adequate
Si | 2p | 102.5 | (Si(CH3)2-O-)n | poly(dimethylsiloxane) | Alexander M. R., Short R. D., Jones F. R., Stollenwerk M., Zabold J., and Michaeli, W. | J. Mat. Sci. 31, 1879 (1996) | Adequate | 0.07 |  | Linear | data |  |  |  | No | Mg |  | Au4f7 = 84.00 | Internal hydrocarbon | Reliable, with one-point correction of energy scale | insulator, thick film |  |  | 300 | Adequate | FAT mode. Emission angle = 55 degrees.
Si | 2p | 101.62 | (Si(CH3)2-O-)n | poly(dimethylsiloxane) | Sabata A., van Ooij W.J., Yasuda H.K. | Surf. Interface Anal. 20, 845 (1993) | Adequate |  |  | Shirley | data |  |  |  | No | Mg |  |  | Internal hydrocarbon | Reliable, with one-point correction of energy scale | cast film, thick film |  |  | 300 | Adequate | Emission angles were 15 and 75 degrees.
Si | 2p | 102.1 | (Si(CH3)2-O-)n | poly(dimethylsiloxane) | Matsuyama H., Teramoto M., Hirai K. | J. Membr. Sci. 99, 139 (1995) | Adequate |  |  |  | data |  |  |  | No | Mg |  | Au4f7 = 84.00 | Internal hydrocarbon | Reliable, with one-point correction of energy scale | insulator |  |  | 300 | Adequate
Si | 2p | 102.5 | (Si(CH3)2-O-)n | poly(dimethylsiloxane) | Alexander M. R., Short R. D., Jones F. R., Stollenwerk M., Zabold J., and Michaeli, W. | J. Mat. Sci. 31, 1879 (1996) | Adequate | 0.07 |  | Linear | data |  |  |  | No | Mg |  | Au4f7 = 84.00 | Internal hydrocarbon | Reliable, with one-point correction of energy scale | insulator, thick film |  |  | 300 | Adequate | FAT mode. Emission angle = 55 degrees.
Si | 2p | 101.62 | (Si(CH3)2-O-)n | poly(dimethylsiloxane) | Sabata A., van Ooij W.J., Yasuda H.K. | Surf. Interface Anal. 20, 845 (1993) | Adequate |  |  | Shirley | data |  |  |  | No | Mg |  |  | Internal hydrocarbon | Reliable, with one-point correction of energy scale | cast film, thick film |  |  | 300 | Adequate | Emission angles were 15 and 75 degrees.
Si | 2p | 102.1 | (Si(CH3)(C6H5)-O-)n | poly(phenylmethylsiloxane) | Alexander M. R., Short R. D., Jones F. R., Stollenwerk M., Zabold J., and Michaeli, W. | J. Mat. Sci. 31, 1879 (1996) | Adequate | 0.06 |  | Linear | data |  |  |  | No | Mg |  | Au4f7 = 84.00 | Internal hydrocarbon | Reliable, with one-point correction of energy scale | insulator, thick film |  |  | 300 | Adequate | FAT mode. Emission angle = 55 degrees.
Si | 2p | 103.5 | SiO2 | silicon(IV) dioxide | Jin Y.S., Yan Q.J., Yin Z.R., Chen Y. | J. Chem. Soc. Faraday Trans. 91, 381 (1995) | Adequate | 0.2 |  |  | data |  |  |  | No | Mg |  |  | Adventitious carbon | Reliable, with one-point correction of energy scale | amorphous, insulator |  | X-ray Diffraction | 300 | Adequate
Si | 2p | 103.6 | SiO2 | silicon(IV) dioxide | Tanizawa Y., Suzuki T. | J. Chem. Soc. Faraday Trans. 91, 3499 (1995) | Adequate |  |  |  | data |  |  |  | No | Mg |  |  | Adventitious carbon | Reliable, with one-point correction of energy scale | insulator, solid sample mounted on tape |  |  | 300 | Adequate
Si | 2p | 103.2 | SiO2 | silicon(IV) dioxide | Alexander M. R., Short R. D., Jones F. R., Stollenwerk M., Zabold J., and Michaeli, W. | J. Mat. Sci. 31, 1879 (1996) | Adequate | 0.19 |  | Linear | data |  |  |  | No | Mg |  | Au4f7 = 84.00 | Adventitious carbon | Reliable, with one-point correction of energy scale | crystal, insulator, thick film |  |  | 300 | Adequate | Quartz. FAT mode. Emission angle = 55 degrees.
Si | 2p | 103.8 | SiO2 | silicon(IV) dioxide | Kibel M.H., Leech P.W. | Surf. Interface Anal. 24, 605 (1996) | Adequate |  |  |  | data |  |  |  | No | Al |  |  | Adventitious carbon | Reliable (reported energy within 300 eV of a reference energy) | insulator, sputtered |  |  | 300 | Good | The sample was cleaned by Ar+ ion bombardment (Ep = 5 keV, j =~ 2 microamperes c
Si | 2p | 103.7 | SiO2 | silicon(IV) dioxide | Venezia A.M., Bertoncello R., Deganello G. | Surf. Interface Anal. 23, 239 (1995) | Good | 0.15 |  | other | mixed Gaussian/Lorentzian |  |  |  | Yes | Al |  | Au,Cu = 84.00,932.67 | Adventitious carbon | Reliable (reported energy within 300 eV of a reference energy) | solid sample mounted on tape |  |  | 300 | Adequate | An electron flood gun was used for charge compensation. FAT mode.
Si | 2p | 103.4 | SiO2 | silicon(IV) dioxide | Rueda F., Mendialdua J., Rodriguez A., Casanova R., Barbaux Y., et al. | J. Electron Spectrosc. Relat. Phenom. 82, 135 (1996) | Adequate |  |  |  | data |  |  |  | No | Al |  |  | Adventitious carbon | Reliable, with one-point correction of energy scale | annealed, insulator |  |  | 300 | Adequate | FRR mode. The sample was pressed into indium sample holder. The sample was calci
Si | 2p | 103.5 | SiO2 | silicon(IV) dioxide | Jin Y.S., Yan Q.J., Yin Z.R., Chen Y. | J. Chem. Soc. Faraday Trans. 91, 381 (1995) | Adequate | 0.2 |  |  | data |  |  |  | No | Mg |  |  | Adventitious carbon | Reliable, with one-point correction of energy scale | amorphous, insulator |  | X-ray Diffraction | 300 | Adequate
Si | 2p | 103.6 | SiO2 | silicon(IV) dioxide | Tanizawa Y., Suzuki T. | J. Chem. Soc. Faraday Trans. 91, 3499 (1995) | Adequate |  |  |  | data |  |  |  | No | Mg |  |  | Adventitious carbon | Reliable, with one-point correction of energy scale | insulator, solid sample mounted on tape |  |  | 300 | Adequate
Si | 2p | 103.2 | SiO2 | silicon(IV) dioxide | Alexander M. R., Short R. D., Jones F. R., Stollenwerk M., Zabold J., and Michaeli, W. | J. Mat. Sci. 31, 1879 (1996) | Adequate | 0.19 |  | Linear | data |  |  |  | No | Mg |  | Au4f7 = 84.00 | Adventitious carbon | Reliable, with one-point correction of energy scale | crystal, insulator, thick film |  |  | 300 | Adequate | Quartz. FAT mode. Emission angle = 55 degrees.
Si | 2p | 99.67 | Si | silicon | Chambers S.A., Loebs V.A. | Phys. Rev. B 47, 9513 (1993) | Adequate | 0.02 | 0.73 | other | mixed Gaussian/Lorentzian |  |  |  | Yes | Al |  | FL = Fermi level | Conductor | Reliable (reported energy within 300 eV of a reference energy) | crystal, semiconductor |  | Low-energy Electron Diffraction | 300 | Good | n-type Si(001)-(2x1). Branching ratio = 0.58. The intensity ratio of the Gaussian/Lorentzian components was 50/50. The spectra were recorded at normal emission.
Si | 2p | 99.6 | Si | silicon | Iwakuro H., Tokonami M., Kuroda T., Tamaki S., Kitatsuji Y. | Jpn. J. Appl. Phys. Part 1 32, 5487 (1993) |  |  |  |  | data | 1.4 |  |  | No | Mg |  | Au4f7 = 84.00 | Conductor | Reliable, with one-point correction of energy scale | crystal, semiconductor, wafer |  |  | 300 | Good | n-type P-dopedSi(100) wafer with a resistivity in the range of 15 - 25 ohm cm.
Si | 2p | 99.8 | Si | silicon | Alfonsetti R., Lozzi L., Passacandanto M., Picozzi P., Santucci S. | Appl. Surf. Sci. 70, 222 (1993) | Adequate |  | 1 |  | data |  |  |  | No | Al |  |  | Adventitious carbon | Reliable (reported energy within 300 eV of a reference energy) | crystal, semiconductor | X-ray Photoelectron Spectroscopy |  | 300 | Good
Si | 2p | 99.6 | Si | silicon | Jeske M., Jung K.G., Schultze J.W., Thonissen M., Munder H. | Surf. Interface Anal. 22, 363 (1994) | Adequate |  |  | other | mixed Gaussian/Lorentzian |  |  |  | No | Mg |  | Other, Si2p = 99.34 | Element | Reliable, with one-point correction of energy scale | semiconductor, thick film |  |  | 300 | Good | Porous silicon layers were formed on p-Si with a resistivity of 0.20 ohm cm in 50 % HF/ethanol solution (1:1). The pore diameter was in nm range. Pure single crystalline silicon wafer was used for calibration. The total FWHM was 1.4 eV.
Si | 2p | 99 | Si | silicon | Jeske M., Jung K.G., Schultze J.W., Thonissen M., Munder H. | Surf. Interface Anal. 22, 363 (1994) | Adequate |  |  | other | mixed Gaussian/Lorentzian |  |  |  | No | Mg |  | Other, Si2p = 99.34 | Element | Reliable, with one-point correction of energy scale | semiconductor, sputtered, thick film |  |  | 300 | Adequate | Porous silicon layers were formed on p-Si with a resistivity of 0.20 ohm cm in 50 % HF/ethanol solution (1:1). The pore diameter was in nm range. Pure single crystalline silicon wafer was used for calibration. Porous silicon after sputtering with Ar+ ions
Si | 2p | 99.6 | Si | silicon | Chang W.H., Bello I., Lau W.M. | J. Vac. Sci. Technol. A 11, 1221 (1993) | Adequate |  |  | Shirley | mixed Gaussian/Lorentzian |  |  |  | Yes | Al |  | Au4f7 = 84.00 | Conductor | Reliable, with one-point correction of energy scale | annealed, crystal, implanted, semiconductor, wafer |  |  | 300 | Good | p-type Si(100) wafer was implanted with B (Ep = 16 keV, dose = 1.6E15 cm-2) followed by rapid thermal annealing (T = 1323 K, time = 30 s).
Si | 2p | 99.1 | Si | silicon | Sirotti F., De Santis M., Rossi G. | Phys. Rev. B 48, 8299 (1993) | Adequate |  | 0.38 | other | mixed Gaussian/Lorentzian |  | 0.38 | 0.13 | No | other source | 170 | FL = Fermi level | Conductor | Reliable (reported energy within 300 eV of a reference energy) | crystal, semiconductor |  | X-ray Diffraction | 300 | Good | Si(111)-(7x7). Asymmetry parameter = 0.0. The relative intensity was 0.74.
Si | 2p | 99.4 | Si | silicon | Sirotti F., De Santis M., Rossi G. | Phys. Rev. B 48, 8299 (1993) | Adequate |  | 0.38 | other | mixed Gaussian/Lorentzian |  | 0.38 | 0.13 | No | other source | 170 | FL = Fermi level | Conductor | Reliable (reported energy within 300 eV of a reference energy) | crystal, semiconductor |  | X-ray Diffraction | 300 | Good | Si(111)-(7x7). Asymmetry parameter = 0.0. The relative intensity was 0.22.
Si | 2p | 98.4 | Si | silicon | Sirotti F., De Santis M., Rossi G. | Phys. Rev. B 48, 8299 (1993) | Adequate |  | 0.38 | other | mixed Gaussian/Lorentzian |  | 0.38 | 0.13 | No | other source | 170 | FL = Fermi level | Conductor | Reliable (reported energy within 300 eV of a reference energy) | crystal, semiconductor |  | X-ray Diffraction | 300 | Good | Si(111)-(7x7). Asymmetry parameter = 0.0. The relative intensity was 0.04.
Si | 2p | 103.3 | SiOx/Si | silicon oxides/silicon | Cardinaud C., Rhounna A., Turban G., Grolleau B. | Revue Phys. Appl. 24, 309 (1989) | Adequate |  |  |  | data | 1.5 |  |  | Yes | Al |  | Other, Si2p = 99.34 | Conductor | Reliable, with one-point correction of energy scale | native oxide, passive oxide |  |  | 300 | Good | Native oxide.
Si | 2p | 99.4 | SiOx/Si | silicon oxides/silicon | Aarnik W.A.M., Weishaupt A., van Silfout A. | Appl. Surf. Sci. 45, 37 (1990) | Adequate |  |  | Shirley | Gaussian |  |  |  | No | Mg |  | Cu2p3 = 932.67, Cu L3MM = 334.95 | Element | Reliable, with one-point correction of energy scale | native oxide, thin film |  |  | 300 | Adequate | Native silicon oxide.The oxide thickness is27+- 1 A.
Si | 2p | 103.6 | SiOx/Si | silicon oxides/silicon | Cros A., Saoudi R., Hewett C.A., Lau S.S., Hollinger G. | J. Appl. Phys. 67, 1826 (1990) | Adequate |  | 0.7 |  | data | 1.67 |  |  | Yes | Al |  | Au4f7= 84.00 | Conductor | Reliable (reported energy within 300 eV of a reference energy) | thin film |  |  | 300 | Good | Si(100)was oxidized at 573 K for 2 h. determined bytrasmission electron microscopy.
Si | 2p | 100.8 | SiC | silicon carbide | Galuska A.A., Uht J.C., Marquez N. | J. Vac. Sci. Technol. A 6, 110 (1988) | Adequate |  |  |  | data |  |  |  | No | Mg |  |  | Adventitious carbon | Reliable (reported energy within 300 eV of a reference energy) | semiconductor |  |  | 300 | Adequate
Si | 2p | 100.3 | SiC | silicon carbide | Tabata A., Fujii S., Suzuoki Y., Mizutani T., Ieda M. | J. Phys. D. 23, 316 (1990) | Adequate |  |  |  | data | 1.5 |  |  | No | Mg |  |  | Adventitious carbon | Reliable, with one-point correction of energy scale | crystal, semiconductor |  |  | 300 | Good | Cubic silicon carbide.
Si | 2p | 99.85 | SiC | silicon carbide | Aoyama T., Sugii T., Ito T. | Appl. Surf. Sci. 41, 584 (1989) | Adequate | 0.05 |  |  | data |  |  |  | No | Al |  |  | Valence band minimum | Reliable (reported energy within 300 eV of a reference energy) | beta phase, crystal, chemical vapor deposition, semiconductor |  |  | 300 | Adequate
Si | 2p | 100.4 | SiC | silicon carbide | Delplancke M.P., Powers J.M., Vandentop G.J., Salmeron M., Somorjai G.A. | J. Vac. Sci. Technol. A 9, 450 (1991) | Adequate |  |  |  | data |  |  |  | No |  |  |  | Adventitious carbon | Reliable (reported energy within 300 eV of a reference energy) | crystal, chemical vapor deposition, thin film | X-ray Photoelectron Spectroscopy | X-ray Diffraction | 300 | Good | The film was prepared at 573 K.
Si | 2p | 100.6 | SiC | silicon carbide | Contarini S., Howlett S.P., Rizzo C., De Angelis B.A. | Appl. Surf. Sci. 51, 177 (1991) | Adequate | 0.2 |  |  | data |  |  |  | No | Mg |  |  | Adventitious carbon | Reliable, with one-point correction of energy scale | alpha phase, crystal |  |  | 300 | Adequate | The powder was deposited in a flat cup-shaped sample holder.
Si | 2p | 100.4 | SiC | silicon carbide | Mizokawa Y., Geib K.M., Wilmsen C.W. | J. Vac. Sci. Technol. A 4, 1696 (1986) | Adequate |  |  |  | data |  |  |  | No | Mg |  |  | Adventitious carbon | Reliable, with one-point correction of energy scale | beta phase, crystal, chemical vapor deposition, semiconductor, sputtered |  |  | 293 | Good | n-type beta-SiC with a carrier concentration of 4.8E17 cm-3 wasepitaxially grown on Si(100). The sample was rinsed in methanol, chemically etched in HF for 5 min and cleaned by Ar+ ion bombardment (Ep = 2 keV).
Si | 2p | 100.1 | SiC | silicon carbide | Parrill T.M., Chung Y.W. | Surf. Sci. 243, 96 (1991) | Adequate |  | 0.85 | Linear | data | 1.18 |  |  | No | other anode |  | Au4f7 = 84.00 | Conductor | Reliable, with one-point correction of energy scale | beta phase, crystal, thick film |  | Low-energy Electron Diffraction | 300 | Good | n-type beta-SiC(001)-(3x1) with a carrier concentration of 3 - 8E17 cm-3. The surface was cleaned by annealing in a Si atomic flux ( T = 1173 -1323 K, time = 10 min).
Si | 2p | 100.2 | SiC | silicon carbide | Parrill T.M., Chung Y.W. | Surf. Sci. 243, 96 (1991) | Adequate |  | 0.85 | Linear | data | 0.94 |  |  | No | other anode |  | Au4f7 = 84.00 | Conductor | Reliable, with one-point correction of energy scale | beta phase, crystal, thick film |  | Low-energy Electron Diffraction | 300 | Good | n-type beta-SiC(001)-(2x1) with a carrier concentration of 3 - 8E17 cm-3. The surface was cleaned by annealing in a Si atomic flux ( T = 1173 -1323 K, time = 10 min).
Si | 2p | 100.4 | SiC | silicon carbide | Parrill T.M., Chung Y.W. | Surf. Sci. 243, 96 (1991) | Adequate |  | 0.85 | Linear | data | 0.9 |  |  | No | other anode |  | Au4f7 = 84.00 | Conductor | Reliable, with one-point correction of energy scale | beta phase, crystal, thick film |  | Low-energy Electron Diffraction | 300 | Good | n-type beta-SiC(001)-(2x1)-c(2x2) with a carrier concentration of 3 - 8E17 cm-3. The surface was cleaned by annealing in a Si atomic flux ( T = 1173 -1323 K, time = 10 min).
Si | 2p | 100.8 | SiC | silicon carbide | Parrill T.M., Chung Y.W. | Surf. Sci. 243, 96 (1991) | Adequate |  | 0.85 | Linear | data | 0.82 |  |  | No | other anode |  | Au4f7 = 84.00 | Conductor | Reliable, with one-point correction of energy scale | beta phase, crystal, thick film |  | Low-energy Electron Diffraction | 300 | Good | n-type beta-SiC(001)-c(2x2) with a carrier concentration of 3 - 8E17 cm-3. The surface was cleaned by annealing in a Si atomic flux ( T = 1173 -1323 K, time = 10 min).
Si | 2p | 100.7 | SiC | silicon carbide | Parrill T.M., Chung Y.W. | Surf. Sci. 243, 96 (1991) | Adequate |  | 0.85 | Linear | data | 0.85 |  |  | No | other anode |  | Au4f7 = 84.00 | Conductor | Reliable, with one-point correction of energy scale | beta phase, crystal, thick film |  | Low-energy Electron Diffraction | 300 | Good | n-type beta-SiC(001)-(1x1) with a carrier concentration of 3 - 8E17 cm-3. The surface was cleaned by annealing in a Si atomic flux ( T = 1173 -1323 K, time = 10 min).
Si | 2p | 100.2 | SiC | silicon carbide | Didziulis S.V., Fleischauer P.D. | Langmuir 6, 621 (1990) | Adequate |  |  |  | data |  |  |  | Yes | Al |  | Au4f7= 84.00 | Conductor | Reliable (reported energy within 300 eV of a reference energy) | polycrystalline |  | X-ray Diffraction | 293 | Good | Hot pressed compound.
Si | 2p | 100.6 | SiC | silicon carbide | Bozack M.J. | Surf. Sci. Spectra 3, 82 (1994) | Adequate |  |  | Shirley | data | 1.8 |  |  | No | Al |  | Ag,Cu = 368.27,932.67 | Conductor | Reliable (reported energy within 300 eV of a reference energy) | crystal, semiconductor, sputtered | X-ray Photoelectron Spectroscopy |  | 300 | Good | n-type doped 6H-SiC(0001) with a carrier concentration of 3.8E18 cm-3. The compo Si0.566C0.434. The spectra were recorded at normal emission.
Si | 2p | 103.2 | SiO2 | silicon(IV) dioxide | Dang T.A., Chau C.N. | J. Electrochem. Soc. 143, 302 (1996) | Adequate |  |  |  | data |  |  |  | No | Al |  |  | Adventitious carbon | Reliable, with one-point correction of energy scale | insulator, solid sample mounted on tape | X-ray Photoelectron Spectroscopy |  | 300 | Good
Si | 2p | 101.3 | CaF2/Si | calcium(II) difluoride/silicon | Izumi A., Hirai Y., Tsutsui K., Sokolov N.S. | Appl. Phys. Lett. 67, 2792 (1995) | Adequate |  |  |  | data |  |  |  | Yes | Al |  |  | Valence band minimum | Reliable (reported energy within 300 eV of a reference energy) | crystal, molecular beam epitaxy, thin film |  |  | 300 | Adequate | The CaF2 layers were epitaxially grown on n-type Si(111) at 923 K. The substrate T = 873 K, time = 15 min).
Si | 2p | 101.3 | CaF2/Si | calcium(II) difluoride/silicon | Izumi A., Hirai Y., Tsutsui K., Sokolov N.S. | Appl. Phys. Lett. 67, 2792 (1995) | Adequate |  |  |  | data |  |  |  | Yes | Al |  |  | Valence band minimum | Reliable (reported energy within 300 eV of a reference energy) | crystal, molecular beam epitaxy, thin film |  |  | 300 | Adequate | The CaF2 layers were epitaxially grown on n-type Si(111) at 923 K. The substrate T = 873 K, time = 15 min).
Si | 2p | 101.3 | CaF2/Si | calcium(II) difluoride/silicon | Izumi A., Hirai Y., Tsutsui K., Sokolov N.S. | Appl. Phys. Lett. 67, 2792 (1995) | Adequate |  |  |  | data |  |  |  | Yes | Al |  |  | Valence band minimum | Reliable (reported energy within 300 eV of a reference energy) | crystal, molecular beam epitaxy, thin film |  |  | 300 | Adequate | The CaF2 layers were epitaxially grown on n-type Si(111) at 923 K. The substrate T = 873 K, time = 15 min).
Si | 2p | 100.5 | Pd2Si | dipalladium silicide | Dai D., Davoli I. | Vacuum 46, 139 (1995) | Adequate |  |  |  | data |  |  |  | No | Mg |  | Other, Si2p = 99.34 | Conductor | Reliable (reported energy within 300 eV of a reference energy) | thin film |  |  | 300 | Adequate | 300 A Pd/n-type Si(111) with a carrier concentration of 1E15 cm-3 were heated at 573 K for 20 min in a N2 atmosphere.
Si | 2p | 103.8 | SiO2 | silicon(IV) dioxide | Kibel M.H., Leech P.W. | Surf. Interface Anal. 24, 605 (1996) | Adequate |  |  |  | data |  |  |  | No | Al |  |  | Adventitious carbon | Reliable (reported energy within 300 eV of a reference energy) | insulator, sputtered |  |  | 300 | Good | The sample was cleaned by Ar+ ion bombardment (Ep = 5 keV, j =~ 2 microamperes c
Si | 2p | 103.7 | SiO2 | silicon(IV) dioxide | Venezia A.M., Bertoncello R., Deganello G. | Surf. Interface Anal. 23, 239 (1995) | Good | 0.15 |  | other | mixed Gaussian/Lorentzian |  |  |  | Yes | Al |  | Au,Cu = 84.00,932.67 | Adventitious carbon | Reliable (reported energy within 300 eV of a reference energy) | solid sample mounted on tape |  |  | 300 | Adequate | An electron flood gun was used for charge compensation. FAT mode.
Si | 2p | 103.4 | SiO2 | silicon(IV) dioxide | Rueda F., Mendialdua J., Rodriguez A., Casanova R., Barbaux Y., et al. | J. Electron Spectrosc. Relat. Phenom. 82, 135 (1996) | Adequate |  |  |  | data |  |  |  | No | Al |  |  | Adventitious carbon | Reliable, with one-point correction of energy scale | annealed, insulator |  |  | 300 | Adequate | FRR mode. The sample was pressed into indium sample holder. The sample was calci
Si | 2p | 102.2 | (-Si(CH3)2O-)n | poly(dimethyl siloxane) | Morra M., Occhiello E., Marola R., Garbassi F., Humphrey P., and Johnson D. | J. Colloid Interface Sci. 137, 11 (1990) | Adequate |  |  |  | data |  |  |  | No |  |  |  | Internal hydrocarbon | Reliable, with one-point correction of energy scale |  |  |  | 300 | Adequate
Si | 2p | 103.8 | (-Si(CH3)2O-)n | poly(dimethyl siloxane) | Morra M., Occhiello E., Marola R., Garbassi F., Humphrey P., and Johnson D. | J. Colloid Interface Sci. 137, 11 (1990) | Adequate |  |  |  | data |  |  |  | No |  |  |  | Internal hydrocarbon | Reliable, with one-point correction of energy scale |  |  |  | 300 | Adequate
Si | 2p | 102.3 | (-Si(CH3)2O-)n | poly(dimethyl siloxane) | Gorelova M.M., Levin V.Y., Pertsin A.I., Zhdanov A.A., Krashennikov E.G., et al. | Vysokomol. Soed. Ser. B 31, 199 (1989) | Adequate |  |  |  | data |  |  |  | No | Mg |  |  | Internal hydrocarbon | Reliable, with one-point correction of energy scale |  |  |  | 300 | Adequate
Si | 2p | 102.4 | (-Si(CH3)2O-)n | poly(dimethyl siloxane) | Gardella J.A., Jr, Ferguson S.A., Chin R.L. | Appl. Spectrosc. 40, 224 (1986) | Adequate |  |  | other | Gaussian | 2 |  |  | No | Mg |  |  | Internal hydrocarbon | Reliable, with one-point correction of energy scale | cast film, thin film |  |  | 293 | Good | Films were thick enough so that no peaks were observed from substrate metal.
Si | 2p | 103.2 | SiO2 | silicon(IV) dioxide | Dang T.A., Chau C.N. | J. Electrochem. Soc. 143, 302 (1996) | Adequate |  |  |  | data |  |  |  | No | Al |  |  | Adventitious carbon | Reliable, with one-point correction of energy scale | insulator, solid sample mounted on tape | X-ray Photoelectron Spectroscopy |  | 300 | Good
Si | 2p | 102.4 | (-Si(CH3)2O-)n | poly(dimethyl siloxane) | Vargo T.G., Gardella J.A., Jr | J. Vac. Sci. Technol. A 7, 1733 (1989) | Adequate |  |  |  | data |  |  |  | No | Mg |  | Ag3d5= 368.27 | Internal hydrocarbon | Reliable, with one-point correction of energy scale | cast film |  |  | 293 | Adequate
Si | 2p | 102.3 | (-Si(CH3)2O-)n | poly(dimethyl siloxane) | Strohmeier B.R. | Appl. Surf. Sci. 47, 225 (1991) | Adequate | 0.1 |  |  | data | 2.48 |  |  | No | Mg |  | Au,Ag,Cu = 84.00,368.27,932.67 | Adventitious carbon | Reliable, with two-point correction of energy scale | cast film |  |  | 300 | Adequate | FRR and FAT modes. dimethyl silicone
Si | 2p | 102.4 | (-Si(CH3)2O-)n | poly(dimethyl siloxane) | Pertsin A.J., Gorelova M.M., Levin V.Y., Makarova L.I. | J. Appl. Polymer Sci. 45, 1195 (1992) | Adequate |  |  | other | data |  |  |  | No | Mg |  | Au,Ag,Cu = 84.00,368.27,932.67 | Internal hydrocarbon | Reliable, with one-point correction of energy scale | insulator, thick film | X-ray Photoelectron Spectroscopy |  | 300 | Good | The composition determined by XPS was Si0.25C0.50O0.25. FRR mode. No x-ray induced damage to the sample was detected during analysis.
Si | 2p | 101.7 | (-Si(CH3)2-C6H4-Si(CH3)2-O-)n | poly(tetramethyl-p-silphenylenesiloxane) | Gardella J.A., Jr, Ferguson S.A., Chin R.L. | Appl. Spectrosc. 40, 224 (1986) | Adequate |  |  | other | Gaussian | 2 |  |  | No | Mg |  |  | Internal hydrocarbon | Reliable, with one-point correction of energy scale | cast film, thin film |  |  | 293 | Good | Films were thick enough so that no peaks were observed from substrate metal.
Si | 2p | 102 | Si3N4/Si | silicon nitride/silicon | Finster J., Klinkenberg E.-D., Heeg J. | Vacuum 41, 1586 (1990) | Adequate |  |  |  | data |  |  |  | No | Al |  |  | Adventitious carbon | Reliable, with one-point correction of energy scale | chemical vapor deposition, insulator, thin film |  |  | 300 | Adequate | 100 nm Si3N4/Si(100). Low pressure CVD.
Si | 2p | 102 | SiO | silicon oxide | Anwar M., Hogarth C.A., Bulpett R. | J. Mater. Sci. 25, 1784 (1990) | Adequate |  |  | Linear | data |  |  |  | No | Al |  |  | Adventitious carbon | Reliable, with one-point correction of energy scale | insulator, thin film, vapor deposited |  |  | 300 | Adequate
Si | 2p | 98.8 | TiSi2 | titanium disilicide | Galuska A.A., Uht J.C., Marquez N. | J. Vac. Sci. Technol. A 6, 110 (1988) | Adequate |  |  |  | data |  |  |  | No | Mg |  |  | Adventitious carbon | Reliable (reported energy within 300 eV of a reference energy) |  |  |  | 300 | Adequate
Si | 2p | 101.9 | Si3N4/InP | trisilicon tetranitride/indium phosphide | Finster J., Klinkenberg E.-D., Heeg J. | Vacuum 41, 1586 (1990) | Adequate |  |  |  | data |  |  |  | No | Al |  |  | Adventitious carbon | Reliable, with one-point correction of energy scale | chemical vapor deposition, insulator, thin film |  |  | 300 | Adequate | 60 nm Si3N4/InP(100). Remote plasma enhanced CVD.
Si | 2p | 102.6 | (MoO3)70(SiO)30 | molybdenum silicon oxide ((MoO3)70(SiO)30) | Anwar M., Hogarth C.A., Bulpett R. | J. Mater. Sci. 25, 1784 (1990) | Adequate |  |  | Linear | data |  |  |  | No | Al |  |  | Adventitious carbon | Reliable, with one-point correction of energy scale | heated, insulator, thin film, vapor deposited |  |  | 300 | Adequate | The evaporated MoO3:SiO mixed thin films of constant thickness (~300 nm) were deposited on clean glass substrate at 373 K.
Si | 2p | 102.7 | (MoO3)70(SiO)30 | molybdenum silicon oxide ((MoO3)70(SiO)30) | Anwar M., Hogarth C.A., Bulpett R. | J. Mater. Sci. 25, 1784 (1990) | Adequate |  |  | Linear | data |  |  |  | No | Al |  |  | Adventitious carbon | Reliable, with one-point correction of energy scale | heated, insulator, thin film, vapor deposited |  |  | 300 | Adequate | The evaporated MoO3:SiO mixed thin films of constant thickness (~300 nm) were deposited on clean glass substrate at 473 K.
Si | 2p | 102.8 | (MoO3)70(SiO)30 | molybdenum silicon oxide ((MoO3)70(SiO)30) | Anwar M., Hogarth C.A., Bulpett R. | J. Mater. Sci. 25, 1784 (1990) | Adequate |  |  | Linear | data |  |  |  | No | Al |  |  | Adventitious carbon | Reliable, with one-point correction of energy scale | heated, insulator, thin film, vapor deposited |  |  | 300 | Adequate | The evaporated MoO3:SiO mixed thin films of constant thickness (~300 nm) were deposited on clean glass substrate at 543 K.
Si | 2p | 102.5 | (MoO3)70(SiO)30 | molybdenum silicon oxide ((MoO3)70(SiO)30) | Anwar M., Hogarth C.A., Bulpett R. | J. Mater. Sci. 25, 1784 (1990) | Adequate |  |  | Linear | data |  |  |  | No | Al |  |  | Adventitious carbon | Reliable, with one-point correction of energy scale | insulator, thin film, vapor deposited |  |  | 300 | Adequate | The evaporated MoO3:SiO mixed thin films of constant thickness (~300 nm) were deposited on clean glass substrate at 293 K.
Si | 2p | 100.4 | O2/Si | silicon oxides (O2/Si) | Aarnik W.A.M., Weishaupt A., van Silfout A. | Appl. Surf. Sci. 45, 37 (1990) | Adequate |  |  | Shirley | Gaussian |  |  |  | No | Mg |  | Cu2p3 = 932.67, Cu L3MM = 334.95 | Element | Reliable, with one-point correction of energy scale | native oxide, thin film |  |  | 300 | Adequate | Native silicon oxide.The oxide thickness is27+- 1 A.
Si | 2p | 101.1 | O2/Si | silicon oxides (O2/Si) | Aarnik W.A.M., Weishaupt A., van Silfout A. | Appl. Surf. Sci. 45, 37 (1990) | Adequate |  |  | Shirley | Gaussian |  |  |  | No | Mg |  | Cu2p3 = 932.67, Cu L3MM = 334.95 | Element | Reliable, with one-point correction of energy scale | native oxide, thin film |  |  | 300 | Adequate | Native silicon oxide.The oxide thickness is27+- 1 A.
Si | 2p | 101.9 | O2/Si | silicon oxides (O2/Si) | Aarnik W.A.M., Weishaupt A., van Silfout A. | Appl. Surf. Sci. 45, 37 (1990) | Adequate |  |  | Shirley | Gaussian |  |  |  | No | Mg |  | Cu2p3 = 932.67, Cu L3MM = 334.95 | Element | Reliable, with one-point correction of energy scale | native oxide, thin film |  |  | 300 | Adequate | Native silicon oxide.The oxide thickness is27+- 1 A.
Si | 2p | 103.2 | O2/Si | silicon oxides (O2/Si) | Aarnik W.A.M., Weishaupt A., van Silfout A. | Appl. Surf. Sci. 45, 37 (1990) | Adequate |  |  | Shirley | Gaussian |  |  |  | No | Mg |  | Cu2p3 = 932.67, Cu L3MM = 334.95 | Element | Reliable, with one-point correction of energy scale | native oxide, thin film |  |  | 300 | Adequate | Native silicon oxide.The oxide thickness is27+- 1 A.
Si | 2p | 99.5 | O2/Si | silicon oxides (O2/Si) | Arezzo F., Severini E., Zacchetti N. | Surf. Interface Anal. 22, 218 (1994) | Adequate | 0.2 | 0.98 | other | Gaussian |  |  |  | No | Mg |  | Au,Ag,Cu = 84.00,368.27,932.67 | Conductor | Reliable, with three-point correction of energy scale | native oxide, thin layer |  |  | 300 | Adequate | FAT mode. The relative intensity was 0.78.
Si | 2p | 104 | O2/Si | silicon oxides (O2/Si) | Arezzo F., Severini E., Zacchetti N. | Surf. Interface Anal. 22, 218 (1994) | Adequate | 0.2 | 0.98 | other | Gaussian |  |  |  | No | Mg |  | Au,Ag,Cu = 84.00,368.27,932.67 | Conductor | Reliable, with three-point correction of energy scale | native oxide, thin layer |  |  | 300 | Adequate | FAT mode. The relative intensity was 0.22.
Si | 2p | 100.4 | O2/Si | silicon oxides (O2/Si) | Aarnik W.A.M., Weishaupt A., van Silfout A. | Appl. Surf. Sci. 45, 37 (1990) | Adequate |  |  | Shirley | Gaussian |  |  |  | No | Mg |  | Cu2p3 = 932.67, Cu L3MM = 334.95 | Element | Reliable, with one-point correction of energy scale | native oxide, thin film |  |  | 300 | Adequate | Native silicon oxide.The oxide thickness is27+- 1 A.
Si | 2p | 101.1 | O2/Si | silicon oxides (O2/Si) | Aarnik W.A.M., Weishaupt A., van Silfout A. | Appl. Surf. Sci. 45, 37 (1990) | Adequate |  |  | Shirley | Gaussian |  |  |  | No | Mg |  | Cu2p3 = 932.67, Cu L3MM = 334.95 | Element | Reliable, with one-point correction of energy scale | native oxide, thin film |  |  | 300 | Adequate | Native silicon oxide.The oxide thickness is27+- 1 A.
Si | 2p | 101.9 | O2/Si | silicon oxides (O2/Si) | Aarnik W.A.M., Weishaupt A., van Silfout A. | Appl. Surf. Sci. 45, 37 (1990) | Adequate |  |  | Shirley | Gaussian |  |  |  | No | Mg |  | Cu2p3 = 932.67, Cu L3MM = 334.95 | Element | Reliable, with one-point correction of energy scale | native oxide, thin film |  |  | 300 | Adequate | Native silicon oxide.The oxide thickness is27+- 1 A.
Si | 2p | 103.2 | O2/Si | silicon oxides (O2/Si) | Aarnik W.A.M., Weishaupt A., van Silfout A. | Appl. Surf. Sci. 45, 37 (1990) | Adequate |  |  | Shirley | Gaussian |  |  |  | No | Mg |  | Cu2p3 = 932.67, Cu L3MM = 334.95 | Element | Reliable, with one-point correction of energy scale | native oxide, thin film |  |  | 300 | Adequate | Native silicon oxide.The oxide thickness is27+- 1 A.
Si | 2p | 99.5 | O2/Si | silicon oxides (O2/Si) | Arezzo F., Severini E., Zacchetti N. | Surf. Interface Anal. 22, 218 (1994) | Adequate | 0.2 | 0.98 | other | Gaussian |  |  |  | No | Mg |  | Au,Ag,Cu = 84.00,368.27,932.67 | Conductor | Reliable, with three-point correction of energy scale | native oxide, thin layer |  |  | 300 | Adequate | FAT mode. The relative intensity was 0.78.
Si | 2p | 104 | O2/Si | silicon oxides (O2/Si) | Arezzo F., Severini E., Zacchetti N. | Surf. Interface Anal. 22, 218 (1994) | Adequate | 0.2 | 0.98 | other | Gaussian |  |  |  | No | Mg |  | Au,Ag,Cu = 84.00,368.27,932.67 | Conductor | Reliable, with three-point correction of energy scale | native oxide, thin layer |  |  | 300 | Adequate | FAT mode. The relative intensity was 0.22.
Si | 2p | 103.2 | Al0.2Si0.8O2.2 | aluminum silicon oxide (Al0.2Si0.8O2.2) | Hasha D., de Saldarriaga L, Saldarriaga C., Hathway P.E., Cox D.F., and Davis M. | J. Am. Chem. Soc. 110, 2127 (1988) | Adequate |  |  |  | data |  |  |  | No | Mg |  | Au4f7= 84.00 | Gold | Reliable, with one-point correction of energy scale | crystal |  | X-ray Diffraction | 300 | Adequate | Sodalite.
Si | 2p | 101.1 | (-CH2CH(Si(OCH3)3)-)n | poly(vinyltrimethoxysilane) | Laoharojanaphand P., Lin T.J., Stoffer J.O. | J. Appl. Polymer Sci. 40, 369 (1990) | Adequate |  |  | other | Gaussian |  |  |  | No | Mg |  | Au4f7= 84.00 | Internal hydrocarbon | Reliable, with one-point correction of energy scale |  |  |  | 293 | Adequate
Si | 2p | 102.4 | (-CH2CH(Si(OCH3)3)-)n | poly(vinyltrimethoxysilane) | Laoharojanaphand P., Lin T.J., Stoffer J.O. | J. Appl. Polymer Sci. 40, 369 (1990) | Adequate |  |  | other | Gaussian |  |  |  | No | Mg |  | Au4f7= 84.00 | Internal hydrocarbon | Reliable, with one-point correction of energy scale |  |  |  | 293 | Adequate
Si | 2p | 103.5 | (-CH2CH(Si(OCH3)3)-)n | poly(vinyltrimethoxysilane) | Laoharojanaphand P., Lin T.J., Stoffer J.O. | J. Appl. Polymer Sci. 40, 369 (1990) | Adequate |  |  | other | Gaussian |  |  |  | No | Mg |  | Au4f7= 84.00 | Internal hydrocarbon | Reliable, with one-point correction of energy scale |  |  |  | 293 | Adequate
Si | 2p | 101.1 | (-CH2C((CH3)C(O)O(CH2)3Si(OCH3)3)-)n | poly(3-methacryloxypropyltrimethoxysilane) | Laoharojanaphand P., Lin T.J., Stoffer J.O. | J. Appl. Polymer Sci. 40, 369 (1990) | Adequate |  |  | other | Gaussian |  |  |  | No | Mg |  | Au4f7= 84.00 | Internal hydrocarbon | Reliable, with one-point correction of energy scale |  |  |  | 293 | Adequate
Si | 2p | 102.4 | (-CH2C((CH3)C(O)O(CH2)3Si(OCH3)3)-)n | poly(3-methacryloxypropyltrimethoxysilane) | Laoharojanaphand P., Lin T.J., Stoffer J.O. | J. Appl. Polymer Sci. 40, 369 (1990) | Adequate |  |  | other | Gaussian |  |  |  | No | Mg |  | Au4f7= 84.00 | Internal hydrocarbon | Reliable, with one-point correction of energy scale |  |  |  | 293 | Adequate
Si | 2p | 103.5 | (-CH2C((CH3)C(O)O(CH2)3Si(OCH3)3)-)n | poly(3-methacryloxypropyltrimethoxysilane) | Laoharojanaphand P., Lin T.J., Stoffer J.O. | J. Appl. Polymer Sci. 40, 369 (1990) | Adequate |  |  | other | Gaussian |  |  |  | No | Mg |  | Au4f7= 84.00 | Internal hydrocarbon | Reliable, with one-point correction of energy scale |  |  |  | 293 | Adequate
Si | 2p | 101.7 | Si2N2O | silicon oxynitride | Finster J., Klinkenberg E.-D., Heeg J. | Vacuum 41, 1586 (1990) | Adequate |  |  |  | data |  |  |  | No | Al |  |  | Adventitious carbon | Reliable, with one-point correction of energy scale | insulator, polycrystalline, powder pressed into thin tablet |  |  | 300 | Adequate
Si | 2p | 101.8 | Al0.55Si0.10P0.35O2.2 | aluminum silicon phosphorus oxide (Al0.55Si0.10P0.35O2.2) | Hasha D., de Saldarriaga L, Saldarriaga C., Hathway P.E., Cox D.F., and Davis M. | J. Am. Chem. Soc. 110, 2127 (1988) | Adequate |  |  |  | data |  |  |  | No | Mg |  | Au4f7= 84.00 | Gold | Reliable, with one-point correction of energy scale | crystal |  | X-ray Diffraction | 300 | Adequate | SAPO-20A.
Si | 2p | 102.2 | (-Si(C6H5)(CH3)O-)n | poly(methyl phenyl siloxane) | Gardella J.A., Jr, Ferguson S.A., Chin R.L. | Appl. Spectrosc. 40, 224 (1986) | Adequate |  |  | other | Gaussian | 1.9 |  |  | No | Mg |  |  | Internal hydrocarbon | Reliable, with one-point correction of energy scale | cast film, thin film |  |  | 293 | Good | Films were thick enough so that no peaks were observed from substrate metal.
Si | 2p | 103.6 | SiO2 | silicon dioxide (CasNo: 7631-86-9) | Finster J., Klinkenberg E.-D., Heeg J. | Vacuum 41, 1586 (1990) | Adequate |  |  |  | data |  |  |  | No | Al |  |  | Adventitious carbon | Reliable, with one-point correction of energy scale | alpha phase, crystal, insulator |  |  | 300 | Adequate | Alpha-quartz.
Si | 2p | 103 | SiO2 | silicon dioxide (CasNo: 7631-86-9) | Finster J., Klinkenberg E.-D., Heeg J. | Vacuum 41, 1586 (1990) | Adequate |  |  |  | data |  |  |  | No | Al |  |  | Adventitious carbon | Reliable, with one-point correction of energy scale | insulator, polycrystalline |  |  | 300 | Adequate | Polycrystalline powder of stishovite, natural mineral from meteor crater Arizona, the densest modification of SiO2.
Si | 2p | 103.4 | SiO2 | silicon dioxide (CasNo: 7631-86-9) | Chao S.S., Takagi Y., Lukovsky G., Pai P., Caster R.C.,Tyler J.T., et al. | Appl. Surf. Sci. 26, 575 (1986) | Adequate | 0.2 |  |  | data | 2.3 |  |  | No | Mg |  | Au,Cu= 84.00,932.67 | Ar=241.8 | Reliable, with one-point correction of energy scale | insulator, passive oxide, thermal oxide |  |  | 300 | Adequate | Thermaly grown SiO2.
Si | 2p | 104 | SiO2 | silicon dioxide (CasNo: 7631-86-9) | Bell F.G., Ley L. | Phys. Rev. B 37, 8383 (1988) | Adequate | 0.1 |  |  | data | 2.15 |  |  | No | Al |  | FL = Fermi level | Mo FL | Reliable (reported energy within 300 eV of a reference energy) | insulator, thick oxide |  |  | 293 | Good | Fermi level of Mo was used for charge reference. Mo was sputter deposited onto silica surface.
Si | 2p | 103.4 | SiO2 | silicon dioxide (CasNo: 7631-86-9) | Chao S.S., Takagi Y., Lukovsky G., Pai P., Caster R.C.,Tyler J.T., et al. | Appl. Surf. Sci. 26, 575 (1986) | Adequate | 0.2 |  |  | data | 2.2 |  |  | No | Mg |  | Au,Cu= 84.00,932.67 | Ar=241.8 | Reliable, with one-point correction of energy scale | crystal, insulator, passive oxide |  |  | 300 | Adequate | Fused quartz.
Si | 2p | 103 | SiO2 | silicon dioxide (CasNo: 7631-86-9) | Finster J. | Surf. Interface Anal. 12, 309 (1988) | Adequate |  |  |  | data |  |  |  | No | Mg |  |  | Adventitious carbon | Reliable, with one-point correction of energy scale | insulator, polycrystalline |  |  | 293 | Adequate | The polycrystalline powder of stishovite used is a natural mineral from meteor crater, Arizona, USA.
Si | 2p | 103.7 | SiO2 | silicon dioxide (CasNo: 7631-86-9) | Finster J. | Surf. Interface Anal. 12, 309 (1988) | Adequate |  |  |  | data |  |  |  | No | Mg |  |  | Adventitious carbon | Reliable, with one-point correction of energy scale | alpha phase, insulator, polycrystalline |  |  | 293 | Adequate | Alpha-SiO2.
Si | 2p | 104 | SiO2 | silicon dioxide (CasNo: 7631-86-9) | Edgell M.J., Baer D.R., Castle J.E. | Appl. Surf. Sci. 26, 129 (1986) | Adequate |  |  |  | data |  |  |  | Yes | other anode |  | Cu2p,3p = 932.67, 75.13 | Gold | Reliable, with one-point correction of energy scale | amorphous, insulator |  |  | 293 | Good | Fused silica (Vitreosil, derived from quartz crystal). A flood gun was used for charge neutralization.
Si | 2p | 103.3 | SiO2 | silicon dioxide (CasNo: 7631-86-9) | Laczka M., Beier W., Stoch L. | Glastechn. Berichte 62, 320 (1989) | Good | 0.1 |  | other | data |  |  |  | No | Al |  |  | Adventitious carbon | Reliable, with one-point correction of energy scale | crystal, insulator |  |  | 293 | Good | Quartz (rock crystal).
Si | 2p | 103.9 | SiO2 | silicon dioxide (CasNo: 7631-86-9) | Montero I., Galan L., de la Cal E., Albella J.M., Pivin J.C. | Thin Solid Films 193, 325 (1990) | Adequate | 0.05 |  |  | data | 1.75 |  |  | No | Mg |  | Au,Ag= 84.00,368.27 | Gold | Reliable, with one-point correction of energy scale | insulator, thermal oxide, thick oxide |  |  | 293 | Good | The composition of the thermal oxide determined by XPS is SiO2.1.
Si | 2p | 101.9 | Si3N4/Si | trisilicon tetranitride/silicon | Finster J., Klinkenberg E.-D., Heeg J. | Vacuum 41, 1586 (1990) | Adequate |  |  |  | data |  |  |  | No | Al |  |  | Adventitious carbon | Reliable, with one-point correction of energy scale | chemical vapor deposition, insulator, thin film |  |  | 300 | Adequate | 80 nm Si3N4/Si(100). Low pressure CVD.
Si | 2p | 101.8 | Si3N4/Si | trisilicon tetranitride/silicon | Delfino M., Fair J.A., Salimian S. | Appl. Phys. Lett. 60, 341 (1992) | Adequate |  |  | other | Gaussian | 1.6 |  |  | No | Al |  | Other, Si2p =99.34 | Element | Reliable, with one-point correction of energy scale | amorphous, insulator, thin film | X-ray Photoelectron Spectroscopy |  | 300 | Good | 50 A Si3N4/n-type Si(111) with a resistivity of 2 ohm cm. Thermal nitridation. Emission angle = 55 degrees. The thickness was measured by ellipsometry.
Si | 2p | 102.04 | Si3N4 | trisilicon tetranitride | Ingo G.M., Zacchetti N., della Sala D., Coluzza C. | J. Vac. Sci. Technol. A 7, 3048 (1989) | Adequate |  |  | Shirley | other type of curve fit | 1.6 |  |  | Yes | Al |  | Au,Cu= 84.00,932.67 | Conductor | Reliable, with two-point correction of energy scale | amorphous, chemical vapor deposition, insulator, thin film |  |  | 300 | Good | Reaction bonded Si3N4 films were prepared by chemical vapour deposition onto Si(100) substrate.
Si | 2p | 100.6 | Si3N4 | trisilicon tetranitride | Du H., Tressler R.E., Spear K.E., Pantano C.G. | J. Electrochem. Soc. 136, 1527 (1989) | Adequate |  |  |  | data |  |  |  | No | Mg |  |  | Adventitious carbon | Reliable, with one-point correction of energy scale | alpha phase, crystal, chemical vapor deposition, insulator |  | X-ray Diffraction | 300 | Good
Si | 2p | 101.5 | Si3N4 | trisilicon tetranitride | Dupuie J.L., Gulari E., Terry F. | J. Electrochem. Soc. 139, 1151 (1992) | Adequate |  |  | other | other type of curve fit |  |  |  | No | Al |  |  | Adventitious carbon | Reliable (reported energy within 300 eV of a reference energy) | chemical vapor deposition, thin film |  |  | 300 | Adequate | The film was grown at a substrate temperature of 662 K.
Si | 2p | 102.1 | Si3N4 | trisilicon tetranitride | Yu G., Edirisinghe M.J., Finch D.S., Ralph B., Parrick J. | J. Eur. Ceram. Soc. 15, 581 (1995) | Adequate |  |  |  | data |  |  |  | No |  |  |  | Adventitious carbon | Reliable, with one-point correction of energy scale | crystal, insulator | X-ray Photoelectron Spectroscopy | X-ray Diffraction | 300 | Adequate | The composition determined by XPS was Si32N34O25C9. The carbon and oxygen are contaminations. The sample was synthesized from a copolymer prepared from methylcyclosiloxanes and methylcyclosilazanes.
Si | 2p | 101.8 | Si3N4 | trisilicon tetranitride | Yu G., Edirisinghe M.J., Finch D.S., Ralph B., Parrick J. | J. Eur. Ceram. Soc. 15, 581 (1995) | Adequate |  |  |  | data |  |  |  | No |  |  |  | Adventitious carbon | Reliable, with one-point correction of energy scale | crystal, insulator | X-ray Photoelectron Spectroscopy | X-ray Diffraction | 300 | Adequate | The composition determined by XPS was Si33N40O19C8. The carbon and oxygen are contaminations. Commercial powder.
Si | 2p | 99.3 | Er/Si | erbium/silicon | Gokhale S., Mahamuni S., Deshmukh S.V., Rao V.J., Nigavekar A.S., and Kulkarni S.K. | Surf. Sci. 237, 127 (1990) | Adequate | 0.1 |  |  | data |  |  |  | No | Mg |  | Au4f7= 84.00 | Conductor | Reliable (reported energy within 300 eV of a reference energy) | thin layer, vapor deposited |  |  | 300 | Good | 1,2,5,10,15,40 A Er/Si(111), p-type. The rate of evaporation was monitored by a quartz crystal microbalance and was about 1A/min.
Si | 2p | 98.9 | Er/Si | erbium/silicon | Gokhale S., Mahamuni S., Deshmukh S.V., Rao V.J., Nigavekar A.S., and Kulkarni S.K. | Surf. Sci. 237, 127 (1990) | Adequate | 0.1 |  |  | data |  |  |  | No | Mg |  | Au4f7= 84.00 | Conductor | Reliable (reported energy within 300 eV of a reference energy) | reacted, thin layer, vapor deposited |  |  | 300 | Good | 1,2,5,10,15,40 A Er/Si(111), p-type. The rate of evaporation was monitored by aquartz crystal microbalance and was about 1A/min.
Si | 2p | 99.3 | Er/Si | erbium/silicon | Gokhale S., Mahamuni S., Deshmukh S.V., Rao V.J., Nigavekar A.S., and Kulkarni S.K. | Surf. Sci. 237, 127 (1990) | Adequate | 0.1 |  |  | data |  |  |  | No | Mg |  | Au4f7= 84.00 | Conductor | Reliable (reported energy within 300 eV of a reference energy) | heated, thin layer, vapor deposited |  |  | 473 | Good | 200 A Er/Si(111), p-type. The rate of evaporation was monitored by a quartz crystal microbalance and was about 1A/min.
Si | 2p | 98.9 | Er/Si | erbium/silicon | Gokhale S., Mahamuni S., Deshmukh S.V., Rao V.J., Nigavekar A.S., and Kulkarni S.K. | Surf. Sci. 237, 127 (1990) | Adequate | 0.1 |  |  | data |  |  |  | No | Mg |  | Au4f7= 84.00 | Conductor | Reliable (reported energy within 300 eV of a reference energy) | heated, reacted, thin layer, vapor deposited |  |  | 473 | Good | 200 A Er/Si(111), p-type. The rate of evaporation was monitored by a quartz crystal microbalance and was about 1A/min.
Si | 2p | 98.7 | Er/Si | erbium/silicon | Gokhale S., Mahamuni S., Deshmukh S.V., Rao V.J., Nigavekar A.S., and Kulkarni S.K. | Surf. Sci. 237, 127 (1990) | Adequate | 0.1 |  |  | data |  |  |  | No | Mg |  | Au4f7= 84.00 | Conductor | Reliable (reported energy within 300 eV of a reference energy) | heated, reacted, thin layer, vapor deposited |  |  | 673 | Good | 200 A Er/Si(111), p-type. The rate of evaporation was monitored by a quartz crystal microbalance and was about 1A/min.
Si | 2p | 102.6 | O2/Sr/Si | oxygen/strontium/silicon | Mesarwi A., Fan W.C., Ignatiev A. | J. Appl. Phys. 68, 3609 (1990) | Adequate |  |  |  | data |  |  |  | No | Mg |  | Au4f7= 84.00 | Conductor | Reliable (reported energy within 300 eV of a reference energy) | crystal, multilayer structure, oxygen pressure, oxidizing atmosphere, reacted |  |  | 300 | Good | 2.0E6 L O2/1 ML Sr/Si(100).
Si | 2p | 103.2 | O2/Sr/Si | oxygen/strontium/silicon | Mesarwi A., Fan W.C., Ignatiev A. | J. Appl. Phys. 68, 3609 (1990) | Adequate |  |  |  | data |  |  |  | No | Mg |  | Au4f7= 84.00 | Conductor | Reliable (reported energy within 300 eV of a reference energy) | crystal, heated, oxygen pressure, oxidizing atmosphere, reacted |  |  | 773 | Good | 2.0E5 L O2/0.55 ML Sr/Si(100).
Si | 2p | 103.2 | O2/Sr/Si | oxygen/strontium/silicon | Mesarwi A., Fan W.C., Ignatiev A. | J. Appl. Phys. 68, 3609 (1990) | Adequate |  |  |  | data |  |  |  | No | Mg |  | Au4f7= 84.00 | Conductor | Reliable (reported energy within 300 eV of a reference energy) | crystal, heated, oxygen pressure, oxidizing atmosphere, reacted |  |  | 773 | Good | 2.0E5 L O2/1.0 ML Sr/Si(100).
Si | 2p | 103.2 | O2/Sr/Si | oxygen/strontium/silicon | Mesarwi A., Fan W.C., Ignatiev A. | J. Appl. Phys. 68, 3609 (1990) | Adequate |  |  |  | data |  |  |  | No | Mg |  | Au4f7= 84.00 | Conductor | Reliable (reported energy within 300 eV of a reference energy) | crystal, heated, oxygen pressure, oxidizing atmosphere, reacted |  |  | 773 | Good | 2.0E5 L O2/1.85 ML Sr/Si(100).
Si | 2p | 102.1 | SiO0.35N1.1/Si | silicon oxynitride (SiO0.35N1.1/Si)/silicon | Finster J., Klinkenberg E.-D., Heeg J. | Vacuum 41, 1586 (1990) | Adequate |  |  |  | data |  |  |  | No | Al |  |  | Adventitious carbon | Reliable, with one-point correction of energy scale | chemical vapor deposition, insulator, thin film |  |  | 300 | Adequate | 30 nm SiO0.35N1.1/Si(100). Low pressure CVD.
Si | 2p | 103.7 | SiO2/Si | silicon dioxide/silicon | Finster J., Klinkenberg E.-D., Heeg J. | Vacuum 41, 1586 (1990) | Adequate |  |  |  | data |  |  |  | No | Al |  |  | Adventitious carbon | Reliable, with one-point correction of energy scale | insulator, oxidizing atmosphere, thin film, thermal oxide |  |  | 300 | Adequate | A thermal SiO2 on Si(100) with thickness of 10-100nm.
Si | 2p | 103.6 | SiO2/Si | silicon dioxide/silicon | Contour J.P., Massies J., d'Avitaya F.A. | J. Vac. Sci. Technol. B 5, 908 (1987) | Adequate |  |  |  | data |  |  |  | No | Mg |  | Au4f7= 84.00 | Adventitious carbon | Reliable, with one-point correction of energy scale | crystal, thin film |  | Low-energy Electron Diffraction | 300 | Adequate | LEED 2x1 pattern.
Si | 2p | 103.1 | SiO2/Si | silicon dioxide/silicon | Yan Y.L., Helfand M.A., Clayton C.R. | Appl. Surf. Sci. 37, 395 (1989) | Adequate | 0.1 |  | other | other type of curve fit |  |  |  | No | Al, Mg |  | Au,Cu= 84.00,932.67 | Adventitious carbon | Reliable, with one-point correction of energy scale | thin film, thermal oxide |  |  | 300 | Adequate | The SiO2 film (thickness is 13.5 A) was grown on a Si wafer in rapid thermal processor. The oxidation temperature was 973 K and the reaction time was 30 s.
Si | 2p | 103.5 | SiO2/Si | silicon dioxide/silicon | Cros A., Saoudi R., Hewett C.A., Lau S.S., Hollinger G. | J. Appl. Phys. 67, 1826 (1990) | Adequate |  | 0.7 |  | data | 1.58 |  |  | Yes | Al |  | Au4f7= 84.00 | Conductor | Reliable (reported energy within 300 eV of a reference energy) | insulator, oxidizing atmosphere, thin film, thermal oxide |  |  | 300 | Good | High temperature oxidation (1123 K) of Si(100).The thickness was approximately 10 nm as determined bytrasmission electron microscopy.
Si | 2p | 103.49 | SiO2/Si | silicon dioxide/silicon | Kumar A., Rosenblum M.D., Gilmore D.L., Tufts B.J., Rosenbluth M.L., and Lewis N.S. | Appl. Phys. Lett. 56, 1919 (1990) | Adequate |  |  |  | data |  |  |  | No |  |  | Other, Si2p = 99.34 | Element | Reliable, with one-point correction of energy scale | thin layer |  |  | 293 | Good | 3.1+-0.4 A SiO2/Si.Â
Si | 2p | 99.37 | SiO2/Si | silicon dioxide/silicon | Sarapatka T.J. | J. Electron Spectrosc. Relat. Phenom. 58, 233 (1992) | Good | 0.05 |  | Linear | mixed Gaussian/Lorentzian |  |  |  | No | Al |  | Au4f7 = 84.00 | Conductor | Reliable (reported energy within 300 eV of a reference energy) | cooled, semiconductor, wafer |  |  | 80 | Adequate | 21 A SiO2/n-type P-doped Si(110) wafer with a carrier concentration of ~5E17 cm-3. The substrate was cleaned by Ar+ ion bombardment followed or not annealing (T =1000 +- 50 K) by the radiation.
Si | 2p | 103.4 | SiO2/Si | silicon dioxide/silicon | Yu X., Hantsche H. | Surf. Interface Anal. 20, 555 (1993) | Adequate |  |  | other | other type of curve fit | 1.7 |  |  | Yes | Al |  |  | Adventitious carbon | Reliable, with one-point correction of energy scale | native oxide, oxidizing atmosphere, thin film, thermal oxide |  |  | 300 | Adequate | 120 A SiO2/n-type Si. The thickness was measured by an XPS depth profile measurment. An electron flood gun (Ep = 2 eV)was used for charge compensation. Emission angle = 55 degrees.
Si | 2p | 103.4 | SiO2/Si | silicon dioxide/silicon | Yu X., Hantsche H. | Surf. Interface Anal. 20, 555 (1993) | Adequate |  |  | other | other type of curve fit | 1.7 |  |  | Yes | Al |  |  | Adventitious carbon | Reliable, with one-point correction of energy scale | crystal, insulator |  |  | 300 | Adequate | Quartz. An electron flood gun (Ep = 2 eV)was used for charge compensation. compensation. Emission angle = 55 degrees.
Si | 2p | 103.2 | SiO2/Si | silicon dioxide/silicon | Yamauchi T., Kitamura H., Wakai N., Zaima S., Koide Y., and Yasuda Y. | J. Vac. Sci. Technol. A 11, 2619 (1993) | Adequate |  |  |  | data |  |  |  | No | Mg |  | FL = Fermi level | Conductor | Reliable (reported energy within 300 eV of a reference energy) | thin film |  |  | 300 | Adequate | 5 A SiO2/p-type Si(100) with a resistivity of 1 to 5 ohm cm.
Si | 2p | 98.7 | SiO2/Si | silicon dioxide/silicon | Yu X., Hantsche H. | Surf. Interface Anal. 20, 555 (1993) | Adequate |  |  | other | other type of curve fit | 1.2 |  |  | Yes | Al |  |  | Adventitious carbon | Reliable, with one-point correction of energy scale | native oxide, oxidizing atmosphere, thermal oxide, thin layer |  |  | 300 | Adequate | 22 A SiO2/n-type Si(111). The thickness was measured by an XPS depth profile measurment. An electron flood gun (Ep = 2 eV)was used for charge compensation. Emission angle = 55 degrees.
Si | 2p | 103.1 | SiO2/Si | silicon dioxide/silicon | Yu X., Hantsche H. | Surf. Interface Anal. 20, 555 (1993) | Adequate |  |  | other | other type of curve fit | 1.8 |  |  | Yes | Al |  |  | Adventitious carbon | Reliable, with one-point correction of energy scale | native oxide, oxidizing atmosphere, thermal oxide, thin layer |  |  | 300 | Adequate | 22 A SiO2/n-type Si(111). The thickness was measured by an XPS depth profile measurment. An electron flood gun (Ep = 2 eV)was used for charge compensation. Emission angle = 55 degrees.
Si | 2p | 98.9 | SiO2/Si | silicon dioxide/silicon | Yu X., Hantsche H. | Surf. Interface Anal. 20, 555 (1993) | Adequate |  |  | other | other type of curve fit | 1.1 |  |  | Yes | Al |  |  | Adventitious carbon | Reliable, with one-point correction of energy scale | native oxide, oxidizing atmosphere, thin film, thermal oxide |  |  | 300 | Adequate | 37 A SiO2/n-type Si(111). The thickness was measured by an XPS depth profile measurment. An electron flood gun (Ep = 2 eV)was used for charge compensation. Emission angle = 55 degrees.
Si | 2p | 103.3 | SiO2/Si | silicon dioxide/silicon | Yu X., Hantsche H. | Surf. Interface Anal. 20, 555 (1993) | Adequate |  |  | other | other type of curve fit | 1.6 |  |  | Yes | Al |  |  | Adventitious carbon | Reliable, with one-point correction of energy scale | native oxide, oxidizing atmosphere, thin film, thermal oxide |  |  | 300 | Adequate | 37 A SiO2/n-type Si(111). The thickness was measured by an XPS depth profile measurment. An electron flood gun (Ep = 2 eV)was used for charge compensation. Emission angle = 55 degrees.
Si | 2p | 98.8 | SiO2/Si | silicon dioxide/silicon | Yu X., Hantsche H. | Surf. Interface Anal. 20, 555 (1993) | Adequate |  |  | other | other type of curve fit | 1.2 |  |  | Yes | Al |  |  | Adventitious carbon | Reliable, with one-point correction of energy scale | native oxide, oxidizing atmosphere, thin film, thermal oxide |  |  | 300 | Adequate | 66 A SiO2/n-type Si(111). The thickness was measured by an XPS depth profile measurment. An electron flood gun (Ep = 2 eV)was used for charge compensation. Emission angle = 55 degrees.
Si | 2p | 103.2 | SiO2/Si | silicon dioxide/silicon | Yu X., Hantsche H. | Surf. Interface Anal. 20, 555 (1993) | Adequate |  |  | other | other type of curve fit | 1.7 |  |  | Yes | Al |  |  | Adventitious carbon | Reliable, with one-point correction of energy scale | native oxide, oxidizing atmosphere, thin film, thermal oxide |  |  | 300 | Adequate | 66 A SiO2/n-type Si(111). The thickness was measured by an XPS depth profile measurment. An electron flood gun (Ep = 2 eV)was used for charge compensation. Emission angle = 55 degrees.
Si | 2p | 103.7 | SiO2/Si | silicon dioxide/silicon | Koshino K., Matsuo J., Nakamura M. | Jpn. J. Appl. Phys. Part 1 32, 3063 (1993) | Adequate |  |  |  | data |  |  |  | No | Mg |  | Other, Si2p = 99.34 | Element | Reliable, with one-point correction of energy scale | thin film, thermal oxide |  |  | 300 | Adequate | 50 A SiO2/Si.
Si | 2p | 99.1 | SiO2/Si | silicon dioxide/silicon | Yu X., Hantsche H. | Surf. Interface Anal. 20, 555 (1993) | Adequate |  |  | other | other type of curve fit | 1.2 |  |  | Yes | Al |  |  | Adventitious carbon | Reliable, with one-point correction of energy scale | native oxide, oxidizing atmosphere, thermal oxide, thin layer |  |  | 300 | Adequate | 11 A SiO2/n-type Si(111). The thickness was measured by an XPS depth profile measurment. An electron flood gun (Ep = 2 eV)was used for charge compensation. Emission angle = 55 degrees.
Si | 2p | 103 | SiO2/Si | silicon dioxide/silicon | Yu X., Hantsche H. | Surf. Interface Anal. 20, 555 (1993) | Adequate |  |  | other | other type of curve fit | 1.7 |  |  | Yes | Al |  |  | Adventitious carbon | Reliable, with one-point correction of energy scale | native oxide, oxidizing atmosphere, thermal oxide, thin layer |  |  | 300 | Adequate | 11 A SiO2/n-type Si(111). The thickness was measured by an XPS depth profile measurment. An electron flood gun (Ep = 2 eV)was used for charge compensation. Emission angle = 55 degrees.
Si | 2p | 98.8 | SiO2/Si | silicon dioxide/silicon | Yu X., Hantsche H. | Surf. Interface Anal. 20, 555 (1993) | Adequate |  |  | other | other type of curve fit | 1.2 |  |  | Yes | Al |  |  | Adventitious carbon | Reliable, with one-point correction of energy scale | native oxide, oxidizing atmosphere, thermal oxide, thin layer |  |  | 300 | Adequate | 15 A SiO2/n-type Si(111). The thickness was measured by an XPS depth profile measurment. An electron flood gun (Ep = 2 eV)was used for charge compensation. Emission angle = 55 degrees.
Si | 2p | 102.8 | SiO2/Si | silicon dioxide/silicon | Yu X., Hantsche H. | Surf. Interface Anal. 20, 555 (1993) | Adequate |  |  | other | other type of curve fit | 1.7 |  |  | Yes | Al |  |  | Adventitious carbon | Reliable, with one-point correction of energy scale | native oxide, oxidizing atmosphere, thermal oxide, thin layer |  |  | 300 | Adequate | 15 A SiO2/n-type Si(111). The thickness was measured by an XPS depth profile measurment. An electron flood gun (Ep = 2 eV)was used for charge compensation. Emission angle = 55 degrees.
Si | 2p | 103.41 | SiO2/Si | silicon dioxide/silicon | Sarapatka T.J. | J. Electron Spectrosc. Relat. Phenom. 58, 233 (1992) | Good | 0.05 |  | Linear | mixed Gaussian/Lorentzian |  |  |  | No | Al |  | Au4f7 = 84.00 | Conductor | Reliable (reported energy within 300 eV of a reference energy) | cooled, native oxide, passive oxide, thin layer |  |  | 80 | Adequate | 21 A SiO2/n-type P-doped Si(110) wafer with a carrier concentration of ~5E17 cm-3. The substrate was cleaned by Ar+ ion bombardment followed or not annealing (T =1000 +- 50 K) by the radiation.
Si | 2p | 99.5 | SiO2/Si | silicon dioxide/silicon | Sarapatka T.J. | J. Electron Spectrosc. Relat. Phenom. 58, 233 (1992) | Good | 0.05 |  | Linear | mixed Gaussian/Lorentzian |  |  |  | No | Al |  | Au4f7 = 84.00 | Conductor | Reliable (reported energy within 300 eV of a reference energy) | cooled, semiconductor, wafer |  |  | 80 | Adequate | 19 A thick SiO2 formed on the 5% HF etched n-type P-doped Si(110) wafer with a carrier concentration of ~5E17 cm-3 by boiling in redistilled H2O for 1 min. The substrate was cleaned by Ar+ ion bombardment followed or not annealing (T =1000 +- 50 K) by t
Si | 2p | 103.22 | SiO2/Si | silicon dioxide/silicon | Sarapatka T.J. | J. Electron Spectrosc. Relat. Phenom. 58, 233 (1992) | Good | 0.05 |  | Linear | mixed Gaussian/Lorentzian |  |  |  | No | Al |  | Au4f7 = 84.00 | Conductor | Reliable (reported energy within 300 eV of a reference energy) | cooled, oxidizing atmosphere, thin layer |  |  | 80 | Adequate | 19 A thick SiO2 formed on the 5% HF etched n-type P-doped Si(110) wafer with a carrier concentration of ~5E17 cm-3 by boiling in redistilled H2O for 1 min. The substrate was cleaned by Ar+ ion bombardment followed or not annealing (T =1000 +- 50 K) by t
Si | 2p | 99.92 | SiO2/Si | silicon dioxide/silicon | Sarapatka T.J. | J. Electron Spectrosc. Relat. Phenom. 58, 233 (1992) | Good | 0.05 |  | Linear | mixed Gaussian/Lorentzian |  |  |  | No | Al |  | Au4f7 = 84.00 | Conductor | Reliable (reported energy within 300 eV of a reference energy) | cooled, semiconductor, wafer |  |  | 80 | Adequate | 17 A SiO2/n-type P-doped Si(110) wafer with a carrier concentration of ~5E17 cm-3. The oxide was formed by heating the wafer to 1000 K in 7E4Pa of O2 for 15 min. The substrate was cleaned by Ar+ ion bombardment followed or not annealing (T =1000 +- 50 K
Si | 2p | 103.67 | SiO2/Si | silicon dioxide/silicon | Sarapatka T.J. | J. Electron Spectrosc. Relat. Phenom. 58, 233 (1992) | Good | 0.05 |  | Linear | mixed Gaussian/Lorentzian |  |  |  | No | Al |  | Au4f7 = 84.00 | Conductor | Reliable (reported energy within 300 eV of a reference energy) | cooled, oxygen pressure, oxidizing atmosphere, thermal oxide, thin layer |  |  | 80 | Adequate | 17 A SiO2/n-type P-doped Si(110) wafer with a carrier concentration of ~5E17 cm-3. The oxide was formed by heating the wafer to 1000 K in 7E4Pa of O2 for 15 min. The substrate was cleaned by Ar+ ion bombardment followed or not annealing (T =1000 +- 50 K
Si | 2p | 103.4 | SiO2/Si | silicon dioxide/silicon | Behner H., Wecker J., Matthee T., Samwer K. | Surf. Interface Anal. 18, 685 (1992) | Adequate |  | 0.9 | Linear | Gaussian |  |  |  | No | Mg |  | Au4f7 = 84.00 | Conductor | Reliable, with one-point correction of energy scale | native oxide, thin layer |  |  | 300 | Adequate | 17 A SiO2/p-type Si(100) with a resistivity of 1ohm cm. The thickness was measured by XPS.
Si | 2p | 102.9 | Al0.35Si0.48P0.16O2.2 | aluminum silicon phosphorus oxide (Al0.35Si0.48P0.16O2.2) | Hasha D., de Saldarriaga L, Saldarriaga C., Hathway P.E., Cox D.F., and Davis M. | J. Am. Chem. Soc. 110, 2127 (1988) | Adequate |  |  |  | data |  |  |  | No | Mg |  | Au4f7= 84.00 | Gold | Reliable, with one-point correction of energy scale | crystal |  | X-ray Diffraction | 300 | Adequate | SAPO-20B.
Si | 2p | 102.3 | Al0.44Si0.41P0.13O2.1 | aluminum silicon phosphorus oxide (Al0.44Si0.41P0.13O2.1) | Hasha D., de Saldarriaga L, Saldarriaga C., Hathway P.E., Cox D.F., and Davis M. | J. Am. Chem. Soc. 110, 2127 (1988) | Adequate |  |  |  | data |  |  |  | No | Mg |  | Au4f7= 84.00 | Gold | Reliable, with one-point correction of energy scale | crystal |  | X-ray Diffraction | 300 | Adequate | SAPO-20C.
Si | 2p | 102.8 | (MoO3)50(SiO)50 | molybdenum silicon oxide ((MoO3)50(SiO)50) | Anwar M., Hogarth C.A., Bulpett R. | J. Mater. Sci. 25, 1784 (1990) | Adequate |  |  | Linear | data |  |  |  | No | Al |  |  | Adventitious carbon | Reliable, with one-point correction of energy scale | insulator, thin film, vapor deposited |  |  | 300 | Adequate | The evaporated MoO3:SiO mixed thin films of constant thickness (~300 nm) were deposited on clean glass substrate at 293 K.
Si | 2p | 102.7 | (MoO3)60(SiO)40 | molybdenum silicon oxide ((MoO3)60(SiO)40) | Anwar M., Hogarth C.A., Bulpett R. | J. Mater. Sci. 25, 1784 (1990) | Adequate |  |  | Linear | data |  |  |  | No | Al |  |  | Adventitious carbon | Reliable, with one-point correction of energy scale | insulator, thin film, vapor deposited |  |  | 300 | Adequate | The evaporated MoO3:SiO mixed thin films of constant thickness (~300 nm) were deposited on clean glass substrate at 293 K.
Si | 2p | 102.3 | (MoO3)80(SiO)20 | molybdenum silicon oxide ((MoO3)80(SiO)20) | Anwar M., Hogarth C.A., Bulpett R. | J. Mater. Sci. 25, 1784 (1990) | Adequate |  |  | Linear | data |  |  |  | No | Al |  |  | Adventitious carbon | Reliable, with one-point correction of energy scale | insulator, thin film, vapor deposited |  |  | 300 | Adequate | The evaporated MoO3:SiO mixed thin films of constant thickness (~300 nm) were deposited on clean glass substrate at 293 K.
Si | 2p | 102.2 | (MoO3)90(SiO)10 | molybdenum silicon oxide ((MoO3)90(SiO)10) | Anwar M., Hogarth C.A., Bulpett R. | J. Mater. Sci. 25, 1784 (1990) | Adequate |  |  | Linear | data |  |  |  | No | Al |  |  | Adventitious carbon | Reliable, with one-point correction of energy scale | insulator, thin film, vapor deposited |  |  | 300 | Adequate | The evaporated MoO3:SiO mixed thin films of constant thickness (~300 nm) were deposited on clean glass substrate at 293 K.
Si | 2p | 98.8 | Au34Si66 | gold silicide (Au34Si66) | Cros A., Saoudi R., Hewett C.A., Lau S.S., Hollinger G. | J. Appl. Phys. 67, 1826 (1990) | Adequate |  | 0.7 |  | data | 1.49 |  |  | Yes | Al |  | Au4f7= 84.00 | Conductor | Reliable (reported energy within 300 eV of a reference energy) | thin film, vapor deposited | Rutherford Backscattering Spectrometry |  | 300 | Good | Samples with compositional spanning the entire Au-Si phase diagram were prepared by electron beam evaporation of gold-silicon mixture. The film were approximately 50 nm thick.
Si | 2p | 99.1 | Au45Si55 | gold silicide (Au45Si55) | Cros A., Saoudi R., Hewett C.A., Lau S.S., Hollinger G. | J. Appl. Phys. 67, 1826 (1990) | Adequate |  | 0.7 |  | data | 1.65 |  |  | Yes | Al |  | Au4f7= 84.00 | Conductor | Reliable (reported energy within 300 eV of a reference energy) | thin film, vapor deposited | Rutherford Backscattering Spectrometry |  | 300 | Good | Samples with compositional spanning the entire Au-Si phase diagram were prepared by electron beam evaporation of gold-silicon mixture. The film were approximately 50 nm thick.
Si | 2p | 98.9 | Au59Si41 | gold silicide (Au59Si41) | Cros A., Saoudi R., Hewett C.A., Lau S.S., Hollinger G. | J. Appl. Phys. 67, 1826 (1990) | Adequate |  | 0.7 |  | data |  |  |  | Yes | Al |  | Au4f7= 84.00 | Conductor | Reliable (reported energy within 300 eV of a reference energy) | thin film, vapor deposited | Rutherford Backscattering Spectrometry |  | 300 | Good | Samples with compositional spanning the entire Au-Si phase diagram were prepared by electron beam evaporation of gold-silicon mixture. The film were approximately 50 nm thick.
Si | 2p | 99.6 | SiH0.1 | silicon hydride (SiH0.1) | Ingo G.M., Zacchetti N., della Sala D., Coluzza C. | J. Vac. Sci. Technol. A 7, 3048 (1989) | Adequate |  |  | Shirley | other type of curve fit | 0.77 |  |  | Yes | Al |  | Au,Cu= 84.00,932.67 | Conductor | Reliable, with two-point correction of energy scale | amorphous, semiconductor |  |  | 300 | Good
Si | 2p | 99.65 | SiH0.2 | silicon hydride (SiH0.2) | Ingo G.M., Zacchetti N., della Sala D., Coluzza C. | J. Vac. Sci. Technol. A 7, 3048 (1989) | Adequate |  |  | Shirley | other type of curve fit | 0.76 |  |  | Yes | Al |  | Au,Cu= 84.00,932.67 | Conductor | Reliable, with two-point correction of energy scale | amorphous, semiconductor |  |  | 300 | Good
Si | 2p | 99.5 | SiHx | silicon hydride (SiHx) | Hayashi T., Miyazaki S., Hirose M. | Jpn. J. Appl. Phys. Part 2 27, L314 (1988) | Adequate |  |  |  | data |  |  |  | No |  |  | Au4f7= 84.00 | Conductor | Reliable, with one-point correction of energy scale | amorphous, semiconductor, thin film |  |  | 300 | Adequate | Hydrogenated amorphous silicon.
Si | 2p | 99.5 | SiHx | silicon hydride (SiHx) | Hayashi T., Hazama Y., Miyazaki S., Hirose M. | Jpn. J. Appl. Phys. Part 2 27, L986 (1988) | Adequate |  |  |  | data |  |  |  | No |  |  | Au4f7= 84.00 | Conductor | Reliable, with one-point correction of energy scale | amorphous, semiconductor, thin film |  |  | 300 | Adequate | Hydrogenated amorphous silicon.
Si | 2p | 103.4 | SiO1.9 | silicon oxide (SiO1.9) | Chao S.S., Takagi Y., Lukovsky G., Pai P., Caster R.C.,Tyler J.T., et al. | Appl. Surf. Sci. 26, 575 (1986) | Adequate | 0.2 |  |  | data | 2.3 |  |  | No | Mg |  | Au,Cu= 84.00,932.67 | Ar=241.8 | Reliable, with one-point correction of energy scale | chemical vapor deposition, insulator, passive oxide, thermal oxide |  |  | 300 | Adequate | Thin films of SiOxhave been grown by low temperature (623 K) plasma enchanced chemical vapour deposition.
Si | 2p | 101.1 | (-OCH2CH(CH2O(CH2)3Si(OCH3)3)-)n | poly(3-glycidoxypropyltrimethoxysilane) | Laoharojanaphand P., Lin T.J., Stoffer J.O. | J. Appl. Polymer Sci. 40, 369 (1990) | Adequate |  |  | other | Gaussian |  |  |  | No | Mg |  | Au4f7= 84.00 | Internal hydrocarbon | Reliable, with one-point correction of energy scale |  |  |  | 293 | Adequate
Si | 2p | 102.4 | (-OCH2CH(CH2O(CH2)3Si(OCH3)3)-)n | poly(3-glycidoxypropyltrimethoxysilane) | Laoharojanaphand P., Lin T.J., Stoffer J.O. | J. Appl. Polymer Sci. 40, 369 (1990) | Adequate |  |  | other | Gaussian |  |  |  | No | Mg |  | Au4f7= 84.00 | Internal hydrocarbon | Reliable, with one-point correction of energy scale |  |  |  | 293 | Adequate
Si | 2p | 103.4 | (-OCH2CH(CH2O(CH2)3Si(OCH3)3)-)n | poly(3-glycidoxypropyltrimethoxysilane) | Laoharojanaphand P., Lin T.J., Stoffer J.O. | J. Appl. Polymer Sci. 40, 369 (1990) | Adequate |  |  | other | Gaussian |  |  |  | No | Mg |  | Au4f7= 84.00 | Internal hydrocarbon | Reliable, with one-point correction of energy scale |  |  |  | 293 | Adequate
Si | 2p | 102.2 | (-Si(C6H5)2O-)n | poly(diphenyl siloxane) | Gardella J.A., Jr, Ferguson S.A., Chin R.L. | Appl. Spectrosc. 40, 224 (1986) | Adequate |  |  | other | Gaussian | 1.9 |  |  | No | Mg |  |  | Internal hydrocarbon | Reliable, with one-point correction of energy scale | cast film, thin film |  |  | 293 | Good | Films were thick enough so that no peaks were observed from substrate metal.
Si | 2p | 103.7 | SiO2 | silicon dioxide (CasNo: 7631-86-9) | Galuska A.A., Uht J.C., Marquez N. | J. Vac. Sci. Technol. A 6, 110 (1988) | Adequate |  |  |  | data |  |  |  | No | Mg |  |  | Adventitious carbon | Reliable (reported energy within 300 eV of a reference energy) | insulator |  |  | 300 | Adequate
Si | 2p | 103.6 | SiO2 | silicon dioxide (CasNo: 7631-86-9) | Paparazzo E. | J. Phys. D. 20, 1091 (1987) | Adequate |  |  |  | data |  |  |  | No | Al |  |  | Adventitious carbon | Reliable, with one-point correction of energy scale | insulator, pelletized | X-ray Photoelectron Spectroscopy |  | 300 | Good | The composition determined by XPS is SiO2.08.
Si | 2p | 103.3 | SiO2 | silicon dioxide (CasNo: 60676-86-0) | Laczka M., Beier W., Stoch L. | Glastechn. Berichte 62, 320 (1989) | Good | 0.1 |  | other | mixed Gaussian/Lorentzian |  |  |  | No | Al |  |  | Adventitious carbon | Reliable, with one-point correction of energy scale | crystal, insulator |  |  | 300 | Good | Quartz (rock crystal).
Si | 2p | 102.2 | SiO0.7N0.9/Si | silicon oxynitride (SiO0.7N0.9/Si)/silicon | Finster J., Klinkenberg E.-D., Heeg J. | Vacuum 41, 1586 (1990) | Adequate |  |  |  | data |  |  |  | No | Al |  |  | Adventitious carbon | Reliable, with one-point correction of energy scale | chemical vapor deposition, insulator, thin film |  |  | 300 | Adequate | 30 nm SiO0.7N0.9/Si(100). Low pressure CVD.
Si | 2p | 99.3 | SiOx/Si | silicon oxides/silicon (CasNo:7440-21-3) | Contour J.P., Massies J., d'Avitaya F.A. | J. Vac. Sci. Technol. B 5, 908 (1987) | Adequate |  |  |  | data |  |  |  | No | Mg |  | Au4f7= 84.00 | Adventitious carbon | Reliable, with one-point correction of energy scale | crystal, thin film |  | Low-energy Electron Diffraction | 300 | Adequate | LEED 2x1 pattern.
Si | 2p | 99.34 | SiOx/Si | silicon oxides/silicon (CasNo:7440-21-3) | Himpsel F.J., McFeely F.R., Taleb-Ibrahimi A., Yarmoff J.A., Hollinger G. | Phys. Rev. B 38, 6084 (1988) | Good |  |  | other | other type of curve fit | 0.28 |  |  | Yes | other source | 130 | Other, Si2p = 99.34 | Element | Reliable (reported energy within 300 eV of a reference energy) | oxygen pressure, oxidizing atmosphere, thin film |  |  | 300 | Adequate | 10-30 A SiO2/Si. The films were obtained by oxidizing atomically clean Si surfaces in pure O2. Thickness of the films was determined by ellipsometry and checked with transmission electron microscopy.
Si | 2p | 99.3 | SiOx/Si | silicon oxides/silicon (CasNo:7440-21-3) | Yan Y.L., Helfand M.A., Clayton C.R. | Appl. Surf. Sci. 37, 395 (1989) | Adequate | 0.1 |  | other | other type of curve fit |  |  |  | No | Al, Mg |  | Au,Cu= 84.00,932.67 | Adventitious carbon | Reliable, with one-point correction of energy scale | thin film, thermal oxide |  |  | 300 | Adequate | The SiO2 film (thickness is 13.5 A) was grown on a Si wafer in rapid thermal processor. The oxidation temperature was 973 K and the reaction time was 30 s.
Si | 2p | 99.1 | SiOx/Si | silicon oxides/silicon (CasNo:7440-21-3) | Cros A., Saoudi R., Hewett C.A., Lau S.S., Hollinger G. | J. Appl. Phys. 67, 1826 (1990) | Adequate |  | 0.7 |  | data | 1.25 |  |  | Yes | Al |  | Au4f7= 84.00 | Conductor | Reliable (reported energy within 300 eV of a reference energy) | insulator, oxidizing atmosphere, thin film, thermal oxide |  |  | 300 | Good | High temperature oxidation (1123 K) of Si(100).The thickness was approximately 10 nm as determined bytrasmission electron microscopy.
Si | 2p | 99.5 | SiOx/Si | silicon oxides/silicon (CasNo:7440-21-3) | Cros A., Saoudi R., Hewett C.A., Lau S.S., Hollinger G. | J. Appl. Phys. 67, 1826 (1990) | Adequate |  | 0.7 |  | data | 1.18 |  |  | Yes | Al |  | Au4f7= 84.00 | Conductor | Reliable (reported energy within 300 eV of a reference energy) | thin film |  |  | 300 | Good | The sample was oxidized at 573 K for 2 h. determined bytrasmission electron microscopy.
Si | 2p | 99.5 | Si/Y | silicon/yttrium | Pellissier A., Baptist R., Chauvet G. | Surf. Sci. 210, 99 (1989) | Adequate | 0.1 |  |  | data |  |  |  | No | Al |  | Au4f7= 84.00 | Conductor | Reliable (reported energy within 300 eV of a reference energy) | surface coverage from 3ML to 4ML (3ML <= coverage < 4ML), reacted, surface coverage from 0ML to 1ML (0ML < coverage < 1ML), thin layer, vapor deposited | X-ray Photoelectron Spectroscopy | Low-energy Electron Diffraction | 300 | Good | 0.2 ML and 3.0 ML Y/Si(111)-(7x7). Principal peak whose binding energy is constant with yttrium coverage. But from coverage between 2.3 and 3.0 ML the Si2p presents a shoulder located at 1.4 eV lower binding energy. Si(111)-c(7x7) was n-type P-doped with
Si | 2p | 99.2 | Si/Y | silicon/yttrium | Mesarwi A., Ignatiev A. | Surf. Sci. 244, 15 (1991) | Adequate |  |  |  | data |  |  |  | No | Mg |  | Au4f7 = 84.00 | Conductor | Reliable (reported energy within 300 eV of a reference energy) | reacted, surface coverage from 0ML to 1ML (0ML < coverage < 1ML), thin layer, vapor deposited | X-ray Photoelectron Spectroscopy |  | 300 | Adequate | 0.8 ML Y/Si(100), p-type B-doped Si(100) with a resistivity of 0.5 ohm cm was cleaned by cycles of Ar+ ion bombardment (Ep = 1 keV, j = 5 microamperes cm-2, time = 30 min) and annealing (T = 1123 K, time = 5 min) by indirect electron bombardment.
Si | 2p | 98.9 | Si/Y | silicon/yttrium | Mesarwi A., Ignatiev A. | Surf. Sci. 244, 15 (1991) | Adequate |  |  |  | data |  |  |  | No | Mg |  | Au4f7 = 84.00 | Conductor | Reliable (reported energy within 300 eV of a reference energy) | multilayer, reacted, thin layer, vapor deposited | X-ray Photoelectron Spectroscopy |  | 300 | Adequate | 3.5, 4.1, and 5.7 ML Y/Si(100), p-type B-doped Si(100) with a resistivity of 0.5 ohm cm was cleaned by cycles ofAr+ ion bombardment (Ep = 1 keV, j = 5 microamperes cm-2, time = 30 min) and annealing (T = 1123 K, time = 5 min) by indirect electron bombar
Si | 2p | 99.27 | CoSi2/Si | cobalt disilicide/silicon | Pirri C., Wetzel P., Peruchetti J.C., Bolmont D., Gewinner G., Hricovini K., et al. | Appl. Surf. Sci. 56, 507 (1992) | Good |  | 0.35 | other | mixed Gaussian/Lorentzian |  |  |  | Yes | other source | 130 | FL = Fermi level | Conductor | Calibration study | crystal, molecular beam epitaxy, thin film |  | Low-energy Electron Diffraction | 300 | Adequate | 60 A CoSi2/Si(111) MBE grown at a substrate temperature of 673 K. (1x1) LEED pattern. Branching ratio = 0.49. The total FWHM of the bulk component is 0.42 eV.
Si | 2p | 98.6 | GdSi | gadolinium silicide | Puppin E., Lindau I., Abbati I. | Solid State Commun. 77, 983 (1991) | Adequate | 0.05 |  |  | data |  |  |  | No | Mg |  | FL = Fermi level | Conductor | Reliable (reported energy within 300 eV of a reference energy) | polycrystalline, scraped |  | X-ray Diffraction | 300 | Adequate | The sample was prepared by melting pure elements.
Si | 2p | 101.5 | (PbF2)9.0(PbO)63.7(SiO2)27.3 | lead(II) fluoride lead(II) oxide silicon(IV) oxide((PbF2)9.0(PbO)63.7(SiO2)27.3) | Osaka A., Wang Y.-H., Miura Y., Tsugaru T. | J. Mater. Sci. 26, 2778 (1991) | Adequate | 0.2 |  | other | Gaussian | 2 |  |  | No | Mg |  |  | Adventitious carbon | Reliable, with one-point correction of energy scale | annealed, amorphous, semiconductor |  |  | 300 | Adequate | Batches of composition xPbF2(70-x)PbO30SiO2 (mol %, x <25) were heated at about 1073 K in air for 10 - 30 min. The quenchedglasses were annealed for 30 min at appropriate temperatures below Tg.
Si | 2p | 98.1 | Gd5Si3 | pentagadolinium trisilicide | Puppin E., Lindau I., Abbati I. | Solid State Commun. 77, 983 (1991) | Adequate | 0.05 |  |  | data |  |  |  | No | Mg |  | FL = Fermi level | Conductor | Reliable (reported energy within 300 eV of a reference energy) | polycrystalline, scraped |  | X-ray Diffraction | 300 | Adequate | The sample was prepared by melting pure elements.
Si | 2p | 98.89 | Si/AlAs | silicon/aluminum arsenide | Bratina G., Sorba L., Antonini A., Vanzetti L., Franciosi A. | J. Vac. Sci. Technol. B 9, 2225 (1991) | Adequate | 0.05 | 0.69 |  | data |  |  |  | Yes | Al |  |  | Valence band minimum | Reliable (reported energy within 300 eV of a reference energy) | crystal, molecular beam epitaxy, semiconductor |  |  | 300 | Good | A 150 A silicon film was grown on AlAs(001) at 773 K . Emission angle = 55 degrees.
Si | 2p | 104.1 | SiO2 | silicon dioxide | Paparazzo E., Fanfoni M., Severini E. | Appl. Surf. Sci. 56, 866 (1992) | Adequate | 0.1 |  |  | data |  |  |  | No | Al |  |  | Adventitious carbon | Reliable, with one-point correction of energy scale | oxygen pressure, semiconductor, thin film, thermal oxide |  |  | 300 | Adequate | 1500 A SiO2 was grown at 1373 K in dry O2 atmosphere on a high-quality Si(100) single crystal. The O/Si intensity ratio determined by XPS was 2.11.
Si | 2p | 104 | SiO2 | silicon dioxide | Paparazzo E., Fanfoni M., Severini E. | Appl. Surf. Sci. 56, 866 (1992) | Adequate | 0.1 |  |  | data |  |  |  | No | Al |  |  | Adventitious carbon | Reliable, with one-point correction of energy scale | powder (when a special point is made in the article), semiconductor |  |  | 300 | Adequate | The O/Si intensity ratio determined by XPS was 2.10.
Si | 2p | 103.1 | SiO2 | silicon dioxide | Hagio T., Takase A., Umebayashi S. | J. Mater. Sci. Lett. 11, 878 (1992) | Adequate |  |  |  | data | 2.7 |  |  | No | Mg |  |  | Argon | Reliable, with one-point correction of energy scale | solid sample mounted on tape, sputtered in argon |  |  | 300 | Adequate | The sample was cleaned by Ar+ ion bombardment (Ep = 400 eV, time = 200 s). No Ar+ ion-induced damage to the sample was detected.
Si | 2p | 103.4 | SiO2 | silicon dioxide | Casamassima M., Darque-Ceretti E., Delamare F., Aucouturier M. | C. R. Acad. Sci. Ser. II 313, 25 (1991) | Adequate | 0.2 |  |  | data |  |  |  | No | Al |  |  | Adventitious carbon | Reliable, with one-point correction of energy scale | polycrystalline |  |  | 300 | Adequate
Si | 2p | 103.8 | SiO2 | silicon dioxide | Inumaru K., Okuhara T., Misono M. | J. Phys. Chem. 95, 4826 (1991) | Adequate |  |  |  | data |  |  |  | No |  |  | Au4f7 = 84.00 | Gold | Reliable, with one-point correction of energy scale | solid sample mounted on tape |  |  | 300 | Adequate | Aerosil.
Si | 2p | 103.6 | SiO2 | silicon dioxide | Ayame A., Kitagawa T. | Bunseki Kagaku 40, 673 (1991) | Adequate |  |  | Shirley | data | 2.4 |  |  | No | Mg |  |  | Adventitious carbon | Reliable, with one-point correction of energy scale | annealed, insulator, solid sample mounted on tape |  |  | 300 | Adequate | Aerosil. The sample was annealed in dry air (T = 773 K, time = 2 h ).
Si | 2p | 103.6 | SiO2 | silicon dioxide | Garbassi F., Balducci L., Chiurlo P., Deiana L. | Appl. Surf. Sci. 84, 145 (1995) | Adequate |  |  |  | data |  |  |  | Yes | Al |  |  | Adventitious carbon | Reliable, with one-point correction of energy scale | insulator | X-ray Photoelectron Spectroscopy |  | 300 | Good | The sample was annealed in vacuum (T = 773 K, time = 1 h). The sample was pressed onto an In foil. Emission angle = 45 degrees. The composition determined by XPS was SiO1.96. An electron flood gun was used for charge compensation.
Si | 2p | 103.7 | SiO2 | silicon dioxide | Gross T., Ramm M., Sonntag H., Unger W., Weijers H.M., and Adem E.H. | Surf. Interface Anal. 18, 59 (1992) | Adequate | 0.05 |  |  | data |  |  |  | No | Mg |  | Au,Cu = 84.00,932.67 | Gold | Reliable (reported energy within 300 eV of a reference energy) | amorphous, insulator |  |  | 300 | Adequate | Quartz glass. Gold reference particles (20 nm diameter) were deposited on the surface. FAT mode. The FWHM was in range of 1.9 - 2.2 eV.
Si | 2p | 103.8 | SiO2 | silicon dioxide | Gross T., Ramm M., Sonntag H., Unger W., Weijers H.M., and Adem E.H. | Surf. Interface Anal. 18, 59 (1992) | Adequate | 0.1 |  |  | data |  |  |  | No | Al |  | Au,Cu = 84.00,932.67 | Gold | Reliable (reported energy within 300 eV of a reference energy) | amorphous, insulator |  |  | 300 | Adequate | Quartz glass. Gold reference particles (20 nm diameter) were deposited on the surface. FAT mode. The FWHM was in range of 1.9 - 2.2 eV.
Si | 2p | 104 | SiO2 | silicon dioxide | Gross T., Ramm M., Sonntag H., Unger W., Weijers H.M., and Adem E.H. | Surf. Interface Anal. 18, 59 (1992) | Adequate | 0.1 |  |  | data | 2 |  |  | No | Al |  | Au,Cu = 84.00,932.67 | Gold | Reliable (reported energy within 300 eV of a reference energy) | crystal, insulator |  |  | 300 | Adequate | Silicalite. Gold reference particles (20 nm diameter) were deposited on the surface. FAT mode.
Si | 2p | 103.4 | SiO2 | silicon dioxide | Gross T., Ramm M., Sonntag H., Unger W., Weijers H.M., and Adem E.H. | Surf. Interface Anal. 18, 59 (1992) | Adequate | 0.1 |  |  | data |  |  |  | No | Al |  | Au,Cu = 84.00,932.67 | Adventitious carbon | Reliable, with one-point correction of energy scale | amorphous, insulator |  |  | 300 | Adequate | Quartz glass. FAT mode. The FWHM was in range of 1.9 - 2.2 eV.
Si | 2p | 103.6 | SiO2 | silicon dioxide | Gross T., Ramm M., Sonntag H., Unger W., Weijers H.M., and Adem E.H. | Surf. Interface Anal. 18, 59 (1992) | Adequate | 0.1 |  |  | data | 2 |  |  | No | Al |  | Au,Cu = 84.00,932.67 | Adventitious carbon | Reliable, with one-point correction of energy scale | crystal, insulator |  |  | 300 | Adequate | Silicalite. FAT mode.
Si | 2p | 103.7 | SiO2 | silicon dioxide | Gross T., Ramm M., Sonntag H., Unger W., Weijers H.M., and Adem E.H. | Surf. Interface Anal. 18, 59 (1992) | Adequate | 0.05 |  |  | data | 2.5 |  |  | No | Mg |  | Au,Cu = 84.00,932.67 | Gold | Reliable (reported energy within 300 eV of a reference energy) | amorphous, insulator, pelletized |  |  | 300 | Adequate | Silica gel. Gold reference particles (20 nm diameter) were deposited on the surface. FAT mode.
Si | 2p | 101.6 | (PbF2)12.7(PbO)58.2(SiO2)29.1 | lead(II) fluoride lead(II) oxide silicon(IV) oxide((PbF2)12.7(PbO)58.2(SiO2)29.1) | Osaka A., Wang Y.-H., Miura Y., Tsugaru T. | J. Mater. Sci. 26, 2778 (1991) | Adequate | 0.2 |  | other | Gaussian | 1.7 |  |  | No | Mg |  |  | Adventitious carbon | Reliable, with one-point correction of energy scale | annealed, amorphous |  |  | 300 | Adequate | Batches of composition xPbF2(70-x)PbO30SiO2 (mol %, x <25) were heated at about 1073 K in air for 10 - 30 min. The quenchedglasses were annealed for 30 min at appropriate temperatures below Tg.
Si | 2p | 101.8 | (PbF2)15.6(PbO)56.0(SiO2)28.4 | lead(II) fluoride lead(II) oxide silicon(IV) oxide((PbF2)15.6(PbO)56.0(SiO2)28.4) | Osaka A., Wang Y.-H., Miura Y., Tsugaru T. | J. Mater. Sci. 26, 2778 (1991) | Adequate | 0.2 |  | other | Gaussian | 2 |  |  | No | Mg |  |  | Adventitious carbon | Reliable, with one-point correction of energy scale | annealed, amorphous |  |  | 300 | Adequate | Batches of composition xPbF2(70-x)PbO30SiO2 (mol %, x <25) were heated at about 1073 K in air for 10 - 30 min. The quenchedglasses were annealed for 30 min at appropriate temperatures below Tg.
Si | 2p | 101.5 | (PbF2)17.2PbO)54.3(SiO2)28.5 | lead(II) fluoride lead(II) oxide silicon(IV) oxide((PbF2)17.2PbO)54.3(SiO2)28.5) | Osaka A., Wang Y.-H., Miura Y., Tsugaru T. | J. Mater. Sci. 26, 2778 (1991) | Adequate | 0.2 |  | other | Gaussian | 1.9 |  |  | No | Mg |  |  | Adventitious carbon | Reliable, with one-point correction of energy scale | annealed, amorphous |  |  | 300 | Adequate | Batches of composition xPbF2(70-x)PbO30SiO2 (mol %, x <25) were heated at about 1073 K in air for 10 - 30 min. The quenchedglasses were annealed for 30 min at appropriate temperatures below Tg.
Si | 2p | 101.6 | (PbF2)3.2(PbO)68.7(SiO2)28.1 | lead(II) fluoride lead(II) oxide silicon(IV) oxide((PbF2)3.2(PbO)68.7(SiO2)28.1) | Osaka A., Wang Y.-H., Miura Y., Tsugaru T. | J. Mater. Sci. 26, 2778 (1991) | Adequate | 0.2 |  | other | Gaussian | 1.95 |  |  | No | Mg |  |  | Adventitious carbon | Reliable, with one-point correction of energy scale | annealed, amorphous |  |  | 300 | Adequate | Batches of composition xPbF2(70-x)PbO30SiO2 (mol %, x <25) were heated at about 1073 K in air for 10 - 30 min. The quenchedglasses were annealed for 30 min at appropriate temperatures below Tg.
Si | 2p | 102.7 | (-O)3Si(CH2)3NHC(O)(CH2)11NO2/Si | 12-nitro-N-propyldodecanamide covalently bonded to oxidized silicon | Kallury K.M.R., Debono R.F., Krull U.J., Thompson M. | J. Adhesion Sci. Technol. 5, 801 (1991) | Adequate |  |  | other | Gaussian |  |  |  | No | Mg |  |  | Internal hydrocarbon | Reliable, with one-point correction of energy scale | thin film |  |  | 300 | Adequate | The thickness of the film determined by ellipsometry is 25+-1 A. The relative intensity was 0.65. The spectra were recorded at normal emission.
Si | 2p | 102.9 | (-O)3Si(CH2)3NHC(O)(CH2)11NH2/Si | 12-amino-N-propyldodecanamide covalently bonded to oxidized silicon | Kallury K.M.R., Debono R.F., Krull U.J., Thompson M. | J. Adhesion Sci. Technol. 5, 801 (1991) | Adequate |  |  | other | Gaussian |  |  |  | No | Mg |  |  | Internal hydrocarbon | Reliable, with one-point correction of energy scale | thin film |  |  | 300 | Adequate | The thickness of the film determined by ellipsometry is 30+-3 A. The relative intensity was 0.80. The spectra were recorded at normal emission.
Si | 2p | 99 | Tm/Si | thulium/silicon | Gokhale S., Mahamuni S., Joshi K., Nigavekar A.S., Kulkarni S.K. | Surf. Sci. 257, 157 (1991) | Adequate | 0.1 |  | other | mixed Gaussian/Lorentzian |  |  |  | No | Mg |  | Au4f7 = 84.00 | Conductor | Reliable (reported energy within 300 eV of a reference energy) | crystal, semiconductor, vapor deposited, wafer |  | X-ray Diffraction | 300 | Adequate | 5 A Tm/p-Si(111). The Si wafer was cleaned by Ar+ ion bombardment and subsequently annealed (T =1100 K). The total FWHM is 1.3 eV. The intensity ratio of the Gaussian/Lorentzian components was 80/20. The thickness was measured using a quartz-crystal thi
Si | 2p | 98.7 | Tm/Si | thulium/silicon | Gokhale S., Mahamuni S., Joshi K., Nigavekar A.S., Kulkarni S.K. | Surf. Sci. 257, 157 (1991) | Adequate | 0.1 |  | other | mixed Gaussian/Lorentzian |  |  |  | No | Mg |  | Au4f7 = 84.00 | Conductor | Reliable (reported energy within 300 eV of a reference energy) | reacted, semiconductor, thin layer, vapor deposited |  | X-ray Diffraction | 300 | Adequate | 5 A Tm/p-Si(111). The Si wafer was cleaned by Ar+ ion bombardment and subsequently annealed (T =1100 K). The total FWHM is 1.3 eV. The intensity ratio of the Gaussian/Lorentzian components was 80/20. The thickness was measured using a quartz-crystal thi
Si | 2p | 99 | Tm/Si | thulium/silicon | Gokhale S., Mahamuni S., Joshi K., Nigavekar A.S., Kulkarni S.K. | Surf. Sci. 257, 157 (1991) | Adequate | 0.1 |  | other | mixed Gaussian/Lorentzian |  |  |  | No | Mg |  | Au4f7 = 84.00 | Conductor | Reliable (reported energy within 300 eV of a reference energy) | crystal, semiconductor, vapor deposited, wafer |  | X-ray Diffraction | 300 | Adequate | 65 A and 125 A Tm/p-Si(111). The Si wafer was cleaned by Ar+ ion bombardment and subsequently annealed (T =1100 K). The total FWHM is 1.3 eV. The intensity ratio of the Gaussian/Lorentzian components was 80/20. The thickness was measured using a quartz-
Si | 2p | 98 | Tm/Si | thulium/silicon | Gokhale S., Mahamuni S., Joshi K., Nigavekar A.S., Kulkarni S.K. | Surf. Sci. 257, 157 (1991) | Adequate | 0.1 |  | other | mixed Gaussian/Lorentzian |  |  |  | No | Mg |  | Au4f7 = 84.00 | Conductor | Reliable (reported energy within 300 eV of a reference energy) | reacted, semiconductor, thin film, vapor deposited |  | X-ray Diffraction | 300 | Adequate | 65 A and 125 A Tm/p-Si(111). The Si wafer was cleaned by Ar+ ion bombardment and subsequently annealed (T =1100 K). The total FWHM is 1.3 eV. The intensity ratio of the Gaussian/Lorentzian components was 80/20. The thickness was measured using a quartz-
Si | 2p | 98.7 | Tm/Si | thulium/silicon | Gokhale S., Mahamuni S., Joshi K., Nigavekar A.S., Kulkarni S.K. | Surf. Sci. 257, 157 (1991) | Adequate | 0.1 |  | other | mixed Gaussian/Lorentzian |  |  |  | No | Mg |  | Au4f7 = 84.00 | Conductor | Reliable (reported energy within 300 eV of a reference energy) | crystal, semiconductor, thin film, vapor deposited and heated |  | X-ray Diffraction | 300 | Adequate | 125 A thick Tm film was deposited onto p-Si(111) wafer and annealed (T = 673 K) in situ. The Si wafer was cleaned by Ar+ ion bombardmentand subsequently annealed (T =1100 K). The total FWHM is 1.5 eV. The intensity ratio of the Gaussian/Lorentzian com
Si | 2p | 99 | Tm/Si | thulium/silicon | Gokhale S., Mahamuni S., Joshi K., Nigavekar A.S., Kulkarni S.K. | Surf. Sci. 257, 157 (1991) | Adequate | 0.1 |  | other | mixed Gaussian/Lorentzian |  |  |  | No | Mg |  | Au4f7 = 84.00 | Conductor | Reliable (reported energy within 300 eV of a reference energy) | crystal, semiconductor, thin film, vapor deposited and heated |  | X-ray Diffraction | 300 | Adequate | 125 A thick Tm film was deposited onto p-Si(111) wafer an annealed (T = 473 K) in situ. The Si wafer was cleaned by Ar+ ion bombardmentand subsequently annealed (T =1100 K). The total FWHM is 1.3 eV. The intensity ratio of the Gaussian/Lorentzian comp
Si | 2p | 98.7 | Tm/Si | thulium/silicon | Gokhale S., Mahamuni S., Joshi K., Nigavekar A.S., Kulkarni S.K. | Surf. Sci. 257, 157 (1991) | Adequate | 0.1 |  | other | mixed Gaussian/Lorentzian |  |  |  | No | Mg |  | Au4f7 = 84.00 | Conductor | Reliable (reported energy within 300 eV of a reference energy) | crystal, reacted, semiconductor, thin film, vapor deposited and heated |  | X-ray Diffraction | 300 | Adequate | 125 A thick Tm film was deposited onto p-Si(111) wafer an annealed (T = 473 K) in situ. The Si wafer was cleaned by Ar+ ion bombardmentand subsequently annealed (T =1100 K). The total FWHM is 1.3 eV. The intensity ratio of the Gaussian/Lorentzian comp
Si | 2p | 98 | Tm/Si | thulium/silicon | Gokhale S., Mahamuni S., Joshi K., Nigavekar A.S., Kulkarni S.K. | Surf. Sci. 257, 157 (1991) | Adequate | 0.1 |  | other | mixed Gaussian/Lorentzian |  |  |  | No | Mg |  | Au4f7 = 84.00 | Conductor | Reliable (reported energy within 300 eV of a reference energy) | crystal, reacted, semiconductor, thin film, vapor deposited and heated |  | X-ray Diffraction | 300 | Adequate | 125 A thick Tm film was deposited onto p-Si(111) wafer an annealed (T = 473 K) in situ. The Si wafer was cleaned by Ar+ ion bombardmentand subsequently annealed (T =1100 K). The total FWHM is 1.3 eV. The intensity ratio of the Gaussian/Lorentzian comp
Si | 2p | 99.4 | MoSi2.2 | molybdenum silicide | Rastogi R.S., Vankar V.D., Chopra K.L. | J. Vac. Sci. Technol. A 10, 2822 (1992) | Good |  |  |  | data |  |  |  | No | Mg |  | Other, Si2p = 99.34 | Conductor | Reliable, with one-point correction of energy scale | annealed, polycrystalline, sputter deposited, sputtered, thin film | Auger Electron Spectroscopy | X-ray Diffraction | 300 | Good | 1000 A MoSi2 thin films were synthesized by solid state interaction of Mo and n-type P-doped Si(111) with a resistivity of 5 - 7 ohm cm. Tetragonal structure. The as-deposited sample was annealed ( vacuum =1E-6 Torr, T = 1323 K, t = 30 min). The sample wa
Si | 2p | 98.9 | (-O)3Si(CH2)3NHC(O)(CH2)16CH3/Si | N-propyloctadecanamide covalently bonded to oxidized silicon | Kallury K.M.R., Debono R.F., Krull U.J., Thompson M. | J. Adhesion Sci. Technol. 5, 801 (1991) | Adequate |  |  | other | Gaussian |  |  |  | No | Mg |  |  | Internal hydrocarbon | Reliable, with one-point correction of energy scale | thin film |  |  | 300 | Adequate | The thickness of the film determined by ellipsometry is 30+-3 A. The relative intensity was 0.10. The spectra were recorded at normal emission.
Si | 2p | 102.9 | (-O)3Si(CH2)3NHC(O)(CH2)16CH3/Si | N-propyloctadecanamide covalently bonded to oxidized silicon | Kallury K.M.R., Debono R.F., Krull U.J., Thompson M. | J. Adhesion Sci. Technol. 5, 801 (1991) | Adequate |  |  | other | Gaussian |  |  |  | No | Mg |  |  | Internal hydrocarbon | Reliable, with one-point correction of energy scale | thin film |  |  | 300 | Adequate | The thickness of the film determined by ellipsometry is 30+-3 A. The relative intensity was 0.90. The spectra were recorded at normal emission.
Si | 2p | 102.7 | (-O)3Si(CH2)3NHC(O)(CH2)7C(O)OCH3/Si | methyl 9-oxo-9-(propylamino)nonanoate covalently bonded to oxidized silicon | Kallury K.M.R., Debono R.F., Krull U.J., Thompson M. | J. Adhesion Sci. Technol. 5, 801 (1991) | Adequate |  |  | other | Gaussian |  |  |  | No | Mg |  |  | Internal hydrocarbon | Reliable, with one-point correction of energy scale | thin film |  |  | 300 | Adequate | The thickness of the film determined by ellipsometry is 27+-2 A. The relative intensity was 0.86. The spectra were recorded at normal emission.
Si | 2p | 102.6 | (-Si(OCH3)2O-)n | poly(siloxane) | Sugama T., Carciello N., Taylor C. | J. Non-cryst. Solids 134, 58 (1991) | Adequate |  |  |  | data |  |  |  | No |  |  |  | Adventitious carbon | Reliable, with one-point correction of energy scale | solid sample mounted on tape |  |  | 300 | Adequate
Si | 2p | 103.2 | CH3(CH2)17SiCl3/Al | octadecyltrichlorosilane/aluminum | Paz Y., Trakhtenberg S., Naaman R. | J. Phys. Chem. 98, 13517 (1994) | Adequate |  |  |  | data |  |  |  | No |  |  | Other, Al2p3 = 72.87 | Conductor | Reliable, with one-point correction of energy scale | surface coverage from 1ML to 2ML (1ML <= coverage < 2ML), thin layer |  |  | 300 | Adequate | The spectra were recorded at normal emission and 70 degrees.
Si | 2p | 103 | NiSiO3 | nickel(II) silicate | Gonzalez-Elipe A.R., Alvarez R., Holgado J.P., Espinos J.P., Munuera G., and Sanz J.M. | Appl. Surf. Sci. 51, 19 (1991) | Adequate |  |  | Shirley | data |  |  |  | No | Al |  |  | Adventitious carbon | Reliable (reported energy within 300 eV of a reference energy) | annealed, crystal, pelletized |  | X-ray Diffraction | 300 | Adequate | The sample was heated in vacuum at increasing temperature up to 873 K for 1h.
Si | 2p | 99.02 | Si/Ir | silicon/iridium | Morgan S.J., Williams R.H., Mooney J.M. | Appl. Surf. Sci. 56, 493 (1992) | Adequate |  | 0.7 | other | mixed Gaussian/Lorentzian |  |  |  | No | Mg |  | Pt4f7 = 71.12 | Conductor | Reliable (reported energy within 300 eV of a reference energy) | semiconductor, thin layer, vapor deposited | X-ray Photoelectron Spectroscopy | Low-energy Electron Diffraction | 300 | Good | 7 A Ir/p-type Si(100)-(2x1) with a resistivity of 3 ohm cm. The substrate was cleaned by annealing (T =1023 K, time = 20 min). The thickness was measured using a quartz-crystal thickness monitor. Peak locations: Voigt function.
Si | 2p | 99.52 | Si/Ir | silicon/iridium | Morgan S.J., Williams R.H., Mooney J.M. | Appl. Surf. Sci. 56, 493 (1992) | Adequate |  | 0.7 | other | mixed Gaussian/Lorentzian |  |  |  | No | Mg |  | Pt4f7 = 71.12 | Conductor | Reliable (reported energy within 300 eV of a reference energy) | reacted, thin layer, vapor deposited | X-ray Photoelectron Spectroscopy | Low-energy Electron Diffraction | 300 | Good | 7 A Ir/p-type Si(100)-(2x1) with a resistivity of 3 ohm cm. The substrate was cleaned by annealing (T =1023 K, time = 20 min). The thickness was measured using a quartz-crystal thickness monitor. Peak locations: Voigt function.
Si | 2p | 99.62 | Si/Ir | silicon/iridium | Morgan S.J., Williams R.H., Mooney J.M. | Appl. Surf. Sci. 56, 493 (1992) | Adequate |  | 0.7 | other | mixed Gaussian/Lorentzian |  |  |  | No | Mg |  | Pt4f7 = 71.12 | Conductor | Reliable (reported energy within 300 eV of a reference energy) | heated, reacted, thin layer, vapor deposited | X-ray Photoelectron Spectroscopy | Low-energy Electron Diffraction | 623, 823 | Good | 7 A Ir/p-type Si(100)-(2x1) with a resistivity of 3 ohm cm. The substrate was cleaned by annealing (T =1023 K, time = 20 min). The thickness was measured using a quartz-crystal thickness monitor. Peak locations: Voigt function.
Si | 2p | 99.07 | Si/Ir | silicon/iridium | Morgan S.J., Williams R.H., Mooney J.M. | Appl. Surf. Sci. 56, 493 (1992) | Adequate |  | 0.7 | other | mixed Gaussian/Lorentzian |  |  |  | No | Mg |  | Pt4f7 = 71.12 | Conductor | Reliable (reported energy within 300 eV of a reference energy) | heated, semiconductor, thin layer, vapor deposited | X-ray Photoelectron Spectroscopy | Low-energy Electron Diffraction | 623, 823 | Good | 7 A Ir/p-type Si(100)-(2x1) with a resistivity of 3 ohm cm. The substrate was cleaned by annealing (T =1023 K, time = 20 min). The thickness was measured using a quartz-crystal thickness monitor. Peak locations: Voigt function.
Si | 2p | 101.4 | (-Si(OCH3)2O-)xAly | poly(aluminosiloxane) | Sugama T., Carciello N., Taylor C. | J. Non-cryst. Solids 134, 58 (1991) | Adequate |  |  |  | data |  |  |  | No |  |  |  | Adventitious carbon | Reliable, with one-point correction of energy scale | solid sample mounted on tape |  |  | 300 | Adequate
Si | 2p | 101.7 | Al2N6O2Si4 | silicon nitride aluminum oxide aluminum nitride ss(Al2N6O2Si4) | Hagio T., Takase A., Umebayashi S. | J. Mater. Sci. Lett. 11, 878 (1992) | Adequate |  |  |  | data | 2.6 |  |  | No | Mg |  |  | Argon | Reliable, with one-point correction of energy scale | beta phase, heated and cooled, sputtered in argon |  |  | 300 | Adequate | The sialon was obtained by hot-pressing mixtures in the system Si3N4 and Al2O3.AlN at 2073 K for 1 h at a pressure of 20 MPa under 1 atm N2. The sample was cleaned by Ar+ ion bombardment (Ep = 400 eV, time = 200 s). No Ar+ ion-induced damage to the sample
Si | 2p | 99.2 | SiF4/Si | silicon tetrafluoride/silicon | Wen C.-R., Frigo S.P., Rosenberg R.A. | Surf. Sci. 249, 117 (1991) | Adequate |  |  |  | data |  |  |  | Yes | other source | 140 | FL = Fermi level | Conductor | Reliable, with one-point correction of energy scale | cooled, crystal, semiconductor |  |  | 30 | Good | 0.5E15 mol/cm2 SiF4/p-type Si(111)-(7x7) with a resistivity of 9.6 ohm cm. The substrate was cleaned byAr+ ion bombardment (Ep = 500 eV) and annealing (T = 1173 K). The spectra were recorded at normal emission.
Si | 2p | 102.5 | SiF4/Si | silicon tetrafluoride/silicon | Wen C.-R., Frigo S.P., Rosenberg R.A. | Surf. Sci. 249, 117 (1991) | Adequate |  |  |  | data |  |  |  | Yes | other source | 140 | FL = Fermi level | Conductor | Reliable, with one-point correction of energy scale | adsorbed, cooled, thin layer |  |  | 30 | Good | 0.5E15 mol/cm2 SiF4/p-type Si(111)-(7x7) with a resistivity of 9.6 ohm cm. The substrate was cleaned byAr+ ion bombardment (Ep = 500 eV) and annealing (T = 1173 K). The spectra were recorded at normal emission.
Si | 2p | 105 | SiF4/Si | silicon tetrafluoride/silicon | Wen C.-R., Frigo S.P., Rosenberg R.A. | Surf. Sci. 249, 117 (1991) | Adequate |  |  |  | data |  |  |  | Yes | other source | 140 | FL = Fermi level | Conductor | Reliable, with one-point correction of energy scale | adsorbed, cooled, thin layer |  |  | 30 | Good | 0.5E15 mol/cm2 SiF4/p-type Si(111)-(7x7) with a resistivity of 9.6 ohm cm. The substrate was cleaned byAr+ ion bombardment (Ep = 500 eV) and annealing (T = 1173 K). The spectra were recorded at normal emission.
Si | 2p | 99.2 | SiF4/Si | silicon tetrafluoride/silicon | Wen C.-R., Frigo S.P., Rosenberg R.A. | Surf. Sci. 249, 117 (1991) | Adequate |  |  |  | data |  |  |  | Yes | other source | 140 | FL = Fermi level | Conductor | Reliable, with one-point correction of energy scale | cooled, crystal, semiconductor |  |  | 30 | Good | 1.6E15, 6E16, and 3E18 mol/cm2 SiF4/Si(111)-(7x7) with a resistivity of 9.6 ohm cm. The substrate was cleaned byAr+ ion bombardment (Ep = 500 eV) and annealing (T = 1173 K). The spectra were recorded at normal emission.
Si | 2p | 102.5 | SiF4/Si | silicon tetrafluoride/silicon | Wen C.-R., Frigo S.P., Rosenberg R.A. | Surf. Sci. 249, 117 (1991) | Adequate |  |  |  | data |  |  |  | Yes | other source | 140 | FL = Fermi level | Conductor | Reliable, with one-point correction of energy scale | adsorbed, cooled, thin layer |  |  | 30 | Good | 1.6E15, 6E16, and 3E18 mol/cm2 SiF4/Si(111)-(7x7) with a resistivity of 9.6 ohm cm. The substrate was cleaned byAr+ ion bombardment (Ep = 500 eV) and annealing (T = 1173 K). The spectra were recorded at normal emission.
Si | 2p | 105 | SiF4/Si | silicon tetrafluoride/silicon | Wen C.-R., Frigo S.P., Rosenberg R.A. | Surf. Sci. 249, 117 (1991) | Adequate |  |  |  | data |  |  |  | Yes | other source | 140 | FL = Fermi level | Conductor | Reliable, with one-point correction of energy scale | adsorbed, cooled, thin layer |  |  | 30 | Good | 1.6E15, 6E16, and 3E18 mol/cm2 SiF4/Si(111)-(7x7) with a resistivity of 9.6 ohm cm. The substrate was cleaned byAr+ ion bombardment (Ep = 500 eV) and annealing (T = 1173 K). The spectra were recorded at normal emission.
Si | 2p | 107.7 | SiF4/Si | silicon tetrafluoride/silicon | Wen C.-R., Frigo S.P., Rosenberg R.A. | Surf. Sci. 249, 117 (1991) | Adequate |  |  |  | data |  |  |  | Yes | other source | 140 | FL = Fermi level | Conductor | Reliable, with one-point correction of energy scale | adsorbed, cooled, thin layer |  |  | 30 | Good | 1.6E15, 6E16, and 3E18 mol/cm2 SiF4/Si(111)-(7x7) with a resistivity of 9.6 ohm cm. The substrate was cleaned byAr+ ion bombardment (Ep = 500 eV) and annealing (T = 1173 K). The spectra were recorded at normal emission.
Si | 2p | 102.5 | SiO2(Al2O3)2.1 | silicon dioxide dialuminum trioxide(SiO2(Al2O3)2.1) | Ayame A., Kitagawa T. | Bunseki Kagaku 40, 673 (1991) | Adequate |  |  | Shirley | data | 2.7 |  |  | No | Mg |  |  | Adventitious carbon | Reliable, with one-point correction of energy scale | annealed, insulator, solid sample mounted on tape |  |  | 300 | Adequate | The sample was annealed in dry air (T = 773 K, time = 2 h ).
Si | 2p | 103 | SiO2(Al2O3)2.1 | silicon dioxide dialuminum trioxide(SiO2(Al2O3)2.1) | Ayame A., Kitagawa T. | Bunseki Kagaku 40, 673 (1991) | Adequate |  |  | Shirley | data | 1.8 |  |  | No | Mg |  |  | Adventitious carbon | Reliable, with one-point correction of energy scale | annealed, insulator, solid sample mounted on tape |  |  | 300 | Adequate | The sample was annealed in dry air (T = 1573 K, time = 2 h ).
Si | 2p | 98.6 | (-O)3Si(CH2)3NHC(O)(CH2)7C(O)OH/Si | 9-oxo-9-(propylamino)nonanoic acid covalently bonded to oxidized silicon | Kallury K.M.R., Debono R.F., Krull U.J., Thompson M. | J. Adhesion Sci. Technol. 5, 801 (1991) | Adequate |  |  | other | Gaussian |  |  |  | No | Mg |  |  | Internal hydrocarbon | Reliable, with one-point correction of energy scale | thin film |  |  | 300 | Adequate | The thickness of the film determined by ellipsometry is 31+-4 A. The relative intensity was 0.15. The spectra were recorded at normal emission.
Si | 2p | 102.7 | (-O)3Si(CH2)3NHC(O)(CH2)7C(O)OH/Si | 9-oxo-9-(propylamino)nonanoic acid covalently bonded to oxidized silicon | Kallury K.M.R., Debono R.F., Krull U.J., Thompson M. | J. Adhesion Sci. Technol. 5, 801 (1991) | Adequate |  |  | other | Gaussian |  |  |  | No | Mg |  |  | Internal hydrocarbon | Reliable, with one-point correction of energy scale | thin film |  |  | 300 | Adequate | The thickness of the film determined by ellipsometry is 31+-4 A. The relative intensity was 0.85. The spectra were recorded at normal emission.
Si | 2p | 100.1 | SiC1.3 | silicon carbide(SiC1.3) | Delplancke M.P., Powers J.M., Vandentop G.J., Salmeron M., Somorjai G.A. | J. Vac. Sci. Technol. A 9, 450 (1991) | Adequate |  |  |  | data |  |  |  | No |  |  |  | Adventitious carbon | Reliable (reported energy within 300 eV of a reference energy) | crystal, chemical vapor deposition, thin film | X-ray Photoelectron Spectroscopy | X-ray Diffraction | 300 | Good | The film was prepared at 573 K.
Si | 2p | 100 | SiC1.5 | silicon carbide(SiC1.5) | Delplancke M.P., Powers J.M., Vandentop G.J., Salmeron M., Somorjai G.A. | J. Vac. Sci. Technol. A 9, 450 (1991) | Adequate |  |  |  | data |  |  |  | No |  |  |  | Adventitious carbon | Reliable (reported energy within 300 eV of a reference energy) | crystal, chemical vapor deposition, thin film | X-ray Photoelectron Spectroscopy | X-ray Diffraction | 300 | Good | The film was prepared at 333 K.
Si | 2p | 100.3 | SiC1.7 | silicon carbide(SiC1.7) | Delplancke M.P., Powers J.M., Vandentop G.J., Salmeron M., Somorjai G.A. | J. Vac. Sci. Technol. A 9, 450 (1991) | Adequate |  |  |  | data |  |  |  | No |  |  |  | Adventitious carbon | Reliable (reported energy within 300 eV of a reference energy) | crystal, chemical vapor deposition, thin film | X-ray Photoelectron Spectroscopy | X-ray Diffraction | 300 | Good | The film was prepared at 723 K.
Si | 2p | 100.2 | SiC1.9 | silicon carbide(SiC1.9) | Delplancke M.P., Powers J.M., Vandentop G.J., Salmeron M., Somorjai G.A. | J. Vac. Sci. Technol. A 9, 450 (1991) | Adequate |  |  |  | data |  |  |  | No |  |  |  | Adventitious carbon | Reliable (reported energy within 300 eV of a reference energy) | crystal, chemical vapor deposition, thin film |  | X-ray Diffraction | 300 | Good | The film was prepared at 423 K.
Si | 2p | 100.2 | SiC2.3 | silicon carbide(SiC2.3) | Delplancke M.P., Powers J.M., Vandentop G.J., Salmeron M., Somorjai G.A. | J. Vac. Sci. Technol. A 9, 450 (1991) | Adequate |  |  |  | data |  |  |  | No |  |  |  | Adventitious carbon | Reliable (reported energy within 300 eV of a reference energy) | crystal, chemical vapor deposition, thin film | X-ray Photoelectron Spectroscopy | X-ray Diffraction | 300 | Good | The film was prepared at 723 K.
Si | 2p | 102.2 | SiO2(Al2O3)0.55 | silicon dioxide dialuminum trioxide(SiO2(Al2O3)0.55) | Ayame A., Kitagawa T. | Bunseki Kagaku 40, 673 (1991) | Adequate |  |  | Shirley | data | 2.3 |  |  | No | Mg |  |  | Adventitious carbon | Reliable, with one-point correction of energy scale | annealed, insulator, solid sample mounted on tape |  |  | 300 | Adequate | The sample was annealed in dry air (T = 773 K, time = 2 h ).
Si | 2p | 102.2 | SiO2(Al2O3)0.55 | silicon dioxide dialuminum trioxide(SiO2(Al2O3)0.55) | Ayame A., Kitagawa T. | Bunseki Kagaku 40, 673 (1991) | Adequate |  |  | Shirley | data | 2.3 |  |  | No | Mg |  |  | Adventitious carbon | Reliable, with one-point correction of energy scale | annealed, insulator, solid sample mounted on tape |  |  | 300 | Adequate | The sample was annealed in dry air (T = 973 K, time = 2 h ).
Si | 2p | 102.7 | SiO2(Al2O3)0.55 | silicon dioxide dialuminum trioxide(SiO2(Al2O3)0.55) | Ayame A., Kitagawa T. | Bunseki Kagaku 40, 673 (1991) | Adequate |  |  | Shirley | data | 2.2 |  |  | No | Mg |  |  | Adventitious carbon | Reliable, with one-point correction of energy scale | annealed, insulator, solid sample mounted on tape |  |  | 300 | Adequate | The sample was annealed in dry air (T = 1573 K, time = 2 h ).
Si | 2p | 102 | SiO2(Al2O3)0.22 | silicon dioxide dialuminum trioxide(SiO2(Al2O3)0.22) | Ayame A., Kitagawa T. | Bunseki Kagaku 40, 673 (1991) | Adequate |  |  | Shirley | data | 2.4 |  |  | No | Mg |  |  | Adventitious carbon | Reliable, with one-point correction of energy scale | annealed, insulator, solid sample mounted on tape |  |  | 300 | Adequate | The sample was annealed in dry air (T = 773 K, time = 2 h ).
Si | 2p | 102.1 | SiO2(Al2O3)0.22 | silicon dioxide dialuminum trioxide(SiO2(Al2O3)0.22) | Ayame A., Kitagawa T. | Bunseki Kagaku 40, 673 (1991) | Adequate |  |  | Shirley | data | 2.4 |  |  | No | Mg |  |  | Adventitious carbon | Reliable, with one-point correction of energy scale | annealed, insulator, solid sample mounted on tape |  |  | 300 | Adequate | The sample was annealed in dry air (T = 973 K, time = 2 h ).
Si | 2p | 102.4 | SiO2(Al2O3)0.22 | silicon dioxide dialuminum trioxide(SiO2(Al2O3)0.22) | Ayame A., Kitagawa T. | Bunseki Kagaku 40, 673 (1991) | Adequate |  |  | Shirley | data | 2.2 |  |  | No | Mg |  |  | Adventitious carbon | Reliable, with one-point correction of energy scale | annealed, insulator, solid sample mounted on tape |  |  | 300 | Adequate | The sample was annealed in dry air (T = 1573 K, time = 2 h ).
Si | 2p | 101.7 | Al3N5O3Si3 | silicon nitride aluminum oxide aluminum nitride ss(Al3N5O3Si3) | Hagio T., Takase A., Umebayashi S. | J. Mater. Sci. Lett. 11, 878 (1992) | Adequate |  |  |  | data | 2.7 |  |  | No | Mg |  |  | Argon | Reliable, with one-point correction of energy scale | beta phase, heated and cooled, sputtered in argon |  |  | 300 | Adequate | The sialon was obtained by hot-pressing mixtures in the system Si3N4 and Al2O3.AlN at 2073 K for 1 h at a pressure of 20 MPa under 1 atm N2. The sample was cleaned by Ar+ ion bombardment (Ep = 400 eV, time = 200 s). No Ar+ ion-induced damage to the sample
Si | 2p | 101.7 | Al4N4O4Si2 | silicon nitride aluminum oxide aluminum nitride ss(Al4N4O4Si2) | Hagio T., Takase A., Umebayashi S. | J. Mater. Sci. Lett. 11, 878 (1992) | Adequate |  |  |  | data | 2.7 |  |  | No | Mg |  |  | Argon | Reliable, with one-point correction of energy scale | beta phase, heated and cooled, sputtered in argon |  |  | 300 | Adequate | The sialon was obtained by hot-pressing mixtures in the system Si3N4 and Al2O3.AlN at 2073 K for 1 h at a pressure of 20 MPa under 1 atm N2. The sample was cleaned by Ar+ ion bombardment (Ep = 400 eV, time = 200 s). No Ar+ ion-induced damage to the sample
Si | 2p | 101.6 | AlN7OSi5 | silicon nitride aluminum oxide aluminum nitride ss(AlN7OSi5) | Hagio T., Takase A., Umebayashi S. | J. Mater. Sci. Lett. 11, 878 (1992) | Adequate |  |  |  | data | 2.6 |  |  | No | Mg |  |  | Argon | Reliable, with one-point correction of energy scale | beta phase, heated and cooled, sputtered in argon |  |  | 300 | Adequate | The sialon was obtained by hot-pressing mixtures in the system Si3N4 and Al2O3.AlN at 2073 K for 1 h at a pressure of 20 MPa under 1 atm N2. The sample was cleaned by Ar+ ion bombardment (Ep = 400 eV, time = 200 s). No Ar+ ion-induced damage to the sample
Si | 2p | 103.6 | SiO2 | silicon dioxide | Bertoncello R., Glisenti A., Granozzi G., Battaglin G., Caccavale F., and Mazzoldi P. | J. Non-cryst. Solids 162, 205 (1993) | Adequate | 0.15 |  | Shirley | mixed Gaussian/Lorentzian |  |  |  | No | Mg |  | Au4f7 = 84.00 | Adventitious carbon | Reliable (reported energy within 300 eV of a reference energy) | insulator, solid sample mounted on tape |  |  | 300 | Adequate | Fused silica.
Si | 2p | 103.2 | SiO2 | silicon dioxide | Dementjev A.P., Ivanova O.P., Vasilyev L.A., Naumkin A.V., Nemirovsky D.M., Shalaev D.Y. | J. Vac. Sci. Technol. A 12, 423 (1994) | Adequate |  |  | Shirley | data | 2.1 |  |  | No | Mg |  |  | Adventitious carbon | Reliable, with one-point correction of energy scale | electrolytic oxidation, insulator |  |  | 300 | Adequate
Si | 2p | 103.8 | SiO2 | silicon dioxide | Alfonsetti R., Lozzi L., Passacandanto M., Picozzi P., Santucci S. | Appl. Surf. Sci. 70, 222 (1993) | Adequate |  | 1 |  | data |  |  |  | No | Al |  |  | Adventitious carbon | Reliable (reported energy within 300 eV of a reference energy) | insulator, thin film, thermal oxide | X-ray Photoelectron Spectroscopy |  | 300 | Good | The film with thickness of 600 - 700 A was prepared by thermal evaporation of SiO grains onto clean glass substrate kept at 300 K with introducing oxygen.
Si | 2p | 103.3 | SiO2 | silicon dioxide | Stoch A., Stoch J., Rakowska A. | Surf. Interface Anal. 22, 242 (1994) | Adequate | [7 empty] | No | Al |  |  | Adventitious carbon | Reliable (reported energy within 300 eV of a reference energy) | insulator, thick film | X-ray Photoelectron Spectroscopy |  | 300 | Good | Silica coating was deposited from standard solution prepared by mixing tetraethoxysilane and alcohol with HNO3 acid as catalyst.
Si | 2p | 103.7 | SiO2 | silicon dioxide | Herreros B., Barr T.L., Barrie P.J., Klinowski J. | J. Phys. Chem. 98, 4570 (1994) | Adequate |  |  |  | data |  |  |  | No | Al |  |  | Adventitious carbon | Reliable, with one-point correction of energy scale | alpha phase, insulator |  |  | 300 | Adequate
Si | 2p | 103.7 | SiO2 | silicon dioxide | He H., Barr T.L., Klinowski J. | J. Phys. Chem. 98, 8124 (1994) | Adequate | 0.1 |  |  | data |  |  |  | No | Al |  |  | Adventitious carbon | Reliable, with one-point correction of energy scale | insulator, solid on double-sided tape |  |  | 300 | Adequate
Si | 2p | 103.4 | SiO2 | silicon dioxide | Ayame A., Kitagawa T. | Bunseki Kagaku 40, 673 (1991) | Adequate |  |  | Shirley | data | 2.2 |  |  | No | Mg |  |  | Adventitious carbon | Reliable, with one-point correction of energy scale | annealed, insulator, solid sample mounted on tape |  |  | 300 | Adequate | Aerosil. The sample was annealed in dry air (T = 1073 K, time = 2 h ).
Si | 2p | 103.5 | SiO2 | silicon dioxide | Ayame A., Kitagawa T. | Bunseki Kagaku 40, 673 (1991) | Adequate |  |  | Shirley | data | 2.2 |  |  | No | Mg |  |  | Adventitious carbon | Reliable, with one-point correction of energy scale | annealed, insulator, solid sample mounted on tape |  |  | 300 | Adequate | Aerosil. The sample was annealed in dry air (T = 1223 K, time = 2 h ).
Si | 2p | 103.5 | SiO2 | silicon dioxide | Mazzoldi P., Carnera A., Caccavale F., Favaro H.L., Boscolo-Boscoletto A., et al. | J. Appl. Phys. 70, 3528 (1991) | Adequate |  |  |  | data |  |  |  | No | Al/Mg |  | Au4f7 = 84.00 | Adventitious carbon | Reliable (reported energy within 300 eV of a reference energy) | insulator, thin film, thermal oxide | X-ray Photoelectron Spectroscopy |  | 300 | Good | 1100+-50 A SiO2/Si(111).
Si | 2p | 104 | SiO2 | silicon dioxide | Paparazzo E., Fanfoni M., Severini E., Priori S. | J. Vac. Sci. Technol. A 10, 2892 (1992) | Good | 0.2 |  |  | data | 1.7 |  |  | No | Al |  | Au,Ag,Cu = 84.00,368.27,932.67 | Adventitious carbon | Reliable, with one-point correction of energy scale | insulator, thin film | X-ray Photoelectron Spectroscopy |  | 300 | Good | The spectra were recorded at normal emission and 70 degrees.
Si | 2p | 103.4 | SiO2 | silicon dioxide | Ingo G.M., Dire S., Babonneau F. | Appl. Surf. Sci. 70, 230 (1993) | Adequate | 0.15 |  |  | data |  |  |  | No | Mg |  | Au,Cu = 84.00,932.67 | Adventitious carbon | Reliable, with one-point correction of energy scale | annealed, solid sample mounted on tape |  |  | 300 | Adequate | The powder was prepared via a sol-gel process and air thermal heating at 1273 K. FAT mode.
Si | 2p | 103.6 | SiO2 | silicon dioxide | Bertoncello R., Glisenti A., Granozzi G., Battaglin G., Caccavale F., and Mazzoldi P. | J. Non-cryst. Solids 162, 205 (1993) | Adequate |  |  | Shirley | mixed Gaussian/Lorentzian |  |  |  | No | Mg |  | Au4f7 = 84.00 | Adventitious carbon | Reliable (reported energy within 300 eV of a reference energy) | insulator | X-ray Photoelectron Spectroscopy |  | 300 | Good | Fused silica.
Si | 2p | 98.9 | Gd3Si5 | trigadolinium pentasilicide | Puppin E., Lindau I., Abbati I. | Solid State Commun. 77, 983 (1991) | Adequate | 0.05 |  |  | data |  |  |  | No | Mg |  | FL = Fermi level | Conductor | Reliable (reported energy within 300 eV of a reference energy) | polycrystalline, scraped |  | X-ray Diffraction | 300 | Adequate | The sample was prepared by melting pure elements.
Si | 2p | 103.8 | SiO2 | silicon dioxide | Gross T., Ramm M., Sonntag H., Unger W., Weijers H.M., and Adem E.H. | Surf. Interface Anal. 18, 59 (1992) | Adequate | 0.05 |  |  | data | 1.7 |  |  | No | Mg |  | Au,Cu = 84.00,932.67 | Gold | Reliable (reported energy within 300 eV of a reference energy) | insulator, thermal oxide |  |  | 300 | Adequate | 98 nm SiO2/Si. Gold reference particles (20 nm diameter) were deposited on the surface. FAT mode.
Si | 2p | 103.5 | SiO2 | silicon dioxide | Gross T., Ramm M., Sonntag H., Unger W., Weijers H.M., and Adem E.H. | Surf. Interface Anal. 18, 59 (1992) | Adequate | 0.05 |  |  | data | 2.5 |  |  | No | Mg |  | Au,Cu = 84.00,932.67 | Adventitious carbon | Reliable, with one-point correction of energy scale | amorphous, insulator, pelletized |  |  | 300 | Adequate | Silica gel. FAT mode.
Si | 2p | 103.6 | SiO2 | silicon dioxide | Gross T., Ramm M., Sonntag H., Unger W., Weijers H.M., and Adem E.H. | Surf. Interface Anal. 18, 59 (1992) | Adequate | 0.05 |  |  | data | 1.7 |  |  | No | Mg |  | Au,Cu = 84.00,932.67 | Adventitious carbon | Reliable, with one-point correction of energy scale | insulator, thin film, thermal oxide, wafer |  |  | 300 | Adequate | 98 nm SiO2/Si. FAT mode.
Si | 2p | 98.4 | Si/Ba | silicon/barium | Mesarwi A., Ignatiev A. | J. Vac. Sci. Technol. A 9, 2264 (1991) | Adequate |  |  |  | data |  |  |  | No | Mg |  | Au4f7 = 84.00 | Conductor | Reliable (reported energy within 300 eV of a reference energy) | reacted, vapor deposited, wafer | X-ray Photoelectron Spectroscopy |  | 300 | Adequate | 2 - 6 ML Ba/Si(100). p-type B-doped Si(100) with a resistivity of 0.5 ohm cm was cleaned by Ar+ ion bombardment (Ep = 2 keV, j = 15 microamperes cm-2, time = 30 min) and subsequently annealed (T =1123 K, time = 30 min). The overlayer thickness was deter
Si | 2p | 99.55 | Si/Ba | silicon/barium | Weijs P.J.W., Fuggle J.C., van der Heide P.A.M. | Surf. Sci. 260, 97 (1992) | Adequate |  |  |  | data |  |  |  | No | Al |  | FL = Fermi level | Conductor | Reliable (reported energy within 300 eV of a reference energy) | annealed, multilayer, reacted, thin layer, vapor deposited | X-ray Photoelectron Spectroscopy | Low-energy Electron Diffraction | 300 | Adequate | 5 ML Ba/n-type As-doped Si(100)-(2x1) was annealed at ~ 550 K for 10 min. Thesubstrate was cleaned by etching in a 1% HF in water solution, followed by mild Ar+ ion bombardment and annealing by direct current flow through the sample.
Si | 2p | 99.45 | Si/Ba | silicon/barium | Weijs P.J.W., Fuggle J.C., van der Heide P.A.M. | Surf. Sci. 260, 97 (1992) | Adequate |  |  |  | data |  |  |  | No | Al |  | FL = Fermi level | Conductor | Reliable (reported energy within 300 eV of a reference energy) | annealed, multilayer, reacted, thin layer, vapor deposited | X-ray Photoelectron Spectroscopy | Low-energy Electron Diffraction | 300 | Adequate | 5 ML Ba/n-type As-doped Si(100)-(2x1) was annealed at ~ 550 K for 50 min. Thesubstrate was cleaned by etching in a 1% HF in water solution, followed by mild Ar+ ion bombardment and annealing by direct current flow through
Si | 2p | 102.4 | Y2O3/SiO2/Si | diyttrium trioxide/silicon dioxide/silicon | Behner H., Wecker J., Matthee T., Samwer K. | Surf. Interface Anal. 18, 685 (1992) | Adequate |  | 0.9 | Linear | Gaussian |  |  |  | No | Mg |  | Au4f7 = 84.00 | Conductor | Reliable, with one-point correction of energy scale | crystal, multilayer structure, vapor deposited, wafer | Rutherford Backscattering Spectrometry | LEED/RHEED | 300 | Good | 10 A of yttria were deposited onto 17 A SiO2/Si(100) at 1003 K. The thickness was measured using a quartz-crystal thickness monitor.
Si | 2p | 99.4 | Y2O3/SiO2/Si | diyttrium trioxide/silicon dioxide/silicon | Behner H., Wecker J., Matthee T., Samwer K. | Surf. Interface Anal. 18, 685 (1992) | Adequate |  | 0.9 | Linear | Gaussian |  |  |  | No | Mg |  | Au4f7 = 84.00 | Conductor | Reliable, with one-point correction of energy scale | multilayer structure, native oxide, vapor deposited, wafer | Rutherford Backscattering Spectrometry | LEED/RHEED | 300 | Good | 10 A of yttria were deposited onto 17 A SiO2/Si(100) at 1003 K. The thickness was measured using a quartz-crystal thickness monitor.
Si | 2p | 99.4 | Y/SiO2/Si | yttrium/silicon dioxide/silicon | Behner H., Wecker J., Matthee T., Samwer K. | Surf. Interface Anal. 18, 685 (1992) | Adequate |  | 0.9 | Linear | Gaussian |  |  |  | No | Mg |  | Au4f7 = 84.00 | Conductor | Reliable, with one-point correction of energy scale | multilayer structure, native oxide, vapor deposited, wafer | Rutherford Backscattering Spectrometry | LEED/RHEED | 300 | Good | 10 A of yttrium were deposited onto 17 A SiO2/Si(100) at 1003 K. The thickness was measured using a quartz-crystal thickness monitor.
Si | 2p | 102.8 | ZrSiO4 | zirconium silicate | Dementjev A.P., Ivanova O.P., Vasilyev L.A., Naumkin A.V., Nemirovsky D.M., Shalaev D.Y. | J. Vac. Sci. Technol. A 12, 423 (1994) | Adequate |  |  | Shirley | data | 2.4 |  |  | No | Mg |  |  | Adventitious carbon | Reliable, with one-point correction of energy scale | crystal, insulator |  |  | 300 | Adequate | Zircon.
Si | 2p | 103.4 | O2/Si0.8Ge0.2/Si | oxygen/silicon germanium/silicon | Craciun V., Reader A.H., Vandenhoudt D.E.W., Best S.P., Hutton R.S., Andrei A., et al. | Thin Solid Films 255, 290 (1995) | Adequate |  |  |  | data |  |  |  | No | Al |  |  | Adventitious carbon | Reliable, with one-point correction of energy scale | oxygen pressure, oxidizing atmosphere, thin film |  |  | 300 | Adequate | The strained layer of Si0.8Ge0.2 15 nm thick grown by MBE on a 1000 Ohm cm, p-type Si(100) substrate was heated to 823 K and irradiated by a low pressure Hg lamp in the presence of 1 bar O2.
Si | 2p | 103.2 | Na5.2(NH4)46.8Al52Si140O384 | sodium ammonium aluminum silicon oxide | Guimon C., Boreave A., Pfister-Guillouzo G. | Surf. Interface Anal. 22, 407 (1994) | Adequate |  |  | other | mixed Gaussian/Lorentzian |  |  |  | Yes | Al |  | Ag,Cu = 368.27,932.67 | Adventitious carbon | Reliable, with one-point correction of energy scale | insulator, solid sample mounted on tape |  |  | 300 | Adequate | An electron flood gun (Ep = 5 eV) was used for charge compensation. FAT mode. The intensity ratio of the Gaussian/Lorentzian components was 80/20. The total FWHM is 1.8 eV. The sample was heated prior analysis at673 K for 1 h and also at 973 K.
Si | 2p | 103.3 | Na0.6H27.4Al28Si164O384 | sodium hydrogen aluminum silicon oxide (Na0.6H27.4Al28Si164O384) | Guimon C., Boreave A., Pfister-Guillouzo G. | Surf. Interface Anal. 22, 407 (1994) | Adequate |  |  | other | mixed Gaussian/Lorentzian |  |  |  | Yes | Al |  | Ag,Cu = 368.27,932.67 | Adventitious carbon | Reliable, with one-point correction of energy scale | insulator, solid sample mounted on tape |  |  | 300 | Adequate | An electron flood gun (Ep = 5 eV) was used for charge compensation. FAT mode. The intensity ratio of the Gaussian/Lorentzian components was 80/20. The total FWHM is 1.8 eV. The sample was heated prior analysis at673 K for 1 h.
Si | 2p | 101.9 | Na7.5Al6Si6O24S4.5 | sodium aluminum silicate sulfide | He H., Barr T.L., Klinowski J. | J. Phys. Chem. 98, 8124 (1994) | Adequate | 0.1 |  |  | data |  |  |  | No | Al |  |  | Adventitious carbon | Reliable, with one-point correction of energy scale | insulator, solid on double-sided tape |  |  | 300 | Adequate | Blue ultramarine. The Si/Al composition ratio determined by XPS was 1.20.
Si | 2p | 98.9 | Si:H | silicon hydrogen | Gat E., El Khakani M.A., Chaker M., Jean A., Boily S., Pepin H., et al. | J. Mater. Res. 7, 2478 (1992) | Adequate |  |  |  | data |  |  |  | No | Mg |  |  | Argon | Reliable, with one-point correction of energy scale | annealed, sputter deposited, sputtered, thin film |  |  | 300 | Adequate | The surface was cleaned by Ar+ ion bombardment (Ep = 2 keV, j = 5 microamperes cm-2, time = 30 min).
Si | 2p | 103 | Ta2O5/Si | ditantalum pentoxide/silicon | Atanassova E., Dimitrova T., Koprinarova J. | Appl. Surf. Sci. 84, 193 (1995) | Adequate |  |  |  | data |  |  |  | No | Al |  | Si2p3 = 99.34 | Conductor | Reliable, with one-point correction of energy scale | sputter deposited, thin film | Auger Electron Spectroscopy |  | 300 | Good | 38 A Ta2O5/chemically cleaned p-Si(100) with a resistivity of 40 - 60 Ohm cm. The oxide was deposited by reactive sputtering of Ta in a mixture of Ar and O2 gases. After the deposition the sample was annealed in dry O2 (T = 1123 K, time = 30 min). The spe
Si | 2p | 99.3 | Ta2O5/Si | ditantalum pentoxide/silicon | Atanassova E., Dimitrova T., Koprinarova J. | Appl. Surf. Sci. 84, 193 (1995) | Adequate |  |  |  | data |  |  |  | No | Al |  | Si2p3 = 99.34 | Conductor | Reliable, with one-point correction of energy scale | sputter deposited, thin film | Auger Electron Spectroscopy |  | 300 | Good | 38 A Ta2O5/chemically cleaned p-Si(100) with a resistivity of 40 - 60 Ohm cm. The oxide was deposited by reactive sputtering of Ta in a mixture of Ar and O2 gases. After the deposition the sample was annealed in dry O2 (T = 1123 K, time = 30 min). The spe
Si | 2p | 103 | Ta2O5/Si | ditantalum pentoxide/silicon | Atanassova E., Dimitrova T., Koprinarova J. | Appl. Surf. Sci. 84, 193 (1995) | Adequate |  |  |  | data |  |  |  | No | Al |  | Si2p3 = 99.34 | Conductor | Reliable, with one-point correction of energy scale | sputter deposited, thin film | Auger Electron Spectroscopy |  | 300 | Good | 85 A Ta2O5/chemically cleaned p-Si(100) with a resistivity of 40 - 60 Ohm cm. The oxide was deposited by reactive sputtering of Ta in a mixture of Ar and O2 gases. After the deposition the sample was annealed in dry O2 (T = 1123 K, time = 30 min). Emissio
Si | 2p | 99.3 | Ta2O5/Si | ditantalum pentoxide/silicon | Atanassova E., Dimitrova T., Koprinarova J. | Appl. Surf. Sci. 84, 193 (1995) | Adequate |  |  |  | data |  |  |  | No | Al |  | Si2p3 = 99.34 | Conductor | Reliable, with one-point correction of energy scale | sputter deposited, thin film | Auger Electron Spectroscopy |  | 300 | Good | 85 A Ta2O5/chemically cleaned p-Si(100) with a resistivity of 40 - 60 Ohm cm. The oxide was deposited by reactive sputtering of Ta in a mixture of Ar and O2 gases. After the deposition the sample was annealed in dry O2 (T = 1123 K, time = 30 min). Emissio
Si | 2p | 103.1 | Ta2O5/Si | ditantalum pentoxide/silicon | Atanassova E., Dimitrova T., Koprinarova J. | Appl. Surf. Sci. 84, 193 (1995) | Adequate |  |  |  | data |  |  |  | No | Al |  | Si2p3 = 99.34 | Conductor | Reliable, with one-point correction of energy scale | sputter deposited, thin film | Auger Electron Spectroscopy |  | 300 | Good | 85 A Ta2O5/chemically cleaned p-Si(100) with a resistivity of 40 - 60 Ohm cm. The oxide was deposited by reactive sputtering of Ta in a mixture of Ar and O2 gases. After the deposition the sample was annealed in dry O2 (T = 1123 K, time = 30 min). The spe
Si | 2p | 99.3 | Ta2O5/Si | ditantalum pentoxide/silicon | Atanassova E., Dimitrova T., Koprinarova J. | Appl. Surf. Sci. 84, 193 (1995) | Adequate |  |  |  | data |  |  |  | No | Al |  | Si2p3 = 99.34 | Conductor | Reliable, with one-point correction of energy scale | sputter deposited, thin film | Auger Electron Spectroscopy |  | 300 | Good | 85 A Ta2O5/chemically cleaned p-Si(100) with a resistivity of 40 - 60 Ohm cm. The oxide was deposited by reactive sputtering of Ta in a mixture of Ar and O2 gases. After the deposition the sample was annealed in dry O2 (T = 1123 K, time = 30 min). The spe
Si | 2p | 101.2 | (-CH2CH(Si(CH3)3)-)n | poly(vinyltrimethylsilane) | Toth A., Bertoti I., Khotinsky V.S. | Surf. Interface Anal. 22, 551 (1994) | Adequate |  |  | Shirley | mixed Gaussian/Lorentzian |  |  |  | No | Mg |  |  | Internal hydrocarbon | Reliable, with one-point correction of energy scale |  |  |  | 300 | Adequate | The C/Si intensity ratio was ~5.3. FRR mode. The total FWHM was 1.9 eV. The intensity ratio of the Gaussian/Lorentzian components was 85/15.
Si | 2p | 102.3 | CaTiSiO5 | calcium titanium silicon pentoxide | Dementjev A.P., Ivanova O.P., Vasilyev L.A., Naumkin A.V., Nemirovsky D.M., Shalaev D.Y. | J. Vac. Sci. Technol. A 12, 423 (1994) | Adequate |  |  | Shirley | data | 2.9 |  |  | No | Mg |  |  | Adventitious carbon | Reliable, with one-point correction of energy scale | crystal, insulator |  |  | 300 | Adequate | Sphene.
Si | 2p | 103.9 | SiO2/Mo | silicon dioxide/molybdenum | Grundling Ch., Lercher J.A., Goodman D.W. | Surf. Sci. 318, 97 (1994) | Adequate |  |  |  | data |  |  |  | No | Mg |  | Mo3d5 = 227.95 | Conductor | Reliable, with one-point correction of energy scale | cooled, oxygen pressure, oxidizing atmosphere, thin film, vapor deposited and heated |  |  | 100 | Adequate | 25 A SiO2/Mo(110). The SiO2 film was prepared by evaporating Si in an O2 ambient onto the Mo(110) surface at 300 K and subsequently annealing to 1350 K. The thickness was measured byXPS.
Si | 2p | 103.61 | Pt/SiO2/Si | platinum/silicon dioxide/silicon | Kobayashi H., Yamashita Y., Namba K., Nakato Y. | Jpn. J. Appl. Phys. Part 2 33, L754 (1994) | Adequate |  |  |  | data |  |  |  | No | Mg |  | Pt4f7 = 71.12 | Conductor | Reliable, with one-point correction of energy scale | multilayer structure, thin film, vapor deposited |  |  | 300 | Adequate | 30 A Pt/25 A SiO2/n-type P-doped Si(100) with a resistivity of 10 ohm cm.
Si | 2p | 99.35 | Ag/SiHx | silver/silicon hydrogen | Pi T.-W. | Jpn. J. Appl. Phys. Part 1 32, 2818 (1993) | Adequate |  |  |  | data |  |  |  | Yes | other source | 160 | FL = Fermi level | Conductor | Reliable (reported energy within 300 eV of a reference energy) | annealed, vapor deposited |  |  | 300 | Adequate | 0.5 A Ag/a-SiHx.x determined by FT-IR was 0.10 - 0.15. a-SiH is hydrogenated amorphous silicon.
Si | 2p | 99.23 | Ag/SiHx | silver/silicon hydrogen | Pi T.-W. | Jpn. J. Appl. Phys. Part 1 32, 2818 (1993) | Adequate |  |  |  | data |  |  |  | Yes | other source | 160 | FL = Fermi level | Conductor | Reliable (reported energy within 300 eV of a reference energy) | annealed, vapor deposited |  |  | 300 | Adequate | 1 A Ag/a-SiHx.x determined by FT-IR was 0.10 - 0.15. a-SiH is hydrogenated amorphous silicon.
Si | 2p | 100.5 | (-(CH3)x(SiHy)-)n | poly(tetramethylsilane) | Fonseca J.L.C., Apperley D.C., Badyal J.P.S. | Chem. Mater. 5, 1676 (1993) | Adequate |  |  | Linear | Gaussian |  |  |  | No | Mg |  | Au4f7 = 84.00 | Internal hydrocarbon | Reliable, with one-point correction of energy scale | insulator, thick film | X-ray Photoelectron Spectroscopy |  | 300 | Adequate | Plasma-polymerized tetramethylsilane was deposited onto glass substrate. No radiation damage was detected. Emission angle = 30 degrees.
Si | 2p | 102.3 | K0.9(Mg1.56Fe1.14Ti0.11)Al0.96Si3.0O10(OH1.44F0.56) | aluminum iron magnesium potassium silicon titanium fluoride hydroxide oxide | Ilton E.S., Veblen D.R | Geochimica et Cosmochimica Acta 58, 2777 (1994) | Adequate |  |  | Linear | data |  |  |  | Yes | Al |  |  | Adventitious carbon | Reliable, with one-point correction of energy scale | cleaved crystal, crystal | Electron-Probe Microanalysis |  | 300 | Good | Biotite. The composition ratio of Fe(II)/Fe(III) was 1.05/0.09. The spectra were recorded at normal emission. FAT mode.
Si | 2p | 102.3 | K0.9(Mg1.56Fe1.14Ti0.11)Al0.96Si3.0O10(OH1.44F0.56) | aluminum iron magnesium potassium silicon titanium fluoride hydroxide oxide | Ilton E.S., Veblen D.R | Geochimica et Cosmochimica Acta 58, 2777 (1994) | Adequate |  |  | Shirley | data |  |  |  | Yes | Al |  |  | Adventitious carbon | Reliable, with one-point correction of energy scale | cleaved crystal, crystal | Electron-Probe Microanalysis |  | 300 | Good | Biotite. The composition ratio of Fe(II)/Fe(III) was 1.05/0.09. The spectra were recorded at normal emission. FAT mode.
Si | 2p | 101.6 | Na12[Al12Si12O48].18H2O | sodium aluminum silicate hydrate (Na12[Al12Si12O48].18H2O) | He H., Barr T.L., Klinowski J. | J. Phys. Chem. 98, 8124 (1994) | Adequate | 0.1 |  |  | data |  |  |  | No | Al |  |  | Adventitious carbon | Reliable, with one-point correction of energy scale | insulator, solid on double-sided tape |  |  | 300 | Adequate | Zeolite losod. The Si/Al composition ratio determined by XPS was 1.0.
Si | 2p | 102.7 | Al6Si2O13 | aluminum silicate | Hughes A.E., Hedges M.M., Sexton B.A. | J. Mater. Sci. 25, 4856 (1990) | Adequate |  |  |  | data |  |  |  | No | Al/Mg |  |  | Adventitious carbon | Reliable, with one-point correction of energy scale | crystal |  |  | 300 | Adequate | Mullite.
Si | 2p | 99.4 | (ZrO2)91(Y2O3)9/Si | zirconium dioxide diyttrium trioxide/silicon | Behner H., Wecker J., Matthee T., Samwer K. | Surf. Interface Anal. 18, 685 (1992) | Adequate |  | 0.9 | Linear | Gaussian |  |  |  | No | Mg |  | Au4f7 = 84.00 | Conductor | Reliable, with one-point correction of energy scale | thin layer, vapor deposited, wafer | Rutherford Backscattering Spectrometry | LEED/RHEED | 300 | Good | 10 A of yttria-stabilized zirconia were deposited onto p-type Si(100)-(2x1) with a resistivity of 1ohm cm at 1003 K. The substrate was cleaned by sputtering with a fast ion beam. The thickness was measured using a quartz-crystal thickness monitor.
Si | 2p | 99.4 | (ZrO2)91(Y2O3)9/Si | zirconium dioxide diyttrium trioxide/silicon | Behner H., Wecker J., Matthee T., Samwer K. | Surf. Interface Anal. 18, 685 (1992) | Adequate |  | 0.9 | Linear | Gaussian |  |  |  | No | Mg |  | Au4f7 = 84.00 | Conductor | Reliable, with one-point correction of energy scale | thin layer, vapor deposited, wafer | Rutherford Backscattering Spectrometry | LEED/RHEED | 300 | Good | 10 A of yttria-stabilized zirconia were deposited onto p-type Si(100)-(2x1) with a resistivity of 1ohm cm at 1003 K and at 3E-6, 1E-7 and 5E-7 mbar of O2. The substrate was cleaned by sputtering with a fast ion beam. The thickness was measured using a qua
Si | 2p | 99.6 | Si/GaAs | silicon/gallium arsenide | Chambers S.A., Loebs V.A. | Phys. Rev. B 47, 9513 (1993) | Adequate | 0.02 | 0.73 |  | data | 1.3 |  |  | Yes | Al |  | FL = Fermi level | Conductor | Reliable (reported energy within 300 eV of a reference energy) | semiconductor, thin film |  | Low-energy Electron Diffraction | 300 | Good | 9 A Si/n-type Si-doped GaAs(001)-(2x4) with a carrier concentration of 5E17 cm-3. The spectra were recorded at normal emission. The thickness was measured using a quartz-crystal thickness monitor.
Si | 2p | 99.53 | Si/GaAs | silicon/gallium arsenide | Chambers S.A., Loebs V.A. | Phys. Rev. B 47, 9513 (1993) | Adequate | 0.02 | 0.73 |  | data |  |  |  | Yes | Al |  | FL = Fermi level | Conductor | Reliable (reported energy within 300 eV of a reference energy) | semiconductor, thin film |  | Low-energy Electron Diffraction | 300 | Good | 20 A Si/n-type Si-doped GaAs(001)-(2x4) with a carrier concentration of 5E17 cm-3. The spectra were recorded at normal emission. The thickness was measured using a quartz-crystal thickness monitor.
Si | 2p | 99.57 | Si/GaAs | silicon/gallium arsenide | Chambers S.A., Loebs V.A. | Phys. Rev. B 47, 9513 (1993) | Adequate | 0.02 | 0.73 |  | data |  |  |  | Yes | Al |  | FL = Fermi level | Conductor | Reliable (reported energy within 300 eV of a reference energy) | semiconductor, thin film |  | Low-energy Electron Diffraction | 300 | Good | 40 A Si/n-type Si-doped GaAs(001)-(2x4) with a carrier concentration of 5E17 cm-3. The spectra were recorded at normal emission. The thickness was measured using a quartz-crystal thickness monitor.
Si | 2p | 99.55 | Si/GaAs | silicon/gallium arsenide | Chambers S.A., Loebs V.A. | Phys. Rev. B 47, 9513 (1993) | Adequate | 0.02 | 0.73 |  | data | 1.1 |  |  | Yes | Al |  | FL = Fermi level | Conductor | Reliable (reported energy within 300 eV of a reference energy) | semiconductor, thin film |  | Low-energy Electron Diffraction | 300 | Good | 80 A Si/n-type Si-doped GaAs(001)-(2x4) with a carrier concentration of 5E17 cm-3. The spectra were recorded at normal emission. The thickness was measured using a quartz-crystal thickness monitor.
Si | 2p | 99.5 | Si/GaAs | silicon/gallium arsenide | Chambers S.A., Loebs V.A. | Phys. Rev. B 47, 9513 (1993) | Adequate | 0.02 | 0.73 |  | data | 1.3 |  |  | Yes | Al |  | FL = Fermi level | Conductor | Reliable (reported energy within 300 eV of a reference energy) | semiconductor, thin film |  | Low-energy Electron Diffraction | 300 | Good | 9 A Si/p-type Be-doped GaAs(001)-(2x4) with a carrier concentration of 5E17 cm-3. The spectra were recorded at normal emission. The thickness was measured using a quartz-crystal thickness monitor.
Si | 2p | 99.49 | Si/GaAs | silicon/gallium arsenide | Chambers S.A., Loebs V.A. | Phys. Rev. B 47, 9513 (1993) | Adequate | 0.02 | 0.73 |  | data |  |  |  | Yes | Al |  | FL = Fermi level | Conductor | Reliable (reported energy within 300 eV of a reference energy) | semiconductor, thin film |  | Low-energy Electron Diffraction | 300 | Good | 20 A Si/p-type Be-doped GaAs(001)-(2x4) with a carrier concentration of 5E17 cm-3. The spectra were recorded at normal emission. The thickness was measured using a quartz-crystal thickness monitor.
Si | 2p | 99.81 | Si/GaAs | silicon/gallium arsenide | Chambers S.A., Loebs V.A. | Phys. Rev. B 47, 9513 (1993) | Adequate | 0.02 | 0.73 |  | data |  |  |  | Yes | Al |  | FL = Fermi level | Conductor | Reliable (reported energy within 300 eV of a reference energy) | semiconductor, thin film |  | Low-energy Electron Diffraction | 300 | Good | 20 A n-type As-doped Si with a carrier concentration of 5E17 cm-3 were grown on p-type Be-doped GaAs(001)-(2x4) with a carrier concentration of 5E17 cm-3. The spectra were recorded at normal emission. The thickness was measured using a quartz-crystal thic
Si | 2p | 99.96 | Si/GaAs | silicon/gallium arsenide | Chambers S.A., Loebs V.A. | Phys. Rev. B 47, 9513 (1993) | Adequate | 0.02 | 0.73 |  | data |  |  |  | Yes | Al |  | FL = Fermi level | Conductor | Reliable (reported energy within 300 eV of a reference energy) | semiconductor, thin film |  | Low-energy Electron Diffraction | 300 | Good | 40 A n-type As-doped Si with a carrier concentration of 5E17 cm-3 were grown on p-type Be-doped GaAs(001)-(2x4) with a carrier concentration of 5E17 cm-3. The spectra were recorded at normal emission. The thickness was measured using a quartz-crystal thic
Si | 2p | 100.08 | Si/GaAs | silicon/gallium arsenide | Chambers S.A., Loebs V.A. | Phys. Rev. B 47, 9513 (1993) | Adequate | 0.02 | 0.73 |  | data |  |  |  | Yes | Al |  | FL = Fermi level | Conductor | Reliable (reported energy within 300 eV of a reference energy) | semiconductor, thin film |  | Low-energy Electron Diffraction | 300 | Good | 80 A n-type As-doped Si with a carrier concentration of 5E17 cm-3 were grown on p-type Be-doped GaAs(001)-(2x4) with a carrier concentration of 5E17 cm-3. The spectra were recorded at normal emission. The thickness was measured using a quartz-crystal thic
Si | 2p | 99.55 | Si/GaAs | silicon/gallium arsenide | Chambers S.A., Loebs V.A. | Phys. Rev. B 47, 9513 (1993) | Adequate | 0.02 | 0.73 |  | data |  |  |  | Yes | Al |  | FL = Fermi level | Conductor | Reliable (reported energy within 300 eV of a reference energy) | semiconductor, thin film |  | Low-energy Electron Diffraction | 300 | Good | 40 A Si/p-type Be-doped GaAs(001)-(2x4) with a carrier concentration of 5E17 cm-3. The spectra were recorded at normal emission. The thickness was measured using a quartz-crystal thickness monitor.
Si | 2p | 99.52 | Si/GaAs | silicon/gallium arsenide | Chambers S.A., Loebs V.A. | Phys. Rev. B 47, 9513 (1993) | Adequate | 0.02 | 0.73 |  | data | 1.1 |  |  | Yes | Al |  | FL = Fermi level | Conductor | Reliable (reported energy within 300 eV of a reference energy) | semiconductor, thin film |  | Low-energy Electron Diffraction | 300 | Good | 80 A Si/p-type Be-doped GaAs(001)-(2x4) with a carrier concentration of 5E17 cm-3. The spectra were recorded at normal emission. The thickness was measured using a quartz-crystal thickness monitor.
Si | 2p | 99.95 | Si/GaAs | silicon/gallium arsenide | Chambers S.A., Loebs V.A. | Phys. Rev. B 47, 9513 (1993) | Adequate | 0.02 | 0.73 |  | data |  |  |  | Yes | Al |  | FL = Fermi level | Conductor | Reliable (reported energy within 300 eV of a reference energy) | semiconductor, thin film |  | Low-energy Electron Diffraction | 300 | Good | 9 A n-type As-doped Si with a carrier concentration of 5E17 cm-3 were grown on n-type Si-doped GaAs(001)-(2x4) with a carrier concentration of 5E17 cm-3. The spectra were recorded at normal emission. The thickness was measured using a quartz-crystal thick
Si | 2p | 99.92 | Si/GaAs | silicon/gallium arsenide | Chambers S.A., Loebs V.A. | Phys. Rev. B 47, 9513 (1993) | Adequate | 0.02 | 0.73 |  | data |  |  |  | Yes | Al |  | FL = Fermi level | Conductor | Reliable (reported energy within 300 eV of a reference energy) | semiconductor, thin film |  | Low-energy Electron Diffraction | 300 | Good | 20 A n-type As-doped Si with a carrier concentration of 5E17 cm-3 were grown on n-type Si-doped GaAs(001)-(2x4) with a carrier concentration of 5E17 cm-3. The spectra were recorded at normal emission. The thickness was measured using a quartz-crystal thic
Si | 2p | 99.87 | Si/GaAs | silicon/gallium arsenide | Chambers S.A., Loebs V.A. | Phys. Rev. B 47, 9513 (1993) | Adequate | 0.02 | 0.73 |  | data |  |  |  | Yes | Al |  | FL = Fermi level | Conductor | Reliable (reported energy within 300 eV of a reference energy) | semiconductor, thin film |  | Low-energy Electron Diffraction | 300 | Good | 40 A n-type As-doped Si with a carrier concentration of 5E17 cm-3 were grown on n-type Si-doped GaAs(001)-(2x4) with a carrier concentration of 5E17 cm-3. The spectra were recorded at normal emission. The thickness was measured using a quartz-crystal thic
Si | 2p | 99.99 | Si/GaAs | silicon/gallium arsenide | Chambers S.A., Loebs V.A. | Phys. Rev. B 47, 9513 (1993) | Adequate | 0.02 | 0.73 |  | data |  |  |  | Yes | Al |  | FL = Fermi level | Conductor | Reliable (reported energy within 300 eV of a reference energy) | semiconductor, thin film |  | Low-energy Electron Diffraction | 300 | Good | 80 A n-type As-doped Si with a carrier concentration of 5E17 cm-3 were grown on n-type Si-doped GaAs(001)-(2x4) with a carrier concentration of 5E17 cm-3. The spectra were recorded at normal emission. The thickness was measured using a quartz-crystal thic
Si | 2p | 102.8 | Si32O49N19 | silicon oxide nitride (Si32O49N19) | van Weeren R., Leone E.A., Curran S., Klein L.C., Danforth S.C. | J. Am. Ceram. Soc. 77, 2699 (1994) | Adequate |  |  | other | Gaussian |  |  |  | No | Mg |  | Au4f7 = 84.00 | Adventitious carbon | Reliable (reported energy within 300 eV of a reference energy) | amorphous, insulator | X-ray Photoelectron Spectroscopy | X-ray Diffraction | 300 | Good
Si | 2p | 102.4 | Si33O44N22 | silicon oxide nitride (Si33O44N22) | van Weeren R., Leone E.A., Curran S., Klein L.C., Danforth S.C. | J. Am. Ceram. Soc. 77, 2699 (1994) | Adequate |  |  | other | Gaussian | 2.6 |  |  | No | Mg |  | Au4f7 = 84.00 | Adventitious carbon | Reliable (reported energy within 300 eV of a reference energy) | amorphous, insulator | X-ray Photoelectron Spectroscopy | X-ray Diffraction | 300 | Good
Si | 2p | 102.2 | SiO1.02 | silicon oxide (SiO1.02) | Alfonsetti R., De Simone G., Lozzi L., Passacandanto M., Picozzi P., and Santucci S. | Surf. Interface Anal. 22, 89 (1994) | Adequate |  | 1.5 |  | data |  |  |  | No | Al |  |  | Adventitious carbon | Reliable (reported energy within 300 eV of a reference energy) | insulator, thin film, vapor deposited and heated | X-ray Photoelectron Spectroscopy |  | 300 | Good | The film with thickness of about 600 A was prepared in high vacuum (1E-5 Pa) by thermal evaporation of SiO grains onto clean glass substrate kept at 300 K, and thermal annealing.
Si | 2p | 102.4 | SiO1.19 | silicon oxide (SiO1.19) | Alfonsetti R., De Simone G., Lozzi L., Passacandanto M., Picozzi P., and Santucci S. | Surf. Interface Anal. 22, 89 (1994) | Adequate |  | 1.5 |  | data |  |  |  | No | Al |  |  | Adventitious carbon | Reliable (reported energy within 300 eV of a reference energy) | insulator, thin film, vapor deposited and heated | X-ray Photoelectron Spectroscopy |  | 300 | Good | The film with thickness of about 600 A was prepared in high vacuum (1E-5 Pa) by thermal evaporation of SiO grains onto clean glass substrate kept at 300 K, and thermal annealing.
Si | 2p | 102.8 | SiO1.52 | silicon oxide (SiO1.52) | Alfonsetti R., De Simone G., Lozzi L., Passacandanto M., Picozzi P., and Santucci S. | Surf. Interface Anal. 22, 89 (1994) | Adequate |  | 1.5 |  | data |  |  |  | No | Al |  |  | Adventitious carbon | Reliable (reported energy within 300 eV of a reference energy) | insulator, thin film, vapor deposited and heated | X-ray Photoelectron Spectroscopy |  | 300 | Good | The film with thickness of about 600 A was prepared in high vacuum (1E-5 Pa) by thermal evaporation of SiO grains onto clean glass substrate kept at 300 K, and thermal annealing.
Si | 2p | 103.7 | SiO2.05 | silicon oxide (SiO2.05) | Alfonsetti R., De Simone G., Lozzi L., Passacandanto M., Picozzi P., and Santucci S. | Surf. Interface Anal. 22, 89 (1994) | Adequate |  | 1.5 |  | data |  |  |  | No | Al |  |  | Adventitious carbon | Reliable (reported energy within 300 eV of a reference energy) | insulator, thin film, vapor deposited and heated | X-ray Photoelectron Spectroscopy |  | 300 | Good | The film with thickness of about 600 A was prepared in high vacuum (1E-5 Pa) by thermal evaporation of SiO grains onto clean glass substrate kept at 300 K, and thermal annealing.
Si | 2p | 101.9 | SiO0.93 | silicon oxide (SiO0.93) | Alfonsetti R., Lozzi L., Passacandanto M., Picozzi P., Santucci S. | Appl. Surf. Sci. 70, 222 (1993) | Adequate |  | 1 |  | data |  |  |  | No | Al |  |  | Adventitious carbon | Reliable (reported energy within 300 eV of a reference energy) | insulator, thin film, thermal oxide | X-ray Photoelectron Spectroscopy |  | 300 | Good | The film with thickness of 600 - 700 A was prepared by thermal evaporation of SiO grains onto clean glass substrate kept at 300 K.
Si | 2p | 102.2 | SiO1.05 | silicon oxide (SiO1.05) | Alfonsetti R., Lozzi L., Passacandanto M., Picozzi P., Santucci S. | Appl. Surf. Sci. 70, 222 (1993) | Adequate |  | 1 |  | data |  |  |  | No | Al |  |  | Adventitious carbon | Reliable (reported energy within 300 eV of a reference energy) | insulator, thin film, thermal oxide | X-ray Photoelectron Spectroscopy |  | 300 | Good | The film with thickness of 600 - 700 A was prepared by thermal evaporation of SiO grains onto clean glass substrate kept at 300 K.
Si | 2p | 102.4 | SiO1.24 | silicon oxide (SiO1.24) | Alfonsetti R., Lozzi L., Passacandanto M., Picozzi P., Santucci S. | Appl. Surf. Sci. 70, 222 (1993) | Adequate |  | 1 |  | data |  |  |  | No | Al |  |  | Adventitious carbon | Reliable (reported energy within 300 eV of a reference energy) | insulator, thin film, thermal oxide | X-ray Photoelectron Spectroscopy |  | 300 | Good | The film with thickness of 600 - 700 A was prepared by thermal evaporation of SiO grains onto clean glass substrate kept at 300 K with introducing oxygen.
Si | 2p | 102.7 | SiO1.35 | silicon oxide (SiO1.35) | Alfonsetti R., Lozzi L., Passacandanto M., Picozzi P., Santucci S. | Appl. Surf. Sci. 70, 222 (1993) | Adequate |  | 1 |  | data |  |  |  | No | Al |  |  | Adventitious carbon | Reliable (reported energy within 300 eV of a reference energy) | insulator, thin film, thermal oxide | X-ray Photoelectron Spectroscopy |  | 300 | Good | The film with thickness of 600 - 700 A was prepared by thermal evaporation of SiO grains onto clean glass substrate kept at 300 K with introducing oxygen.
Si | 2p | 102.8 | SiO1.49 | silicon oxide (SiO1.49) | Alfonsetti R., Lozzi L., Passacandanto M., Picozzi P., Santucci S. | Appl. Surf. Sci. 70, 222 (1993) | Adequate |  | 1 |  | data |  |  |  | No | Al |  |  | Adventitious carbon | Reliable (reported energy within 300 eV of a reference energy) | insulator, thin film, thermal oxide | X-ray Photoelectron Spectroscopy |  | 300 | Good | The film with thickness of 600 - 700 A was prepared by thermal evaporation of SiO grains onto clean glass substrate kept at 300 K with introducing oxygen.
Si | 2p | 103.1 | SiO1.78 | silicon oxide (SiO1.78) | Alfonsetti R., Lozzi L., Passacandanto M., Picozzi P., Santucci S. | Appl. Surf. Sci. 70, 222 (1993) | Adequate |  | 1 |  | data |  |  |  | No | Al |  |  | Adventitious carbon | Reliable (reported energy within 300 eV of a reference energy) | insulator, thin film, thermal oxide | X-ray Photoelectron Spectroscopy |  | 300 | Good | The film with thickness of 600 - 700 A was prepared by thermal evaporation of SiO grains onto clean glass substrate kept at 300 K with introducing oxygen.
Si | 2p | 103.2 | SiO1.91 | silicon oxide (SiO1.91) | Alfonsetti R., Lozzi L., Passacandanto M., Picozzi P., Santucci S. | Appl. Surf. Sci. 70, 222 (1993) | Adequate |  | 1 |  | data |  |  |  | No | Al |  |  | Adventitious carbon | Reliable (reported energy within 300 eV of a reference energy) | insulator, thin film, thermal oxide | X-ray Photoelectron Spectroscopy |  | 300 | Good | The film with thickness of 600 - 700 A was prepared by thermal evaporation of SiO grains onto clean glass substrate kept at 300 K with introducing oxygen.
Si | 2p | 103.7 | SiO2.08 | silicon oxide (SiO2.08) | Alfonsetti R., Lozzi L., Passacandanto M., Picozzi P., Santucci S. | Appl. Surf. Sci. 70, 222 (1993) | Adequate |  | 1 |  | data |  |  |  | No | Al |  |  | Adventitious carbon | Reliable (reported energy within 300 eV of a reference energy) | insulator, thin film, thermal oxide | X-ray Photoelectron Spectroscopy |  | 300 | Good | The film with thickness of 600 - 700 A was prepared by thermal evaporation of SiO grains onto clean glass substrate kept at 300 K with introducing oxygen.
Si | 2p | 103.7 | Na0.2H7.4Al7.6Si184.4O384 | sodium hydrogen aluminum silicon oxide (Na0.2H7.4Al7.6Si184.4O384) | Guimon C., Boreave A., Pfister-Guillouzo G. | Surf. Interface Anal. 22, 407 (1994) | Adequate |  |  | other | mixed Gaussian/Lorentzian |  |  |  | Yes | Al |  | Ag,Cu = 368.27,932.67 | Adventitious carbon | Reliable, with one-point correction of energy scale | insulator, solid sample mounted on tape |  |  | 300 | Adequate | An electron flood gun (Ep = 5 eV) was used for charge compensation. FAT mode. The intensity ratio of the Gaussian/Lorentzian components was 80/20. The total FWHM is 1.8 eV. The sample was heated prior analysis at673 K for 1 h.
Si | 2p | 102.65 | Al2Si2O5(OH)4 | aluminum silicate hydroxide (Al2Si2O5(OH)4) | He H., Barr T.L., Klinowski J. | J. Phys. Chem. 98, 8124 (1994) | Adequate | 0.1 |  |  | data |  |  |  | No | Al |  |  | Adventitious carbon | Reliable, with one-point correction of energy scale | insulator, solid on double-sided tape |  |  | 300 | Adequate | Kaolinite.The Si/Al composition ratio determined by XPS was 1.0.
Si | 2p | 99 | Si/O2 | silicon/oxygen | Craciun V., Reader A.H., Vandenhoudt D.E.W., Best S.P., Hutton R.S., Andrei A., et al. | Thin Solid Films 255, 290 (1995) | Adequate |  |  |  | data |  |  |  | No | Al |  |  | Adventitious carbon | Reliable, with one-point correction of energy scale | oxygen pressure, oxidizing atmosphere, thin film |  |  | 300 | Adequate | p-type Si(100) substrate with a resistivity of 1000 Ohm cm, was heated to 823 K and irradiated by a low pressure Hg lamp in the presence of 1 bar O2.
Si | 2p | 103.4 | Si/O2 | silicon/oxygen | Craciun V., Reader A.H., Vandenhoudt D.E.W., Best S.P., Hutton R.S., Andrei A., et al. | Thin Solid Films 255, 290 (1995) | Adequate |  |  |  | data |  |  |  | No | Al |  |  | Adventitious carbon | Reliable, with one-point correction of energy scale | crystal, oxygen pressure, oxidizing atmosphere |  |  | 300 | Adequate | p-type Si(100) substrate with a resistivity of 1000 Ohm cm, was heated to 823 K and irradiated by a low pressure Hg lamp in the presence of 1 bar O2.
Si | 2p | 98.9 | Si/(-O)3Si(CH2)3NHC(O)(CH2)11NO2 | silicon/12-nitro-N-propyldodecanamide covalently bonded to oxidized silicon | Kallury K.M.R., Debono R.F., Krull U.J., Thompson M. | J. Adhesion Sci. Technol. 5, 801 (1991) | Adequate |  |  | other | Gaussian |  |  |  | No | Mg |  |  | Internal hydrocarbon | Reliable, with one-point correction of energy scale | thin film |  |  | 300 | Adequate | The thickness of the film determined by ellipsometry is 25+-1 A. The relative intensity was 0.35. The spectra were recorded at normal emission.
Si | 2p | 99 | Si/(-O)3Si(CH2)3NHC(O)(CH2)11NH2 | silicon/12-amino-N-propyldodecanamide covalently bonded to oxidized silicon | Kallury K.M.R., Debono R.F., Krull U.J., Thompson M. | J. Adhesion Sci. Technol. 5, 801 (1991) | Adequate |  |  | other | Gaussian |  |  |  | No | Mg |  |  | Internal hydrocarbon | Reliable, with one-point correction of energy scale | thin film |  |  | 300 | Adequate | The thickness of the film determined by ellipsometry is 30+-3 A. The relative intensity was 0.20. The spectra were recorded at normal emission.
Si | 2p | 99 | Si/(-O)3Si(CH2)3NHC(O)(CH2)7C(O)OCH3 | silicon/methyl 9-oxo-9-(propylamino)nonanoate covalently bonded to oxidized silicon | Kallury K.M.R., Debono R.F., Krull U.J., Thompson M. | J. Adhesion Sci. Technol. 5, 801 (1991) | Adequate |  |  | other | Gaussian |  |  |  | No | Mg |  |  | Internal hydrocarbon | Reliable, with one-point correction of energy scale | thin film |  |  | 300 | Adequate | The thickness of the film determined by ellipsometry is 27+-2 A. The relative intensity was 0.14. The spectra were recorded at normal emission.
Si | 2p | 99.72 | Pt/Si | platinum/silicon (Pt2Si) | Morgan S.J., Williams R.H., Mooney J.M. | Appl. Surf. Sci. 56, 493 (1992) | Adequate |  | 0.7 | other | mixed Gaussian/Lorentzian |  |  |  | No | Mg |  | Pt4f7 = 71.12 | Conductor | Reliable (reported energy within 300 eV of a reference energy) | reacted, thin layer, vapor deposited | X-ray Photoelectron Spectroscopy | Low-energy Electron Diffraction | 300 | Good | 5 A Pt/p-type Si(100)-(2x1) with a resistivity of 3 ohm cm. The substrate was cleaned by annealing (T =1023 K, time = 20 min). Peak locations: Voigt function. The thickness was measured using a quartz-crystal thickness monitor.
Si | 2p | 98.97 | Si/Pt | silicon/platinum | Morgan S.J., Williams R.H., Mooney J.M. | Appl. Surf. Sci. 56, 493 (1992) | Adequate |  | 0.7 | other | mixed Gaussian/Lorentzian |  |  |  | No | Mg |  | Pt4f7 = 71.12 | Conductor | Reliable (reported energy within 300 eV of a reference energy) | semiconductor | X-ray Photoelectron Spectroscopy | Low-energy Electron Diffraction | 300 | Good | 5 A Pt/p-type Si(100)-(2x1) with a resistivity of 3 ohm cm. The substrate was cleaned by annealing (T =1023 K, time = 20 min). Peak locations: Voigt function. The thickness was measured using a quartz-crystal thickness monitor.
Si | 2p | 98.97 | Si/Pt | silicon/platinum | Morgan S.J., Williams R.H., Mooney J.M. | Appl. Surf. Sci. 56, 493 (1992) | Adequate |  | 0.7 | other | mixed Gaussian/Lorentzian |  |  |  | No | Mg |  | Pt4f7 = 71.12 | Conductor | Reliable (reported energy within 300 eV of a reference energy) | heated, semiconductor | X-ray Photoelectron Spectroscopy | Low-energy Electron Diffraction | 623 | Good | 5 A Pt/p-type Si(100)-(2x1) with a resistivity of 3 ohm cm. The substrate was cleaned by annealing (T =1023 K, time = 20 min). Peak locations: Voigt function. The thickness was measured using a quartz-crystal thickness monitor.
Si | 2p | 100.22 | Pt/Si | platinum/silicon (PtSi) | Morgan S.J., Williams R.H., Mooney J.M. | Appl. Surf. Sci. 56, 493 (1992) | Adequate |  | 0.7 | other | mixed Gaussian/Lorentzian |  |  |  | No | Mg |  | Pt4f7 = 71.12 | Conductor | Reliable (reported energy within 300 eV of a reference energy) | heated, reacted, thin layer, vapor deposited | X-ray Photoelectron Spectroscopy | Low-energy Electron Diffraction | 623 | Good | 5 A Pt/p-type Si(100)-(2x1) with a resistivity of 3 ohm cm. The substrate was cleaned by annealing (T =1023 K, time = 20 min). Peak locations: Voigt function. The thickness was measured using a quartz-crystal thickness monitor.
Si | 2p | 101.7 | (MgO)0.047Si3N4 | magnesium oxide trisilicon tetranitride | Hagio T., Takase A., Umebayashi S. | J. Mater. Sci. Lett. 11, 878 (1992) | Adequate |  |  |  | data | 2.4 |  |  | No | Mg |  |  | Argon | Reliable, with one-point correction of energy scale | heated and cooled, sputtered and heated |  |  | 300 | Adequate | 0.047 is a weight quantity. The sample was obtained by hot-pressing Si3N4 with 4.7 wt% MgO at 2023 K at a pressure of 50 MPa. The sample was cleaned by Ar+ ion bombardment(Ep = 400 eV, time = 200 s). No Ar+ ion-induced damage to the sample was detected.
Si | 2p | 102.1 | K0.7(NaCa)0.3(Mg2.84Fe0.02)Al1.2Si2.8O10(OH1.5F0.50) | aluminum calcium iron magnesium potassium silicon sodium fluoride hydroxide oxide | Ilton E.S., Veblen D.R | Geochimica et Cosmochimica Acta 58, 2777 (1994) | Adequate |  |  | Linear | data |  |  |  | Yes | Al |  |  | Adventitious carbon | Reliable, with one-point correction of energy scale | cleaved crystal, crystal | Electron-Probe Microanalysis |  | 300 | Good | Phlogopite. The spectra were recorded at normal emission. FAT mode.
Si | 2p | 102.1 | K0.7(NaCa)0.3(Mg2.84Fe0.02)Al1.2Si2.8O10(OH1.5F0.50) | aluminum calcium iron magnesium potassium silicon sodium fluoride hydroxide oxide | Ilton E.S., Veblen D.R | Geochimica et Cosmochimica Acta 58, 2777 (1994) | Adequate |  |  | Shirley | data |  |  |  | Yes | Al |  |  | Adventitious carbon | Reliable, with one-point correction of energy scale | cleaved crystal, crystal | Electron-Probe Microanalysis |  | 300 | Good | Phlogopite. The spectra were recorded at normal emission. FAT mode.
Si | 2p | 103.5 | SiO2 | silicon dioxide | Gross T., Ramm M., Sonntag H., Unger W., Weijers H.M., and Adem E.H. | Surf. Interface Anal. 18, 59 (1992) | Adequate | 0.05 |  |  | data |  |  |  | No | Mg |  | Au,Cu = 84.00,932.67 | Adventitious carbon | Reliable, with one-point correction of energy scale | amorphous, insulator |  |  | 300 | Adequate | Quartz glass. FAT mode. The FWHM was in range of 1.9 - 2.2 eV.
Si | 2p | 102.4 | Si35O26N38 | silicon oxide nitride (Si35O26N38) | van Weeren R., Leone E.A., Curran S., Klein L.C., Danforth S.C. | J. Am. Ceram. Soc. 77, 2699 (1994) | Adequate |  |  | other | Gaussian | 2.5 |  |  | No | Mg |  | Au4f7 = 84.00 | Adventitious carbon | Reliable (reported energy within 300 eV of a reference energy) | amorphous, insulator | X-ray Photoelectron Spectroscopy | X-ray Diffraction | 300 | Good
Si | 2p | 98.8 | Si/(CH3(CH2)16C(O)O)2Cd | silicon/cadmium stearate | Marshbanks T.L., Jugduth H.K., Delgass W.N., Franses E.I. | Thin Solid Films 232, 126 (1993) | Good | 0.2 |  | other | other type of curve fit |  |  |  | No | Mg |  | Au,Ag,Cu = 84.00,368.27,932.67 | Conductor | Reliable, with one-point correction of energy scale | cooled, wafer |  |  | 77 | Adequate | Langmuir-Blodgett film. Emission angle = 60 degrees.
Si | 2p | 103 | Si/(CH3(CH2)16C(O)O)2Cd | silicon/cadmium stearate | Marshbanks T.L., Jugduth H.K., Delgass W.N., Franses E.I. | Thin Solid Films 232, 126 (1993) | Good | 0.3 |  | other | other type of curve fit |  |  |  | No | Mg |  | Au,Ag,Cu = 84.00,368.27,932.67 | Conductor | Reliable, with one-point correction of energy scale | cooled, reacted, wafer |  |  | 77 | Adequate | Langmuir-Blodgett film. Emission angle = 60 degrees.
Si | 2p | 99.1 | Si/SiO2/Zr | silicon/silicon dioxide/zirconium | Yamauchi T., Kitamura H., Wakai N., Zaima S., Koide Y., and Yasuda Y. | J. Vac. Sci. Technol. A 11, 2619 (1993) | Adequate |  |  |  | data |  |  |  | No | Mg |  | FL = Fermi level | Conductor | Reliable (reported energy within 300 eV of a reference energy) | multilayer structure, thin layer, wafer |  |  | 300 | Adequate | 35 A Zr/5A SiO2/p-type Si(100) with a resistivity of 1 to 5 ohm cm.
Si | 2p | 98.9 | Si/SiO2/Zr | silicon/silicon dioxide/zirconium | Yamauchi T., Kitamura H., Wakai N., Zaima S., Koide Y., and Yasuda Y. | J. Vac. Sci. Technol. A 11, 2619 (1993) | Adequate |  |  |  | data |  |  |  | No | Mg |  | FL = Fermi level | Conductor | Reliable (reported energy within 300 eV of a reference energy) | annealed, multilayer structure, thin layer, wafer |  |  | 300 | Adequate | 35 A Zr/5A SiO2/Si(100) annealed at 673 K for 40 min. The substrate was p-type The Si(100) wafer with a resistivity of 1 to 5 ohm cm.
Si | 2p | 103.9 | SiO2/Al/Mo | silicon dioxide/aluminum/molybdenum | Grundling Ch., Lercher J.A., Goodman D.W. | Surf. Sci. 318, 97 (1994) | Adequate |  |  |  | data |  |  |  | No | Mg |  | Other, Mo3d5 = 227.95 | Conductor | Reliable, with one-point correction of energy scale | annealed, cooled, multilayer structure, oxygen pressure, vapor deposited | X-ray Photoelectron Spectroscopy |  | 100 | Adequate | 3 ML Al/25 A SiO2/Mo(110). The SiO2 film was prepared by evaporating Si in an O2 ambient onto the Mo(110) surface at 300 K and subsequently annealing to 1350 K. Al was vapor deposited at 100 K. The thicknesses were measured by XPS.
Si | 2p | 103.4 | SiO2/Al/Mo | silicon dioxide/aluminum/molybdenum | Grundling Ch., Lercher J.A., Goodman D.W. | Surf. Sci. 318, 97 (1994) | Adequate |  |  |  | data |  |  |  | No | Mg |  | Other, Mo3d5 = 227.95 | Conductor | Reliable, with one-point correction of energy scale | annealed, multilayer structure, oxygen pressure, thin film, vapor deposited | X-ray Photoelectron Spectroscopy |  | 300 | Adequate | 3 ML Al/25 A SiO2/Mo(110). The SiO2 film was prepared by evaporating Si in an O2 ambient onto the Mo(110) surface at 300 K and subsequently annealing to 1350 K. Al was vapor deposited at 100 K and annealed to 1200 K. The thicknesses were measured by XPS.
Si | 2p | 102.4 | NaAlSi2O6.H2O | sodium aluminum silicate hydrate (NaAlSi2O6.H2O) | He H., Barr T.L., Klinowski J. | J. Phys. Chem. 98, 8124 (1994) | Adequate | 0.1 |  |  | data |  |  |  | No | Al |  |  | Adventitious carbon | Reliable, with one-point correction of energy scale | insulator, solid on double-sided tape |  |  | 300 | Adequate | Analcime. The Si/Al composition ratio determined by XPS was 1.5.
Si | 2p | 99.4 | Si/SiO2 | silicon/silicon dioxide | Behner H., Wecker J., Matthee T., Samwer K. | Surf. Interface Anal. 18, 685 (1992) | Adequate |  | 0.9 | Linear | Gaussian |  |  |  | No | Mg |  | Au4f7 = 84.00 | Conductor | Reliable, with one-point correction of energy scale | semiconductor, wafer |  |  | 300 | Adequate | 17 A SiO2/p-type Si(100) with a resistivity of 1ohm cm. The thickness was measured by XPS.
Si | 2p | 99.3 | Si/SiO2 | silicon/silicon dioxide | Yamauchi T., Kitamura H., Wakai N., Zaima S., Koide Y., and Yasuda Y. | J. Vac. Sci. Technol. A 11, 2619 (1993) | Adequate |  |  |  | data |  |  |  | No | Mg |  | FL = Fermi level | Conductor | Reliable (reported energy within 300 eV of a reference energy) | crystal, wafer |  |  | 300 | Adequate | 5 A SiO2/p-type Si(100) with a resistivity of 1 to 5 ohm cm.
Si | 2p | 102.7 | Al2SiO5 | aluminum silicon oxide (Al2SiO5) | Hughes A.E., Hedges M.M., Sexton B.A. | J. Mater. Sci. 25, 4856 (1990) | Adequate |  |  |  | data |  |  |  | No | Al/Mg |  |  | Adventitious carbon | Reliable, with one-point correction of energy scale | crystal |  |  | 300 | Adequate | Sillimanite.
Si | 2p | 102.4 | HSCH2(CH2)9CH(OH)+C18H37SiCl3 | 11-mercapto-1-undecanol alkyltrichlorosilane | Itoh M., Nishihara H., Aramaki K. | J. Electrochem. Soc 142, 1839 (1995) | Adequate |  |  |  | data |  |  |  | No | Mg |  | Cu2p3 = 932.67 | Internal hydrocarbon | Reliable, with one-point correction of energy scale | surface coverage from 1ML to 2ML (1ML <= coverage < 2ML), thin layer |  |  | 300 | Adequate | Self-assembled monolayer.
Si | 2p | 103 | Pt4H7Na41(AlO2)56(SiO2)136 | platinum clusters on Na-exchanged zeolite Y (Pt4H7Na41(AlO2)56(SiO2)136) | Boyanov B.I., Morrison T.I. | J. Phys. Chem. 100, 16318 (1996) | Good | 0.1 |  | Shirley | other type of curve fit | 2.3 |  |  | No | Al |  | Au,Ag,Cu = 84.00,368.27,932.67 | Adventitious carbon | Reliable, with one-point correction of energy scale | annealed, exchangable, insulator, scraped, solid sample mounted on tape |  |  | 300 | Adequate | An electron flood gun (Ip = 2 mA) was used for charge compensation. The sample was prepared from commercial Na-exchanged zeolite Y.
Si | 2p | 102.9 | ZrO0.15H2.25Na0.08[(AlO2)2.63(SiO2)93.37] | zirconyl-modified ZSM-5 zeolite | Romotowski T., Komorek J., Stoch J., Mastikhin V.M. | Polish J. Chem. 69, 621 (1995) | Adequate |  |  | other | data |  |  |  | No | Al |  |  | Adventitious carbon | Reliable (reported energy within 300 eV of a reference energy) | crystal |  | X-ray Diffraction | 300 | Adequate | ZSM-5 zeolite modified with zirconyl ions. The sample was deposited onto a metal
Si | 2p | 102.3 | Na88Al86Si106O384 | sodium aluminum silicon oxide (NaX - zeolite) | Grunert W., Muhler M., Karge H.G. | J. Chem. Soc. Faraday Trans. 92, 701 (1996) | Adequate | 0.5 |  |  | data |  |  |  | No | Al |  |  | Adventitious carbon | Reliable, with one-point correction of energy scale | crystal, insulator, solid sample mounted on tape | AAS |  | 300 | Adequate | NaX - zeolite. FAT mode. The Al/Si bulk and surface composition ratios were 0.81 composition ratio determined by XPS was 0.34. The bulk composition was determine
Si | 2p | 102 | C6H9O(CH2)2Si((CH3)2)OSi((CH3)2)(CH2)2C6H9O | 1,3-bis(2-(3(7-oxabicyclo[4.1.0]heptyl)ethyl)tetramethyldisiloxane | Connell J.W., Crivello J.V., Bi D. | J. Appl. Polymer Sci 57, 1251 (1995) | Adequate |  |  |  | data |  |  |  | No |  |  |  | Internal hydrocarbon | Reliable, with one-point correction of energy scale | insulator | X-ray Photoelectron Spectroscopy |  | 300 | Adequate | The composition determined by XPS was C0.659O0.195Si0.146.
Si | 2p | 103 | H20Na28(AlO2)56(SiO2)136 | Na-exchanged zeolite Y (H20Na28(AlO2)56(SiO2)136) | Boyanov B.I., Morrison T.I. | J. Phys. Chem. 100, 16318 (1996) | Good | 0.1 |  | Shirley | other type of curve fit | 2.2 |  |  | No | Al |  | Au,Ag,Cu = 84.00,368.27,932.67 | Adventitious carbon | Reliable, with one-point correction of energy scale | annealed, exchangable, insulator, scraped, solid sample mounted on tape |  |  | 300 | Adequate | An electron flood gun (Ip = 2 mA) was used for charge compensation. The sample was prepared from commercial Na-exchanged zeolite Y.
Si | 2p | 102.2 | (SiO2)0.694(Na2O)0.306 | silicon(IV) dioxide disodium(I) oxide | Mekki A., Holland D., McConville C.F., Salim M. | J. Non-cryst. Solids 208, 267 (1996) | Adequate | 0.2 |  | other | mixed Gaussian/Lorentzian | 1.95 |  |  | No | Al |  | Au,Cu = 84.00,932.67 | Adventitious carbon | Reliable, with one-point correction of energy scale | amorphous, crushed | ICP |  | 300 | Good | FAT mode. The composition was determined by inductively coupled plasma emission
Si | 2p | 103 | Al0.041Si0.264Na0.04K0.02O0.635 | aluminum silicon sodium potassium oxide | Rossi A., Venezia A.M., Deganello G. | Surf. Sci. Spectra 3, 112 (1994) | Adequate |  |  |  | data | 2.2 |  |  | No | Al |  | Au,Ag = 84.00,368.27 | Adventitious carbon | Reliable, with three-point correction of energy scale | amorphous, cooled, insulator, pelletized, solid on double-sided tape | X-ray Photoelectron Spectroscopy |  | 93 | Good | Natural pumice. FAT mode. Emission angle = 15 degrees.
Si | 2p | 103.5 | B15.9Si19.0O65.1 | boron silicon oxide (B15.9Si19.0O65.1) | Bois L., L'Haridon P., Laurent Y., Gouin X., Grange P., Letard J.-F., et al. | J. Alloys and Compounds 232, 244 (1996) | Adequate |  |  | other | mixed Gaussian/Lorentzian |  |  |  | Yes | Al |  |  | Adventitious carbon | Reliable (reported energy within 300 eV of a reference energy) | solid sample mounted on tape |  |  | 300 | Adequate | The sample was prepared by the reaction of gaseous ammonia with B19.2Si15.3O65.4 at 673 K. An electron flood gun (Ep = 6eV) and a nickel grid placed 3mm above the sample surface were used for charge compensation. FAT mode.
Si | 2p | 103 | H7Na41(AlO2)56(SiO2)136 | Na-exchanged zeolite Y (H7Na41(AlO2)56(SiO2)136) | Boyanov B.I., Morrison T.I. | J. Phys. Chem. 100, 16318 (1996) | Good | 0.1 |  | Shirley | other type of curve fit | 2.3 |  |  | No | Al |  | Au,Ag,Cu = 84.00,368.27,932.67 | Adventitious carbon | Reliable, with one-point correction of energy scale | annealed, exchangable, insulator, scraped, solid sample mounted on tape |  |  | 300 | Adequate | An electron flood gun (Ip = 2 mA) was used for charge compensation. The sample was prepared from commercial Na-exchanged zeolite Y.
Si | 2p | 103.65 | Mg2[Mg5][Si8O22]OH2 | anthophyllite (Mg2[Mg5][Si8O22]OH2) | Seal S., Krezoski S., Hardcastle S.E., Barr T.L., Petering D.H., Cheng C.-F., et al | J. Vac. Sci. Technol. A 13, 1260 (1995) | Adequate |  |  |  | data |  |  |  | No | Al |  | Au4f7 = 84.00 | Adventitious carbon | Reliable, with one-point correction of energy scale | insulator, pelletized | X-ray Photoelectron Spectroscopy |  | 300 | Good | An electron flood gun was used for charge compensation.
Si | 2p | 102.3 | C6H9O(CH2)2Si((CH3)2)OSi((CH3)2)OSi((CH3)2)OSi((CH3)2)(CH2)2C6H9O | 1,3-bis(2-(3(7-oxabicyclo[4.1.0]heptyl)ethyl)octamethyltetrasiloxane | Connell J.W., Crivello J.V., Bi D. | J. Appl. Polymer Sci 57, 1251 (1995) | Adequate |  |  |  | data |  |  |  | No |  |  |  | Internal hydrocarbon | Reliable, with one-point correction of energy scale | insulator | X-ray Photoelectron Spectroscopy |  | 300 | Adequate | The composition determined by XPS was C0.659O0.195Si0.146.
Si | 2p | 102.8 | Na54.5(AlO2)54.5(SiO2)137.5 | zeolite NaY | Huang M., Kaliaguine S., Auroux A. | J. Phys. Chem. 99, 9952 (1995) | Adequate |  |  |  | data |  |  |  | No | Mg |  | Au4f7 = 84.00 | Gold | Reliable (reported energy within 300 eV of a reference energy) | insulator, solid sample mounted on tape |  |  | 300 | Adequate | The bulk chemical composition was established by atomic absorption spectroscopy.
Si | 2p | 103.9 | Si0.334O0.649F0.017 | silicon oxide fluoride (Si0.334O0.649F0.017) | Bosman H.J.M., Pijpers A.P., Jaspers A.W.M.A. | J. Catal. 161, 551 (1996) | Adequate |  |  |  | data |  |  |  | No | Mg |  | Au,Ag,Cu = 84.00,368.27,932.67 | Adventitious carbon | Reliable, with one-point correction of energy scale | solid on double-sided tape |  | X-ray Photoelectron Spectroscopy | 300 | Good | The catalyst was prepared by hydrolysis of H2SiF6 using ammonia at a constant pH The resulting precipitate was subsequently filtered, washed, dried (T= 373 K), a
Si | 2p | 102.9 | Na60Al63Si128O384 | sodium aluminum silicon oxide (NaY - zeolite) | Grunert W., Muhler M., Karge H.G. | J. Chem. Soc. Faraday Trans. 92, 701 (1996) | Adequate | 0.2 |  |  | data |  |  |  | No | Al |  |  | Adventitious carbon | Reliable, with one-point correction of energy scale | crystal, insulator, solid sample mounted on tape | AAS |  | 300 | Adequate | NaY- zeolite. FAT mode. The Al/Si bulk and surface composition ratios were 0.49composition ratio determined by XPS was 0.26. The bulk composition was determine
Si | 2p | 103.5 | Si0.397Ge0.9O0.594 | silicon germanium oxide (Si0.397Ge0.9O0.594) | Kibel M.H., Leech P.W. | Surf. Interface Anal. 24, 605 (1996) | Adequate |  |  |  | data |  |  |  | No | Al |  |  | Adventitious carbon | Reliable (reported energy within 300 eV of a reference energy) | insulator, sputtered |  |  | 300 | Good | The Ge-doped layers were formed by flame hydrolysis deposition. The sample was c (Ep = 5 keV, j =~ 2 microamperes cm-2, time = 2 min). FAT mode.
Si | 2p | 102.4 | (Na,Ca)0.5Fe1.0[Mg1.2Fe1.5Al2.3][Si6.8Al1.2O22](OH)2 | cummingtonite | Seal S., Krezoski S., Hardcastle S.E., Barr T.L., Petering D.H., Cheng C.-F., et al | J. Vac. Sci. Technol. A 13, 1260 (1995) | Adequate |  |  |  | data |  |  |  | No | Al |  | Au4f7 = 84.00 | Adventitious carbon | Reliable, with one-point correction of energy scale | insulator, pelletized | X-ray Photoelectron Spectroscopy |  | 300 | Good | An electron flood gun was used for charge compensation.
Si | 2p | 102.3 | Ca6(Si6O17)(OH)2 | xonotlite | Tanizawa Y., Suzuki T. | J. Chem. Soc. Faraday Trans. 91, 3499 (1995) | Adequate |  |  |  | data |  |  |  | No | Mg |  |  | Adventitious carbon | Reliable, with one-point correction of energy scale | insulator, solid sample mounted on tape |  |  | 300 | Adequate
Si | 2p | 102.3 | Na69(NH4)13Al82Si110O384 | sodium ammonium aluminum silicon oxide (NH4NaX - zeolite) | Grunert W., Muhler M., Karge H.G. | J. Chem. Soc. Faraday Trans. 92, 701 (1996) | Adequate | 0.15 |  |  | data |  |  |  | No | Al |  |  | Adventitious carbon | Reliable, with one-point correction of energy scale | crystal, exchangable, insulator, solid sample mounted on tape | AAS |  | 300 | Adequate | (NH4)NaX - zeolite. FAT mode. The Al/Si bulk and surface composition ratios were The Na/(Al+Si) composition ratio determined by XPS was 0.30. The bulk compositio spectroscopy.
Si | 2p | 102.9 | Ca2[Mg5][Si8O22]OH2 | tremolite (Ca2[Mg5][Si8O22]OH2) | Seal S., Krezoski S., Hardcastle S.E., Barr T.L., Petering D.H., Cheng C.-F., et al | J. Vac. Sci. Technol. A 13, 1260 (1995) | Adequate |  |  |  | data |  |  |  | No | Al |  | Au4f7 = 84.00 | Adventitious carbon | Reliable, with one-point correction of energy scale | insulator, pelletized | X-ray Photoelectron Spectroscopy |  | 300 | Good | An electron flood gun was used for charge compensation.
Si | 2p | 102.2 | Na85.4(AlO2)85.4(SiO2)106.6 | zeolite NaX | Huang M., Kaliaguine S., Auroux A. | J. Phys. Chem. 99, 9952 (1995) | Adequate |  |  |  | data |  |  |  | No | Mg |  | Au4f7 = 84.00 | Gold | Reliable (reported energy within 300 eV of a reference energy) | insulator, solid sample mounted on tape |  |  | 300 | Adequate | The bulk chemical composition was established by atomic absorption spectroscopy.
Si | 2p | 101.8 | Na11.9(AlO2)11.9(SiO2)12.1 | zeolite NaA | Huang M., Kaliaguine S., Auroux A. | J. Phys. Chem. 99, 9952 (1995) | Adequate |  |  |  | data |  |  |  | No | Mg |  | Au4f7 = 84.00 | Gold | Reliable (reported energy within 300 eV of a reference energy) | insulator, solid sample mounted on tape |  |  | 300 | Adequate | The bulk chemical composition was established by atomic absorption spectroscopy.
Si | 2p | 102.4 | (SiO2)55(CaO)21.5(Al2O3)14.5(B2O3)6.0(Na2O)0.8(MgO)0.6(Fe2O3)0.4(TiO2)0.3(F2)0.6(FO2)0.3(K2O)0.1 | silicon dioxide calcium oxide dialuminum trioxide diboron trioxide disodium oxide magnesium oxide diiron trioxide titanium dioxide | Arora P.S., Matisons J.G., Provatas A., Smart R.S.C. | Langmuir 11, 2009 (1995) | Adequate |  |  |  | data |  |  |  | No | Mg |  |  | Adventitious carbon | Reliable, with one-point correction of energy scale | insulator, solid sample mounted on tape | XRF/XPS |  | 300 | Adequate | E-glass fiber.
Si | 2p | 100.7 | Pd[C&=CSi(CH3)3]2(P(C6H5)3)2 | palladium(II) di(ethynyltrimethylsilane) di(triphenylphosphine) | Russo M.V., Furlani A., Cuccu M., Polzonetti G. | Polymer 37, 1715 (1996) | Adequate |  |  |  | data | 2.1 |  |  | No | Mg |  |  | Internal hydrocarbon | Reliable, with one-point correction of energy scale | crystal | X-ray Photoelectron Spectroscopy |  | 300 | Adequate
Si | 2p | 102.9 | Na26.5H24.5Al51Si141O384 | sodium hydrogen aluminum silicon oxide (HNaY - zeolite) | Grunert W., Muhler M., Karge H.G. | J. Chem. Soc. Faraday Trans. 92, 701 (1996) | Adequate | 0.5 |  |  | data |  |  |  | No | Al |  |  | Adventitious carbon | Reliable, with one-point correction of energy scale | crystal, insulator, solid sample mounted on tape | AAS |  | 300 | Adequate | HNaY- zeolite. FAT mode. The Al/Si bulk and surface composition ratios were 0.36 composition ratio determined by XPS was 0.08. The bulk composition was determine
Si | 2p | 102.4 | HOOC-(Si(CH3)2-O-)n-COOH | carboxylic acid - terminated poly(dimethylsiloxane)/gold | Mirley C.L., Koberstein J.T. | Langmuir 11, 1049 (1995) | Adequate |  |  |  | data |  |  |  | Yes | Al |  |  | Internal hydrocarbon | Reliable, with one-point correction of energy scale | thin layer |  |  | 300 | Adequate | Langmuir-Blodgett film/gold/glass. Emission angle = 28 degrees. The thickness me and 29 A, respectively.
Si | 2p | 99.5 | Pd/Si | palladium/silicon | Dai D., Davoli I. | Vacuum 46, 139 (1995) | Adequate |  |  |  | data |  |  |  | No | Mg |  | Other, Si2p = 99.34 | Conductor | Reliable (reported energy within 300 eV of a reference energy) | sputter deposited, thin film |  |  | 300 | Adequate | 50 A Pd/n-type Si(111) with a carrier concentration of 1E15 cm-3.
Si | 2p | 103 | Pt4H3Na45(AlO2)56(SiO2)136 | platinum clusters on Na-exchanged zeolite Y (Pt4H3Na45(AlO2)56(SiO2)136) | Boyanov B.I., Morrison T.I. | J. Phys. Chem. 100, 16318 (1996) | Good | 0.1 |  | Shirley | other type of curve fit | 2.2 |  |  | No | Al |  | Au,Ag,Cu = 84.00,368.27,932.67 | Adventitious carbon | Reliable, with one-point correction of energy scale | annealed, exchangable, insulator, scraped, solid sample mounted on tape |  |  | 300 | Adequate | An electron flood gun (Ip = 2 mA) was used for charge compensation. The sample was prepared from commercial Na-exchanged zeolite Y.
Si | 2p | 103 | Pt4H20Na28(AlO2)56(SiO2)136 | platinum clusters on Na-exchanged zeolite Y (Pt4H20Na28(AlO2)56(SiO2)136) | Boyanov B.I., Morrison T.I. | J. Phys. Chem. 100, 16318 (1996) | Good | 0.1 |  | Shirley | other type of curve fit | 2.2 |  |  | No | Al |  | Au,Ag,Cu = 84.00,368.27,932.67 | Adventitious carbon | Reliable, with one-point correction of energy scale | annealed, exchangable, insulator, scraped, solid sample mounted on tape |  |  | 300 | Adequate | An electron flood gun (Ip = 2 mA) was used for charge compensation. The sample was prepared from commercial Na-exchanged zeolite Y.
Si | 2p | 103 | H11Na37(AlO2)56(SiO2)136 | Na-exchanged zeolite Y (H11Na37(AlO2)56(SiO2)136) | Boyanov B.I., Morrison T.I. | J. Phys. Chem. 100, 16318 (1996) | Good | 0.1 |  | Shirley | other type of curve fit | 2.3 |  |  | No | Al |  | Au,Ag,Cu = 84.00,368.27,932.67 | Adventitious carbon | Reliable, with one-point correction of energy scale | annealed, exchangable, insulator, scraped, solid sample mounted on tape |  |  | 300 | Adequate | An electron flood gun (Ip = 2 mA) was used for charge compensation. The sample was prepared from commercial Na-exchanged zeolite Y.
Si | 2p | 98.9 | Zr1.02Si0.96Te1.02 | zirconium silicon tellurium imc | Bensch W., Helmer O., Muhler M., Ebert H., Knecht M. | J. Phys. Chem. 99, 3326 (1995) | Adequate |  |  |  | data |  |  |  | No | Mg |  | Au4f7 = 84.00 | Conductor | Reliable (reported energy within 300 eV of a reference energy) | crystal, crushed | X-ray Photoelectron Spectroscopy | X-ray Diffraction | 300 | Good | FAT mode.
Si | 2p | 102.8 | H3Na45(AlO2)56(SiO2)136 | Na-exchanged zeolite Y (H3Na45(AlO2)56(SiO2)136) | Boyanov B.I., Morrison T.I. | J. Phys. Chem. 100, 16318 (1996) | Good | 0.1 |  | Shirley | other type of curve fit | 2.2 |  |  | No | Al |  | Au,Ag,Cu = 84.00,368.27,932.67 | Adventitious carbon | Reliable, with one-point correction of energy scale | annealed, exchangable, insulator, scraped, solid sample mounted on tape |  |  | 300 | Adequate | An electron flood gun (Ip = 2 mA) was used for charge compensation. The sample was prepared from commercial Na-exchanged zeolite Y.
Si | 2p | 102.8 | (K,Ca)2[Mg4.3Fe0.7][Si7.2Al0.8O22](OH)2 | actinolite | Seal S., Krezoski S., Hardcastle S.E., Barr T.L., Petering D.H., Cheng C.-F., et al | J. Vac. Sci. Technol. A 13, 1260 (1995) | Adequate |  |  |  | data |  |  |  | No | Al |  | Au4f7 = 84.00 | Adventitious carbon | Reliable, with one-point correction of energy scale | insulator, pelletized | X-ray Photoelectron Spectroscopy |  | 300 | Good | An electron flood gun was used for charge compensation.
Si | 2p | 102.4 | Na15(NH4)66Al82Si110O384 | sodium ammonium aluminum silicon oxide (Na15(NH4)66Al82Si110O384 - zeolite) | Grunert W., Muhler M., Karge H.G. | J. Chem. Soc. Faraday Trans. 92, 701 (1996) | Adequate | 0.15 |  |  | data |  |  |  | No | Al |  |  | Adventitious carbon | Reliable, with one-point correction of energy scale | crystal, exchangable, insulator, solid sample mounted on tape | AAS |  | 300 | Adequate | (NH4)NaX - zeolite. FAT mode. The Al/Si bulk and surface composition ratios were The Na/(Al+Si) composition ratio determined by XPS was 0.013. The bulk compositi spectroscopy.
Si | 2p | 103 | Pt4H11Na37(AlO2)56(SiO2)136 | platinum clusters on Na-exchanged zeolite Y (Pt4H11Na37(AlO2)56(SiO2)136) | Boyanov B.I., Morrison T.I. | J. Phys. Chem. 100, 16318 (1996) | Good | 0.1 |  | Shirley | other type of curve fit | 2.2 |  |  | No | Al |  | Au,Ag,Cu = 84.00,368.27,932.67 | Adventitious carbon | Reliable, with one-point correction of energy scale | annealed, exchangable, insulator, scraped, solid sample mounted on tape |  |  | 300 | Adequate | An electron flood gun (Ip = 2 mA) was used for charge compensation. The sample was prepared from commercial Na-exchanged zeolite Y.
Si | 2p | 99.8 | Te/Si | tellurium/silicon | Di Nardo S., Lozzi L., Passacantando M., Picozzi P., Santucci S. | J. Electron Spectrosc. Relat. Phenom. 71, 39 (1995) | Adequate |  |  |  | data |  |  |  | No | Al |  |  | Adventitious carbon | Reliable (reported energy within 300 eV of a reference energy) | crystal, sputtered and heated, vapor deposited, wafer |  |  | 300 | Good | 0.5 - 200 A Te/p-Si(100)-(2x1). The substrate was cleaned by ion bombardment and 2x1 reconstructedby heating (T = ~1173 K, time = 5 min). The amount of Te was measured using a quartz-crystal thickness monitor.
Si | 2p | 99.8 | Te/Si | tellurium/silicon | Di Nardo S., Lozzi L., Passacantando M., Picozzi P., Santucci S. | J. Electron Spectrosc. Relat. Phenom. 71, 39 (1995) | Adequate |  |  |  | data |  |  |  | No | Al |  |  | Adventitious carbon | Reliable (reported energy within 300 eV of a reference energy) | crystal, sputtered and heated, vapor deposited, wafer |  |  | 300 | Good | 0.5 - 200 A Te/p-Si(100)-(2x1). The substrate was cleaned by ion bombardment and 2x1 reconstructedby heating (T = ~1173 K, time = 5 min). The amount of Te was measured using a quartz-crystal thickness monitor.
Si | 2p | 103.5 | Si0.284Zr0.042O0.656F0.017 | silicon zirconium oxide fluoride (Si0.284Zr0.042O0.656F0.017) | Bosman H.J.M., Pijpers A.P., Jaspers A.W.M.A. | J. Catal. 161, 551 (1996) | Adequate |  |  |  | data |  |  |  | No | Mg |  | Au,Ag,Cu = 84.00,368.27,932.67 | Adventitious carbon | Reliable, with one-point correction of energy scale | solid on double-sided tape |  | X-ray Photoelectron Spectroscopy | 300 | Good | The catalyst was prepared by hydrolysis of mixture of H2SiF6 and H2ZrF6 using am The resulting precipitate was subsequently filtered, washed, dried (T= 373 K), a
Si | 2p | 103.5 | Si0.255Zr0.061O0.675F0.008 | silicon zirconium oxide fluoride (Si0.255Zr0.061O0.675F0.008) | Bosman H.J.M., Pijpers A.P., Jaspers A.W.M.A. | J. Catal. 161, 551 (1996) | Adequate |  |  |  | data |  |  |  | No | Mg |  | Au,Ag,Cu = 84.00,368.27,932.67 | Adventitious carbon | Reliable, with one-point correction of energy scale | solid on double-sided tape |  | X-ray Photoelectron Spectroscopy | 300 | Good | The catalyst was prepared by hydrolysis of mixture of H2SiF6 and H2ZrF6 using am The resulting precipitate was subsequently filtered, washed, dried (T= 373 K), a
Si | 2p | 103.5 | Si0.294Zr0.029O0.670F0.006 | silicon zirconium oxide fluoride (Si0.294Zr0.029O0.670F0.006) | Bosman H.J.M., Pijpers A.P., Jaspers A.W.M.A. | J. Catal. 161, 551 (1996) | Adequate |  |  |  | data |  |  |  | No | Mg |  | Au,Ag,Cu = 84.00,368.27,932.67 | Adventitious carbon | Reliable, with one-point correction of energy scale | solid on double-sided tape |  | X-ray Photoelectron Spectroscopy | 300 | Good | The catalyst was prepared by hydrolysis of mixture of H2SiF6 and H2ZrF6 using am The resulting precipitate was subsequently filtered, washed, dried (T= 373 K), a
Si | 2p | 103.5 | Si0.057Zr0.269O0.597F0.078 | silicon zirconium oxide fluoride (Si0.057Zr0.269O0.597F0.078) | Bosman H.J.M., Pijpers A.P., Jaspers A.W.M.A. | J. Catal. 161, 551 (1996) | Adequate |  |  |  | data |  |  |  | No | Mg |  | Au,Ag,Cu = 84.00,368.27,932.67 | Adventitious carbon | Reliable, with one-point correction of energy scale | solid on double-sided tape |  | X-ray Photoelectron Spectroscopy | 300 | Good | The catalyst was prepared by hydrolysis of mixture of H2SiF6 and H2ZrF6 using am The resulting precipitate was subsequently filtered, washed, dried (T= 373 K), a
Si | 2p | 103.3 | Si0.251Zr0.074O0.651F0.025 | silicon zirconium oxide fluoride (Si0.251Zr0.074O0.651F0.025) | Bosman H.J.M., Pijpers A.P., Jaspers A.W.M.A. | J. Catal. 161, 551 (1996) | Adequate |  |  |  | data |  |  |  | No | Mg |  | Au,Ag,Cu = 84.00,368.27,932.67 | Adventitious carbon | Reliable, with one-point correction of energy scale | solid on double-sided tape |  | X-ray Photoelectron Spectroscopy | 300 | Good | The catalyst was prepared by hydrolysis of mixture of H2SiF6 and H2ZrF6 using am The resulting precipitate was subsequently filtered, washed, dried (T= 373 K), a
Si | 2p | 103.5 | Si0.277Zr0.043O0.642F0.038 | silicon zirconium oxide fluoride (Si0.277Zr0.043O0.642F0.038) | Bosman H.J.M., Pijpers A.P., Jaspers A.W.M.A. | J. Catal. 161, 551 (1996) | Adequate |  |  |  | data |  |  |  | No | Mg |  | Au,Ag,Cu = 84.00,368.27,932.67 | Adventitious carbon | Reliable, with one-point correction of energy scale | solid on double-sided tape |  | X-ray Photoelectron Spectroscopy | 300 | Good | The catalyst was prepared by hydrolysis of mixture of H2SiF6 and H2ZrF6 using am The resulting precipitate was subsequently filtered, washed, dried (T= 373 K), a
Si | 2p | 103.7 | Si0.300Zr0.028O0.640F0.032 | silicon zirconium oxide fluoride (Si0.300Zr0.028O0.640F0.032) | Bosman H.J.M., Pijpers A.P., Jaspers A.W.M.A. | J. Catal. 161, 551 (1996) | Adequate |  |  |  | data |  |  |  | No | Mg |  | Au,Ag,Cu = 84.00,368.27,932.67 | Adventitious carbon | Reliable, with one-point correction of energy scale | solid on double-sided tape |  | X-ray Photoelectron Spectroscopy | 300 | Good | The catalyst was prepared by hydrolysis of mixture of H2SiF6 and H2ZrF6 using am The resulting precipitate was subsequently filtered, washed, dried (T= 373 K), a
Si | 2p | 103.2 | Si0.284Zr0.031O0.657F0.028 | silicon zirconium oxide fluoride (Si0.284Zr0.031O0.657F0.028) | Bosman H.J.M., Pijpers A.P., Jaspers A.W.M.A. | J. Catal. 161, 551 (1996) | Adequate |  |  |  | data |  |  |  | No | Mg |  | Au,Ag,Cu = 84.00,368.27,932.67 | Adventitious carbon | Reliable, with one-point correction of energy scale | solid on double-sided tape |  | X-ray Photoelectron Spectroscopy | 300 | Good | The catalyst was prepared by hydrolysis of mixture of H2SiF6 and H2ZrF6 using am The resulting precipitate was subsequently filtered, washed, dried (T= 373 K). F
Si | 2p | 103.8 | SiO1.8 | silicon oxides (SiO1.8) | Yamamoto H., Baba Y., Sasaki T.A. | Surf. Interface Anal. 23, 381 (1995) | Adequate |  | 0.85 |  | data |  |  |  | No |  |  |  | Adventitious carbon | Reliable, with one-point correction of energy scale | implanted |  |  | 300 | Adequate | The Si(100) surface was bombarded with 10 keV ions at an incidence angle of 35 d kept at 2.5E13 atoms s-1 cm-2 (2 microamperes/cm-2). The fluence was 1.4E18 atom
Si | 2p | 99.8 | SiO1.4 | silicon oxides (SiO1.4) | Yamamoto H., Baba Y., Sasaki T.A. | Surf. Interface Anal. 23, 381 (1995) | Adequate |  | 0.85 |  | data |  |  |  | No |  |  |  | Adventitious carbon | Reliable, with one-point correction of energy scale | implanted |  |  | 300 | Adequate | The Si(100) surface was bombarded with 10 keV ions at an incidence angle of 35 d kept at 2.5E13 atoms s-1 cm-2 (2 microamperes/cm-2). The fluence was 3.6E17 atom
Si | 2p | 103.8 | SiO1.4 | silicon oxides (SiO1.4) | Yamamoto H., Baba Y., Sasaki T.A. | Surf. Interface Anal. 23, 381 (1995) | Adequate |  | 0.85 |  | data |  |  |  | No |  |  |  | Adventitious carbon | Reliable, with one-point correction of energy scale | implanted |  |  | 300 | Adequate | The Si(100) surface was bombarded with 10 keV ions at an incidence angle of 35 d kept at 2.5E13 atoms s-1 cm-2 (2 microamperes/cm-2). The fluence was 3.6E17 atom
Si | 2p | 99.8 | SiO0.4 | silicon oxides (SiO0.4) | Yamamoto H., Baba Y., Sasaki T.A. | Surf. Interface Anal. 23, 381 (1995) | Adequate |  | 0.85 |  | data |  |  |  | No |  |  |  | Adventitious carbon | Reliable, with one-point correction of energy scale | implanted |  |  | 300 | Adequate | The Si(100) surface was bombarded with 10 keV ions at an incidence angle of 35 d kept at 2.5E13 atoms s-1 cm-2 (2 microamperes/cm-2). The fluence was 9E16 atoms
Si | 2p | 103.8 | SiO0.4 | silicon oxides (SiO0.4) | Yamamoto H., Baba Y., Sasaki T.A. | Surf. Interface Anal. 23, 381 (1995) | Adequate |  | 0.85 |  | data |  |  |  | No |  |  |  | Adventitious carbon | Reliable, with one-point correction of energy scale | implanted |  |  | 300 | Adequate | The Si(100) surface was bombarded with 10 keV ions at an incidence angle of 35 d kept at 2.5E13 atoms s-1 cm-2 (2 microamperes/cm-2). The fluence was 9E16 atoms
Si | 2p | 103.5 | Si0.314Zr0.012O0.655F0.019 | silicon zirconium oxide fluoride (Si0.314Zr0.012O0.655F0.019) | Bosman H.J.M., Pijpers A.P., Jaspers A.W.M.A. | J. Catal. 161, 551 (1996) | Adequate |  |  |  | data |  |  |  | No | Mg |  | Au,Ag,Cu = 84.00,368.27,932.67 | Adventitious carbon | Reliable, with one-point correction of energy scale | solid on double-sided tape |  | X-ray Photoelectron Spectroscopy | 300 | Good | The catalyst was prepared by hydrolysis of mixture of H2SiF6 and H2ZrF6 using am The resulting precipitate was subsequently filtered, washed, dried (T= 373 K), a
Si | 2p | 104.5 | Si0.297Ge0.115O0.588 | silicon germanium oxide (Si0.297Ge0.115O0.588) | Kibel M.H., Leech P.W. | Surf. Interface Anal. 24, 605 (1996) | Adequate |  |  |  | data |  |  |  | No | Al |  |  | Adventitious carbon | Reliable (reported energy within 300 eV of a reference energy) | insulator, sputtered |  |  | 300 | Good | The Ge-doped layers were formed by flame PECVD. The sample was cleaned by Ar+ io (Ep = 5 keV, j =~ 2 microamperes cm-2, time = 2 min). FAT mode.
Si | 2p | 103.8 | Si0.380Ge0.05O0.615 | silicon germanium oxide (Si0.380Ge0.05O0.615) | Kibel M.H., Leech P.W. | Surf. Interface Anal. 24, 605 (1996) | Adequate |  |  |  | data |  |  |  | No | Al |  |  | Adventitious carbon | Reliable (reported energy within 300 eV of a reference energy) | insulator, sputtered |  |  | 300 | Good | The Ge-doped layers were formed by flame hydrolysis deposition. The sample was c (Ep = 5 keV, j =~ 2 microamperes cm-2, time = 2 min). FAT mode.
Si | 2p | 103.6 | B19.2Si15.3O65.4 | boron silicon oxide (B19.2Si15.3O65.4) | Bois L., L'Haridon P., Laurent Y., Gouin X., Grange P., Letard J.-F., et al. | J. Alloys and Compounds 232, 244 (1996) | Adequate |  |  | other | mixed Gaussian/Lorentzian |  |  |  | Yes | Al |  |  | Adventitious carbon | Reliable (reported energy within 300 eV of a reference energy) | solid sample mounted on tape |  |  | 300 | Adequate | The sample was prepared by the reaction of boric acid, dibutylether and chlorosilane. An electron flood gun (Ep = 6eV) and a nickel grid placed 3mm above the sample surface were used for charge compensation. FAT mode.
Si | 2p | 103.3 | B15.2Si17.9O64.0N3.0 | boron silicon oxide nitride (B15.2Si17.9O64.0N3.0) | Bois L., L'Haridon P., Laurent Y., Gouin X., Grange P., Letard J.-F., et al. | J. Alloys and Compounds 232, 244 (1996) | Adequate |  |  | other | mixed Gaussian/Lorentzian |  |  |  | Yes | Al |  |  | Adventitious carbon | Reliable (reported energy within 300 eV of a reference energy) | solid sample mounted on tape |  |  | 300 | Adequate | The sample was prepared by the reaction of gaseous ammonia with B19.2Si15.3O65.4 at 873 K. An electron flood gun (Ep = 6eV) and a nickel grid placed 3mm above the sample surface were used for charge compensation. FAT mode.
Si | 2p | 102.1 | B17.8Si17.0O47.5N19.1 | boron silicon oxide nitride (B17.8Si17.0O47.5N19.1) | Bois L., L'Haridon P., Laurent Y., Gouin X., Grange P., Letard J.-F., et al. | J. Alloys and Compounds 232, 244 (1996) | Adequate |  |  | other | mixed Gaussian/Lorentzian |  |  |  | Yes | Al |  |  | Adventitious carbon | Reliable (reported energy within 300 eV of a reference energy) | solid sample mounted on tape |  |  | 300 | Adequate | The sample was prepared by the reaction of gaseous ammonia with B19.2Si15.3O65.4 at 1273 K. An electron flood gun (Ep = 6eV) and a nickel grid placed 3mm above the sample surface were used for charge compensation. FAT mode. The relative intensity was 0.24
Si | 2p | 103.2 | B17.8Si17.0O47.5N19.1 | boron silicon oxide nitride (B17.8Si17.0O47.5N19.1) | Bois L., L'Haridon P., Laurent Y., Gouin X., Grange P., Letard J.-F., et al. | J. Alloys and Compounds 232, 244 (1996) | Adequate |  |  | other | mixed Gaussian/Lorentzian |  |  |  | Yes | Al |  |  | Adventitious carbon | Reliable (reported energy within 300 eV of a reference energy) | solid sample mounted on tape |  |  | 300 | Adequate | The sample was prepared by the reaction of gaseous ammonia with B19.2Si15.3O65.4 at 1273 K. An electron flood gun (Ep = 6eV) and a nickel grid placed 3mm above the sample surface were used for charge compensation. FAT mode. The relative intensity was 0.76
Si | 2p | 103.3 | B19.7Si15.2O57.2N7.8 | boron silicon oxide nitride (B19.7Si15.2O57.2N7.8) | Bois L., L'Haridon P., Laurent Y., Gouin X., Grange P., Letard J.-F., et al. | J. Alloys and Compounds 232, 244 (1996) | Adequate |  |  | other | mixed Gaussian/Lorentzian |  |  |  | Yes | Al |  |  | Adventitious carbon | Reliable (reported energy within 300 eV of a reference energy) | solid sample mounted on tape |  |  | 300 | Adequate | The sample was prepared by the reaction of gaseous ammonia with B19.2Si15.3O65.4 at 1073 K. An electron flood gun (Ep = 6eV) and a nickel grid placed 3mm above the sample surface were used for charge compensation. FAT mode.
Si | 2p | 102 | B22.4Si16.7O24.1N36.5 | boron silicon oxide nitride (B22.4Si16.7O24.1N36.5) | Bois L., L'Haridon P., Laurent Y., Gouin X., Grange P., Letard J.-F., et al. | J. Alloys and Compounds 232, 244 (1996) | Adequate |  |  | other | mixed Gaussian/Lorentzian |  |  |  | Yes | Al |  |  | Adventitious carbon | Reliable (reported energy within 300 eV of a reference energy) | solid sample mounted on tape |  |  | 300 | Adequate | The sample was prepared by the reaction of gaseous ammonia with B19.2Si15.3O65.4 at 1423 K. An electron flood gun (Ep = 6eV) and a nickel grid placed 3mm above the sample surface were used for charge compensation. FAT mode. The relative intensity was 0.85
Si | 2p | 103.2 | B22.4Si16.7O24.1N36.5 | boron silicon oxide nitride (B22.4Si16.7O24.1N36.5) | Bois L., L'Haridon P., Laurent Y., Gouin X., Grange P., Letard J.-F., et al. | J. Alloys and Compounds 232, 244 (1996) | Adequate |  |  | other | mixed Gaussian/Lorentzian |  |  |  | Yes | Al |  |  | Adventitious carbon | Reliable (reported energy within 300 eV of a reference energy) | solid sample mounted on tape |  |  | 300 | Adequate | The sample was prepared by the reaction of gaseous ammonia with B19.2Si15.3O65.4 at 1423 K. An electron flood gun (Ep = 6eV) and a nickel grid placed 3mm above the sample surface were used for charge compensation. FAT mode. The relative intensity was 0.15
Si | 2p | 101.3 | (SiO2)0.517(Na2O)0.299(Fe2O3)0.18 | silicon(IV) dioxide disodium(I) oxide diiron(III) trioxide ((SiO2)0.517(Na2O)0.299(Fe2O3)0.18) | Mekki A., Holland D., McConville C.F., Salim M. | J. Non-cryst. Solids 208, 267 (1996) | Adequate | 0.2 |  | other | mixed Gaussian/Lorentzian | 2 |  |  | No | Al |  | Au,Cu = 84.00,932.67 | Adventitious carbon | Reliable, with one-point correction of energy scale | amorphous, crushed | ICP |  | 300 | Good | FAT mode. The composition was determined by inductively coupled plasma emission
Si | 2p | 101.5 | (SiO2)0.563(Na2O)0.304(Fe2O3)0.13 | silicon(IV) dioxide disodium(I) oxide diiron(III) trioxide ((SiO2)0.563(Na2O)0.304(Fe2O3)0.13) | Mekki A., Holland D., McConville C.F., Salim M. | J. Non-cryst. Solids 208, 267 (1996) | Adequate | 0.2 |  | other | mixed Gaussian/Lorentzian | 2.1 |  |  | No | Al |  | Au,Cu = 84.00,932.67 | Adventitious carbon | Reliable, with one-point correction of energy scale | amorphous, crushed | ICP |  | 300 | Good | FAT mode. The composition was determined by inductively coupled plasma emission
Si | 2p | 101.6 | (SiO2)0.618(Na2O)0.298(Fe2O3)0.085 | silicon(IV) dioxide disodium(I) oxide diiron(III) trioxide ((SiO2)0.618(Na2O)0.298(Fe2O3)0.085) | Mekki A., Holland D., McConville C.F., Salim M. | J. Non-cryst. Solids 208, 267 (1996) | Adequate | 0.2 |  | other | mixed Gaussian/Lorentzian | 2 |  |  | No | Al |  | Au,Cu = 84.00,932.67 | Adventitious carbon | Reliable, with one-point correction of energy scale | amorphous, crushed | ICP |  | 300 | Good | FAT mode. The composition was determined by inductively coupled plasma emission
Si | 2p | 101.9 | SiN1.1 | silicon nitride (SiN1.1) | Yamamoto H., Baba Y., Sasaki T.A. | Surf. Interface Anal. 23, 381 (1995) | Adequate |  | 0.85 |  | data |  |  |  | No |  |  |  | Adventitious carbon | Reliable, with one-point correction of energy scale | implanted |  |  | 300 | Adequate | The Si(100) surface was bombarded with 10 keV ions at an incidence angle of 35 d kept at 2.5E13 atoms s-1 cm-2 (2 microamperes/cm-2). The fluence was > 7.2E17 at
Si | 2p | 103.65 | Mg2[Mg5][Si8O22](OH)2 | anthophyllite (Mg2[Mg5][Si8O22](OH)2) | Seal S., Krezoski S., Barr T.L., Petering D.H., Klinowski J., and Evans P.H. | Proc. Roy. Soc. Ser. B 263, 943 (1996) | Adequate |  |  |  | data |  |  |  | No | Al |  | Au4f7 = 84.00 | Adventitious carbon | Reliable, with one-point correction of energy scale | insulator, pelletized |  |  | 300 | Adequate
Si | 2p | 103.9 | Si0.334O0.661F0.005 | silicon oxide fluoride (Si0.334O0.661F0.005) | Bosman H.J.M., Pijpers A.P., Jaspers A.W.M.A. | J. Catal. 161, 551 (1996) | Adequate |  |  |  | data |  |  |  | No | Mg |  | Au,Ag,Cu = 84.00,368.27,932.67 | Adventitious carbon | Reliable, with one-point correction of energy scale | solid on double-sided tape |  | X-ray Photoelectron Spectroscopy | 300 | Good | The catalyst was prepared by hydrolysis of mixture of H2SiF6 using ammonia at aThe resulting precipitate was subsequently filtered, washed, dried (T= 373 K), a
Si | 2p | 102.9 | Ca2[Mg5][Si8O22](OH)2 | tremolite (Ca2[Mg5][Si8O22](OH)2) | Seal S., Krezoski S., Barr T.L., Petering D.H., Klinowski J., and Evans P.H. | Proc. Roy. Soc. Ser. B 263, 943 (1996) | Adequate |  |  |  | data |  |  |  | No | Al |  | Au4f7 = 84.00 | Adventitious carbon | Reliable, with one-point correction of energy scale | insulator, pelletized |  |  | 300 | Adequate
Si | 2p | 103.3 | Si0.255Zr0.072O0.665F0.008 | silicon zirconium oxide fluoride (Si0.255Zr0.072O0.665F0.008) | Bosman H.J.M., Pijpers A.P., Jaspers A.W.M.A. | J. Catal. 161, 551 (1996) | Adequate |  |  |  | data |  |  |  | No | Mg |  | Au,Ag,Cu = 84.00,368.27,932.67 | Adventitious carbon | Reliable, with one-point correction of energy scale | solid on double-sided tape |  | X-ray Photoelectron Spectroscopy | 300 | Good | The catalyst was prepared by hydrolysis of mixture of H2SiF6 and H2ZrF6 using am The resulting precipitate was subsequently filtered, washed, dried (T= 373 K), a
Si | 2p | 103.7 | Si0.322Zr0.005O0.655F0.019 | silicon zirconium oxide fluoride (Si0.322Zr0.005O0.655F0.019) | Bosman H.J.M., Pijpers A.P., Jaspers A.W.M.A. | J. Catal. 161, 551 (1996) | Adequate |  |  |  | data |  |  |  | No | Mg |  | Au,Ag,Cu = 84.00,368.27,932.67 | Adventitious carbon | Reliable, with one-point correction of energy scale | solid on double-sided tape |  | X-ray Photoelectron Spectroscopy | 300 | Good | The catalyst was prepared by hydrolysis of mixture of H2SiF6 and H2ZrF6 using am The resulting precipitate was subsequently filtered, washed, dried (T= 373 K), a
Si | 2p | 103.9 | Si0.328Zr0.001O0.665F0.007 | silicon zirconium oxide fluoride (Si0.328Zr0.001O0.665F0.007) | Bosman H.J.M., Pijpers A.P., Jaspers A.W.M.A. | J. Catal. 161, 551 (1996) | Adequate |  |  |  | data |  |  |  | No | Mg |  | Au,Ag,Cu = 84.00,368.27,932.67 | Adventitious carbon | Reliable, with one-point correction of energy scale | solid on double-sided tape |  | X-ray Photoelectron Spectroscopy | 300 | Good | The catalyst was prepared by hydrolysis of mixture of H2SiF6 and H2ZrF6 using am The resulting precipitate was subsequently filtered, washed, dried (T= 373 K), a
Si | 2p | 102.8 | (Ca1.6Mg0.4)[Mg2.0Fe1.9Al1.0][Si7.2Al0.8O22](OH,Cl) | hornblende | Seal S., Krezoski S., Hardcastle S.E., Barr T.L., Petering D.H., Cheng C.-F., et al | J. Vac. Sci. Technol. A 13, 1260 (1995) | Adequate |  |  |  | data |  |  |  | No | Al |  | Au4f7 = 84.00 | Adventitious carbon | Reliable, with one-point correction of energy scale | insulator, pelletized | X-ray Photoelectron Spectroscopy |  | 300 | Good | An electron flood gun was used for charge compensation.
Si | 2p | 102.3 | Ca10(PO4)4.4(SiO4)1.24(CO3)0.36(OH)1.12 | calcium phosphate silicate carbonate hydroxide (SiAP - silicate-containing apatite) | Tanizawa Y., Suzuki T. | J. Chem. Soc. Faraday Trans. 91, 3499 (1995) | Adequate |  |  |  | data |  |  |  | No | Mg |  |  | Adventitious carbon | Reliable, with one-point correction of energy scale | insulator, solid sample mounted on tape |  |  | 300 | Adequate
Si | 2p | 102.82 | CH3Si((C6H5)2)OSi(CH3)(C6H5)OSi((C6H5)2)CH3 | pentaphenyltrimethylsiloxane | Beamson G., Clark D.T., Hayes N.W., Law D.S.-L. | Surf. Sci. Spectra 3, 366 (1994) | Adequate |  |  | Linear | mixed Gaussian/Lorentzian | 1.41 |  |  | Yes | Al |  | Ag3d5 = 368.27 | Internal hydrocarbon | Reliable, with one-point correction of energy scale | liquid | X-ray Photoelectron Spectroscopy |  | 300 | Good | FAT mode. The spectra were recorded at normal emission. Peak locations: Voigt fu The composition determined by XPS was Si0.083C0.856O0.061. The relative intensit
Si | 2p | 102.4 | Na52(NH4)30Al82Si110O384 | sodium ammonium aluminum silicon oxide (Na52(NH4)30Al82Si110O384 - zeolite) | Grunert W., Muhler M., Karge H.G. | J. Chem. Soc. Faraday Trans. 92, 701 (1996) | Adequate | 0.5 |  |  | data |  |  |  | No | Al |  |  | Adventitious carbon | Reliable, with one-point correction of energy scale | crystal, exchangable, insulator, solid sample mounted on tape | AAS |  | 300 | Adequate | (NH4)NaX - zeolite. FAT mode. The Al/Si bulk and surface composition ratios were The Na/(Al+Si) composition ratio determined by XPS was 0.22. The bulk compositio spectroscopy.
Si | 2p | 101.9 | B22.5Si18.2O18.5N40.5 | boron silicon oxide nitride (B22.5Si18.2O18.5N40.5) | Bois L., L'Haridon P., Laurent Y., Gouin X., Grange P., Letard J.-F., et al. | J. Alloys and Compounds 232, 244 (1996) | Adequate |  |  | other | mixed Gaussian/Lorentzian |  |  |  | Yes | Al |  |  | Adventitious carbon | Reliable (reported energy within 300 eV of a reference energy) | solid sample mounted on tape |  |  | 300 | Adequate | The sample was prepared by the reaction of gaseous ammonia with B19.2Si15.3O65.4 at 1573 K. An electron flood gun (Ep = 6eV) and a nickel grid placed 3mm above the sample surface were used for charge compensation. FAT mode. The relative intensity was 0.84
Si | 2p | 103.2 | B22.5Si18.2O18.5N40.5 | boron silicon oxide nitride (B22.5Si18.2O18.5N40.5) | Bois L., L'Haridon P., Laurent Y., Gouin X., Grange P., Letard J.-F., et al. | J. Alloys and Compounds 232, 244 (1996) | Adequate |  |  | other | mixed Gaussian/Lorentzian |  |  |  | Yes | Al |  |  | Adventitious carbon | Reliable (reported energy within 300 eV of a reference energy) | solid sample mounted on tape |  |  | 300 | Adequate | The sample was prepared by the reaction of gaseous ammonia with B19.2Si15.3O65.4 at 1573 K. An electron flood gun (Ep = 6eV) and a nickel grid placed 3mm above the sample surface were used for charge compensation. FAT mode. The relative intensity was 0.16
Si | 2p | 101.8 | (SiO2)0.667(Na2O)0.287(Fe2O3)0.046 | silicon(IV) dioxide disodium(I) oxide diiron(III) trioxide ((SiO2)0.667(Na2O)0.287(Fe2O3)0.046) | Mekki A., Holland D., McConville C.F., Salim M. | J. Non-cryst. Solids 208, 267 (1996) | Adequate | 0.2 |  | other | mixed Gaussian/Lorentzian | 2 |  |  | No | Al |  | Au,Cu = 84.00,932.67 | Adventitious carbon | Reliable, with one-point correction of energy scale | amorphous, crushed | ICP |  | 300 | Good | FAT mode. The composition was determined by inductively coupled plasma emission
Si | 2p | 103.7 | Si0.316Zr0.013O0.664F0.008 | silicon zirconium oxide fluoride (Si0.316Zr0.013O0.664F0.008) | Bosman H.J.M., Pijpers A.P., Jaspers A.W.M.A. | J. Catal. 161, 551 (1996) | Adequate |  |  |  | data |  |  |  | No | Mg |  | Au,Ag,Cu = 84.00,368.27,932.67 | Adventitious carbon | Reliable, with one-point correction of energy scale | solid on double-sided tape |  | X-ray Photoelectron Spectroscopy | 300 | Good | The catalyst was prepared by hydrolysis of mixture of H2SiF6 and H2ZrF6 using am The resulting precipitate was subsequently filtered, washed, dried (T= 373 K), a
Si | 2p, sat | 108.3 | CH3Si((C6H5)2)OSi(CH3)(C6H5)OSi((C6H5)2)CH3 | pentaphenyltrimethylsiloxane | Beamson G., Clark D.T., Hayes N.W., Law D.S.-L. | Surf. Sci. Spectra 3, 366 (1994) | Adequate |  |  | Linear | mixed Gaussian/Lorentzian | 1.91 |  |  | Yes | Al |  | Ag3d5 = 368.27 | Internal hydrocarbon | Reliable, with one-point correction of energy scale | liquid | X-ray Photoelectron Spectroscopy |  | 300 | Good | FAT mode. The spectra were recorded at normal emission. Peak locations: Voigt fu The composition determined by XPS was Si0.083C0.856O0.061. The relative intensit
Si | 2p,sat | 109.1 | (-Si(C6H5)2O-)n | poly(diphenyl siloxane) | Gardella J.A., Jr, Ferguson S.A., Chin R.L. | Appl. Spectrosc. 40, 224 (1986) | Adequate | 0.3 |  | other | Gaussian |  |  |  | No | Mg |  |  | Internal hydrocarbon | Reliable, with one-point correction of energy scale | cast film, thin film |  |  | 293 | Good | Films were thick enough so that no peaks were observed from substrate metal.
Si | 2p,sat | 108.7 | (-Si(C6H5)(CH3)O-)n | poly(methyl phenyl siloxane) | Gardella J.A., Jr, Ferguson S.A., Chin R.L. | Appl. Spectrosc. 40, 224 (1986) | Adequate | 0.3 |  | other | Gaussian |  |  |  | No | Mg |  |  | Internal hydrocarbon | Reliable, with one-point correction of energy scale | cast film, thin film |  |  | 293 | Good | Films were thick enough so that no peaks were observed from substrate metal.
Si | 2p,sat | 108 | (-Si(CH3)2-C6H4-Si(CH3)2-O-)x-(Si(CH3)2-O-)y | poly(tetramethyl-p-silphenylenesiloxane)x-poly(dimethylsiloxane)y | Schmitt R.L., Cardella J.A., Magill J.H., Chin R.L. | Polymer 28, 1462 (1987) | Adequate | 0.2 |  |  | data |  |  |  | No | Mg |  |  | Internal hydrocarbon | Reliable, with one-point correction of energy scale | amorphous, cast film |  |  | 300 | Good | x=80 and y=20 are weight %%. The binding energies of the C1s and O1s lines are the same as for the crystal poly(tetramethyl-p-silphenylenesiloxane).
Si | 2p,sat | 108.3 | (-Si(CH3)2-C6H4-Si(CH3)2-O-)x-(Si(CH3)2-O-)y | poly(tetramethyl-p-silphenylenesiloxane)x-poly(dimethylsiloxane)y | Schmitt R.L., Cardella J.A., Magill J.H., Chin R.L. | Polymer 28, 1462 (1987) | Adequate | 0.2 |  |  | data |  |  |  | No | Mg |  |  | Internal hydrocarbon | Reliable, with one-point correction of energy scale | amorphous |  |  | 300 | Good | The single crystal melt. x=50 and y=50 are weight %%. The binding energies of the C1s and O1s lines are the same as for the crystal poly(tetramethyl-p-silphenylenesiloxane).
Si | 2p,sat | 108.2 | (-Si(CH3)2-C6H4-Si(CH3)2-O-)x-(Si(CH3)2-O-)y | poly(tetramethyl-p-silphenylenesiloxane)x-poly(dimethylsiloxane)y | Schmitt R.L., Cardella J.A., Magill J.H., Chin R.L. | Polymer 28, 1462 (1987) | Adequate | 0.2 |  |  | data |  |  |  | No | Mg |  |  | Internal hydrocarbon | Reliable, with one-point correction of energy scale | amorphous |  |  | 300 | Good | The single crystal melt. x=30 and y=70 are weight %%. The binding energies of the C1s and O1s lines are the same as for the crystal poly(tetramethyl-p-silphenylenesiloxane).
Si | 2p,sat | 107.9 | (-Si(CH3)2-C6H4-Si(CH3)2-O-)x-(Si(CH3)2-O-)y | poly(tetramethyl-p-silphenylenesiloxane)x-poly(dimethylsiloxane)y | Schmitt R.L., Cardella J.A., Magill J.H., Chin R.L. | Polymer 28, 1462 (1987) | Adequate | 0.2 |  |  | data |  |  |  | No | Mg |  |  | Internal hydrocarbon | Reliable, with one-point correction of energy scale | amorphous |  |  | 300 | Good | The single crystal melt. x=90 and y=10 are weight %%. The binding energies of the C1s and O1s lines are the same as for the crystal poly(tetramethyl-p-silphenylenesiloxane).
Si | 2p,sat | 107.9 | (-Si(CH3)2-C6H4-Si(CH3)2-O-)n | poly(tetramethyl-p-silphenylenesiloxane) | Gardella J.A., Jr, Ferguson S.A., Chin R.L. | Appl. Spectrosc. 40, 224 (1986) | Adequate | 0.3 |  | other | Gaussian |  |  |  | No | Mg |  |  | Internal hydrocarbon | Reliable, with one-point correction of energy scale | cast film, thin film |  |  | 293 | Good | Films were thick enough so that no peaks were observed from substrate metal.
Si | 2p,sat | 108.2 | (-Si(CH3)2-C6H4-Si(CH3)2-O-)x-(Si(CH3)2-O-)y | poly(tetramethyl-p-silphenylenesiloxane)x-poly(dimethylsiloxane)y | Schmitt R.L., Cardella J.A., Magill J.H., Chin R.L. | Polymer 28, 1462 (1987) | Adequate | 0.2 |  |  | data |  |  |  | No | Mg |  |  | Internal hydrocarbon | Reliable, with one-point correction of energy scale | crystal, precipitate |  |  | 300 | Good | The single crystals were sedimented from dilute solution onto Pt foil. x=90 and y=10 are weight %%. The binding energies of the C1s and O1s lines are the same as for the crystal specimen.
Si | 2p,sat | 107.9 | (-Si(CH3)2-C6H4-Si(CH3)2-O-)n | poly(tetramethyl-p-silphenylenesiloxane) | Schmitt R.L., Cardella J.A., Magill J.H., Chin R.L. | Polymer 28, 1462 (1987) | Adequate | 0.2 |  |  | data |  |  |  | No | Mg |  |  | Internal hydrocarbon | Reliable, with one-point correction of energy scale | crystal, precipitate |  |  | 300 | Good | The single crystals were sedimented from dilute solution onto Pt foil.
Si | 2p,sat | 107.9 | (-Si(CH3)2-C6H4-Si(CH3)2-O-)n | poly(tetramethyl-p-silphenylenesiloxane) | Schmitt R.L., Cardella J.A., Magill J.H., Chin R.L. | Polymer 28, 1462 (1987) | Adequate | 0.2 |  |  | data |  |  |  | No | Mg |  |  | Internal hydrocarbon | Reliable, with one-point correction of energy scale | amorphous |  |  | 300 | Good | The single crystal melt. The binding energies of the C1s and O1s lines are the same as for the crystal specimen.
Si | 2p,sat | 108 | (-Si(CH3)2-C6H4-Si(CH3)2-O-)x-(Si(CH3)2-O-)y | poly(tetramethyl-p-silphenylenesiloxane)x-poly(dimethylsiloxane)y | Schmitt R.L., Cardella J.A., Magill J.H., Chin R.L. | Polymer 28, 1462 (1987) | Adequate | 0.2 |  |  | data |  |  |  | No | Mg |  |  | Internal hydrocarbon | Reliable, with one-point correction of energy scale | crystal, precipitate |  |  | 300 | Good | The single crystals were sedimented from dilute solution onto Pt foil. x=75 and y=25 are weight %%. The binding energies of the C1s and O1s lines are the same as for the crystal poly(tetramethyl-p-silphenylenesiloxane).
Si | 2p,sat | 108.4 | (-Si(CH3)2-C6H4-Si(CH3)2-O-)x-(Si(CH3)2-O-)y | poly(tetramethyl-p-silphenylenesiloxane)x-poly(dimethylsiloxane)y | Schmitt R.L., Cardella J.A., Magill J.H., Chin R.L. | Polymer 28, 1462 (1987) | Adequate | 0.2 |  |  | data |  |  |  | No | Mg |  |  | Internal hydrocarbon | Reliable, with one-point correction of energy scale | crystal, precipitate |  |  | 300 | Good | The single crystals were sedimented from dilute solution onto Pt foil. x=50 and y=50 are weight %%. The binding energies of the C1s and O1s lines are the same as for the crystal poly(tetramethyl-p-silphenylenesiloxane).
Si | 2p,sat | 108 | (-Si(CH3)2-C6H4-Si(CH3)2-O-)x-(Si(CH3)2-O-)y | poly(tetramethyl-p-silphenylenesiloxane)x-poly(dimethylsiloxane)y | Schmitt R.L., Cardella J.A., Magill J.H., Chin R.L. | Polymer 28, 1462 (1987) | Adequate | 0.2 |  |  | data |  |  |  | No | Mg |  |  | Internal hydrocarbon | Reliable, with one-point correction of energy scale | amorphous |  |  | 300 | Good | The single crystal melt. x=80 and y=20 are weight %%. The binding energies of the C1s and O1s lines are the same as for the crystal poly(tetramethyl-p-silphenylenesiloxane).
Si | 2p,sat | 107.9 | (-Si(CH3)2-C6H4-Si(CH3)2-O-)x-(Si(CH3)2-O-)y | poly(tetramethyl-p-silphenylenesiloxane)x-poly(dimethylsiloxane)y | Schmitt R.L., Cardella J.A., Magill J.H., Chin R.L. | Polymer 28, 1462 (1987) | Adequate | 0.2 |  |  | data |  |  |  | No | Mg |  |  | Internal hydrocarbon | Reliable, with one-point correction of energy scale | amorphous, cast film |  |  | 300 | Good | x=90 and y=10 are weight %%. The binding energies of the C1s and O1s lines are the same as for the crystal poly(tetramethyl-p-silphenylenesiloxane).
Si | 2p1/2 | 99.7 | C2H4/Si | ethylene/silicon | Takagaki T., Igari Y., Takaoka T., Kusunoki I. | Appl. Surf. Sci. 92, 287 (1996) | Adequate |  |  | other | other type of curve fit | 0.5 |  |  | No |  |  | Si2p3 = 99.34 | Conductor | Reliable, with one-point correction of energy scale | crystal, heated and cooled, wafer |  |  | 300 | Good | C2H4 flux 2.7E15 molecules cm-2 s-1/Si(100) ) with a resistivity of 10 - 20 ohmThe C/Si intensity ratio determined by XPS was 0.5. Branching ratio = 0.5.
Si | 2p1/2 | 99.7 | C2H4/Si | ethylene/silicon | Takagaki T., Igari Y., Takaoka T., Kusunoki I. | Appl. Surf. Sci. 92, 287 (1996) | Adequate |  |  | other | other type of curve fit | 0.5 |  |  | No |  |  | Si2p3 = 99.34 | Conductor | Reliable, with one-point correction of energy scale | crystal, heated and cooled, wafer |  |  | 300 | Good | C2H4 flux 2.7E15 molecules cm-2 s-1/Si(100) ) with a resistivity of 10 - 20 ohmThe C/Si intensity ratio determined by XPS was 0.5. Branching ratio = 0.5.
Si | 2p1/2 | 100.03 | Pt/SiO2/Si | platinum/silicon dioxide/silicon | Kobayashi H., Yamashita Y., Namba K., Nakato Y. | Jpn. J. Appl. Phys. Part 2 33, L754 (1994) | Adequate |  |  |  | data |  |  |  | Yes | Al |  | Pt4f7 = 71.12 | Conductor | Reliable, with one-point correction of energy scale | crystal, multilayer structure, vapor deposited, wafer |  |  | 300 | Adequate | 30 A Pt/25 A SiO2/n-type P-doped Si(100) with a resistivity of 10 ohm cm.
Si | 2p1/2 | 99.91 | Pt/SiO2/Si | platinum/silicon(IV) dioxide/silicon | Kobayashi H., Yamashita Y., Mori T., Nakato Y., Park K.H., and Nishioka Y. | Surf. Sci. 326, 124 (1995) | Adequate |  |  |  | data |  |  |  | Yes | Al |  | Pt4f7 = 71.12 | Conductor | Reliable, with one-point correction of energy scale | chemically etched, crystal, semiconductor, wafer |  |  | 300 | Good | 30 A Pt/25 A SiO2/n-type P-doped Si(100) with a resistivity of 10 ohm cm. FAT mode. The spectra were recorded at normal emission.
Si | 2p3/2 | 99.31 | Pt/SiO2/Si | platinum/silicon(IV) dioxide/silicon | Kobayashi H., Yamashita Y., Mori T., Nakato Y., Park K.H., and Nishioka Y. | Surf. Sci. 326, 124 (1995) | Adequate |  |  |  | data |  |  |  | Yes | Al |  | Pt4f7 = 71.12 | Conductor | Reliable, with one-point correction of energy scale | chemically etched, crystal, semiconductor, wafer |  |  | 300 | Good | 30 A Pt/25 A SiO2/n-type P-doped Si(100) with a resistivity of 10 ohm cm. FAT mode. The spectra were recorded at normal emission.
Si | 2p3/2 | 99.2 | CoSi2/Co/Si | cobalt disilicide/cobalt/silicon | Rangelov G., Fauster T. | Surf. Sci. 365, 403 (1996) | Good | 0.05 | 0.35 | other | mixed Gaussian/Lorentzian |  | 0.35 | 0.08 | Yes | other source | 130 | FL = Fermi level | Conductor | Reliable (reported energy within 300 eV of a reference energy) | surface coverage from 3ML to 4ML (3ML <= coverage < 4ML), amorphous, multilayer, thin layer, vapor deposited | Auger Electron Spectroscopy | Low-energy Electron Diffraction | 300 | Good | 3 ML CoSi2/2.8 ML Co/B-doped Si(100) with a resistivity of ~ 5 ohm cm. Peak locations: Doniach - Sunjic & Gaussian. Branching ratio = 0.5.
Si | 2p3/2 | 98.92 | CoSi2/Co/Si | cobalt disilicide/cobalt/silicon | Rangelov G., Fauster T. | Surf. Sci. 365, 403 (1996) | Good | 0.05 | 0.35 | other | mixed Gaussian/Lorentzian |  | 0.35 | 0.08 | Yes | other source | 130 | FL = Fermi level | Conductor | Reliable (reported energy within 300 eV of a reference energy) | surface coverage from 3ML to 4ML (3ML <= coverage < 4ML), amorphous, multilayer, thin layer, vapor deposited | Auger Electron Spectroscopy | Low-energy Electron Diffraction | 300 | Good | 3 ML CoSi2/2.8 ML Co/B-doped Si(100) with a resistivity of ~ 5 ohm cm. Peak locations: Doniach - Sunjic & Gaussian. Branching ratio = 0.5.
Si | 2p3/2 | 99.2 | CoSi2/Co/Si | cobalt disilicide/cobalt/silicon | Rangelov G., Fauster T. | Surf. Sci. 365, 403 (1996) | Good | 0.05 | 0.35 | other | mixed Gaussian/Lorentzian |  |  | 0.08 | Yes | other source | 130 | FL = Fermi level | Conductor | Reliable (reported energy within 300 eV of a reference energy) | surface coverage from 3ML to 4ML (3ML <= coverage < 4ML), crystal, multilayer, thin layer, vapor deposited and heated | Auger Electron Spectroscopy | Low-energy Electron Diffraction | 300 | Good | 3 ML CoSi2/2.8 ML Co/B-doped Si(100) with a resistivity of ~ 5 ohm cm. The sampl (R2xR2)r45degrees diffuse LEED pattern. Peak locations: Doniach - Sunjic & Gauss
Si | 2p3/2 | 99.45 | CoSi2/Co/Si | cobalt disilicide/cobalt/silicon | Rangelov G., Fauster T. | Surf. Sci. 365, 403 (1996) | Good | 0.05 | 0.35 | other | mixed Gaussian/Lorentzian |  |  | 0.08 | Yes | other source | 130 | FL = Fermi level | Conductor | Reliable (reported energy within 300 eV of a reference energy) | surface coverage from 3ML to 4ML (3ML <= coverage < 4ML), crystal, multilayer, thin layer, vapor deposited and heated | Auger Electron Spectroscopy | Low-energy Electron Diffraction | 300 | Good | 3 ML CoSi2/2.8 ML Co/B-doped Si(100) with a resistivity of ~ 5 ohm cm. The sampl (R2xR2)r45degrees diffuse LEED pattern. Peak locations: Doniach - Sunjic & Gauss Asymmetry parameter = 0.12.
Si | 2p3/2 | 98.55 | CoSi2/Co/Si | cobalt disilicide/cobalt/silicon | Rangelov G., Fauster T. | Surf. Sci. 365, 403 (1996) | Good | 0.05 | 0.35 | other | mixed Gaussian/Lorentzian |  |  | 0.08 | Yes | other source | 130 | FL = Fermi level | Conductor | Reliable (reported energy within 300 eV of a reference energy) | surface coverage from 3ML to 4ML (3ML <= coverage < 4ML), crystal, multilayer, thin layer, vapor deposited and heated | Auger Electron Spectroscopy | Low-energy Electron Diffraction | 300 | Good | 3 ML CoSi2/2.8 ML Co/B-doped Si(100) with a resistivity of ~ 5 ohm cm. The sampl (R2xR2)r45degrees diffuse LEED pattern. Peak locations: Doniach - Sunjic & Gauss
Si | 2p3/2 | 98.97 | CoSi2/Co/Si | cobalt disilicide/cobalt/silicon | Rangelov G., Fauster T. | Surf. Sci. 365, 403 (1996) | Good | 0.05 | 0.35 | other | mixed Gaussian/Lorentzian |  |  | 0.08 | Yes | other source | 130 | FL = Fermi level | Conductor | Reliable (reported energy within 300 eV of a reference energy) | surface coverage from 3ML to 4ML (3ML <= coverage < 4ML), crystal, multilayer, thin layer, vapor deposited and heated | Auger Electron Spectroscopy | Low-energy Electron Diffraction | 300 | Good | 3 ML CoSi2/2.8 ML Co/B-doped Si(100) with a resistivity of ~ 5 ohm cm. The sampl (R2xR2)r45degrees diffuse LEED pattern. Peak locations: Doniach - Sunjic & Gauss
Si | 2p3/2 | 99.51 | Si/K | silicon/potassium | Weitering H.H., Chen J., DiNardo N.J., Plummer E.W. | Phys. Rev. B 48, 8119 (1993) | Adequate |  | 0.5 | other | mixed Gaussian/Lorentzian |  | 0.51 | 0.15 | Yes | other source | 120 | FL = Fermi level | Conductor | Reliable (reported energy within 300 eV of a reference energy) | crystal, semiconductor, thin layer, vapor deposited |  | Low-energy Electron Diffraction | 300 | Good | Saturation coverage of K on lightly-doped n-type Si(111)-(7x7) with a resistivity of 1 ohm cm. The relative intensity was 0.70. Branching ratio = 0.5.
Si | 2p3/2 | 99.44 | Si/B/K | titanium dioxide/potassium | Weitering H.H., Chen J., DiNardo N.J., Plummer E.W. | Phys. Rev. B 48, 8119 (1993) | Adequate |  | 0.5 | other | mixed Gaussian/Lorentzian |  | 0.55 | 0.194 | Yes | other source | 120 | FL = Fermi level | Conductor | Reliable (reported energy within 300 eV of a reference energy) | crystal, multilayer structure, semiconductor, thin layer, vapor deposited |  | Low-energy Electron Diffraction | 300 | Good | Saturation coverage of K on Si(111)-(R3xR3)R30-B. The substrate was prepared by exposing he clean lightly-doped n-type surface (7x7) with a resistivity of 1 ohm cm to B10H14 andby subsequent annealing (T = 1173 K). The relative intensity was 0.68. Branc
Si | 2p3/2 | 99.3 | Si/SiOx | silicon/silicon oxides | Delfino M., Salimian S., Hodul D., Ellingboe A., Tsai W. | J. Appl. Phys. 71, 1001 (1992) | Adequate |  |  | other | data | 0.6 |  |  | No | Al |  | Au4f7 = 84.00 | Conductor | Reliable, with one-point correction of energy scale | native oxide, oxidizing atmosphere |  |  | 300 | Adequate | The thickness determined by ellipsometrywas 1.5 nm. Emission angle = 35 degrees.
Si | 2p3/2 | 103.4 | SiOx/Si | silicon oxides/silicon | Delfino M., Salimian S., Hodul D., Ellingboe A., Tsai W. | J. Appl. Phys. 71, 1001 (1992) | Adequate |  |  | other | data | 1.5 |  |  | No | Al |  | Au4f7 = 84.00 | Conductor | Reliable, with one-point correction of energy scale | native oxide, oxidizing atmosphere |  |  | 300 | Adequate | The thickness determined by ellipsometrywas 1.5 nm. Emission angle = 35 degrees.
Si | 2p3/2 | 99.3 | Si/Zr | silicon/zirconium | Yamauchi T., Kitamura H., Wakai N., Zaima S., Koide Y., and Yasuda Y. | J. Vac. Sci. Technol. A 11, 2619 (1993) | Adequate |  |  |  | data |  |  |  | No | Mg |  | FL = Fermi level | Conductor | Reliable (reported energy within 300 eV of a reference energy) | thin film, vapor deposited, wafer |  | Reflection High-Energy Electron Diffraction | 300 | Adequate | 35 A Zr/Si(100)-(2x1). The substrate was p-type Si(100) wafer with a resistivity of 1 to 5 ohm cm.
Si | 2p3/2 | 98.7 | Si/Zr | silicon/zirconium | Yamauchi T., Kitamura H., Wakai N., Zaima S., Koide Y., and Yasuda Y. | J. Vac. Sci. Technol. A 11, 2619 (1993) | Adequate |  |  |  | data |  |  |  | No | Mg |  | FL = Fermi level | Conductor | Reliable (reported energy within 300 eV of a reference energy) | reacted, thin film, vapor deposited and heated, wafer |  | Reflection High-Energy Electron Diffraction | 300 | Adequate | 35 A Zr/Si(100)-(2x1) annealed at 673 K for 40 min. The substrate was p-type Si(100) wafer with a resistivityof 1 to 5 ohm cm.
Si | 2p3/2 | 99.06 | Li/Si | lithium/silicon | Grehk T.M., Johansson L.S.O., Gray S.M., Johansson M., Flodstrom A.S. | Phys. Rev. B 52, 16593 (1995) | Adequate |  | 0.1 | other | mixed Gaussian/Lorentzian |  | 0.22 | 0.085 | Yes | other source | 130 | FL = Fermi level | Conductor | Reliable (reported energy within 300 eV of a reference energy) | surface coverage from 1ML to 2ML (1ML <= coverage < 2ML), chemically etched, crystal, thin layer, vapor deposited |  | Low-energy Electron Diffraction | 300 | Good | 1 ML Li/n-type P-doped Si(100)-(2x1) with a resistivity of 0.67 - 1.33 ohm cm. P Branching ratio = 0.5. The relative intensity was 0.45.
Si | 2p3/2 | 99.26 | Li/Si | lithium/silicon | Grehk T.M., Johansson L.S.O., Gray S.M., Johansson M., Flodstrom A.S. | Phys. Rev. B 52, 16593 (1995) | Adequate |  | 0.1 | other | mixed Gaussian/Lorentzian |  | 0.3 | 0.085 | Yes | other source | 130 | FL = Fermi level | Conductor | Reliable (reported energy within 300 eV of a reference energy) | surface coverage from 1ML to 2ML (1ML <= coverage < 2ML), crystal, reduced, thin layer, vapor deposited |  | Low-energy Electron Diffraction | 300 | Good | 1.3 ML Li/n-type P-doped Si(100)with a resistivity of 0.67 - 1.33 ohm cm. (2x1 Peak locations: Voigt function. Branching ratio = 0.5. The relative intensity wa
Si | 2p3/2 | 99.49 | Li/Si | lithium/silicon | Grehk T.M., Johansson L.S.O., Gray S.M., Johansson M., Flodstrom A.S. | Phys. Rev. B 52, 16593 (1995) | Adequate |  | 0.1 | other | mixed Gaussian/Lorentzian |  | 0.26 | 0.085 | Yes | other source | 130 | FL = Fermi level | Conductor | Reliable (reported energy within 300 eV of a reference energy) | surface coverage from 2ML to 3ML (2ML <= coverage < 3ML), crystal, reduced, thin layer, vapor deposited |  | Low-energy Electron Diffraction | 300 | Good | 2.0 ML Li/n-type P-doped Si(100) with a resistivity of 0.67 - 1.33 ohm cm. A str Peak locations: Voigt function. Branching ratio = 0.5. The relative intensity wa
Si | 2p3/2 | 99.57 | Li/Si | lithium/silicon | Grehk T.M., Johansson L.S.O., Gray S.M., Johansson M., Flodstrom A.S. | Phys. Rev. B 52, 16593 (1995) | Adequate |  | 0.1 | other | mixed Gaussian/Lorentzian |  | 0.26 | 0.085 | Yes | other source | 130 | FL = Fermi level | Conductor | Reliable (reported energy within 300 eV of a reference energy) | annealed, crystal, multilayer, reduced, vapor deposited |  | Low-energy Electron Diffraction | 300 | Good | 4.0 ML Li/n-type P-doped Si(100)-(2x1) with a resistivity of 0.67 - 1.33 ohm cm. Peak locations: Voigt function. Branching ratio = 0.5. The relative intensity wa
Si | 2p3/2 | 99.54 | Li/Si | lithium/silicon | Grehk T.M., Johansson L.S.O., Gray S.M., Johansson M., Flodstrom A.S. | Phys. Rev. B 52, 16593 (1995) | Adequate |  | 0.1 | other | mixed Gaussian/Lorentzian |  | 0.26 | 0.085 | Yes | other source | 130 | FL = Fermi level | Conductor | Reliable (reported energy within 300 eV of a reference energy) | annealed, chemically etched, multilayer, reduced, vapor deposited |  | Low-energy Electron Diffraction | 300 | Good | 13 ML Li/n-type P-doped Si(100)-(2x1) with a resistivity of 0.67 - 1.33 ohm cm. Peak locations: Voigt function. Branching ratio = 0.5. The relative intensity wa
Si | 2p3/2 | 99.06 | Li/Si | lithium/silicon | Grehk T.M., Johansson L.S.O., Gray S.M., Johansson M., Flodstrom A.S. | Phys. Rev. B 52, 16593 (1995) | Adequate |  | 0.1 | other | mixed Gaussian/Lorentzian |  | 0.22 | 0.085 | Yes | other source | 130 | FL = Fermi level | Conductor | Reliable (reported energy within 300 eV of a reference energy) | surface coverage from 1ML to 2ML (1ML <= coverage < 2ML), chemically etched, crystal, thin layer, vapor deposited |  | Low-energy Electron Diffraction | 300 | Good | 1 ML Li/n-type P-doped Si(100)-(2x1) with a resistivity of 0.67 - 1.33 ohm cm. P Branching ratio = 0.5. The relative intensity was 0.45.
Si | 2p3/2 | 99.26 | Li/Si | lithium/silicon | Grehk T.M., Johansson L.S.O., Gray S.M., Johansson M., Flodstrom A.S. | Phys. Rev. B 52, 16593 (1995) | Adequate |  | 0.1 | other | mixed Gaussian/Lorentzian |  | 0.3 | 0.085 | Yes | other source | 130 | FL = Fermi level | Conductor | Reliable (reported energy within 300 eV of a reference energy) | surface coverage from 1ML to 2ML (1ML <= coverage < 2ML), crystal, reduced, thin layer, vapor deposited |  | Low-energy Electron Diffraction | 300 | Good | 1.3 ML Li/n-type P-doped Si(100)with a resistivity of 0.67 - 1.33 ohm cm. (2x1 Peak locations: Voigt function. Branching ratio = 0.5. The relative intensity wa
Si | 2p3/2 | 99.49 | Li/Si | lithium/silicon | Grehk T.M., Johansson L.S.O., Gray S.M., Johansson M., Flodstrom A.S. | Phys. Rev. B 52, 16593 (1995) | Adequate |  | 0.1 | other | mixed Gaussian/Lorentzian |  | 0.26 | 0.085 | Yes | other source | 130 | FL = Fermi level | Conductor | Reliable (reported energy within 300 eV of a reference energy) | surface coverage from 2ML to 3ML (2ML <= coverage < 3ML), crystal, reduced, thin layer, vapor deposited |  | Low-energy Electron Diffraction | 300 | Good | 2.0 ML Li/n-type P-doped Si(100) with a resistivity of 0.67 - 1.33 ohm cm. A str Peak locations: Voigt function. Branching ratio = 0.5. The relative intensity wa
Si | 2p3/2 | 99.57 | Li/Si | lithium/silicon | Grehk T.M., Johansson L.S.O., Gray S.M., Johansson M., Flodstrom A.S. | Phys. Rev. B 52, 16593 (1995) | Adequate |  | 0.1 | other | mixed Gaussian/Lorentzian |  | 0.26 | 0.085 | Yes | other source | 130 | FL = Fermi level | Conductor | Reliable (reported energy within 300 eV of a reference energy) | annealed, crystal, multilayer, reduced, vapor deposited |  | Low-energy Electron Diffraction | 300 | Good | 4.0 ML Li/n-type P-doped Si(100)-(2x1) with a resistivity of 0.67 - 1.33 ohm cm. Peak locations: Voigt function. Branching ratio = 0.5. The relative intensity wa
Si | 2p3/2 | 99.54 | Li/Si | lithium/silicon | Grehk T.M., Johansson L.S.O., Gray S.M., Johansson M., Flodstrom A.S. | Phys. Rev. B 52, 16593 (1995) | Adequate |  | 0.1 | other | mixed Gaussian/Lorentzian |  | 0.26 | 0.085 | Yes | other source | 130 | FL = Fermi level | Conductor | Reliable (reported energy within 300 eV of a reference energy) | annealed, chemically etched, multilayer, reduced, vapor deposited |  | Low-energy Electron Diffraction | 300 | Good | 13 ML Li/n-type P-doped Si(100)-(2x1) with a resistivity of 0.67 - 1.33 ohm cm. Peak locations: Voigt function. Branching ratio = 0.5. The relative intensity wa
Si | 2p3/2 | 99.43 | Pt/SiO2/Si | platinum/silicon dioxide/silicon | Kobayashi H., Yamashita Y., Namba K., Nakato Y. | Jpn. J. Appl. Phys. Part 2 33, L754 (1994) | Adequate |  |  |  | data |  |  |  | Yes | Al |  | Pt4f7 = 71.12 | Conductor | Reliable, with one-point correction of energy scale | crystal, multilayer structure, vapor deposited, wafer |  |  | 300 | Adequate | 30 A Pt/25 A SiO2/n-type P-doped Si(100) with a resistivity of 10 ohm cm.
Si | 2p3/2 | 99.3 | C2H4/Si | ethylene/silicon | Stinespring C.D., Wormhoudt J.C. | J. Appl. Phys. 65, 1733 (1989) | Adequate | 0.25 |  |  | data |  |  |  | No | Mg |  | Au4f7= 84.00 | Conductor | Reliable, with one-point correction of energy scale | surface coverage from 1ML to 2ML (1ML <= coverage < 2ML), adsorbed, surface coverage from 0ML to 1ML (0ML < coverage < 1ML) |  |  | 300 | Good | 1.4E17, 1E18 and 4E19 C2H4 cm-2/Si(111). It was shown thatthese exposures correspond to ~0.5, ~1.0 ML and multilayer coverage, respectively.
Si | 2p3/2 | 100.7 | C2H4/Si | ethylene/silicon | Stinespring C.D., Wormhoudt J.C. | J. Appl. Phys. 65, 1733 (1989) | Adequate | 0.25 |  |  | data |  |  |  | No | Mg |  | Au4f7= 84.00 | Conductor | Reliable, with one-point correction of energy scale | adsorbed, multilayer |  |  | 300 | Good | 4E19 C2H4 cm-2/Si(111). It was shown thatthese exposures correspond to multilayer coverage.
Si | 2p3/2 | 99.3 | C2H4/Si | ethylene/silicon | Takagaki T., Igari Y., Takaoka T., Kusunoki I. | Appl. Surf. Sci. 92, 287 (1996) | Adequate |  |  | other | other type of curve fit | 0.5 |  |  | No |  |  | Si2p3 = 99.34 | Conductor | Reliable, with one-point correction of energy scale | crystal, heated and cooled, wafer |  |  | 300 | Good | C2H4 flux 2.7E15 molecules cm-2 s-1/Si(100) ) with a resistivity of 10 - 20 ohmThe C/Si intensity ratio determined by XPS was 0.5. Branching ratio = 0.5.
Si | 2p3/2 | 102.4 | Zn2SiO4 | dizinc silicon tetraoxide (willemite) | Dake L.S., Baer D.R., Zachara J.M. | Surf. Interface Anal. 14, 71 (1989) | Adequate | 0.2 |  |  | data |  |  |  | No | Al |  | Cu3p, Cu2p3, Zn2p3= 75.14,932.67,1021.81 | Adventitious carbon | Reliable, with one-point correction of energy scale | crystal |  |  | 300 | Good | Willemite.
Si | 2p3/2 | 99.3 | C2H4/Si | ethylene/silicon | Stinespring C.D., Wormhoudt J.C. | J. Appl. Phys. 65, 1733 (1989) | Adequate | 0.25 |  |  | data |  |  |  | No | Mg |  | Au4f7= 84.00 | Conductor | Reliable, with one-point correction of energy scale | surface coverage from 1ML to 2ML (1ML <= coverage < 2ML), adsorbed, surface coverage from 0ML to 1ML (0ML < coverage < 1ML) |  |  | 300 | Good | 1.4E17, 1E18 and 4E19 C2H4 cm-2/Si(111). It was shown thatthese exposures correspond to ~0.5, ~1.0 ML and multilayer coverage, respectively.
Si | 2p3/2 | 100.7 | C2H4/Si | ethylene/silicon | Stinespring C.D., Wormhoudt J.C. | J. Appl. Phys. 65, 1733 (1989) | Adequate | 0.25 |  |  | data |  |  |  | No | Mg |  | Au4f7= 84.00 | Conductor | Reliable, with one-point correction of energy scale | adsorbed, multilayer |  |  | 300 | Good | 4E19 C2H4 cm-2/Si(111). It was shown thatthese exposures correspond to multilayer coverage.
Si | 2p3/2 | 99.3 | C2H4/Si | ethylene/silicon | Takagaki T., Igari Y., Takaoka T., Kusunoki I. | Appl. Surf. Sci. 92, 287 (1996) | Adequate |  |  | other | other type of curve fit | 0.5 |  |  | No |  |  | Si2p3 = 99.34 | Conductor | Reliable, with one-point correction of energy scale | crystal, heated and cooled, wafer |  |  | 300 | Good | C2H4 flux 2.7E15 molecules cm-2 s-1/Si(100) ) with a resistivity of 10 - 20 ohmThe C/Si intensity ratio determined by XPS was 0.5. Branching ratio = 0.5.
Si | 2p3/2 | 100.11 | SiN0.05 | silicon nitride (SiN0.05) | Ingo G.M., Zacchetti N. | High Temperature Science 28, 137 (1990) | Adequate |  |  | other | data | 1.25 |  |  | Yes | Al |  | Au,Cu= 84.00,932.67 | Adventitious carbon | Reliable, with two-point correction of energy scale | amorphous, sputter deposited, thick film | X-ray Photoelectron Spectroscopy and Electron-Probe Microanalysis |  | 300 | Good | The amorphous SiNx alloys are obtained by means of the Dual Beam Sputtering technique.
Si | 2p3/2 | 99.41 | SiN0.05 | silicon nitride (SiN0.05) | Ingo G.M., Zacchetti N. | High Temperature Science 28, 137 (1990) | Adequate |  |  | other | data | 1.25 |  |  | Yes | Al |  | Au,Cu= 84.00,932.67 | Argon | Reliable, with two-point correction of energy scale | amorphous, sputter deposited, thick film | X-ray Photoelectron Spectroscopy and Electron-Probe Microanalysis |  | 300 | Good | The amorphous SiNx alloys are obtained by means of the Dual Beam Sputtering technique.
Si | 2p3/2 | 99.92 | SiN0.05 | silicon nitride (SiN0.05) | Ingo G.M., Zacchetti N. | High Temperature Science 28, 137 (1990) | Adequate |  |  | other | data | 1.68 |  |  | Yes | Al |  | Au,Cu= 84.00,932.67 | Argon | Reliable, with two-point correction of energy scale | amorphous, sputter deposited, thick film | X-ray Photoelectron Spectroscopy and Electron-Probe Microanalysis |  | 300 | Good | The amorphous SiNx alloys are obtained by means of the Dual Beam Sputtering technique.
Si | 2p3/2 | 103.5 | Si4.0Mg2.98Fe0.02O10(OH)2 | talc | Gonzalez-Elipe A.R., Espinos J.P., Munuera G., Sanz J., Serratosa J.M. | J. Phys. Chem. 92, 3471 (1988) | Adequate | 0.1 |  |  | data |  |  |  | No | Mg, Al |  |  | Adventitious carbon | Reliable, with one-point correction of energy scale | crystal |  | X-ray Diffraction | 300 | Good
Si | 2p3/2 | 99.5 | TaSi2 | tantalum silicide | Thomas III J.H., Hammer L.H. | J. Electrochem. Soc. 136, 2004 (1989) | Adequate | 0.2 |  |  | data |  |  |  | No | Mg |  | Au,Cu=84.00,932.67, Pd3d5=335.12 | Conductor | Reliable, with three-point correction of energy scale | sputter deposited, thin film | Rutherford Backscattering Spectrometry |  | 300 | Adequate | Tantalum silicide was deposited on polysilicon on silicon-on-sapphire wafers by cosputtering from a tantalum rich target to a thickness of 200 nm.
Si | 2p3/2 | 103.6 | TaSi2Ox | tantalum silicon oxides | Thomas III J.H., Hammer L.H. | J. Electrochem. Soc. 136, 2004 (1989) | Adequate | 0.2 |  |  | data |  |  |  | No | Mg |  | Au,Cu=84.00,932.67, Pd3d5=335.12 | Conductor | Reliable, with three-point correction of energy scale | native oxide, sputter deposited, thin film |  |  | 300 | Adequate | Tantalum silicide was deposited on polysilicon on silicon-on-sapphire wafers by cosputtering from a tantalum rich target to a thickness of 200 nm. The stoichiometry of the tantalum silicide was determined by RBS.
Si | 2p3/2 | 101.9 | B4Si | tetraboron silicide | Chen L., Goto T., Hirai T., Amano T. | J. Mater. Sci. Lett. 9, 997 (1990) | Adequate |  |  |  | data |  |  |  | Yes | Mg |  | Au4f7= 84.00 | Gold | Reliable, with one-point correction of energy scale | chemical vapor deposition |  |  | 300 | Adequate
Si | 2p3/2 | 102.8 | Si2.89Al1.19Ti0.02Mg2.82Fe0.06K0.03Ca0.46O10(OH)2 | vermiculite | Gonzalez-Elipe A.R., Espinos J.P., Munuera G., Sanz J., Serratosa J.M. | J. Phys. Chem. 92, 3471 (1988) | Adequate | 0.1 |  |  | data |  |  |  | No | Mg, Al |  |  | Adventitious carbon | Reliable, with one-point correction of energy scale | crystal |  | X-ray Diffraction | 300 | Good
Si | 2p3/2 | 100.62 | SiN0.35 | silicon nitride (SiN0.35) | Ingo G.M., Zacchetti N. | High Temperature Science 28, 137 (1990) | Adequate |  |  | other | data | 1.68 |  |  | Yes | Al |  | Au,Cu= 84.00,932.67 | Adventitious carbon | Reliable, with two-point correction of energy scale | amorphous, sputter deposited, thick film | X-ray Photoelectron Spectroscopy and Electron-Probe Microanalysis |  | 300 | Good | The amorphous SiNx alloys are obtained by means of the Dual Beam Sputtering technique.
Si | 2p3/2 | 100.08 | SiN0.45 | silicon nitride (SiN0.45) | Ingo G.M., Zacchetti N. | High Temperature Science 28, 137 (1990) | Adequate |  |  | other | data | 1.88 |  |  | Yes | Al |  | Au,Cu= 84.00,932.67 | Argon | Reliable, with two-point correction of energy scale | amorphous, sputter deposited, thick film | X-ray Photoelectron Spectroscopy and Electron-Probe Microanalysis |  | 300 | Good | The amorphous SiNx alloys are obtained by means of the Dual Beam Sputtering technique.
Si | 2p3/2 | 100.78 | SiN0.45 | silicon nitride (SiN0.45) | Ingo G.M., Zacchetti N. | High Temperature Science 28, 137 (1990) | Adequate |  |  | other | data | 1.88 |  |  | Yes | Al |  | Au,Cu= 84.00,932.67 | Adventitious carbon | Reliable, with two-point correction of energy scale | amorphous, sputter deposited, thick film | X-ray Photoelectron Spectroscopy and Electron-Probe Microanalysis |  | 300 | Good | The amorphous SiNx alloys are obtained by means of the Dual Beam Sputtering technique.
Si | 2p3/2 | 100.6 | SiN0.73 | silicon nitride (SiN0.73) | Ingo G.M., Zacchetti N. | High Temperature Science 28, 137 (1990) | Adequate |  |  | other | data | 2.03 |  |  | Yes | Al |  | Au,Cu= 84.00,932.67 | Argon | Reliable, with two-point correction of energy scale | amorphous, sputter deposited, thick film | X-ray Photoelectron Spectroscopy and Electron-Probe Microanalysis |  | 300 | Good | The amorphous SiNx alloys are obtained by means of the Dual Beam Sputtering technique.
Si | 2p3/2 | 101.3 | SiN0.73 | silicon nitride (SiN0.73) | Ingo G.M., Zacchetti N. | High Temperature Science 28, 137 (1990) | Adequate |  |  | other | data | 2.03 |  |  | Yes | Al |  | Au,Cu= 84.00,932.67 | Adventitious carbon | Reliable, with two-point correction of energy scale | amorphous, sputter deposited, thick film | X-ray Photoelectron Spectroscopy and Electron-Probe Microanalysis |  | 300 | Good | The amorphous SiNx alloys are obtained by means of the Dual Beam Sputtering technique.
Si | 2p3/2 | 100.75 | SiN0.82 | silicon nitride (SiN0.82) | Ingo G.M., Zacchetti N. | High Temperature Science 28, 137 (1990) | Adequate |  |  | other | data | 2.13 |  |  | Yes | Al |  | Au,Cu= 84.00,932.67 | Argon | Reliable, with two-point correction of energy scale | amorphous, sputter deposited, thick film | X-ray Photoelectron Spectroscopy and Electron-Probe Microanalysis |  | 300 | Good | The amorphous SiNx alloys are obtained by means of the Dual Beam Sputtering technique.
Si | 2p3/2 | 101.45 | SiN0.82 | silicon nitride (SiN0.82) | Ingo G.M., Zacchetti N. | High Temperature Science 28, 137 (1990) | Adequate |  |  | other | data | 2.13 |  |  | Yes | Al |  | Au,Cu= 84.00,932.67 | Adventitious carbon | Reliable, with two-point correction of energy scale | amorphous, sputter deposited, thick film | X-ray Photoelectron Spectroscopy and Electron-Probe Microanalysis |  | 300 | Good | The amorphous SiNx alloys are obtained by means of the Dual Beam Sputtering technique.
Si | 2p3/2 | 100.85 | SiN0.91 | silicon nitride (SiN0.91) | Ingo G.M., Zacchetti N. | High Temperature Science 28, 137 (1990) | Adequate |  |  | other | data | 2.2 |  |  | Yes | Al |  | Au,Cu= 84.00,932.67 | Argon | Reliable, with two-point correction of energy scale | amorphous, sputter deposited, thick film | X-ray Photoelectron Spectroscopy and Electron-Probe Microanalysis |  | 300 | Good | The amorphous SiNx alloys are obtained by means of the Dual Beam Sputtering technique.
Si | 2p3/2 | 101.55 | SiN0.91 | silicon nitride (SiN0.91) | Ingo G.M., Zacchetti N. | High Temperature Science 28, 137 (1990) | Adequate |  |  | other | data | 2.2 |  |  | Yes | Al |  | Au,Cu= 84.00,932.67 | Adventitious carbon | Reliable, with two-point correction of energy scale | amorphous, sputter deposited, thick film | X-ray Photoelectron Spectroscopy and Electron-Probe Microanalysis |  | 300 | Good | The amorphous SiNx alloys are obtained by means of the Dual Beam Sputtering technique.
Si | 2p3/2 | 101.62 | SiN1.33 | silicon nitride (SiN1.33) | Ingo G.M., Zacchetti N. | High Temperature Science 28, 137 (1990) | Adequate |  |  | other | data | 1.75 |  |  | Yes | Al |  | Au,Cu= 84.00,932.67 | Argon | Reliable, with two-point correction of energy scale | amorphous, sputter deposited, thick film | X-ray Photoelectron Spectroscopy and Electron-Probe Microanalysis |  | 300 | Good | The amorphous SiNx alloys are obtained by means of the Dual Beam Sputtering technique.
Si | 2p3/2 | 102.32 | SiN1.33 | silicon nitride (SiN1.33) | Ingo G.M., Zacchetti N. | High Temperature Science 28, 137 (1990) | Adequate |  |  | other | data | 1.75 |  |  | Yes | Al |  | Au,Cu= 84.00,932.67 | Adventitious carbon | Reliable, with two-point correction of energy scale | amorphous, sputter deposited, thick film | X-ray Photoelectron Spectroscopy and Electron-Probe Microanalysis |  | 300 | Good | The amorphous SiNx alloys are obtained by means of the Dual Beam Sputtering technique.
Si | 2p3/2 | 101.66 | SiN1.70 | silicon nitride (SiN1.70) | Ingo G.M., Zacchetti N. | High Temperature Science 28, 137 (1990) | Adequate |  |  | other | data | 1.78 |  |  | Yes | Al |  | Au,Cu= 84.00,932.67 | Argon | Reliable, with two-point correction of energy scale | amorphous, sputter deposited, thick film | X-ray Photoelectron Spectroscopy and Electron-Probe Microanalysis |  | 300 | Good | The amorphous SiNx alloys are obtained by means of the Dual Beam Sputtering technique.
Si | 2p3/2 | 102.36 | SiN1.70 | silicon nitride (SiN1.70) | Ingo G.M., Zacchetti N. | High Temperature Science 28, 137 (1990) | Adequate |  |  | other | data | 1.78 |  |  | Yes | Al |  | Au,Cu= 84.00,932.67 | Adventitious carbon | Reliable, with two-point correction of energy scale | amorphous, sputter deposited, thick film | X-ray Photoelectron Spectroscopy and Electron-Probe Microanalysis |  | 300 | Good | The amorphous SiNx alloys are obtained by means of the Dual Beam Sputtering technique.
Si | 2p3/2 | 102.8 | Si3.16Al2.79Fe0.03Mg0.04K0.79Na0.04Ca0.01O10(OH)2 | muscovite (Si3.16Al2.79Fe0.03Mg0.04K0.79Na0.04Ca0.01O10(OH)2) | Gonzalez-Elipe A.R., Espinos J.P., Munuera G., Sanz J., Serratosa J.M. | J. Phys. Chem. 92, 3471 (1988) | Adequate | 0.1 |  |  | data |  |  |  | No | Mg, Al |  |  | Adventitious carbon | Reliable, with one-point correction of energy scale | crystal |  | X-ray Diffraction | 300 | Good
Si | 2p3/2 | 99.4 | Si1-xGex:H | germanium hydrogen silicon alloy | Cardinaud C., Senemaud C., Villela G. | J. Non-cryst. Solids 88, 55 (1986) | Adequate |  |  |  | data |  |  |  | No | Al |  | Au4f7= 84.00 | Conductor | Reliable, with one-point correction of energy scale | amorphous, thick film |  |  | 300 | Adequate | a-Si1-xGex;H, where x=0.2, 0.3, and 0.4 are volume fractions. Hydrogen concentrations are 11-12% for low x values and 9% for x about 0.38.
Si | 2p3/2 | 101.4 | (CH3)3SiOSi(CH3)3 | hexamethyldisiloxane | Kusabiraki M., Ando K. | Kobunshi Ronbunshi 45, 309 (1988) | Adequate |  |  |  | data | 2.6 |  |  | No | Mg |  | Au4f7= 84.00 | Internal hydrocarbon | Reliable, with one-point correction of energy scale | thick film |  |  |  | Adequate
Si | 2p3/2 | 99.8 | IrSi | iridium silicide (IrSi) | Wittmer M., Oelhafen P., Tu K.N. | Phys. Rev. B 33, 5391 (1986) | Adequate | 0.05 | 1.2 |  | data |  |  |  | No | Mg |  | Au4f7= 84.00 | Conductor | Reliable (reported energy within 300 eV of a reference energy) | annealed, crystal, thick film, vapor deposited | Rutherford Backscattering Spectrometry | X-ray Diffraction | 300 | Adequate | Emission angle is 15 deg. Ir/Si films were prepared in 2 ways: 1)coevaporation Ir&Si in a dual e-beam system; 2)evaporation of Ir films. In films on Si(100) wafers, there was annealing in helium furnace at 673K.
Si | 2p3/2 | 99.7 | IrSi3 | iridium trisilicide | Wittmer M., Oelhafen P., Tu K.N. | Phys. Rev. B 33, 5391 (1986) | Adequate | 0.05 | 1.2 |  | data |  |  |  | No | Mg |  | Au4f7= 84.00 | Conductor | Reliable (reported energy within 300 eV of a reference energy) | annealed, crystal, thick film, vapor deposited | Rutherford Backscattering Spectrometry | X-ray Diffraction | 300 | Adequate | Emission angle is 15 deg. Ir/Si films were prepared in 2 ways: 1)coevaporation Ir&Si in a dual e-beam system; 2)evaporation of Ir films. In films on Si(100) wafers, there was annealing in helium furnace at 1273K in both cases
Si | 2p3/2 | 103.5 | (MgO)2(Al2O3)2(SiO2)5 | magnesium aluminum silicon oxide (cardierite) | Bortz M., Ohuchi F.S. | J. Appl. Phys. 64, 2054 (1988) | Adequate |  |  |  | data |  |  |  | Yes |  |  | Au4f7= 84.00 | Element | Reliable, with one-point correction of energy scale | amorphous, sputter deposited, thin film |  |  | 300 | Adequate | Cordierite-based thin films were deposited on Si(100) substrates using multitarget sputtering process. The films were amorphous near stoichiometric and 200 nm thick. The elemental Si in cordierite wasused for charge reference (Si2p=99.34 eV).
Si | 2p3/2 | 102.4 | (-Si(CH3)2O-)n | poly(dimethyl siloxane) | Schmitt R.L., Cardella J.A., Magill J.H., Chin R.L. | Polymer 28, 1462 (1987) | Adequate | 0.2 |  |  | data | 2 |  |  | No | Mg |  |  | Internal hydrocarbon | Reliable, with one-point correction of energy scale | amorphous, cast film |  |  | 300 | Good
Si | 2p3/2 | 102.7 | inhomogeneous plasma polymerization product | poly(methyl trimethoxysilane) | Tajima I., Yamamoto M. | J. Polym. Sci. Part A 25, 1737 (1987) | Adequate |  |  |  | data |  |  |  | No | Mg |  | Au4f7= 84.00 | Internal hydrocarbon | Reliable, with one-point correction of energy scale | thick film |  |  | 300 | Adequate | Plasma-polymerized films was prepared on Al foil.
Si | 2p3/2 | 101.8 | (-Si(CH3)2-C6H4-Si(CH3)2-O-)n | poly(tetramethyl-p-silphenylenesiloxane) | Schmitt R.L., Cardella J.A., Magill J.H., Chin R.L. | Polymer 28, 1462 (1987) | Adequate | 0.2 |  |  | data | 2.1 |  |  | No | Mg |  |  | Internal hydrocarbon | Reliable, with one-point correction of energy scale | crystal, precipitate |  |  | 300 | Good | The single crystals were sedimented from dilute solution onto Pt foil.
Si | 2p3/2 | 102.3 | (-Si(CH3)2O-)n | poly(dimethyl siloxane) | Gorelova M.M., Levin V.Y., Dubchak I.L., Zhdanov A.A., Makarova L.I., et al. | Vysokomol. Soed. Ser. A 31, 588 (1989) | Adequate |  |  |  | data |  |  |  | No | Mg |  | Au,Ag,Cu = 84.00,368.27,932.67 | Internal hydrocarbon | Reliable, with one-point correction of energy scale | thin film |  |  | 300 | Adequate
Si | 2p3/2 | 103.6 | SiO2 | silicon(IV) dioxide | Glachant A., Balland B., Ronda A., Bureau J.C., Plossu C. | Surf. Sci. 205, 287 (1988) | Adequate |  |  |  | data |  |  |  | No | Al |  |  | Adventitious carbon | Reliable (reported energy within 300 eV of a reference energy) | thin film, thermal oxide |  |  | 300 | Adequate | The thin films (~13nm) were thermally grown on p-type boron-doped Si(100) wafers at 1173 K in an atmospheric pressure of O2+3% HCl.
Si | 2p3/2 | 101.9 | (-Si(CH3)2-C6H4-Si(CH3)2-O-)x-(Si(CH3)2-O-)y | poly(tetramethyl-p-silphenylenesiloxane)x-poly(dimethylsiloxane)y | Schmitt R.L., Cardella J.A., Magill J.H., Chin R.L. | Polymer 28, 1462 (1987) | Adequate | 0.2 |  |  | data | 2.2 |  |  | No | Mg |  |  | Internal hydrocarbon | Reliable, with one-point correction of energy scale | amorphous, cast film |  |  | 300 | Good | x=80 and y=20 are weight %%. The binding energies of the C1s and O1s lines are the same as for the crystal poly(tetramethyl-p-silphenylenesiloxane).
Si | 2p3/2 | 101.9 | (-Si(CH3)2-C6H4-Si(CH3)2-O-)x-(Si(CH3)2-O-)y | poly(tetramethyl-p-silphenylenesiloxane)x-poly(dimethylsiloxane)y | Schmitt R.L., Cardella J.A., Magill J.H., Chin R.L. | Polymer 28, 1462 (1987) | Adequate | 0.2 |  |  | data | 2.1 |  |  | No | Mg |  |  | Internal hydrocarbon | Reliable, with one-point correction of energy scale | amorphous, cast film |  |  | 300 | Good | x=90 and y=10 are weight %%. The binding energies of the C1s and O1s lines are the same as for the crystal poly(tetramethyl-p-silphenylenesiloxane).
Si | 2p3/2 | 102 | (-Si(CH3)2-C6H4-Si(CH3)2-O-)x-(Si(CH3)2-O-)y | poly(tetramethyl-p-silphenylenesiloxane)x-poly(dimethylsiloxane)y | Schmitt R.L., Cardella J.A., Magill J.H., Chin R.L. | Polymer 28, 1462 (1987) | Adequate | 0.2 |  |  | data | 2.2 |  |  | No | Mg |  |  | Internal hydrocarbon | Reliable, with one-point correction of energy scale | amorphous |  |  | 300 | Good | The single crystal melt. x=80 and y=20 are weight %%. The binding energies of the C1s and O1s lines are the same as for the crystal poly(tetramethyl-p-silphenylenesiloxane).
Si | 2p3/2 | 102.1 | (-Si(CH3)2-C6H4-Si(CH3)2-O-)x-(Si(CH3)2-O-)y | poly(tetramethyl-p-silphenylenesiloxane)x-poly(dimethylsiloxane)y | Schmitt R.L., Cardella J.A., Magill J.H., Chin R.L. | Polymer 28, 1462 (1987) | Adequate | 0.2 |  |  | data | 2.4 |  |  | No | Mg |  |  | Internal hydrocarbon | Reliable, with one-point correction of energy scale | crystal, precipitate |  |  | 300 | Good | The single crystals were sedimented from dilute solution onto Pt foil. x=50 and y=50 are weight %%. The binding energies of the C1s and O1s lines are the same as for the crystal poly(tetramethyl-p-silphenylenesiloxane).
Si | 2p3/2 | 103.7 | SiO2 | silicon(IV) dioxide (Quartz) | Bender H., Chen W., Portillo J., Van den Hove L., Wandervorst W. | Appl. Surf. Sci. 38, 37 (1989) | Adequate |  |  |  | data |  |  |  | No | Al |  |  | Adventitious carbon | Reliable, with one-point correction of energy scale | thin film, thermal oxide |  |  | 300 | Good | Si(100), thickness is 100 nm.
Si | 2p3/2 | 101.7 | (-Si(CH3)2-C6H4-Si(CH3)2-O-)n | poly(tetramethyl-p-silphenylenesiloxane) | Schmitt R.L., Cardella J.A., Magill J.H., Chin R.L. | Polymer 28, 1462 (1987) | Adequate | 0.2 |  |  | data | 2 |  |  | No | Mg |  |  | Internal hydrocarbon | Reliable, with one-point correction of energy scale | amorphous |  |  | 300 | Good | The single crystal melt. The binding energies of the C1s and O1s lines are the same as for the crystal specimen.
Si | 2p3/2 | 102 | (-Si(CH3)2-C6H4-Si(CH3)2-O-)x-(Si(CH3)2-O-)y | poly(tetramethyl-p-silphenylenesiloxane)x-poly(dimethylsiloxane)y | Schmitt R.L., Cardella J.A., Magill J.H., Chin R.L. | Polymer 28, 1462 (1987) | Adequate | 0.2 |  |  | data | 2.3 |  |  | No | Mg |  |  | Internal hydrocarbon | Reliable, with one-point correction of energy scale | crystal, precipitate |  |  | 300 | Good | The single crystals were sedimented from dilute solution onto Pt foil. x=75 and y=25 are weight %%. The binding energies of the C1s and O1s lines are the same as for the crystal poly(tetramethyl-p-silphenylenesiloxane).
Si | 2p3/2 | 101.9 | (-Si(CH3)2-C6H4-Si(CH3)2-O-)x-(Si(CH3)2-O-)y | poly(tetramethyl-p-silphenylenesiloxane)x-poly(dimethylsiloxane)y | Schmitt R.L., Cardella J.A., Magill J.H., Chin R.L. | Polymer 28, 1462 (1987) | Adequate | 0.2 |  |  | data | 2.2 |  |  | No | Mg |  |  | Internal hydrocarbon | Reliable, with one-point correction of energy scale | crystal, precipitate |  |  | 300 | Good | The single crystals were sedimented from dilute solution onto Pt foil. x=90 and y=10 are weight %%. The binding energies of the C1s and O1s lines are the same as for the crystal specimen.
Si | 2p3/2 | 103 | Si0.14Al0.471P0.388O2 | silicon aluminum phosphate (Si0.14Al0.471P0.388O2) | Brinen J.L., White M.G. | J. Catal. 124, 133 (1990) | Adequate |  |  |  | data |  |  |  | No | Mg |  |  | Adventitious carbon | Reliable, with one-point correction of energy scale |  |  |  | 300 | Good | SAPO-5. Atomic adsorption spectroscopywas used to determine the Si and Al content, wheras a wet technique was used for P analysis. The surface composition ratiosof Al/P and Si/Al determined by XPS are 1.75 and 0.55, respectively.
Si | 2p3/2 | 101.7 | SiO | silicon monoxide | Nguyen T.P., Lefrant S. | J. Phys. Cond. Matter 1, 5197 (1989) | Adequate |  |  | other | data |  |  |  | No | Mg |  | Au4f7= 84.00 | Gold | Reliable (reported energy within 300 eV of a reference energy) | thin film |  |  | 300 | Adequate | Thickness was 300 nm.
Si | 2p3/2 | 102 | (-Si(CH3)2-C6H4-Si(CH3)2-O-)x-(Si(CH3)2-O-)y | poly(tetramethyl-p-silphenylenesiloxane)x-poly(dimethylsiloxane)y | Schmitt R.L., Cardella J.A., Magill J.H., Chin R.L. | Polymer 28, 1462 (1987) | Adequate | 0.2 |  |  | data | 2.1 |  |  | No | Mg |  |  | Internal hydrocarbon | Reliable, with one-point correction of energy scale | amorphous |  |  | 300 | Good | The single crystal melt. x=90 and y=10 are weight %%. The binding energies of the C1s and O1s lines are the same as for the crystal poly(tetramethyl-p-silphenylenesiloxane).
Si | 2p3/2 | 102.4 | (-Si(CH3)2-C6H4-Si(CH3)2-O-)x-(Si(CH3)2-O-)y | poly(tetramethyl-p-silphenylenesiloxane)x-poly(dimethylsiloxane)y | Schmitt R.L., Cardella J.A., Magill J.H., Chin R.L. | Polymer 28, 1462 (1987) | Adequate | 0.2 |  |  | data | 2.2 |  |  | No | Mg |  |  | Internal hydrocarbon | Reliable, with one-point correction of energy scale | amorphous |  |  | 300 | Good | The single crystal melt. x=30 and y=70 are weight %%. The binding energies of the C1s and O1s lines are the same as for the crystal poly(tetramethyl-p-silphenylenesiloxane).
Si | 2p3/2 | 102.3 | (-Si(CH3)2-C6H4-Si(CH3)2-O-)x-(Si(CH3)2-O-)y | poly(tetramethyl-p-silphenylenesiloxane)x-poly(dimethylsiloxane)y | Schmitt R.L., Cardella J.A., Magill J.H., Chin R.L. | Polymer 28, 1462 (1987) | Adequate | 0.2 |  |  | data | 2.2 |  |  | No | Mg |  |  | Internal hydrocarbon | Reliable, with one-point correction of energy scale | amorphous |  |  | 300 | Good | The single crystal melt. x=50 and y=50 are weight %%. The binding energies of the C1s and O1s lines are the same as for the crystal poly(tetramethyl-p-silphenylenesiloxane).
Si | 2p3/2 | 98.8 | TiSi2 | titanium disilicide | Peto G., Zsoldos E. | Solid State Commun. 57, 817 (1986) | Adequate |  |  |  | data |  |  |  | No |  |  | FL | Conductor | Reliable (reported energy within 300 eV of a reference energy) | annealed, polycrystalline, sputtered |  | X-ray Diffraction | 300 | Adequate | TiSi2 films were prepared by solid phase reaction between the evaporated Ti layer (20 nm thick) and the Si(111) substrate and annealed at 973 K.
Si | 2p3/2 | 101.85 | (TiO2)82(SiO2)18 | titanium(IV) silicon(IV) oxide ((TiO2)82(SiO2)18) | Netterfield R.P., Martin P.J., Pacey C.G., Sainty W.G., McKenzie D.R., et al. | J. Appl. Phys. 66, 1805 (1989) | Adequate |  |  |  | data |  |  |  | No | Al |  |  | Adventitious carbon | Reliable, with one-point correction of energy scale | amorphous, insulator, reaction by bombarding ions, oxygen pressure, vapor deposited | X-ray Photoelectron Spectroscopy |  | 300 | Adequate | Mixed thin films of TiO2 and SiO2 were produced by coevaporation from separated electron beam sources and simultaneous bombardment of the growing film with oxygen ions.
Si | 2p3/2 | 103.2 | (TiO2)3(SiO2)97 | titanium(IV) silicon(IV) oxide ((TiO2)3(SiO2)97) | Anpo M., Nakaya H., Kodama S., Kubokawa Y., Domen K., and Onishi T. | J. Phys. Chem. 90, 1633 (1986) | Adequate |  |  |  | data |  |  |  | No |  |  | Au4f7= 84.00 | Gold | Reliable, with one-point correction of energy scale | annealed, heated, precipitate | X-ray Photoelectron Spectroscopy |  | 300 | Adequate | Ti2p3/2/Si2p intensity ratio is 0.046. The binary oxide catalyst was degassed under vacuum at 777 K, and heated in oxygen at the same temperature.
Si | 2p3/2 | 99.7 | Si3N4/Si | silicon nitride/silicon | Blair D.S., Rogers J.W., Jr, Peden C.H.F. | J. Appl. Phys. 67, 2066 (1990) | Good | 0.1 |  | Shirley | data |  |  |  | No | Mg |  | Au4f7= 84.00 | Conductor | Reliable, with one-point correction of energy scale | thin film, wafer | X-ray Photoelectron Spectroscopy |  | 300 | Good | 1.95 nm Si3N4/Si(100). The silicon was phosphorous-doped p-type Si(100) single crystal (20 Ohm cm resistivity).
Si | 2p3/2 | 102.3 | Si3N4/Si | silicon nitride/silicon | Blair D.S., Rogers J.W., Jr, Peden C.H.F. | J. Appl. Phys. 67, 2066 (1990) | Good | 0.1 |  | Shirley | data | 1.7 |  |  | No | Mg |  | Au4f7= 84.00 | Conductor | Reliable, with one-point correction of energy scale | thin film | X-ray Photoelectron Spectroscopy |  | 300 | Good | 1.95 nm Si3N4/Si(100). The silicon was phosphorous-doped p-type Si(100) single crystal (20 Ohm cm resistivity).
Si | 2p3/2 | 99 | SiNx/Si | silicon nitrides (SiNx) /silicon | Ermolieff A., Bernard P., Marton S., da Costa J.C. | J. Appl. Phys. 60, 3162 (1986) | Adequate |  |  |  | Gaussian | 1.7 |  |  | No | Al |  | Au,Cu = 84.00, 932.67; CuL3MM = 567.97 | Conductor | Reliable, with three-point correction of energy scale | thin layer |  |  | 300 | Adequate | Nitridation of Si(100) with resistivity of 5 Ohm cm was carried out in rf plasma of N2 and NH3 mixture with pressure of 50 Pa at 673 K.
Si | 2p3/2 | 101.7 | SiNx/Si | silicon nitrides (SiNx) /silicon | Ermolieff A., Bernard P., Marton S., da Costa J.C. | J. Appl. Phys. 60, 3162 (1986) | Adequate |  |  |  | Gaussian | 2 |  |  | No | Al |  | Au,Cu = 84.00, 932.67; CuL3MM = 567.97 | Conductor | Reliable, with three-point correction of energy scale | thin layer |  |  | 300 | Adequate | Nitridation of Si(100) with resistivity of 5 Ohm cm was carried out in rf plasma of N2 and NH3 mixture with pressure of 50 Pa at 673 K.
Si | 2p3/2 | 99 | SiH0.01 | silicon hydride (SiH0.01) | Das S.R., Webb J.B., de Castro S.C., Sundaram V.S. | J. Appl. Phys. 60, 2530 (1986) | Adequate | 0.1 |  |  | data |  |  |  | No | Al |  | Au4f7= 84.00 | Adventitious carbon | Reliable, with one-point correction of energy scale | amorphous, heated, reacted film, sputter deposited, semiconductor |  |  | 300 | Good | The samples were prepared by planar rf reactive magnetron sputtering at substrate temperature of 506 K. The sample has not discernible microstructural features down to the 20 A level and with a smooth uniform density.
Si | 2p3/2 | 98.9 | SiH0.01 | silicon hydride (SiH0.01) | Das S.R., Webb J.B., de Castro S.C., Sundaram V.S. | J. Appl. Phys. 60, 2530 (1986) | Adequate | 0.1 |  |  | data |  |  |  | No | Al |  | Au4f7= 84.00 | Adventitious carbon | Reliable, with one-point correction of energy scale | amorphous |  |  | 300 | Good | The samples were prepared by planar rf reactive magnetron sputtering at substrate temperature of 300 K. Two level microstructure consisting of 300-500 A dimensions columns separated by a pronounced low-density network(LDN). The columns are composed of 50-200 A high-energy regions interspersed with LDN.
Si | 2p3/2 | 98.9 | SiH0.02 | silicon hydride (SiH0.02) | Das S.R., Webb J.B., de Castro S.C., Sundaram V.S. | J. Appl. Phys. 60, 2530 (1986) | Adequate | 0.1 |  |  | data |  |  |  | No | Al |  | Au4f7= 84.00 | Adventitious carbon | Reliable, with one-point correction of energy scale | amorphous |  |  | 300 | Good | The samples were prepared by planar rf reactive magnetron sputtering at substrate temperature of 300 K. The sample consists of high-density regions of 50-200 A lateral dimensions separated by a low-density network.
Si | 2p3/2 | 98.8 | SiH0.02 | silicon hydride (SiH0.02) | Das S.R., Webb J.B., de Castro S.C., Sundaram V.S. | J. Appl. Phys. 60, 2530 (1986) | Adequate | 0.1 |  |  | data |  |  |  | No | Al |  | Au4f7= 84.00 | Adventitious carbon | Reliable, with one-point correction of energy scale | amorphous |  |  | 300 | Good | The samples were prepared by planar rf reactive magnetron sputtering at substrate temperature of 498 K. Two level microstructure consisting of 300-500 A dimensions columns separated by a pronounced low-density network(LDN). The columns are composed of 50-200 A high-energy regions interspersed with LDN.
Si | 2p3/2 | 99.2 | SiH0.25 | silicon hydride (SiH0.25) | Das S.R., Webb J.B., de Castro S.C., Sundaram V.S. | J. Appl. Phys. 60, 2530 (1986) | Adequate | 0.1 |  |  | data |  |  |  | No | Al |  | Au4f7= 84.00 | Adventitious carbon | Reliable, with one-point correction of energy scale | amorphous |  |  | 300 | Good | The samples were prepared by planar rf reactive magnetron sputtering at substrate temperature of 598 K. Two level microstructure consisting of 300-500 A dimensions columns separated by a pronounced low-density network(LDN). The columns are composed of 50-200 A high-energy regions interspersed with LDN.
Si | 2p3/2 | 99.2 | SiH0.25 | silicon hydride (SiH0.25) | Das S.R., Webb J.B., de Castro S.C., Sundaram V.S. | J. Appl. Phys. 60, 2530 (1986) | Adequate | 0.1 |  |  | data |  |  |  | No | Al |  | Au4f7= 84.00 | Adventitious carbon | Reliable, with one-point correction of energy scale | amorphous |  |  | 300 | Good | The samples were prepared by planar rf reactive magnetron sputtering at substrate temperature of 498 K. Two level microstructure consisting of 300-500 A dimensions columns separated by a pronounced low-density network(LDN). The columns are composed of 50-200 A high-energy regions interspersed with LDN.
Si | 2p3/2 | 99.1 | SiH0.26 | silicon hydride (SiH0.26) | Das S.R., Webb J.B., de Castro S.C., Sundaram V.S. | J. Appl. Phys. 60, 2530 (1986) | Adequate | 0.1 |  |  | data |  |  |  | No | Al |  | Au4f7= 84.00 | Adventitious carbon | Reliable, with one-point correction of energy scale | amorphous |  |  | 300 | Good | The samples were prepared by planar rf reactive magnetron sputtering at substrate temperature of 514 K. The sample consists of high-density regions of 50-200 A lateral dimensions separated by a low-density network.
Si | 2p3/2 | 99.3 | SiH0.33 | silicon hydride (SiH0.33) | Das S.R., Webb J.B., de Castro S.C., Sundaram V.S. | J. Appl. Phys. 60, 2530 (1986) | Adequate | 0.1 |  |  | data |  |  |  | No | Al |  | Au4f7= 84.00 | Adventitious carbon | Reliable, with one-point correction of energy scale | amorphous |  |  | 300 | Good | The samples were prepared by planar rf reactive magnetron sputtering at substrate temperature of 300 K. The sample consists of high-density regions of 50-200 A lateral dimensions separated by a low-density network.
Si | 2p3/2 | 99.4 | SiH0.33 | silicon hydride (SiH0.33) | Das S.R., Webb J.B., de Castro S.C., Sundaram V.S. | J. Appl. Phys. 60, 2530 (1986) | Adequate | 0.1 |  |  | data |  |  |  | No | Al |  | Au4f7= 84.00 | Adventitious carbon | Reliable, with one-point correction of energy scale | amorphous |  |  | 300 | Good | The samples were prepared by planar rf reactive magnetron sputtering at substrate temperature of 300 K. Two level microstructure consisting of 300-500 A dimensions columns separated by a pronounced low-density network(LDN). The columns are composed of 50-200 A high-energy regions interspersed with LDN.
Si | 2p3/2 | 99.5 | SiH0.35 | silicon hydride (SiH0.35) | Das S.R., Webb J.B., de Castro S.C., Sundaram V.S. | J. Appl. Phys. 60, 2530 (1986) | Adequate | 0.1 |  |  | data |  |  |  | No | Al |  | Au4f7= 84.00 | Adventitious carbon | Reliable, with one-point correction of energy scale | amorphous |  |  | 300 | Good | The samples were prepared by planar rf reactive magnetron sputtering at substrate temperature of 300 K. Two level microstructure consisting of 300-500 A dimensions columns separated by a pronounced low-density network(LDN). The columns are composed of 50-200 A high-energy regions interspersed with LDN.
Si | 2p3/2 | 99 | SiH0.40 | silicon hydride (SiH0.4) | Das S.R., Webb J.B., de Castro S.C., Sundaram V.S. | J. Appl. Phys. 60, 2530 (1986) | Adequate | 0.1 |  |  | data |  |  |  | No | Al |  | Au4f7= 84.00 | Adventitious carbon | Reliable, with one-point correction of energy scale | amorphous, reacted film, sputter deposited, semiconductor |  |  | 300 | Good | The samples were prepared by planar rf reactive magnetron sputtering at substrate temperature of 300 K. The sample has not discernible microstructural features down to the 20 A level and with a smooth uniform density.
Si | 2p3/2 | 99 | SiH0.46 | silicon hydride (SiH0.46) | Das S.R., Webb J.B., de Castro S.C., Sundaram V.S. | J. Appl. Phys. 60, 2530 (1986) | Adequate | 0.1 |  |  | data |  |  |  | No | Al |  | Au4f7= 84.00 | Adventitious carbon | Reliable, with one-point correction of energy scale | amorphous, heated, reacted film, sputter deposited, semiconductor |  |  | 300 | Good | The samples were prepared by planar rf reactive magnetron sputtering at substrate temperature of 510 K. The sample has not discernible microstructural features down to the 20 A level and with a smooth uniform density.
Si | 2p3/2 | 99 | SiH0.47 | silicon hydride (SiH0.47) | Das S.R., Webb J.B., de Castro S.C., Sundaram V.S. | J. Appl. Phys. 60, 2530 (1986) | Adequate | 0.1 |  |  | data |  |  |  | No | Al |  | Au4f7= 84.00 | Adventitious carbon | Reliable, with one-point correction of energy scale | amorphous, reacted film, sputter deposited, semiconductor |  |  | 300 | Good | The samples were prepared by planar rf reactive magnetron sputtering at substrate temperature of 300 K. The sample has not discernible microstructural features down to the 20 A level and with a smooth uniform density.
Si | 2p3/2 | 99 | SiH0.55 | silicon hydride (SiH0.55) | Das S.R., Webb J.B., de Castro S.C., Sundaram V.S. | J. Appl. Phys. 60, 2530 (1986) | Adequate | 0.1 |  |  | data |  |  |  | No | Al |  | Au4f7= 84.00 | Adventitious carbon | Reliable, with one-point correction of energy scale | amorphous, reacted film, sputter deposited, semiconductor |  |  | 300 | Good | The samples were prepared by planar rf reactive magnetron sputtering at substrate temperature of 300 K. The sample has not discernible microstructural features down to the 20 A level and with a smooth uniform density.
Si | 2p3/2 | 100.1 | IrSi1.6 | iridium silicide (IrSi1.6) | Wittmer M., Oelhafen P., Tu K.N. | Phys. Rev. B 33, 5391 (1986) | Adequate | 0.05 | 1.2 |  | data |  |  |  | No | Mg |  | Au4f7= 84.00 | Conductor | Reliable (reported energy within 300 eV of a reference energy) | annealed, crystal, thick film, vapor deposited | Rutherford Backscattering Spectrometry | X-ray Diffraction | 300 | Adequate | Emission angle is 15 deg. Ir/Si films were prepared in 2 ways: 1)coevaporation Ir&Si in a dual e-beam system; 2)evaporation of Ir films. In films on Si(100) wafers, there was annealing in helium furnace at 873K in both cases
Si | 2p3/2 | 103.1 | (TiO2)10(SiO2)90 | titanium(IV) silicon(IV) oxide ((TiO2)10(SiO2)90) | Anpo M., Nakaya H., Kodama S., Kubokawa Y., Domen K., and Onishi T. | J. Phys. Chem. 90, 1633 (1986) | Adequate |  |  |  | data |  |  |  | No |  |  | Au4f7= 84.00 | Gold | Reliable, with one-point correction of energy scale | annealed, heated, precipitate | X-ray Photoelectron Spectroscopy |  | 300 | Adequate | Ti2p3/2/Si2p intensity ratio is 0.15. The binary oxide catalyst was degassed under vacuum at 777 K, and heated in oxygen at the same temperature.
Si | 2p3/2 | 102.08 | Si3N4 | trisilicon tetranitride | Ingo G.M., Zacchetti N., della Sala D., Coluzza C. | J. Vac. Sci. Technol. A 7, 3048 (1989) | Adequate |  |  | Shirley | other type of curve fit | 1.58 |  |  | Yes | Al |  | Au,Cu= 84.00,932.67 | Conductor | Reliable, with two-point correction of energy scale | annealed, amorphous, chemical vapor deposition, pelletized, thin film |  |  | 300 | Good | Reaction bonded and hot pressed Si3N4 films were prepared by chemical vapour deposition onto Si(100) substrate.
Si | 2p3/2 | 102.02 | Si3N4 | trisilicon tetranitride | Ingo G.M., Zacchetti N., della Sala D., Coluzza C. | J. Vac. Sci. Technol. A 7, 3048 (1989) | Adequate |  |  | Shirley | other type of curve fit | 1.62 |  |  | Yes | Al |  | Au,Cu= 84.00,932.67 | Conductor | Reliable, with two-point correction of energy scale | amorphous, chemical vapor deposition, insulator, thin film |  |  | 300 | Good | Si3N4 films were prepared by chemical vapour deposition onto Si(100) substrate.
Si | 2p3/2 | 102.6 | (TiO2)50(SiO2)50 | titanium(IV) silicon(IV) oxide ((TiO2)50(SiO2)50) | Anpo M., Nakaya H., Kodama S., Kubokawa Y., Domen K., and Onishi T. | J. Phys. Chem. 90, 1633 (1986) | Adequate |  |  |  | data |  |  |  | No |  |  | Au4f7= 84.00 | Gold | Reliable, with one-point correction of energy scale | annealed, heated, precipitate | X-ray Photoelectron Spectroscopy |  | 300 | Adequate | Ti2p3/2/Si2p intensity ratio is 1.03. The binary oxide catalyst was degassed under vacuum at 777 K, and heated in oxygen at the same temperature.
Si | 2p3/2 | 102 | (TiO2)90(SiO2)10 | titanium(IV) silicon(IV) oxide ((TiO2)90(SiO2)10) | Anpo M., Nakaya H., Kodama S., Kubokawa Y., Domen K., and Onishi T. | J. Phys. Chem. 90, 1633 (1986) | Adequate |  |  |  | data |  |  |  | No |  |  | Au4f7= 84.00 | Gold | Reliable, with one-point correction of energy scale | annealed, heated, precipitate | X-ray Photoelectron Spectroscopy |  | 300 | Adequate | Ti2p3/2/Si2p intensity ratio is 5.85. The binary oxide catalyst was degassed under vacuum at 777 K, and heated in oxygen at the same temperature.
Si | 2p3/2 | 102.1 | (TiO2)56(SiO2)44 | titanium(IV) silicon(IV) oxide ((TiO2)56(SiO2)44) | Netterfield R.P., Martin P.J., Pacey C.G., Sainty W.G., McKenzie D.R., et al. | J. Appl. Phys. 66, 1805 (1989) | Adequate |  |  |  | data |  |  |  | No | Al |  |  | Adventitious carbon | Reliable, with one-point correction of energy scale | amorphous, insulator, reaction by bombarding ions, oxygen pressure, vapor deposited | X-ray Photoelectron Spectroscopy |  | 300 | Adequate | Mixed thin films of TiO2 and SiO2 were produced by coevaporation from separated electron beam sources and simultaneous bombardment of the growing film with oxygen ions.
Si | 2p3/2 | 102.8 | (TiO2)24(SiO2)76 | titanium(IV) silicon(IV) oxide ((TiO2)24(SiO2)76) | Netterfield R.P., Martin P.J., Pacey C.G., Sainty W.G., McKenzie D.R., et al. | J. Appl. Phys. 66, 1805 (1989) | Adequate |  |  |  | data |  |  |  | No | Al |  |  | Adventitious carbon | Reliable, with one-point correction of energy scale | amorphous, insulator, reaction by bombarding ions, oxygen pressure, vapor deposited | X-ray Photoelectron Spectroscopy |  | 300 | Adequate | Mixed thin films of TiO2 and SiO2 were produced by coevaporation from separated electron beam sources and simultaneous bombardment of the growing film with oxygen ions.
Si | 2p3/2 | 102.75 | (TiO2)14(SiO2)86 | titanium(IV) silicon(IV) oxide ((TiO2)14(SiO2)86) | Netterfield R.P., Martin P.J., Pacey C.G., Sainty W.G., McKenzie D.R., et al. | J. Appl. Phys. 66, 1805 (1989) | Adequate |  |  |  | data |  |  |  | No | Al |  |  | Adventitious carbon | Reliable, with one-point correction of energy scale | amorphous, insulator, reaction by bombarding ions, oxygen pressure, vapor deposited | X-ray Photoelectron Spectroscopy |  | 300 | Adequate | Mixed thin films of TiO2 and SiO2 were produced by coevaporation from separated electron beam sources and simultaneous bombardment of the growing film with oxygen ions.
Si | 2p3/2 | 103.7 | Si4Al1.92Fe0.04Mg0.07O10(OH)2 | pyrophyllite (Si4Al1.92Fe0.04Mg0.07O10(OH)2) | Gonzalez-Elipe A.R., Espinos J.P., Munuera G., Sanz J., Serratosa J.M. | J. Phys. Chem. 92, 3471 (1988) | Adequate | 0.1 |  |  | data |  |  |  | No | Mg, Al |  |  | Adventitious carbon | Reliable, with one-point correction of energy scale | crystal |  | X-ray Diffraction | 300 | Good
Si | 2p3/2 | 99.8 | Si/NH3 | silicon/ammonia | Peden C.H.F., Rogers J.W., Jr., Shinn N.D., Kidd K.B., Tsang K.L. | Phys. Rev. B 47, 15622 (1993) | Adequate |  | 0.3 | Shirley | mixed Gaussian/Lorentzian |  |  |  | Yes | other source |  | Other, Si2p = 99.34 | Element | Reliable, with one-point correction of energy scale | crystal, reacted |  |  | 300 | Adequate | Saturation coverage of NH3 was adsorbed onto n-type doped Si(100) single crystal with resistivity of 20 ohm cm. The Si2p energy of the bulk atoms was used for charge reference. The total FWHM was 0.65 eV. Branching ratio = 0.5. The total FWHM of the bulk
Si | 2p3/2 | 99.8 | Si/NH3 | silicon/ammonia | Peden C.H.F., Rogers J.W., Jr., Shinn N.D., Kidd K.B., Tsang K.L. | Phys. Rev. B 47, 15622 (1993) | Adequate |  | 0.3 | Shirley | mixed Gaussian/Lorentzian |  |  |  | Yes | other source |  | Other, Si2p = 99.34 | Element | Reliable, with one-point correction of energy scale | annealed, crystal, reacted |  |  | 300 | Adequate | Saturation coverage of NH3 was adsorbed onto n-type doped Si(100) single crystal with resistivity of 20 ohm cm and flashed to 750 K. The Si2p energy of the bulk atoms was used for charge reference. Branching ratio = 0.5. The total FWHM was 0.65 eV. The to
Si | 2p3/2 | 100.5 | Si/NH3 | silicon/ammonia | Peden C.H.F., Rogers J.W., Jr., Shinn N.D., Kidd K.B., Tsang K.L. | Phys. Rev. B 47, 15622 (1993) | Adequate |  | 0.3 | Shirley | mixed Gaussian/Lorentzian |  |  |  | Yes | other source |  | Other, Si2p = 99.34 | Element | Reliable, with one-point correction of energy scale | annealed, crystal, reacted |  |  | 300 | Adequate | Saturation coverage of NH3 was adsorbed onto n-type doped Si(100) single crystal with resistivity of 20 ohm cm and flashed to 750 K. The Si2p energy of the bulk atoms was used for charge reference. Branching ratio = 0.5. The total FWHM was 0.65 eV. The to
Si | 2p3/2 | 99.8 | Si/NH3 | silicon/ammonia | Peden C.H.F., Rogers J.W., Jr., Shinn N.D., Kidd K.B., Tsang K.L. | Phys. Rev. B 47, 15622 (1993) | Adequate |  | 0.3 | Shirley | mixed Gaussian/Lorentzian |  |  |  | Yes | other source |  | Other, Si2p = 99.34 | Element | Reliable, with one-point correction of energy scale | annealed, adsorbed, reacted, thin layer |  |  | 300 | Adequate | Saturation coverage of NH3 was adsorbed onto n-type doped Si(100) single crystal with resistivity of 20 ohm cm and flashed to 850 K or more. The Si2p energy of the bulk atoms was used for charge reference. Branching ratio = 0.5. The total FWHM was 0.65 eV
Si | 2p3/2 | 100.9 | Si/NH3 | silicon/ammonia | Peden C.H.F., Rogers J.W., Jr., Shinn N.D., Kidd K.B., Tsang K.L. | Phys. Rev. B 47, 15622 (1993) | Adequate |  | 0.3 | Shirley | mixed Gaussian/Lorentzian |  |  |  | Yes | other source |  | Other, Si2p = 99.34 | Element | Reliable, with one-point correction of energy scale | annealed, adsorbed, reacted, thin layer |  |  | 300 | Adequate | Saturation coverage of NH3 was adsorbed onto n-type doped Si(100) single crystal with resistivity of 20 ohm cm and flashed to 850 K or more. The Si2p energy of the bulk atoms was used for charge reference. Branching ratio = 0.5. The total FWHM was 1.15 eV
Si | 2p3/2 | 101.8 | Si/NH3 | silicon/ammonia | Peden C.H.F., Rogers J.W., Jr., Shinn N.D., Kidd K.B., Tsang K.L. | Phys. Rev. B 47, 15622 (1993) | Adequate |  | 0.3 | Shirley | mixed Gaussian/Lorentzian |  |  |  | Yes | other source |  | Other, Si2p = 99.34 | Element | Reliable, with one-point correction of energy scale | annealed, adsorbed, reacted, thin layer |  |  | 300 | Adequate | Saturation coverage of NH3 was adsorbed onto n-type doped Si(100) single crystal with resistivity of 20 ohm cm and flashed to 850 K or more. The Si2p energy of the bulk atoms was used for charge reference. Branching ratio = 0.5. The total FWHM was 1.15 eV
Si | 2p3/2 | 99.239 | Cs/Si | cesium/silicon | Park C.Y., An K.S., Kim J.S., Park R.J., Chung J.W., Kinoshita T., et al. | Phys. Rev. B 52, 8198 (1995) | Adequate |  |  | other | mixed Gaussian/Lorentzian |  | 0.718 | 0.22 | Yes | other source | 109, 138 | FL = Fermi level | Conductor | Reliable (reported energy within 300 eV of a reference energy) | crystal, reduced, surface coverage from 0ML to 1ML (0ML < coverage < 1ML), thin layer, vapor deposited |  | Low-energy Electron Diffraction | 300 | Good | 0.37 ML Cs/B-doped Si(111)-(7x7) with a resistivity of 8 -11 ohm cm. The substra loading in chamber and degassed at 1023 K for about 6 h and frequently flashed t 0.7. Branching ratio = 0.500.
Si | 2p3/2 | 99.254 | Cs/Si | cesium/silicon | Park C.Y., An K.S., Kim J.S., Park R.J., Chung J.W., Kinoshita T., et al. | Phys. Rev. B 52, 8198 (1995) | Adequate |  |  | other | mixed Gaussian/Lorentzian |  | 0.718 | 0.22 | Yes | other source | 109, 138 | FL = Fermi level | Conductor | Reliable (reported energy within 300 eV of a reference energy) | crystal, reduced, surface coverage from 0ML to 1ML (0ML < coverage < 1ML), thin layer, vapor deposited |  | Low-energy Electron Diffraction | 300 | Good | 0.67 ML Cs/B-doped Si(111) with a resistivity of 8 -11 ohm cm. (3x1) LEED patter preoxidized before loading in chamber and degassed at 1023 K for about 6 h and f The relative intensity was 0.687. Branching ratio = 0.500.
Si | 2p3/2 | 99.253 | Cs/Si | cesium/silicon | Park C.Y., An K.S., Kim J.S., Park R.J., Chung J.W., Kinoshita T., et al. | Phys. Rev. B 52, 8198 (1995) | Adequate |  |  | other | mixed Gaussian/Lorentzian |  | 0.718 | 0.22 | Yes | other source | 109, 138 | FL = Fermi level | Conductor | Reliable (reported energy within 300 eV of a reference energy) | crystal, reduced, surface coverage from 0ML to 1ML (0ML < coverage < 1ML), thin layer, vapor deposited |  | Low-energy Electron Diffraction | 300 | Good | 0.67 ML Cs/B-doped Si(111) with a resistivity of 8 -11 ohm cm. (6x1) LEED patter preoxidized before loading in chamber and degassed at 1023 K for about 6 h and f The relative intensity was 0.587. Branching ratio = 0.500.
Si | 2p3/2 | 99.62 | Cs/Si | cesium/silicon | Magnusson K.O., Wiklund S., Dudde R., Reihl B. | Phys. Rev. B 44, 5657 (1991) | Adequate |  |  | other | mixed Gaussian/Lorentzian |  | 0.4 | 0.15 | Yes | other source | 108, 130 | FL = Fermi level | Conductor | Reliable (reported energy within 300 eV of a reference energy) | insulator, reacted, vapor deposited, wafer |  | Low-energy Electron Diffraction | 300 | Adequate | Saturation coverage of Cs was vapor deposited onto n+-type Si(111)-(7x7) surface with a resistivity of 4E-3 ohm cm. The high-quality Si(111)-(7x7) surface was obtained by resistive heating (T = 1373 K) followed by annealing. The relative intensity of the
Si | 2p3/2 | 99.3 | NO/Si | nitrogen oxide/silicon | Glachant A., Soukiassian P., Mangat P.S., Peng J., Kim S.T. | Appl. Surf. Sci. 56, 802 (1992) | Adequate |  | 0.4 | other | data |  |  |  | Yes | other source | 130 | Si2p=99.34 | Conductor | Reliable, with one-point correction of energy scale | native oxide, oxidizing atmosphere |  |  | 300 | Adequate | 1E3 L NO/Si.
Si | 2p3/2 | 98.91 | In/Si | indium/silicon | Abukawa T., Sasaki M., Hisamatsu F., Nakamura M., Kinoshita T., Kakizaki A., et al. | J. Electron Spectrosc. Relat. Phenom. 80, 233 (1996) | Adequate |  | 0.1 | other | mixed Gaussian/Lorentzian |  | 0.25 | 0.11 | No | other source | 132 | FL = Fermi level | Conductor | Reliable (reported energy within 300 eV of a reference energy) | crystal, thin layer, vapor deposited |  | Low-energy Electron Diffraction | 300 | Good | Si(111)-(4x1)-In. Peak locations: Doniach - Sunjic & Gaussian. Branching ratio =
Si | 2p3/2 | 99.46 | In/Si | indium/silicon | Abukawa T., Sasaki M., Hisamatsu F., Nakamura M., Kinoshita T., Kakizaki A., et al. | J. Electron Spectrosc. Relat. Phenom. 80, 233 (1996) | Adequate |  | 0.1 | other | mixed Gaussian/Lorentzian |  | 0.23 | 0.04 | No | other source | 132 | FL = Fermi level | Conductor | Reliable (reported energy within 300 eV of a reference energy) | crystal, thin layer, vapor deposited |  | Low-energy Electron Diffraction | 300 | Good | Si(111)-(R3xR3)-In. Peak locations: Doniach - Sunjic & Gaussian. Branching ratio 0.42.
Si | 2p3/2 | 98.91 | In/Si | indium/silicon | Abukawa T., Sasaki M., Hisamatsu F., Nakamura M., Kinoshita T., Kakizaki A., et al. | J. Electron Spectrosc. Relat. Phenom. 80, 233 (1996) | Adequate |  | 0.1 | other | mixed Gaussian/Lorentzian |  | 0.25 | 0.11 | No | other source | 132 | FL = Fermi level | Conductor | Reliable (reported energy within 300 eV of a reference energy) | crystal, thin layer, vapor deposited |  | Low-energy Electron Diffraction | 300 | Good | Si(111)-(4x1)-In. Peak locations: Doniach - Sunjic & Gaussian. Branching ratio =
Si | 2p3/2 | 99.46 | In/Si | indium/silicon | Abukawa T., Sasaki M., Hisamatsu F., Nakamura M., Kinoshita T., Kakizaki A., et al. | J. Electron Spectrosc. Relat. Phenom. 80, 233 (1996) | Adequate |  | 0.1 | other | mixed Gaussian/Lorentzian |  | 0.23 | 0.04 | No | other source | 132 | FL = Fermi level | Conductor | Reliable (reported energy within 300 eV of a reference energy) | crystal, thin layer, vapor deposited |  | Low-energy Electron Diffraction | 300 | Good | Si(111)-(R3xR3)-In. Peak locations: Doniach - Sunjic & Gaussian. Branching ratio 0.42.
Si | 2p3/2 | 103.2 | SiO1.8 | silicon oxide (SiO1.8) | Pitts J.R., Thomas T.M., Czanderna A.W., Passler M. | Appl. Surf. Sci. 26, 107 (1986) | Adequate | 0.05 |  |  | data |  |  |  | No | Mg |  |  | Adventitious carbon | Reliable, with one-point correction of energy scale | scraped | X-ray Photoelectron Spectroscopy |  | 300 | Good | Fused SiO2 was pumice scrubbed.
Si | 2p3/2 | 99.63 | Si/Au | silicon/gold | Yeh J.-J., Hwang J., Cao R., Bertness K.A., LindauI. | J. Vac. Sci. Technol. A 6, 1557 (1988) | Adequate |  |  |  | data |  |  |  | No |  |  | FL | Conductor | Reliable (reported energy within 300 eV of a reference energy) | monolayer, reacted film, semiconductor, thin layer, wafer |  |  | 300 | Adequate | 1 ML Au/Si.
Si | 2p3/2 | 99.84 | Si/Au | silicon/gold | Yeh J.-J., Hwang J., Cao R., Bertness K.A., LindauI. | J. Vac. Sci. Technol. A 6, 1557 (1988) | Adequate |  |  |  | data |  |  |  | No |  |  | FL | Conductor | Reliable (reported energy within 300 eV of a reference energy) | monolayer, multilayer, reacted film, semiconductor, wafer |  |  | 300 | Adequate | 20 ML Au/Si.
Si | 2p3/2 | 99.9 | Si/Ba | silicon/barium | Weijs P.J.W., Fuggle J.C., van der Heide P.A.M. | Surf. Sci. 260, 97 (1992) | Adequate |  |  |  | data |  |  |  | No | Al |  | FL = Fermi level | Conductor | Reliable (reported energy within 300 eV of a reference energy) | reacted, thin layer, vapor deposited | X-ray Photoelectron Spectroscopy | Low-energy Electron Diffraction | 300 | Adequate | 5 ML Ba/n-type As-doped Si(100)-(2x1). Thesubstrate was cleaned by etching in a 1% HF in water solution, followed by mild Ar+ ion bombardment and annealing by direct current flow through the sample.
Si | 2p3/2 | 99.9 | Si/Ba | silicon/barium | Weijs P.J.W., van Acker J.F., Fuggle J.C., van der Heide P.A.M., Haak H., and Horn K. | Surf. Sci. 260, 102 (1992) | Adequate |  | 0.5 |  | data |  |  |  | Yes | other source | 120 | FL = Fermi level | Conductor | Reliable (reported energy within 300 eV of a reference energy) | multilayer, reacted, thin layer, vapor deposited | X-ray Photoelectron Spectroscopy | Low-energy Electron Diffraction | 300 | Adequate | 5 ML Ba/n-type As-doped Si(100)-(2x1). Thesubstrate was cleaned by etching in a 1% HF in water solution, followed by mild Ar+ ion bombardment and annealing by direct current flow through the sample.
Si | 2p3/2 | 100.1 | Pt/Si | platinum/silicon | Ley L., Wang Y., Van V.N., Fisson S., Souche D., Vuye G., et al. | Thin Solid Films 270, 561 (1995) | Good |  | 0.8 | Shirley | Gaussian |  |  |  | No | Mg |  | Pt4f7 = 71.12 | Conductor | Reliable, with one-point correction of energy scale | annealed, semiconductor, thin layer | X-ray Photoelectron Spectroscopy |  | 300 | Good | 150 A/Pt were annealed at 533 K.
Si | 2p3/2 | 101.1 | SiC | silicon carbide | Johansson L.I., Owman F., Martensson P. | Phys. Rev. B 53, 13793 (1996) | Adequate |  | 0.08 | other | mixed Gaussian/Lorentzian |  | 0.55 |  | Yes | other source | 130 | FL = Fermi level | Conductor | Reliable (reported energy within 300 eV of a reference energy) | cooled, crystal, semiconductor |  | Low-energy Electron Diffraction | 100 | Good | n-type doped 6H-SiC(0001) with a carrier concentration of 3.8E18 cm-3. The (R3xR prepared by resistive heating (T = 1123 K, time = 2 min). The spectra were recor
Si | 2p3/2 | 100.7 | SiC | silicon carbide | Hartley M.A., Chiang J.N., Hess D.W., Soane D.S. | Appl. Phys. Lett. 54, 1510 (1989) | Adequate |  |  |  | data |  |  |  | No | Al |  |  | Adventitious carbon | Reliable, with one-point correction of energy scale |  |  |  | 300 | Adequate
Si | 2p3/2 | 100.7 | SiC | silicon carbide | Chen L., Goto T., Hirai T., Amano T. | J. Mater. Sci. Lett. 9, 997 (1990) | Adequate |  |  |  | data |  |  |  | Yes | Mg |  | Au4f7= 84.00 | Gold | Reliable, with one-point correction of energy scale | chemical vapor deposition |  |  | 300 | Adequate
Si | 2p3/2 | 104.3 | Na2SiF6 | sodium hexafluorosilicate(IV) | Nefedov V.I., Salyn, Y.V., Leonhardt G., Scheibe R. | J. Electron Spectrosc. Relat. Phenom. 10, 121 (1977) | [8 empty] | No |  |  | Median from 5 instruments | Adventitious carbon | Reliable, with two-point correction of energy scale
Si | 2p3/2 | 104.6 | K2SiF6 | potassium hexafluorosilicate(IV) | Morgan, W. E., Van Wazer, J. R. | J. Phys. Chem. 77, 964 (1973) | [8 empty] | No |  |  |  | Adventitious carbon | Reliable, with two-point correction of energy scale
Si | 2p3/2 | 102.74 | -C6H5Si2O3C6H5- | phenylsilicone resin | Wagner C.D., Passoja D.E., Hillery H.F., Kinisky T.G., Six H.A., Jansen W.T., Taylor J.A. | J. Vac. Sci. Technol. 21, 933 (1982) | [8 empty] | No |  |  | Au,Cu = 83.8,932.4. C1s = 284.6 | Internal hydrocarbon | Reliable, with two-point correction of energy scale
Si | 2p3/2 | 102.9 | Al2Mg(Si4O10)(OH)2CaNa.4H2O | bentonite | Barr T.L. | Appl. Surf. Sci. 15, 1 (1983) | [8 empty] | No |  |  | Au,Cu | Adventitious carbon | Reliable, with two-point correction of energy scale
Si | 2p3/2 | 102.8 | Al2Si2O7.2H2O | aluminum(III) disilicate dihydrate | Kovacich J.A., Lichtman D. | J. Electron Spectrosc. Relat. Phenom. 18, 341 (1980) | [8 empty] | No |  |  | Cu3s=122.4;2p3=932.5 | Adventitious carbon | Reliable, with two-point correction of energy scale
Si | 2p3/2 | 102.9 | SiCl3(C2H5) | trichloroethylsilane | Gray R.C., Carver J.C., Hercules D.M. | J. Electron Spectrosc. Relat. Phenom. 8, 343 (1976) | [8 empty] | No |  |  |  | Internal hydrocarbon | Reliable, with two-point correction of energy scale | vapor deposited
Si | 2p3/2 | 101.6 | [SiO(CH3)2]5 | pentakis(dimethyloxosilane) | Gray R.C., Carver J.C., Hercules D.M. | J. Electron Spectrosc. Relat. Phenom. 8, 343 (1976) | [8 empty] | No |  |  |  | Internal hydrocarbon | Reliable, with two-point correction of energy scale | vapor deposited
Si | 2p3/2 | 102.92 | [-CH3Si2O3CH3-] | methylsilicone resin | Wagner C.D., Passoja D.E., Hillery H.F., Kinisky T.G., Six H.A., Jansen W.T., Taylor J.A. | J. Vac. Sci. Technol. 21, 933 (1982) | [8 empty] | No |  |  | Au,Cu = 83.8,932.4. C1s = 284.6 | Internal hydrocarbon | Reliable, with two-point correction of energy scale
Si | 2p3/2 | 101.96 | Zn4Si2O7(OH)2.2H2O | hemimorphite | Wagner C.D., Passoja D.E., Hillery H.F., Kinisky T.G., Six H.A., Jansen W.T., Taylor J.A. | J. Vac. Sci. Technol. 21, 933 (1982) | [8 empty] | No |  |  | Au,Cu = 83.8,932.4. C1s = 284.6 | Adventitious carbon | Reliable, with two-point correction of energy scale
Si | 2p3/2 | 102.98 | Al4Si4O10(OH)8 | kaolinite | Wagner C.D., Passoja D.E., Hillery H.F., Kinisky T.G., Six H.A., Jansen W.T., Taylor J.A. | J. Vac. Sci. Technol. 21, 933 (1982) | [8 empty] | No |  |  | Au,Cu = 83.8,932.4. C1s = 284.6 | Adventitious carbon | Reliable, with two-point correction of energy scale
Si | 2p3/2 | 102.65 | Al4Si4O10(OH)8 | kaolinite | Barr T.L. | Appl. Surf. Sci. 15, 1 (1983) | [8 empty] | No |  |  | Au,Cu | Adventitious carbon | Reliable, with two-point correction of energy scale
Si | 2p3/2 | 101 | (CH3)3Si(CH2Cl) | trimethyl(methyl chloride)silane | Gray R.C., Carver J.C., Hercules D.M. | J. Electron Spectrosc. Relat. Phenom. 8, 343 (1976) | [8 empty] | No |  |  |  | Internal hydrocarbon | Reliable, with two-point correction of energy scale | vapor deposited
Si | 2p3/2 | 100.5 | Si(CH3)4 | tetramethylsilane | Gray R.C., Carver J.C., Hercules D.M. | J. Electron Spectrosc. Relat. Phenom. 8, 343 (1976) | [8 empty] | No |  |  |  | Internal hydrocarbon | Reliable, with two-point correction of energy scale | vapor deposited
Si | 2p3/2 | 102.4 | [Si(CH3)(CH3COO)3] | methyltris(acetato-O)silane | Gray R.C., Carver J.C., Hercules D.M. | J. Electron Spectrosc. Relat. Phenom. 8, 343 (1976) | [8 empty] | No |  |  |  | Internal hydrocarbon | Reliable, with two-point correction of energy scale | vapor deposited
Si | 2p3/2 | 100.7 | Si(CH2CH)4 | tetraethenesilane | Gray R.C., Carver J.C., Hercules D.M. | J. Electron Spectrosc. Relat. Phenom. 8, 343 (1976) | [8 empty] | No |  |  |  | Internal hydrocarbon | Reliable, with two-point correction of energy scale | vapor deposited
Si | 2p3/2 | 101.8 | SiF(C2H5)3 | triethylfluorosilane | Gray R.C., Carver J.C., Hercules D.M. | J. Electron Spectrosc. Relat. Phenom. 8, 343 (1976) | [8 empty] | No |  |  |  | Internal hydrocarbon | Reliable, with two-point correction of energy scale | vapor deposited
Si | 2p3/2 | 102.6 | [SiF(N(C2H4O)3)] | fluoro((2,2',2"-nitrilotris(ethanolato))-N,O,O',O")silicon | Gray R.C., Hercules D.M. | Inorg. Chem. 16, 1426 (1977) | [8 empty] | No |  |  |  | Internal hydrocarbon | Reliable, with two-point correction of energy scale
Si | 2p3/2 | 102.2 | [SiBr(N(C2H4O)3)] | bromo(2,2',2"-nitrilotris(ethanolato)-N,O,O',O")silicon | Gray R.C., Hercules D.M. | Inorg. Chem. 16, 1426 (1977) | [8 empty] | No |  |  |  | Internal hydrocarbon | Reliable, with two-point correction of energy scale
Si | 2p3/2 | 102.8 | [SiCl(N(C2H4O)3)] | chloro((2,2',2"-nitrilotris(ethanolato))-N,O,O',O")silicon | Gray R.C., Hercules D.M. | Inorg. Chem. 16, 1426 (1977) | [8 empty] | No |  |  |  | Internal hydrocarbon | Reliable, with two-point correction of energy scale
Si | 2p3/2 | 101 | SiBr(C2H5)3 | bromotriethylsilane | Gray R.C., Carver J.C., Hercules D.M. | J. Electron Spectrosc. Relat. Phenom. 8, 343 (1976) | [8 empty] | No |  |  |  | Internal hydrocarbon | Reliable, with two-point correction of energy scale | vapor deposited
Si | 2p3/2 | 101.4 | SiCl(C2H5)3 | chlorotriethylsilane | Gray R.C., Carver J.C., Hercules D.M. | J. Electron Spectrosc. Relat. Phenom. 8, 343 (1976) | [8 empty] | No |  |  |  | Internal hydrocarbon | Reliable, with two-point correction of energy scale | vapor deposited
Si | 2p3/2 | 102.4 | Si(CH2CHCH2O)4 | tetra(2-propene-3-oxo)silane | Gray R.C., Carver J.C., Hercules D.M. | J. Electron Spectrosc. Relat. Phenom. 8, 343 (1976) | [8 empty] | No |  |  |  | Internal hydrocarbon | Reliable, with two-point correction of energy scale | vapor deposited
Si | 2p3/2 | 102.3 | [SiH(N(C2H4O)3)] | hydrido(2,2',2"-nitrilotriethanolato)silane | Gray R.C., Hercules D.M. | Inorg. Chem. 16, 1426 (1977) | [8 empty] | No |  |  |  | Internal hydrocarbon | Reliable, with two-point correction of energy scale
Si | 2p3/2 | 102 | SiH(OC2H5)3 | triethoxysilane | Gray R.C., Carver J.C., Hercules D.M. | J. Electron Spectrosc. Relat. Phenom. 8, 343 (1976) | [8 empty] | No |  |  |  | Internal hydrocarbon | Reliable, with two-point correction of energy scale | vapor deposited
Si | 2p3/2 | 101.1 | Si(C2H5)3OH | triethylhydroxysilane | Gray R.C., Carver J.C., Hercules D.M. | J. Electron Spectrosc. Relat. Phenom. 8, 343 (1976) | [8 empty] | No |  |  |  | Internal hydrocarbon | Reliable, with two-point correction of energy scale | vapor deposited
Si | 2p3/2 | 100.7 | SiH(C2H5)3 | triethylsilane | Gray R.C., Carver J.C., Hercules D.M. | J. Electron Spectrosc. Relat. Phenom. 8, 343 (1976) | [8 empty] | No |  |  |  | Internal hydrocarbon | Reliable, with two-point correction of energy scale | vapor deposited
Si | 2p3/2 | 100.9 | (CH3)3SiOSi(CH3)3 | 1-trimethyl-3-trimethyldisiloxane | Gray R.C., Carver J.C., Hercules D.M. | J. Electron Spectrosc. Relat. Phenom. 8, 343 (1976) | [8 empty] | No |  |  |  | Internal hydrocarbon | Reliable, with two-point correction of energy scale | vapor deposited
Si | 2p3/2 | 100.5 | (CH3)3SiSi(CH3)3 | 1-trimethyl-2-trimethyl-disilane | Gray R.C., Carver J.C., Hercules D.M. | J. Electron Spectrosc. Relat. Phenom. 8, 343 (1976) | [8 empty] | No |  |  |  | Internal hydrocarbon | Reliable, with two-point correction of energy scale | vapor deposited
Si | 2p3/2 | 102.1 | [Si(CH3)(N(C2H4O)3)] | methyl((2,2',2"-nitrilotris(ethanolato))-N,O,O',O")silane | Gray R.C., Hercules D.M. | Inorg. Chem. 16, 1426 (1977) | [8 empty] | No |  |  |  | Internal hydrocarbon | Reliable, with two-point correction of energy scale
Si | 2p3/2 | 100.8 | (CH3)3SiNHSi(CH3)3 | 1-trimethyl-3-trimethyldisilazane | Gray R.C., Carver J.C., Hercules D.M. | J. Electron Spectrosc. Relat. Phenom. 8, 343 (1976) | [8 empty] | No |  |  |  | Internal hydrocarbon | Reliable, with two-point correction of energy scale | vapor deposited
Si | 2p3/2 | 102 | [Si(C6H5)(N(C2H4O)3)] | (2,2',2"-nitrilotriethanolato)phenylsilane | Gray R.C., Hercules D.M. | Inorg. Chem. 16, 1426 (1977) | [8 empty] | No |  |  |  | Internal hydrocarbon | Reliable, with two-point correction of energy scale
Si | 2p3/2 | 100.7 | [Si(C6H5)4] | tetraphenylsilane | Morgan, W. E., Van Wazer, J. R. | J. Phys. Chem. 77, 964 (1973) | [8 empty] | No |  |  |  | Internal hydrocarbon | Reliable, with two-point correction of energy scale
Si | 2p3/2 | 101.2 | [Si(C6H5)4] | tetraphenylsilane | Gray R.C., Carver J.C., Hercules D.M. | J. Electron Spectrosc. Relat. Phenom. 8, 343 (1976) | [8 empty] | No |  |  |  | Internal hydrocarbon | Reliable, with two-point correction of energy scale | vapor deposited
Si | 2p3/2 | 102.88 | Al2Si4O10(OH)2 | pyrophyllite (Al2Si4O10(OH)2) | Wagner C.D., Passoja D.E., Hillery H.F., Kinisky T.G., Six H.A., Jansen W.T., Taylor J.A. | J. Vac. Sci. Technol. 21, 933 (1982) | [8 empty] | No |  |  | Au,Cu = 83.8,932.4. C1s = 284.6 | Adventitious carbon | Reliable, with two-point correction of energy scale
Si | 2p3/2 | 102.36 | KAl2(AlSi3O10)2(OH)2 | micamuscovite | Wagner C.D., Passoja D.E., Hillery H.F., Kinisky T.G., Six H.A., Jansen W.T., Taylor J.A. | J. Vac. Sci. Technol. 21, 933 (1982) | [8 empty] | No |  |  | Au,Cu = 83.8,932.4. C1s = 284.6 | Adventitious carbon | Reliable, with two-point correction of energy scale
Si | 2p3/2 | 101.5 | SiC | silicon carbide | Niles D.W., Hochst H., Zajac G.W., Fleisch T.H., Johnson B.C. and Meese J.M. | J. Vac. Sci. Technol. A 6, 1584 (1988) | Adequate |  | 0.3 |  | data |  |  |  | No | other source | 130 | FL | Conductor | Reliable (reported energy within 300 eV of a reference energy) | chemical vapor deposition, semiconductor, vapor deposited |  |  | 300 | Adequate | SiC was grown by CVD on etched Si(100) wafers. A thick metallic Ni overlayer deposited on SiC(100) was used for calibration.
Si | 2p3/2 | 100.6 | SiC | silicon carbide | Muehlhoff L., Choyke W.J., Bozack M.J., Yates J.T., Jr. | J. Appl. Phys. 60, 2842 (1986) | Adequate | 0.2 |  |  | data |  |  |  | No |  |  | Au4f7= 84.00 | Gold | Reliable, with one-point correction of energy scale | crystal |  |  | 300 | Adequate | Single crystal. SiC(000-1) and SiC(0001).
Si | 2p3/2 | 103.2 | SiOx/Si | silicon oxides/silicon | Saliman S., Delfino M. | J. Appl. Phys. 70, 3970 (1991) | Adequate |  |  | other | Gaussian | 1.8 |  |  | No | Al |  | Au4f7 = 84.00 | Conductor | Reliable, with one-point correction of energy scale | native oxide, oxidizing atmosphere |  |  | 300 | Adequate | Native oxide of B-doped Si(100) with a resistivity of 1.5 - 5 ohm cm. The thickness determined by ellipsometry was ~ 2nm. Emission angle = 55 degrees.
Si | 2p3/2 | 103.13 | Mg3H2(SiO3)4 | magnesium silicate talc | Wagner C.D., Passoja D.E., Hillery H.F., Kinisky T.G., Six H.A., Jansen W.T., Taylor J.A. | J. Vac. Sci. Technol. 21, 933 (1982) | [8 empty] | No |  |  | Au,Cu = 83.8,932.4. C1s = 284.6 | Adventitious carbon | Reliable, with two-point correction of energy scale
Si | 2p3/2 | 101.7 | (-(CH3)2SiC6H4SiO(CH3)2-)n | poly(oxy(dimethylsilylene-1,4-phenylene-(dimethylsilylene))) | Gardella J.A., Chin R.L., Ferguson S.A., Farrow M.M. | J. Electron Spectrosc. Relat. Phenom. 8, 343 (1976) | [8 empty] | No |  |  |  | Internal hydrocarbon | Reliable, with two-point correction of energy scale
Si | 2p3/2 | 100.4 | SiC | silicon carbide | Smith K.L., Black K.M. | J. Vac. Sci. Technol. A 2, 744 (1984) | [8 empty] | No |  |  | Au | Conductor | Reliable, with two-point correction of energy scale
Si | 2p3/2 | 100.4 | SiC | silicon carbide | Smith K.L., Black K.M. | J. Vac. Sci. Technol. A 2, 744 (1984) | [8 empty] | No |  |  | Au | Conductor | Reliable, with two-point correction of energy scale | sputtered
Si | 2p3/2 | 102.1 | [(C2H5)2SiCl2] | dichlorodiethylsilane | Gray R.C., Carver J.C., Hercules D.M. | J. Electron Spectrosc. Relat. Phenom. 8, 343 (1976) | [8 empty] | No |  |  |  | Internal hydrocarbon | Reliable, with two-point correction of energy scale | vapor deposited
Si | 2p3/2 | 103.28 | H zeolon | H zeolon | Wagner C.D., Passoja D.E., Hillery H.F., Kinisky T.G., Six H.A., Jansen W.T., Taylor J.A. | J. Vac. Sci. Technol. 21, 933 (1982) | [8 empty] | No |  |  | Au,Cu = 83.8,932.4. C1s = 284.6 | Adventitious carbon | Reliable, with two-point correction of energy scale
Si | 2p3/2 | 101.65 | Na8(AlSiO4)6Cl2(OH)n | hydroxysodalite | Wagner C.D., Passoja D.E., Hillery H.F., Kinisky T.G., Six H.A., Jansen W.T., Taylor J.A. | J. Vac. Sci. Technol. 21, 933 (1982) | [8 empty] | No |  |  | Au,Cu = 83.8,932.4. C1s = 284.6 | Adventitious carbon | Reliable, with two-point correction of energy scale
Si | 2p3/2 | 101.3 | Mol-Sieve-A | molecular sieve A | Barr T.L. | Appl. Surf. Sci. 15, 1 (1983) | [8 empty] | No |  |  | AuCu | Adventitious carbon | Reliable, with two-point correction of energy scale
Si | 2p3/2 | 101.42 | Mol-Sieve-A | molecular sieve A | Wagner C.D., Passoja D.E., Hillery H.F., Kinisky T.G., Six H.A., Jansen W.T., Taylor J.A. | J. Vac. Sci. Technol. 21, 933 (1982) | [8 empty] | No |  |  | Au,Cu = 83.8,932.4. C1s = 284.6 | Adventitious carbon | Reliable, with two-point correction of energy scale
Si | 2p3/2 | 101.8 | Mol Sieve A, Caform | molecular sieve A, Caform | Barr T.L. | Appl. Surf. Sci. 15, 1 (1983) | [8 empty] | No |  |  | AuCu | Adventitious carbon | Reliable, with two-point correction of energy scale
Si | 2p3/2 | 102.15 | Mol-Sieve-X | molecular sieve X | Barr T.L. | Appl. Surf. Sci. 15, 1 (1983) | [8 empty] | No |  |  | AuCu | Adventitious carbon | Reliable, with two-point correction of energy scale
Si | 2p3/2 | 102.16 | Mol-Sieve-X | molecular sieve X | Wagner C.D., Passoja D.E., Hillery H.F., Kinisky T.G., Six H.A., Jansen W.T., Taylor J.A. | J. Vac. Sci. Technol. 21, 933 (1982) | [8 empty] | No |  |  | Au,Cu = 83.8,932.4. C1s = 284.6 | Adventitious carbon | Reliable, with two-point correction of energy scale
Si | 2p3/2 | 102.65 | Mol Sieve X, Caform | molecular sieve X, Caform | Barr T.L. | Appl. Surf. Sci. 15, 1 (1983) | [8 empty] | No |  |  | AuCu | Adventitious carbon | Reliable, with two-point correction of energy scale
Si | 2p3/2 | 102.75 | Mol-Sieve-Y | molecular sieve Y | Barr T.L. | Appl. Surf. Sci. 15, 1 (1983) | [8 empty] | No |  |  | AuCu | Adventitious carbon | Reliable, with two-point correction of energy scale
Si | 2p3/2 | 102.84 | Mol-Sieve-Y | molecular sieve Y | Wagner C.D., Passoja D.E., Hillery H.F., Kinisky T.G., Six H.A., Jansen W.T., Taylor J.A. | J. Vac. Sci. Technol. 21, 933 (1982) | [8 empty] | No |  |  | Au,Cu = 83.8,932.4. C1s = 284.6 | Adventitious carbon | Reliable, with two-point correction of energy scale
Si | 2p3/2 | 102.8 | Mol Sieve Y, Caform | molecular sieve Y, Caform | Barr T.L. | Appl. Surf. Sci. 15, 1 (1983) | [8 empty] | No |  |  | AuCu | Adventitious carbon | Reliable, with two-point correction of energy scale
Si | 2p3/2 | 103.4 | SiOx/Si | silicon oxides/silicon | Povey A.F., Ansell R.O., Dickinson T., Sherwood P.M.A. | J. Electroanal. Chem. 87, 189 (1978) | [8 empty] | No |  |  |  | Adventitious carbon | Reliable, with two-point correction of energy scale | reacted film
Si | 2p3/2 | 102 | SiOx/Si | silicon oxides/silicon | Hollinger G. | Appl. Surf. Sci. 8, 318 (1981) | [8 empty] | No |  |  |  | Gold | Reliable | reacted film
Si | 2p3/2 | 103.3 | SiOx/Si | silicon oxides/silicon | Schleich B., Schmeisser D., Gopel W. | Surf. Sci. 191, 357 (1987) | Adequate |  |  |  | data |  |  |  | No | Mg |  | Other, Si2p = 99.34 | Element | Reliable, with one-point correction of energy scale | thin film |  |  | 300 | Good | Si(111) (p-type, boron doped with 6 Ohm cm resistivity) crystals covered with native oxide (thickness, d=2nm). Coverages were monitored by a quartz crystall oscillator.
Si | 2p3/2 | 101.3 | (C6H5)3SiOSi(C6H5)3 | hexaphenyldisiloxane | Gray R.C., Carver J.C., Hercules D.M. | J. Electron Spectrosc. Relat. Phenom. 8, 343 (1976) | [8 empty] | No |  |  |  | Internal hydrocarbon | Reliable, with two-point correction of energy scale | vapor deposited
Si | 2p3/2 | 99.1 | SiOx/Si | silicon oxides/silicon | Saliman S., Delfino M. | J. Appl. Phys. 70, 3970 (1991) | Adequate |  |  | other | Gaussian | 0.5 |  |  | No | Al |  | Au4f7 = 84.00 | Conductor | Reliable, with one-point correction of energy scale | native oxide, oxidizing atmosphere, semiconductor |  |  | 300 | Adequate | Native oxide of B-doped Si(100) with a resistivity of 1.5 - 5 ohm cm. The thickness determined by ellipsometry was ~ 2nm. Emission angle = 55 degrees.
Si | 2p3/2 | 99.79 | Si | silicon | Weitering H.H., Chen J., DiNardo N.J., Plummer E.W. | Phys. Rev. B 48, 8119 (1993) | Adequate |  | 0.5 | other | mixed Gaussian/Lorentzian |  | 0.51 | 0.15 | Yes | other source | 120 | FL = Fermi level | Conductor | Reliable (reported energy within 300 eV of a reference energy) | cooled, crystal, semiconductor |  | Low-energy Electron Diffraction | 77, 300 | Good | Lightly doped n-type Si(111)-(7x7) with a resistivity of 1 ohm cm. Branching ratio = 0.5. The relative intensity was 0.67.
Si | 2p3/2 | 99.31 | Si | silicon | Weitering H.H., Chen J., DiNardo N.J., Plummer E.W. | Phys. Rev. B 48, 8119 (1993) | Adequate |  | 0.5 | other | mixed Gaussian/Lorentzian |  | 0.55 | 0.317 | Yes | other source | 120 | FL = Fermi level | Conductor | Reliable (reported energy within 300 eV of a reference energy) | cooled, crystal, semiconductor |  | Low-energy Electron Diffraction | 77, 300 | Good | Si(111)-(R3xR3)R30-B. The surfacewas prepared by exposing the clean lightly-doped n-type surface (7x7) with a resistivity of 1 ohm cm to B10H14 and by subsequent annealing (T = 1173 K). The relative intensity was 0.59. Branching ratio = 0.5.
Si | 2p3/2 | 98.8 | Si | silicon | Peden C.H.F., Rogers J.W., Jr., Shinn N.D., Kidd K.B., Tsang K.L. | Phys. Rev. B 47, 15622 (1993) | Adequate |  | 0.3 | Shirley | mixed Gaussian/Lorentzian |  |  |  | Yes | other source |  | Other, Si2p = 99.34 | Element | Reliable, with one-point correction of energy scale | crystal, semiconductor |  |  | 300 | Adequate | n-type doped Si(100) single crystal with resistivity of 20 ohm cm. The Si2p energy of the bulk atoms was used for charge reference. The total FWHM was 0.65 eV. Branching ratio = 0.5. The total FWHM of the bulk component was 0.65 eV.
Si | 2p3/2 | 103.3 | NiSiO3 | nickel(II) metasilicate | Shalvoy R.B., Reucroft P.J., Davis B.H. | J. Catal. 56, 336 (1979) | [8 empty] | No |  |  | Ni2p3=852.6 | Adventitious carbon | Reliable, with two-point correction of energy scale
Si | 2p3/2 | 102.9 | Ni2SiO4 | nickel silicate | Lorenz P., Finster J., Wendt G., Salyn J.V., Zumadilov E.K., Nefedov V.I. | J. Electron Spectrosc. Relat. Phenom. 16, 267 (1979) | [8 empty] | No |  |  |  | Adventitious carbon | Reliable, with two-point correction of energy scale
Si | 2p3/2 | 102.64 | Al2OSiO4 | aluminum(III) oxide silicate | Wagner C.D., Passoja D.E., Hillery H.F., Kinisky T.G., Six H.A., Jansen W.T., Taylor J.A. | J. Vac. Sci. Technol. 21, 933 (1982) | [8 empty] | No |  |  | Au,Cu = 83.8,932.4. C1s = 284.6 | Adventitious carbon | Reliable, with two-point correction of energy scale
Si | 2p3/2 | 102.6 | Al2OSiO4 | aluminum(III) oxide silicate | Anderson P.R., Swartz W.E. | Inorg. Chem. 13, 2293 (1974) | [8 empty] | No |  |  |  | Adventitious carbon | Reliable, with two-point correction of energy scale
Si | 2p3/2 | 103 | Al2OSiO4 | aluminum(III) oxide silicate | Anderson P.R., Swartz W.E. | Inorg. Chem. 13, 2293 (1974) | [8 empty] | No |  |  |  | Adventitious carbon | Reliable, with two-point correction of energy scale
Si | 2p3/2 | 102.8 | Al2OSiO4 | aluminum(III) oxide silicate | Anderson P.R., Swartz W.E. | Inorg. Chem. 13, 2293 (1974) | [8 empty] | No |  |  |  | Adventitious carbon | Reliable, with two-point correction of energy scale
Si | 2p3/2 | 102.63 | Na[AlSi3O8] | albite | Wagner C.D., Passoja D.E., Hillery H.F., Kinisky T.G., Six H.A., Jansen W.T., Taylor J.A. | J. Vac. Sci. Technol. 21, 933 (1982) | [8 empty] | No |  |  | Au,Cu = 83.8,932.4. C1s = 284.6 | Adventitious carbon | Reliable, with two-point correction of energy scale
Si | 2p3/2 | 103 | SiO2 | silicon(IV) dioxide (Quartz) | Miller M.L., Linton R.W. | Anal. Chem. 57, 2314 (1985) | [8 empty] | No |  |  | Au,Cu2p3=932.6 | Adventitious carbon | Reliable, with two-point correction of energy scale | cooled
Si | 2p3/2 | 103.1 | SiO2 | silicon(IV) dioxide (Quartz) | Miller M.L., Linton R.W. | Anal. Chem. 57, 2314 (1985) | [8 empty] | No |  |  | Au,Cu2p3=932.6 | Adventitious carbon | Reliable, with two-point correction of energy scale | heated
Si | 2p3/2 | 103.8 | SiO2 | silicon(IV) dioxide (Quartz) | Miller M.L., Linton R.W. | Anal. Chem. 57, 2314 (1985) | [8 empty] | No |  |  | Au,Cu2p3=932.6 | Adventitious carbon | Reliable, with two-point correction of energy scale | heated
Si | 2p3/2 | 103.4 | SiO2 | silicon(IV) dioxide (Quartz) | Klasson M., Berndtsson A., Hedman J., Nilsson R., Nyholm R., Nordling C. | J. Electron Spectrosc. Relat. Phenom. 3, 427 (1974) | [8 empty] | No |  |  | CrK,Au3d5-4f7=2122.9 | Conductor | Reliable | sputter deposited
Si | 2p3/2 | 103.6 | SiO2 | silicon(IV) dioxide (Quartz) | Paparazzo E. | J. Electron Spectrosc. Relat. Phemon. 43, 97, (1987) | [8 empty] | No |  |  |  | Adventitious carbon | Reliable, with two-point correction of energy scale | sputtered
Si | 2p3/2 | 103.9 | SiO2 | silicon(IV) dioxide (Quartz) | Kerkhof F.P.J., Moulijn J.A., Heeres A. | J. Electron Spectrosc. Relat. Phenom. 14, 453 (1978) | [8 empty] | No |  |  |  | Adventitious carbon | Reliable, with two-point correction of energy scale
Si | 2p3/2 | 104 | SiO2 | silicon(IV) dioxide (Quartz) | Taylor J.A., Lancaster G.M., Ignatiev A., Rabalais J.W. | J. Chem. Phys. 68, 1776 (1978) | [8 empty] | No |  |  | Au | Gold | Reliable
Si | 2p3/2 | 103.6 | SiO2 | silicon(IV) dioxide (Quartz) | Hughes A.E., Sexton B.A. | J. Electron Spectrosc. Relat. Phemon. 50, c15, (1990) | [8 empty] | No |  |  | Cu 2p3 and Cu 3p | Gold | Calibration study
Si | 2p3/2 | 103.5 | SiO2 | silicon(IV) dioxide (Quartz) | Takagi-Kawai M., Soma M., Onishi T., Tamaru K. | Can. J. Chem. 58, 2132 (1980) | [8 empty] | No |  |  |  | Gold | Reliable, with two-point correction of energy scale
Si | 2p3/2 | 103.5 | SiO2 | silicon(IV) dioxide (Quartz) | Wagner C.D., Passoja D.E., Hillery H.F., Kinisky T.G., Six H.A., Jansen W.T., Taylor J.A. | J. Vac. Sci. Technol. 21, 933 (1982) | [8 empty] | No |  |  | Au,Cu = 83.8,932.4. C1s = 284.6 | Adventitious carbon | Reliable, with two-point correction of energy scale
Si | 2p3/2 | 103.7 | SiO2 | silicon(IV) dioxide (Quartz) | Gorlich E., Haber J., Stoch A., Stoch J. | J. Solid State Chem. 33, 121 (1980) | [8 empty] | No |  |  |  | Gold | Reliable | heated
Si | 2p3/2 | 103.3 | SiO2 | silicon(IV) dioxide (Quartz) | Donley M.S., Baer D.R., Stoebe T.G. | Surf. Interface Anal. 11, 335 (1988) | [8 empty] | No |  |  | Au,Cu | Int. O1s=532.5 | Reliable | annealed
Si | 2p3/2 | 103.7 | SiO2 | silicon(IV) dioxide (Quartz) | Morgan, W. E., Van Wazer, J. R. | J. Phys. Chem. 77, 964 (1973) | [8 empty] | No |  |  |  | Adventitious carbon | Reliable, with two-point correction of energy scale
Si | 2p3/2 | 103.6 | SiO2 | silicon(IV) dioxide (Quartz) | Nefedov V.I., Gati D., Dzhurinskii, B.F., Sergushin N.P., Salyn Y.V. | Zh. Neorg. Khimii 20, 2307 (1975) | [8 empty] | No |  |  |  | Adventitious carbon | Reliable, with two-point correction of energy scale
Si | 2p3/2 | 103.3 | SiO2 | silicon(IV) dioxide (Quartz) | Nefedov V.I., Salyn, Y.V., Leonhardt G., Scheibe R. | J. Electron Spectrosc. Relat. Phenom. 10, 121 (1977) | [8 empty] | No |  |  |  | Adventitious carbon | Reliable, with two-point correction of energy scale
Si | 2p3/2 | 103.7 | SiO2 | silicon(IV) dioxide (Quartz) | Andersson S.L.T., Scurrell M.S. | J. Catal. 59, 340 (1979) | [8 empty] | No |  |  | Au | Adventitious carbon | Reliable, with two-point correction of energy scale
Si | 2p3/2 | 103.6 | SiO2 | silicon(IV) dioxide (Quartz) | Paparazzo E. | J. Electron Spectrosc. Relat. Phemon. 43, 97, (1987) | [8 empty] | No |  |  |  | Adventitious carbon | Reliable, with two-point correction of energy scale
Si | 2p3/2 | 103.2 | SiO2 | silicon(IV) dioxide (Quartz) | Shalvoy R.B., Reucroft P.J., Davis B.H. | J. Catal. 56, 336 (1979) | [8 empty] | No |  |  |  | Adventitious carbon | Reliable, with two-point correction of energy scale
Si | 2p3/2 | 102.36 | CaSiO3 | wollastonite | Wagner C.D., Passoja D.E., Hillery H.F., Kinisky T.G., Six H.A., Jansen W.T., Taylor J.A. | J. Vac. Sci. Technol. 21, 933 (1982) | [8 empty] | No |  |  | Au,Cu = 83.8,932.4. C1s = 284.6 | Adventitious carbon | Reliable, with two-point correction of energy scale
Si | 2p3/2 | 103.75 | SiO2 | silicon(IV) dioxide (Quartz) | Barr T.L. | Appl. Surf. Sci. 15, 1 (1983) | [8 empty] | No |  |  | Au,Cu | Adventitious carbon | Reliable, with two-point correction of energy scale | thick oxide
Si | 2p3/2 | 103.55 | SiO2 | silicon(IV) dioxide (Quartz) | Hollinger G. | Appl. Surf. Sci. 8, 318 (1981) | [8 empty] | No |  |  |  | Gold | Reliable | thick oxide
Si | 2p3/2 | 103.5 | SiO2 | silicon(IV) dioxide (Quartz) | Kovacich J.A., Lichtman D. | J. Electron Spectrosc. Relat. Phenom. 18, 341 (1980) | [8 empty] | No |  |  | Cu3s=122.4;2p3=932.5 | Adventitious carbon | Reliable, with two-point correction of energy scale
Si | 2p3/2 | 103.04 | SiO2 | silicon(IV) dioxide (Quartz) | Pitts J.R., Thomas T.M., Czanderna A.W., Passler M. | Appl. Surf. Sci. 26, 107 (1986) | Adequate | 0.05 |  |  | data |  |  |  | No | Mg |  |  | Adventitious carbon | Reliable, with one-point correction of energy scale | scraped | X-ray Photoelectron Spectroscopy |  | 300 | Good | Fused SiO2 was pumice scrubbed.
Si | 2p3/2 | 103.2 | SiO2 | silicon(IV) dioxide (Quartz) | Grunthaner F.J., Grunthaner P.J., Vasquez R.P., Lewis B.F., Maserjian J., Madhukar A. | J. Vac. Sci. Technol. 16, 1443 (1979) | [8 empty] | No |  |  | Au FL | Conductor | Reliable | reacted film
Si | 2p3/2 | 100.7 | (C6H5)3SiSi(C6H5)3 | 1-triphenyl-2-triphenyldisilane | Gray R.C., Carver J.C., Hercules D.M. | J. Electron Spectrosc. Relat. Phenom. 8, 343 (1976) | [8 empty] | No |  |  |  | Internal hydrocarbon | Reliable, with two-point correction of energy scale | vapor deposited
Si | 2p3/2 | 102.6 | OSi6(CH3)12 | 2,2,3,3,4,4,5,5,6,6,7,7-dodecamethyl-1-oxa-2,3,4,5,6,7-hexasilacycloheptane | Allred A.L., Bradley C., Newman T.H. | J. Am. Chem. Soc. 100, 5081 (1978) | [8 empty] | No |  |  |  | Gold | Reliable
Si | 2p3/2 | 102.22 | Na2Al2Si3O10.2H2O | natrolite | Wagner C.D., Passoja D.E., Hillery H.F., Kinisky T.G., Six H.A., Jansen W.T., Taylor J.A. | J. Vac. Sci. Technol. 21, 933 (1982) | [8 empty] | No |  |  | Au,Cu = 83.8,932.4. C1s = 284.6 | Adventitious carbon | Reliable, with two-point correction of energy scale
Si | 2p3/2 | 103.65 | SiO2 | silicon(IV) dioxide (Quartz) | Wagner C.D., Passoja D.E., Hillery H.F., Kinisky T.G., Six H.A., Jansen W.T., Taylor J.A. | J. Vac. Sci. Technol. 21, 933 (1982) | [8 empty] | No |  |  | Au,Cu = 83.8,932.4. C1s = 284.6 | Adventitious carbon | Reliable, with two-point correction of energy scale
Si | 2p3/2 | 103.6 | SiO2 | silicon(IV) dioxide (Quartz) | Miller M.L., Linton R.W. | Anal. Chem. 57, 2314 (1985) | [8 empty] | No |  |  | Au,Cu2p3=932.6 | Adventitious carbon | Reliable, with two-point correction of energy scale
Si | 2p3/2 | 103.43 | SiO2 | silicon(IV) dioxide (Quartz) | Wagner C.D., Passoja D.E., Hillery H.F., Kinisky T.G., Six H.A., Jansen W.T., Taylor J.A. | J. Vac. Sci. Technol. 21, 933 (1982) | [8 empty] | No |  |  | Au,Cu = 83.8,932.4. C1s = 284.6 | Adventitious carbon | Reliable, with two-point correction of energy scale
Si | 2p3/2 | 103.8 | SiO2 | silicon(IV) dioxide (Quartz) | Taylor J.A., Lancaster G.M., Rabalais, J.W. | J. Electron Spectrosc. Relat. Phenom. 13, 435 (1978) | [8 empty] | No |  |  | Au | Adventitious carbon | Reliable, with two-point correction of energy scale
Si | 2p3/2 | 103.25 | SiO2 | silicon(IV) dioxide (Quartz) | Wagner C.D., Passoja D.E., Hillery H.F., Kinisky T.G., Six H.A., Jansen W.T., Taylor J.A. | J. Vac. Sci. Technol. 21, 933 (1982) | [8 empty] | No |  |  | Au,Cu = 83.8,932.4. C1s = 284.6 | Adventitious carbon | Reliable, with two-point correction of energy scale
Si | 2p3/2 | 103.1 | SiO2 | silicon(IV) dioxide (Quartz) | Miller M.L., Linton R.W. | Anal. Chem. 57, 2314 (1985) | [8 empty] | No |  |  | Au,Cu2p3=932.6 | Adventitious carbon | Reliable, with two-point correction of energy scale
Si | 2p3/2 | 103.6 | SiO2 | silicon(IV) dioxide (Quartz) | Paparazzo E. | Surf. Interface Anal. 12, 115 (1988) | Adequate |  |  |  | data |  |  |  | No | Al |  |  | Adventitious carbon | Reliable, with one-point correction of energy scale | insulator, powder (when a special point is made in the article) |  |  | 300 | Adequate
Si | 2p3/2 | 103.5 | SiO2 | silicon(IV) dioxide (Quartz) | Nguyen T.P., Lefrant S. | J. Phys. Cond. Matter 1, 5197 (1989) | Adequate |  |  | other | data |  |  |  | No | Mg |  | Au4f7= 84.00 | Gold | Reliable (reported energy within 300 eV of a reference energy) | insulator |  |  | 300 | Adequate | Pristine silica.
Si | 2p3/2 | 103.35 | SiO2 | silicon(IV) dioxide (Quartz) | Carnera A., Mazzoldi P., Boscolo-Boscoletto A., Caccavale F., Bertoncello R., Granozzi G.,et al | J. Non-cryst. Solids 125, 293 (1990) | Adequate | 0.15 |  |  | data |  |  |  | No | Mg |  | Au4f7= 84.00 | Adventitious carbon | Reliable, with one-point correction of energy scale | insulator, thick oxide | X-ray Photoelectron Spectroscopy |  | 300 | Adequate | Fused silica sheet.
Si | 2p3/2 | 103.2 | SiO2 | silicon(IV) dioxide (Quartz) | Takigawa Y., Kurosawa K., Sasaki W., Yoshida K., Fujiwara E. and Kato Y. | J. Non-cryst. Solids 116, 293 (1990) | Adequate |  |  |  | data |  |  |  | No | Mg |  |  | Adventitious carbon | Reliable, with one-point correction of energy scale | crystal |  |  | 300 | Adequate | Synthetic quartz glass.
Si | 2p3/2 | 103.5 | SiO2 | silicon(IV) dioxide (Quartz) | Netterfield R.P., Martin P.J., Pacey C.G., Sainty W.G., McKenzie D.R., et al. | J. Appl. Phys. 66, 1805 (1989) | Adequate |  |  |  | data |  |  |  | No | Al |  |  | Adventitious carbon | Reliable, with one-point correction of energy scale | insulator |  |  | 300 | Adequate
Si | 2p3/2 | 102.46 | LiAlSi2O6 | spodumene | Wagner C.D., Passoja D.E., Hillery H.F., Kinisky T.G., Six H.A., Jansen W.T., Taylor J.A. | J. Vac. Sci. Technol. 21, 933 (1982) | [8 empty] | No |  |  | Au,Cu = 83.8,932.4. C1s = 284.6 | Adventitious carbon | Reliable, with two-point correction of energy scale
Si | 2p3/2 | 102 | Si3N4 | silicon nitride (Si3N4) | Taylor J.A., Lancaster G.M., Ignatiev A., Rabalais J.W. | J. Chem. Phys. 68, 1776 (1978) | [8 empty] | No |  |  | Au | Gold | Reliable | thin film
Si | 2p3/2 | 102.4 | Si3N4 | silicon nitride (Si3N4) | Donley M.S., Baer D.R., Stoebe T.G. | Surf. Interface Anal. 11, 335 (1988) | [8 empty] | No |  |  | Au,Cu |  | Reliable | sputtered
Si | 2p3/2 | 101.9 | Si3N4 | silicon nitride (Si3N4) | Taylor J.A. | Appl. Surf. Sci. 7, 168 (1981) | [8 empty] | No |  |  | Au | Conductor | Reliable | reaction by bombarding ions
Si | 2p3/2 | 101.5 | Si3N4 | silicon nitride (Si3N4) | Wittberg T.N., Hoenigman J.R., Moddeman W.E., Cothern C.R., Gulett M.R. | J. Vac. Sci. Technol. 15, 348 (1978) | [8 empty] | No |  |  |  | Adventitious carbon | Reliable, with two-point correction of energy scale | chemical vapor deposition
Si | 2p3/2 | 101.8 | Si3N4 | silicon nitride (Si3N4) | Taylor J.A., Lancaster G.M., Rabalais, J.W. | J. Electron Spectrosc. Relat. Phenom. 13, 435 (1978) | [8 empty] | No |  |  | Au | Adventitious carbon | Reliable, with two-point correction of energy scale | chemical vapor deposition
Si | 2p3/2 | 101.8 | Si3N4 | silicon nitride (Si3N4) | Wagner C.D., Taylor J.A. | J. Electron Spectrosc. Relat. Phenom. 20, 83 (1980) | [8 empty] | No |  |  | Au 84.0,2015.7 | Adventitious carbon | Reliable, with two-point correction of energy scale | chemical vapor deposition
Si | 2p3/2 | 102.32 | Si3N4 | silicon nitride (Si3N4) | Ingo G.M., Zacchetti N. | High Temperature Science 28, 137 (1990) | Adequate |  |  | other | data | 1.77 |  |  | Yes | Al |  | Au,Cu= 84.00,932.67 | Adventitious carbon | Reliable, with two-point correction of energy scale | chemical vapor deposition, thick film | X-ray Photoelectron Spectroscopy and Electron-Probe Microanalysis |  | 300 | Good
Si | 2p3/2 | 101.5 | Si3N4 | silicon nitride (Si3N4) | Senemaud C., Driss-Khodja M., Gheorghiu A., Dufour G., Roulet H., Harel S. | J. Appl. Phys. 74, 5042 (1993) | Adequate | 0.1 |  |  | data |  |  |  | No | Mg |  |  | Adventitious carbon | Reliable, with one-point correction of energy scale | insulator, pelletized |  |  | 300 | Adequate
Si | 2p3/2 | 101.64 | Si3N4 | silicon nitride (Si3N4) | Ingo G.M., Zacchetti N. | High Temperature Science 28, 137 (1990) | Adequate |  |  | other | data | 1.75 |  |  | Yes | Al |  | Au,Cu= 84.00,932.67 | Argon | Reliable, with two-point correction of energy scale | amorphous, thick film | X-ray Photoelectron Spectroscopy and Electron-Probe Microanalysis |  | 300 | Good
Si | 2p3/2 | 101.62 | Si3N4 | silicon nitride (Si3N4) | Ingo G.M., Zacchetti N. | High Temperature Science 28, 137 (1990) | Adequate |  |  | other | data | 1.77 |  |  | Yes | Al |  | Au,Cu= 84.00,932.67 | Argon | Reliable, with two-point correction of energy scale | chemical vapor deposition, thick film | X-ray Photoelectron Spectroscopy and Electron-Probe Microanalysis |  | 300 | Good
Si | 2p3/2 | 101.8 | Si3N4 | silicon nitride (Si3N4) | Goto T., Hirai T. | J. Mater. Sci. 7, 548 (1988) | Adequate |  |  |  | data |  |  |  | No | Mg |  | Au4f7= 84.00 | Gold | Reliable, with one-point correction of energy scale | amorphous |  |  | 300 | Adequate
Si | 2p3/2 | 102.34 | Si3N4 | silicon nitride (Si3N4) | Ingo G.M., Zacchetti N. | High Temperature Science 28, 137 (1990) | Adequate |  |  | other | data | 1.75 |  |  | Yes | Al |  | Au,Cu= 84.00,932.67 | Conductor | Reliable, with two-point correction of energy scale | amorphous, thick film | X-ray Photoelectron Spectroscopy and Electron-Probe Microanalysis |  | 300 | Good
Si | 2p3/2 | 102 | Si3N4 | silicon nitride (Si3N4) | Taylor J.A., Lancaster G.M., Ignatiev A., Rabalais J.W. | J. Chem. Phys. 68, 1776 (1978) | [8 empty] | No |  |  | Au | Gold | Reliable | thin film
Si | 2p3/2 | 102.4 | Si3N4 | silicon nitride (Si3N4) | Donley M.S., Baer D.R., Stoebe T.G. | Surf. Interface Anal. 11, 335 (1988) | [8 empty] | No |  |  | Au,Cu |  | Reliable | sputtered
Si | 2p3/2 | 101.9 | Si3N4 | silicon nitride (Si3N4) | Taylor J.A. | Appl. Surf. Sci. 7, 168 (1981) | [8 empty] | No |  |  | Au | Conductor | Reliable | reaction by bombarding ions
Si | 2p3/2 | 101.5 | Si3N4 | silicon nitride (Si3N4) | Wittberg T.N., Hoenigman J.R., Moddeman W.E., Cothern C.R., Gulett M.R. | J. Vac. Sci. Technol. 15, 348 (1978) | [8 empty] | No |  |  |  | Adventitious carbon | Reliable, with two-point correction of energy scale | chemical vapor deposition
Si | 2p3/2 | 101.8 | Si3N4 | silicon nitride (Si3N4) | Taylor J.A., Lancaster G.M., Rabalais, J.W. | J. Electron Spectrosc. Relat. Phenom. 13, 435 (1978) | [8 empty] | No |  |  | Au | Adventitious carbon | Reliable, with two-point correction of energy scale | chemical vapor deposition
Si | 2p3/2 | 101.8 | Si3N4 | silicon nitride (Si3N4) | Wagner C.D., Taylor J.A. | J. Electron Spectrosc. Relat. Phenom. 20, 83 (1980) | [8 empty] | No |  |  | Au 84.0,2015.7 | Adventitious carbon | Reliable, with two-point correction of energy scale | chemical vapor deposition
Si | 2p3/2 | 102.32 | Si3N4 | silicon nitride (Si3N4) | Ingo G.M., Zacchetti N. | High Temperature Science 28, 137 (1990) | Adequate |  |  | other | data | 1.77 |  |  | Yes | Al |  | Au,Cu= 84.00,932.67 | Adventitious carbon | Reliable, with two-point correction of energy scale | chemical vapor deposition, thick film | X-ray Photoelectron Spectroscopy and Electron-Probe Microanalysis |  | 300 | Good
Si | 2p3/2 | 101.5 | Si3N4 | silicon nitride (Si3N4) | Senemaud C., Driss-Khodja M., Gheorghiu A., Dufour G., Roulet H., Harel S. | J. Appl. Phys. 74, 5042 (1993) | Adequate | 0.1 |  |  | data |  |  |  | No | Mg |  |  | Adventitious carbon | Reliable, with one-point correction of energy scale | insulator, pelletized |  |  | 300 | Adequate
Si | 2p3/2 | 101.64 | Si3N4 | silicon nitride (Si3N4) | Ingo G.M., Zacchetti N. | High Temperature Science 28, 137 (1990) | Adequate |  |  | other | data | 1.75 |  |  | Yes | Al |  | Au,Cu= 84.00,932.67 | Argon | Reliable, with two-point correction of energy scale | amorphous, thick film | X-ray Photoelectron Spectroscopy and Electron-Probe Microanalysis |  | 300 | Good
Si | 2p3/2 | 101.62 | Si3N4 | silicon nitride (Si3N4) | Ingo G.M., Zacchetti N. | High Temperature Science 28, 137 (1990) | Adequate |  |  | other | data | 1.77 |  |  | Yes | Al |  | Au,Cu= 84.00,932.67 | Argon | Reliable, with two-point correction of energy scale | chemical vapor deposition, thick film | X-ray Photoelectron Spectroscopy and Electron-Probe Microanalysis |  | 300 | Good
Si | 2p3/2 | 101.8 | Si3N4 | silicon nitride (Si3N4) | Goto T., Hirai T. | J. Mater. Sci. 7, 548 (1988) | Adequate |  |  |  | data |  |  |  | No | Mg |  | Au4f7= 84.00 | Gold | Reliable, with one-point correction of energy scale | amorphous |  |  | 300 | Adequate
Si | 2p3/2 | 102.34 | Si3N4 | silicon nitride (Si3N4) | Ingo G.M., Zacchetti N. | High Temperature Science 28, 137 (1990) | Adequate |  |  | other | data | 1.75 |  |  | Yes | Al |  | Au,Cu= 84.00,932.67 | Conductor | Reliable, with two-point correction of energy scale | amorphous, thick film | X-ray Photoelectron Spectroscopy and Electron-Probe Microanalysis |  | 300 | Good
Si | 2p3/2 | 103.5 | SiO2 | silicon(IV) dioxide | Hartley M.A., Chiang J.N., Hess D.W., Soane D.S. | Appl. Phys. Lett. 54, 1510 (1989) | Adequate |  |  |  | data |  |  |  | No | Al |  |  | Adventitious carbon | Reliable, with one-point correction of energy scale |  |  |  | 300 | Adequate
Si | 2p3/2 | 103.3 | SiO2 | silicon(IV) dioxide | Minyaev A.I., Denisov I.A., Soroko V.E., Konovalov V.A. | Zhurnal Prikladnoi Khimii 59, 339 (1986) | Adequate |  |  |  | data |  |  |  | No | Al |  |  | Adventitious carbon | Reliable, with one-point correction of energy scale | crystal |  |  | 300 | Adequate | Quartz.
Si | 2p3/2 | 103.5 | SiO2 | silicon(IV) dioxide | Hartley M.A., Chiang J.N., Hess D.W., Soane D.S. | Appl. Phys. Lett. 54, 1510 (1989) | Adequate |  |  |  | data |  |  |  | No | Al |  |  | Adventitious carbon | Reliable, with one-point correction of energy scale |  |  |  | 300 | Adequate
Si | 2p3/2 | 103.3 | SiO2 | silicon(IV) dioxide | Minyaev A.I., Denisov I.A., Soroko V.E., Konovalov V.A. | Zhurnal Prikladnoi Khimii 59, 339 (1986) | Adequate |  |  |  | data |  |  |  | No | Al |  |  | Adventitious carbon | Reliable, with one-point correction of energy scale | crystal |  |  | 300 | Adequate | Quartz.
Si | 2p3/2 | 101.68 | (Si(CH3)(C6H5)-O-)n | poly(phenylmethylsiloxane) | Beamson G., Briggs D. | High Resolution XPS of Organic Polymers: the Scienta ESCA300 Database (1992) | [8 empty] | No |  |  |  | PC |  | filament
Si | 2p3/2 | 99.4 | Si | silicon | Ogama T. | J. Appl. Phys. 64, 753 (1988) | Adequate | 0.1 |  |  | data |  |  |  | No | Al |  | Au4f7= 84.00 | Gold | Reliable, with one-point correction of energy scale | crystal, semiconductor |  |  | 300 | Good | p-type B doped Si(100), dopant concentration is 1E15 cm-3.
Si | 2p3/2 | 101.68 | (Si(CH3)(C6H5)-O-)n | poly(phenylmethylsiloxane) | Beamson G., Briggs D. | High Resolution XPS of Organic Polymers: the Scienta ESCA300 Database (1992) | [8 empty] | No |  |  |  | PC |  | filament
Si | 2p3/2 | 102.4 | (Si(CH3)2-O-)n | poly(dimethylsiloxane) | Wagner C.D., Passoja D.E., Hillery H.F., Kinisky T.G., Six H.A., Jansen W.T., Taylor J.A. | J. Vac. Sci. Technol. 21, 933 (1982) | [8 empty] | No |  |  | Au,Cu = 83.8,932.4. C1s = 284.6 | Internal hydrocarbon | Reliable, with two-point correction of energy scale
Si | 2p3/2 | 102.4 | (Si(CH3)2-O-)n | poly(dimethylsiloxane) | Gardella J.A., Chin R.L., Ferguson S.A., Farrow M.M. | J. Electron Spectrosc. Relat. Phenom. 8, 343 (1976) | [8 empty] | No |  |  |  | Internal hydrocarbon | Reliable, with two-point correction of energy scale
Si | 2p3/2 | 101.79 | (Si(CH3)2-O-)n | poly(dimethylsiloxane) | Beamson G., Briggs D. | High Resolution XPS of Organic Polymers: the Scienta ESCA300 Database (1992) | [8 empty] | No |  |  |  | PC |  | filament
Si | 2p3/2 | 99.5 | Fe3Si | iron silicon imc | Shabanova I.N., Trapeznikov V.A. | J. Electron Spectrosc. Relat. Phenom. 6, 297 (1975) | [8 empty] | No |  |  |  | Adventitious carbon | Two-point correction of energy scale
Si | 2p3/2 | 99.4 | NiSi | nickel silicon imc | Atzrodt V., Wirth T., Lange H. | Phys. Status Solidi A 62, 531 (1980) | [8 empty] | No |  |  | Pd3d5=335.2 | Conductor | Reliable, with two-point correction of energy scale
Si | 2p3/2 | 98.75 | NiSi | nickel silicon imc | Grunthaner P.J., Grunthaner F.J., Madhukar A. | J. Vac. Sci. Technol. 20, 680 (1982) | [8 empty] | No |  |  | Ni2p3=852.4,Pt71.3 | Conductor | Reliable | vapor deposited and heated
Si | 2p3/2 | 99.1 | Ni2Si | nickel silicide | Grunthaner P.J., Grunthaner F.J., Mayer J.W. | J. Vac. Sci. Technol. 17, 924 (1980) | [8 empty] | No |  |  | Au | Conductor | Reliable
Si | 2p3/2 | 98.85 | Ni2Si | nickel silicide | Grunthaner P.J., Grunthaner F.J., Madhukar A. | J. Vac. Sci. Technol. 20, 680 (1982) | [8 empty] | No |  |  | Ni2p3=852.4,Pt71.3 | Conductor | Reliable | vapor deposited and heated
Si | 2p3/2 | 99.6 | Pd2Si | palladium silicon imc | Atzrodt V., Wirth T., Lange H. | Phys. Status Solidi A 62, 531 (1980) | [8 empty] | No |  |  | Pd3d5=335.2 | Conductor | Reliable, with two-point correction of energy scale
Si | 2p3/2 | 99.72 | Pd2Si | palladium silicon imc | Grunthaner P.J., Grunthaner F.J., Madhukar A. | J. Vac. Sci. Technol. 20, 680 (1982) | [8 empty] | No |  |  | Ni2p3=852.4,Pt71.3 | Conductor | Reliable | vapor deposited and heated
Si | 2p3/2 | 100.5 | PtSi | platinum silicide | Grunthaner P.J., Grunthaner F.J., Madhukar A. | J. Vac. Sci. Technol. 20, 680 (1982) | [8 empty] | No |  |  | Ni2p3=852.4,Pt71.3 | Conductor | Reliable | vapor deposited and heated
Si | 2p3/2 | 100.5 | Pt2Si | platinum silicon imc | Grunthaner P.J., Grunthaner F.J., Madhukar A. | J. Vac. Sci. Technol. 20, 680 (1982) | [8 empty] | No |  |  | Ni2p3=852.4,Pt71.3 | Conductor | Reliable | vapor deposited and heated
Si | 2p3/2 | 103.4 | SiS2 | silicon disulfide | Morgan, W. E., Van Wazer, J. R. | J. Phys. Chem. 77, 964 (1973) | [8 empty] | No |  |  |  | Adventitious carbon | Reliable, with two-point correction of energy scale
Si | 2p3/2 | 102.4 | (Si(CH3)2-O-)n | poly(dimethylsiloxane) | Wagner C.D., Passoja D.E., Hillery H.F., Kinisky T.G., Six H.A., Jansen W.T., Taylor J.A. | J. Vac. Sci. Technol. 21, 933 (1982) | [8 empty] | No |  |  | Au,Cu = 83.8,932.4. C1s = 284.6 | Internal hydrocarbon | Reliable, with two-point correction of energy scale
Si | 2p3/2 | 102.4 | (Si(CH3)2-O-)n | poly(dimethylsiloxane) | Gardella J.A., Chin R.L., Ferguson S.A., Farrow M.M. | J. Electron Spectrosc. Relat. Phenom. 8, 343 (1976) | [8 empty] | No |  |  |  | Internal hydrocarbon | Reliable, with two-point correction of energy scale
Si | 2p3/2 | 101.79 | (Si(CH3)2-O-)n | poly(dimethylsiloxane) | Beamson G., Briggs D. | High Resolution XPS of Organic Polymers: the Scienta ESCA300 Database (1992) | [8 empty] | No |  |  |  | PC |  | filament
Si | 2p3/2 | 103.6 | Fe/SiO2 | iron/silicon dioxide | Paparazzo E. | J. Electron Spectrosc. Relat. Phemon. 43, 97, (1987) | [8 empty] | No |  |  |  | Adventitious carbon | Reliable, with two-point correction of energy scale | sputtered
Si | 2p3/2 | 103.5 | Fe/SiO2 | iron/silicon dioxide | Paparazzo E. | J. Electron Spectrosc. Relat. Phemon. 43, 97, (1987) | [8 empty] | No |  |  |  | Adventitious carbon | Reliable, with two-point correction of energy scale
Si | 2p3/2 | 99.3 | Si | p-silicon (111) | Reichl R., Gaukler K.H. | Surf. Interface Anal. 15, 211 (1990) | [8 empty] | No |  |  | Au |  |  | crystal
Si | 2p3/2 | 103.4 | SiO2/Si | silicon dioxide/p-silicon (111) | Reichl R., Gaukler K.H. | Surf. Interface Anal. 15, 211 (1990) | [8 empty] | No |  |  | Au |  |  | oxidizing atmosphere
Si | 2p3/2 | 100.9 | SiC/(BN+SiC) | silicon carbide/(boron nitride+silicon carbide) | Guimon C., Gonbeau D., Guillouzo G.P., Dugne O., Guette A., Naslain R., Lahaye M. | Surf. Interface Anal. 16, 440 (1990) | [8 empty] | No |  |  |  | Adventitious carbon | Reliable, with two-point correction of energy scale | chemical vapor deposition
Si | 2p3/2 | 102.4 | SiC/(BN+SiC) | silicon carbide/(boron nitride+silicon carbide) | Guimon C., Gonbeau D., Guillouzo G.P., Dugne O., Guette A., Naslain R., Lahaye M. | Surf. Interface Anal. 16, 440 (1990) | [8 empty] | No |  |  |  | Adventitious carbon | Reliable, with two-point correction of energy scale | chemical vapor deposition
Si | 2p3/2 | 102.4 | SiNOx/(BN+SiC) | silicon nitride (oxygen doped)/(boron nitride+silicon carbide) | Guimon C., Gonbeau D., Guillouzo G.P., Dugne O., Guette A., Naslain R., Lahaye M. | Surf. Interface Anal. 16, 440 (1990) | [8 empty] | No |  |  |  | Adventitious carbon | Reliable, with two-point correction of energy scale | chemical vapor deposition
Si | 2p3/2 | 100.7 | SiNOx/(BN+SiC) | silicon nitride (oxygen doped)/(boron nitride+silicon carbide) | Guimon C., Gonbeau D., Guillouzo G.P., Dugne O., Guette A., Naslain R., Lahaye M. | Surf. Interface Anal. 16, 440 (1990) | [8 empty] | No |  |  |  | Adventitious carbon | Reliable, with two-point correction of energy scale | chemical vapor deposition
Si | 2p3/2 | 104 | SiO2/(BN+SiC) | silicon dioxide/(boron nitride+silicon carbide) | Guimon C., Gonbeau D., Guillouzo G.P., Dugne O., Guette A., Naslain R., Lahaye M. | Surf. Interface Anal. 16, 440 (1990) | [8 empty] | No |  |  |  | Adventitious carbon | Reliable, with two-point correction of energy scale | chemical vapor deposition
Si | 2p3/2 | 100.9 | SiC/(SiO2+SiC) | silicon carbide/(silicon dioxide+silicon carbide) | Guimon C., Gonbeau D., Guillouzo G.P., Dugne O., Guette A., Naslain R., Lahaye M. | Surf. Interface Anal. 16, 440 (1990) | [8 empty] | No |  |  |  | Adventitious carbon | Reliable, with two-point correction of energy scale | chemical vapor deposition
Si | 2p3/2 | 102.4 | SiNOx/(SiO2+SiC) | silicon nitride (oxygen doped)/(silicon dioxide+silicon carbide) | Guimon C., Gonbeau D., Guillouzo G.P., Dugne O., Guette A., Naslain R., Lahaye M. | Surf. Interface Anal. 16, 440 (1990) | [8 empty] | No |  |  |  | Adventitious carbon | Reliable, with two-point correction of energy scale | chemical vapor deposition
Si | 2p3/2 | 103.6 | SiO2/(SiO2+SiC) | silicon oxide/(silicon dioxide+silicon carbide) | Guimon C., Gonbeau D., Guillouzo G.P., Dugne O., Guette A., Naslain R., Lahaye M. | Surf. Interface Anal. 16, 440 (1990) | [8 empty] | No |  |  |  | Adventitious carbon | Reliable, with two-point correction of energy scale | chemical vapor deposition
Si | 2p3/2 | 103.4 | SiO2/SiC | silicon dioxide/silicon carbide (beta) | Wheeler D.R., Pepper S.V. | Surf. Interface Anal. 10, 153 (1987) | [8 empty] | No |  |  |  | None given |  | heated and cooled
Si | 2p3/2 | 102.1 | Si2O3/SiC | disilicon trioxide/beta silicon carbide | Wheeler D.R., Pepper S.V. | Surf. Interface Anal. 10, 153 (1987) | [8 empty] | No |  |  |  | None given |  | heated and cooled
Si | 2p3/2 | 101 | SiC | silicon carbide (beta) | Wheeler D.R., Pepper S.V. | Surf. Interface Anal. 10, 153 (1987) | [8 empty] | No |  |  |  | None given |  | heated and cooled
Si | 2p3/2 | 99.61 | As/Si | arsenic/silicon | Rochet F., Poncey C., Dufour G., Roulet H., Rodrigues W.N., Sauvage M., et al | Surf. Sci. 326, 229 (1995) | Good | 0.04 | 0.3 | Shirley | mixed Gaussian/Lorentzian |  | 0.43 | 0.1 | Yes | other source | 145 | FL = Fermi level | Conductor | Reliable (reported energy within 300 eV of a reference energy) | crystal, heated and cooled, molecular beam epitaxy, semiconductor |  | Low-energy Electron Diffraction | 300 | Good | B-doped Si(001)-(2x1) with a resistivity between 0.076 and 0.1ohm cm was exposed to an As4 flux at 773 K under a pressure of about 1E-6 Torr. LEED pattern was also (2x1). The relative intensity was 0.648.
Si | 2p3/2 | 99.61 | As/Si | arsenic/silicon | Rochet F., Poncey C., Dufour G., Roulet H., Rodrigues W.N., Sauvage M., et al | Surf. Sci. 326, 229 (1995) | Good | 0.04 | 0.3 | Shirley | mixed Gaussian/Lorentzian |  | 0.43 | 0.1 | Yes | other source | 145 | FL = Fermi level | Conductor | Reliable (reported energy within 300 eV of a reference energy) | crystal, heated and cooled, molecular beam epitaxy, semiconductor |  | Low-energy Electron Diffraction | 300 | Good | B-doped Si(001)-(2x1) with a resistivity between 0.076 and 0.1ohm cm was exposed to an As4 flux at 773 K under a pressure of about 1E-6 Torr. LEED pattern was also (2x1). The relative intensity was 0.648.
Si | 2p3/2 | 99.61 | As/Si | arsenic/silicon | Rochet F., Poncey C., Dufour G., Roulet H., Rodrigues W.N., Sauvage M., et al | Surf. Sci. 326, 229 (1995) | Good | 0.04 | 0.3 | Shirley | mixed Gaussian/Lorentzian |  | 0.43 | 0.1 | Yes | other source | 145 | FL = Fermi level | Conductor | Reliable (reported energy within 300 eV of a reference energy) | crystal, heated and cooled, molecular beam epitaxy, semiconductor |  | Low-energy Electron Diffraction | 300 | Good | B-doped Si(001)-(2x1) with a resistivity between 0.076 and 0.1ohm cm was exposed to an As4 flux at 773 K under a pressure of about 1E-6 Torr. LEED pattern was also (2x1). The relative intensity was 0.648.
Si | 2p3/2 | 102.4 | Ba0.96Eu0.04Mg2Si2O7 | barium europium dimagnesium disilicon heptaoxide | Dang D.A., Kasenga A.F., Chenot C.F. | J. Electrochem. Soc. 137, 3966 (1990) | Adequate |  |  |  | data |  |  |  | No | Al |  |  | Adventitious carbon | Reliable, with one-point correction of energy scale | solid sample mounted on tape |  |  | 300 | Adequate | Phosphor.BaMg2Si2O7:Eu is a substitution compound with the formula Ba0.96Eu0.04Mg2Si2O7.
Si | 2p3/2 | 102.3 | Si1.36Al3.29Mg2.3Ca0.99O10(OH)2 | clintonite | Gonzalez-Elipe A.R., Espinos J.P., Munuera G., Sanz J., Serratosa J.M. | J. Phys. Chem. 92, 3471 (1988) | Adequate | 0.1 |  |  | data |  |  |  | No | Mg, Al |  |  | Adventitious carbon | Reliable, with one-point correction of energy scale | crystal |  | X-ray Diffraction | 300 | Good
Si | 2p3/2 | 101.4 | Si2N2O | disilicon dinitrogen oxide | Du H., Tressler R.E., Spear K.E., Pantano C.G. | J. Electrochem. Soc. 136, 1527 (1989) | Adequate |  |  |  | data |  |  |  | No | Mg |  |  | Adventitious carbon | Reliable, with one-point correction of energy scale | crystal, oxygen pressure, oxidizing atmosphere |  | X-ray Diffraction | 300 | Good | Si2N2O is a single phase material, not a simple mixture of SiO2 and Si3N4. The sample was produced by oxidation of CVD alpha-Si3N4.
Si | 2p3/2 | 101.4 | Si2N2O | disilicon dinitrogen oxide | Du H., Tressler R.E., Spear K.E., Pantano C.G. | J. Electrochem. Soc. 136, 1527 (1989) | Adequate |  |  |  | data |  |  |  | No | Mg |  |  | Adventitious carbon | Reliable, with one-point correction of energy scale | crystal, oxygen pressure, oxidizing atmosphere |  | X-ray Diffraction | 300 | Good | Si2N2O is a single phase material, not a simple mixture of SiO2 and Si3N4. The sample was produced by oxidation of CVD alpha-Si3N4.
Si | 2p3/2 | 99.3 | GaxSi | gallium silicide | Lu Z.H., Sacher E., Salmani A., Yelon A. | Appl. Phys. Lett. 54, 2665 (1989) | Adequate |  | 0.7 |  | other type of curve fit |  |  |  | Yes | Mg |  | Other, Si2p = 99.34 | Conductor | Reliable, with one-point correction of energy scale | annealed, implanted |  |  | 300 | Adequate | n-type Si(100) substrates were implanted at normal incidence with 4 keV Ga+ ions at 0.3 mkA/cm*2 at 300 K for 30 min. The samples were annealed at 773 K,873 K,1073 K and had composition Ga0.1Si, Ga0.09Si, Ga0.045Si and FWHM of 0.80 eV, 0.75 eV, 0.72 eV, respectively.
Si | 2p3/2 | 98.7 | GaxSi | gallium silicide | Lu Z.H., Sacher E., Salmani A., Yelon A. | Appl. Phys. Lett. 54, 2665 (1989) | Adequate |  | 0.7 |  | other type of curve fit |  |  |  | Yes | Mg |  | Other, Si2p = 99.34 | Conductor | Reliable, with one-point correction of energy scale | annealed, implanted |  |  | 300 | Adequate | n-type Si(100) substrates were implanted at normal incidence with 4 keV Ga+ ions at 0.3 mkA/cm*2 at 300 K for 30 min. The samples were annealed at 773 K,873 K,1073 K and had composition Ga0.1Si, Ga0.09Si, Ga0.045Si and FWHM of 0.80 eV, 0.75 eV, 0.72 eV, respectively.
Si | 2p3/2 | 100.1 | Au81Si19 | gold silicon alloy (81-19) | Indlekofer G., Oelhafen P., Guntherodt H.-J., Hague C.F., Mariot J.M. | Z. Physikalische Chemie, Neue Folge 157, 575 (1988) | Adequate | 0.1 |  |  | data |  |  |  | No | Mg |  | Au4f7= 84.00 | Conductor | Reliable (reported energy within 300 eV of a reference energy) | liquid |  |  | 300 | Adequate | The liquid samples were prepared from ingots of the solid either in the form of pure constituents of the crystalline alloy placed in a flat crucible.
Si | 2p3/2 | 99.4 | Au81Si19 | gold silicon alloy (81-19) | Indlekofer G., Oelhafen P., Guntherodt H.-J., Hague C.F., Mariot J.M. | Z. Physikalische Chemie, Neue Folge 157, 575 (1988) | Adequate | 0.1 |  |  | data |  |  |  | No | Mg |  | Au4f7= 84.00 | Conductor | Reliable (reported energy within 300 eV of a reference energy) | polycrystalline |  |  | 300 | Adequate
Si | 2p3/2 | 103.2 | Si4.0Mg2.65Li0.35K0.08Na0.27O10(OH)2 | hectorite | Gonzalez-Elipe A.R., Espinos J.P., Munuera G., Sanz J., Serratosa J.M. | J. Phys. Chem. 92, 3471 (1988) | Adequate | 0.1 |  |  | data |  |  |  | No | Mg, Al |  |  | Adventitious carbon | Reliable, with one-point correction of energy scale | crystal |  | X-ray Diffraction | 300 | Good
Si | 2p3/2 | 102.2 | Si2.11Al3.88Fe0.01Mg0.03K0.01Na0.19Ca0.81O10(OH)2 | margarite | Gonzalez-Elipe A.R., Espinos J.P., Munuera G., Sanz J., Serratosa J.M. | J. Phys. Chem. 92, 3471 (1988) | Adequate | 0.1 |  |  | data |  |  |  | No | Mg, Al |  |  | Adventitious carbon | Reliable, with one-point correction of energy scale | crystal |  | X-ray Diffraction | 300 | Good
Si | 2p3/2 | 102.2 | Pd/SiOx/Si | palladium on silicon oxides/silicon | Schleich B., Schmeisser D., Gopel W. | Surf. Sci. 191, 357 (1987) | Adequate |  |  |  | data |  |  |  | No | Mg |  | Other, Si2p = 99.34 | Element | Reliable, with one-point correction of energy scale | reacted film, thin film, vapor deposited |  |  | 100 | Good | 3.2 nm Pd/SiOx/Si(111). Si(111) (p-type, boron doped with 6 Ohm cm resistivity) crystals covered with native oxide (thickness, d=2nm) and Pd. Coverages were monitored by a quartz crystall oscillator.
Si | 2p3/2 | 102.7 | Si2.84Al1.25Ti0.06Mg2.82Fe0.02K.87Na0.06Ca0.03O10(OH)2 | phylogopite | Gonzalez-Elipe A.R., Espinos J.P., Munuera G., Sanz J., Serratosa J.M. | J. Phys. Chem. 92, 3471 (1988) | Adequate |  |  |  | data |  |  |  | No | Mg, Al |  |  | Adventitious carbon | Reliable, with one-point correction of energy scale | crystal |  | X-ray Diffraction | 300 | Good
Si | 2p3/2 | 100.5 | SiC/B | silicon carbide boron | Chen L., Goto T., Hirai T., Amano T. | J. Mater. Sci. Lett. 9, 997 (1990) | Adequate |  |  |  | data |  |  |  | Yes | Mg |  | Au4f7= 84.00 | Gold | Reliable, with one-point correction of energy scale | chemical vapor deposition |  |  | 300 | Adequate | SiC:B(0.87 % wt). Inductively coupled plasma was used to determine the boron content.
Si | 2p3/2 | 100.7 | SiC/B | silicon carbide boron | Chen L., Goto T., Hirai T., Amano T. | J. Mater. Sci. Lett. 9, 997 (1990) | Adequate |  |  |  | data |  |  |  | Yes | Mg |  | Au4f7= 84.00 | Gold | Reliable, with one-point correction of energy scale | chemical vapor deposition |  |  | 300 | Adequate | SiC:B(2.1 % wt). Inductively coupled plasma was used to determine the boron content.
Si | 2p3/2 | 100.6 | SiC/B | silicon carbide boron | Chen L., Goto T., Hirai T., Amano T. | J. Mater. Sci. Lett. 9, 997 (1990) | Adequate |  |  |  | data |  |  |  | Yes | Mg |  | Au4f7= 84.00 | Gold | Reliable, with one-point correction of energy scale | chemical vapor deposition |  |  | 300 | Adequate | SiC:B(3.5 % wt). Inductively coupled plasma was used to determine the boron content.
Si | 2p3/2 | 103.6 | SiO2 | silicon(IV) dioxide | Glachant A., Balland B., Ronda A., Bureau J.C., Plossu C. | Surf. Sci. 205, 287 (1988) | Adequate |  |  |  | data |  |  |  | No | Al |  |  | Adventitious carbon | Reliable (reported energy within 300 eV of a reference energy) | thin film, thermal oxide |  |  | 300 | Adequate | The thin films (~13nm) were thermally grown on p-type boron-doped Si(100) wafers at 1173 K in an atmospheric pressure of O2+3% HCl.
Si | 2p3/2 | 99.56 | MoSi2 | molybdenum disilicide | Wagner C.D., Passoja D.E., Hillery H.F., Kinisky T.G., Six H.A., Jansen W.T., Taylor J.A. | J. Vac. Sci. Technol. 21, 933 (1982) | [8 empty] | No |  |  | Au,Cu = 83.8,932.4. C1s = 284.6 | Conductor | Reliable, with two-point correction of energy scale | sputtered
Si | 2p3/2 | 99.1 | MoSi2 | molybdenum disilicide | Brainard W.A., Wheeler D.R. | J. Vac. Sci. Technol. 15, 1801 (1978) | [8 empty] | No |  |  | Au | Conductor | Reliable | sputter deposited
Si | 2p3/2 | 99.4 | MoSi2 | molybdenum disilicide | Johansson H.I.P., Hakansson K.L., Johansson L.I., Christensen A.N. | Phys. Rev. B 49, 7484 (1994) | Good | 0.1 | 0.23 | other | mixed Gaussian/Lorentzian |  | 0.29 | 0.07 | Yes | other source | 108 - 170 | FL = Fermi level | Conductor | Reliable (reported energy within 300 eV of a reference energy) | crystal, sputtered and heated |  | LEED/XRD | 300 | Good | MoSi2(110)-(1x1) and MoSi2(001)-(1x1). The single-crystals were grown in a floating-zone in a He atmosphere (pressure = 1 MPa). The Gaussian FWHM's were 0.29 eV and 0.31 eV for the excitation energies of 110 eV and 140 eV, respectively. Branching ratio =
Si | 2p3/2 | 99.8 | PdSi | palladium silicide | Wagner C.D., Taylor J.A. | J. Electron Spectrosc. Relat. Phenom. 20, 83 (1980) | [8 empty] | No |  |  | Au 84.0,2015.7 | Conductor | Reliable, with two-point correction of energy scale | sputtered
Si | 2p3/2 | 99.4 | Si | silicon | Smith K.L., Black K.M. | J. Vac. Sci. Technol. A 2, 744 (1984) | [8 empty] | No |  |  | Au | Conductor | Reliable, with two-point correction of energy scale | sputtered
Si | 2p3/2 | 98.9 | Si | silicon | Morgan, W. E., Van Wazer, J. R. | J. Phys. Chem. 77, 964 (1973) | [8 empty] | No |  |  |  | Adventitious carbon | Reliable, with two-point correction of energy scale
Si | 2p3/2 | 99.6 | Si | silicon | Taylor J.A. | Appl. Surf. Sci. 7, 168 (1981) | [8 empty] | No |  |  | Au | Conductor | Reliable | sputtered
Si | 2p3/2 | 99.3 | Si | silicon | Atzrodt V., Wirth T., Lange H. | Phys. Status Solidi A 62, 531 (1980) | [8 empty] | No |  |  | Pd3d5=335.2 | Conductor | Reliable, with two-point correction of energy scale
Si | 2p3/2 | 99.4 | Si | silicon | Banholzer W.F., Burrell M.C. | Surf. Sci. 176, 125 (1986) | Adequate |  | 0.8 |  | data |  |  |  | Yes | Al |  | Au,Cu= 84.00,932.67 | Conductor | Reliable (reported energy within 300 eV of a reference energy) | crystal |  |  | 300 | Good | Hyperpure Si, 6N.
Si | 2p3/2 | 98.9 | Si | silicon | Grunthaner F.J., Grunthaner P.J., Vasquez R.P., Lewis B.F., Maserjian J., Madhukar A. | J. Vac. Sci. Technol. 16, 1443 (1979) | [8 empty] | No |  |  | Au FL | Conductor | Reliable | crystal
Si | 2p3/2 | 99 | Si | silicon | Hedman J., Baer Y., Berndtsson A., Klasson M., Leonhardt G., Nilsson R., Nordling C. | J. Electron Spectrosc. Relat. Phenom. 1, 101 (1972) | [8 empty] | No |  |  | Si2p,chem etched=99.5 | Conductor | Reliable | crystal
Si | 2p3/2 | 99.7 | Si | silicon | Taylor J.A., Lancaster G.M., Ignatiev A., Rabalais J.W. | J. Chem. Phys. 68, 1776 (1978) | [8 empty] | No |  |  | Au | Gold | Reliable
Si | 2p3/2 | 99.5 | Si | silicon | Donley M.S., Baer D.R., Stoebe T.G. | Surf. Interface Anal. 11, 335 (1988) | [8 empty] | No |  |  | Au,Cu |  | Reliable | sputtered
Si | 2p3/2 | 99.5 | Si | silicon | Smith K.L., Black K.M. | J. Vac. Sci. Technol. A 2, 744 (1984) | [8 empty] | No |  |  | Au | Conductor | Reliable, with two-point correction of energy scale
Si | 2p3/2 | 99.3 | Si | silicon | Povey A.F., Ansell R.O., Dickinson T., Sherwood P.M.A. | J. Electroanal. Chem. 87, 189 (1978) | [8 empty] | No |  |  |  | Adventitious carbon | Reliable, with two-point correction of energy scale
Si | 2p3/2 | 99.7 | Si | silicon | Taylor J.A., Lancaster G.M., Rabalais, J.W. | J. Electron Spectrosc. Relat. Phenom. 13, 435 (1978) | [8 empty] | No |  |  | Au | Conductor | Reliable | vapor deposited
Si | 2p3/2 | 99 | Si | silicon | Ermolieff A., Bernard P., Marton S., da Costa J.C. | J. Appl. Phys. 60, 3162 (1986) | Adequate |  |  |  | data | 1.7 |  |  | No | Al |  | Au,Cu = 84.00, 932.67; CuL3MM = 567.97 | Conductor | Reliable, with three-point correction of energy scale | crystal, semiconductor |  |  | 300 | Good | p-type Si(100) with resistivity of 5 Ohm cm.
Si | 2p3/2 | 99.4 | Si | silicon | Ogama T. | J. Appl. Phys. 64, 753 (1988) | Adequate | 0.1 |  |  | data |  |  |  | No | Al |  | Au4f7= 84.00 | Gold | Reliable, with one-point correction of energy scale | crystal, semiconductor |  |  | 300 | Good | n-type P doped Si(111), dopant concentration is 4.5E13 cm-3.
Si | 2p3/2 | 99.16 | Si | silicon | Grehk T.M., Johansson L.S.O., Gray S.M., Johansson M., Flodstrom A.S. | Phys. Rev. B 52, 16593 (1995) | Adequate |  | 0.1 | other | mixed Gaussian/Lorentzian |  | 0.2 | 0.085 | Yes | other source | 130 | FL = Fermi level | Conductor | Reliable (reported energy within 300 eV of a reference energy) | annealed, chemically etched, crystal, semiconductor |  | Low-energy Electron Diffraction | 300 | Good | n-type P-doped Si(100)-(2x1) with a resistivity of 0.67 - 1.33 ohm cm. Peak loca Branching ratio = 0.5. The relative intensity was 0.49.
Si | 2p3/2 | 99.15 | Si | silicon | Ogama T. | J. Appl. Phys. 64, 753 (1988) | Adequate | 0.15 |  |  | data |  |  |  | No | Al |  | Au4f7= 84.00 | Gold | Reliable, with one-point correction of energy scale | crystal, semiconductor |  |  | 300 | Good | (n+)-type P doped Si(111), dopant concentration is 2-4E19 cm-3.
Si | 2p3/2 | 99.15 | Si | silicon | Ogama T. | J. Appl. Phys. 64, 753 (1988) | Adequate | 0.15 |  |  | data |  |  |  | No | Al |  | Au4f7= 84.00 | Gold | Reliable, with one-point correction of energy scale | crystal, semiconductor |  |  | 300 | Good | (p+)-type B doped Si(100), dopant concentration is 0.5-1E19 cm-3.
Si | 2p3/2 | 99.54 | Si | silicon | Rich D.H., Miller T., Samsavar A., Lin H.F., Chiang T.-C. | Phys. Rev. B 37, 10221 (1988) | Adequate | 0.1 | 0.3 |  | data |  |  |  | Yes | other source | 140 | FL | Conductor | Reliable (reported energy within 300 eV of a reference energy) | crystal, semiconductor |  | High-energy Electron Diffraction | 300 | Good | n-type Si(100). The sample Fermi level was determined by observing emission from the Fermi edge of a polycrystalline Au sample in electrical contact with the Si sample. Surface core-level shift derived from analysis of spectra for photo energies of 108 eV and 140 eV.
Si | 2p3/2 | 99.13 | Si | silicon | Rich D.H., Miller T., Samsavar A., Lin H.F., Chiang T.-C. | Phys. Rev. B 37, 10221 (1988) | Adequate | 0.05 | 0.3 |  | data |  |  |  | Yes | other source | 140 | FL | Valence band minimum | Reliable (reported energy within 300 eV of a reference energy) | crystal, semiconductor |  | High-energy Electron Diffraction | 300 | Good | n-type Si(100). The sample Fermi level was determined by observing emission from the Fermi edge of a polycrystalline Au sample in electrical contact with the Si sample. Surface core-level shift derived from analysis of spectra for photo energies of 108 eV and 140 eV.
Si | 2p3/2 | 99.06 | Si | silicon | Gallego J.M., Miranda R., Molodtsov S., Laubschat C., Kaindl G. | Surf. Sci. 239, 203 (1990) | Adequate |  | 0.4 | other | other type of curve fit |  |  |  | Yes | 120 |  | FL = Fermi level | Conductor | Reliable (reported energy within 300 eV of a reference energy) | crystal, semiconductor, wafer |  |  | 300 | Good | B-doped (1e5 cm-3) Si(100)-(2x1).
Si | 2p3/2 | 99.5 | Si | silicon | Higashiyama K., Kono S., Kinoshita T., Miyahara T., Kato H., Ohsawa H., Enta Y. et al | Surf. Sci. 186, L568 (1987) | Adequate |  | 0.35 | other | mixed Gaussian/Lorentzian |  | 0.25 | 0.13 | Yes | other source | 108 | FL = Fermi level | Conductor | Reliable (reported energy within 300 eV of a reference energy) | crystal, heated, thin layer, vapor deposited, wafer |  | Low-energy Electron Diffraction | 300 | Good | A preoxidized Si wafer (p-doped with 10-15 ohm-cm resistivity) was cleaned by flash heating above 1473 K to yield a 7x7 LEED pattern.
Si | 2p3/2 | 99.5 | Si | silicon | Nguyen T.P., Lefrant S. | J. Phys. Cond. Matter 1, 5197 (1989) | Adequate |  |  | other | data |  |  |  | No | Mg |  | Au4f7= 84.00 | Gold | Reliable (reported energy within 300 eV of a reference energy) | crystal, semiconductor |  |  | 300 | Adequate
Si | 2p3/2 | 99.55 | Si | silicon | Weijs P.J.W., Fuggle J.C., van der Heide P.A.M. | Surf. Sci. 260, 97 (1992) | Adequate |  |  |  | data |  |  |  | No | Al |  | FL = Fermi level | Conductor | Reliable (reported energy within 300 eV of a reference energy) | crystal, semiconductor, sputtered and heated |  | Low-energy Electron Diffraction | 300 | Good | n-type As-doped Si(100)-(2x1) was cleaned by etching in a 1% HF in water solution, followed by mild Ar+ ion bombardment and annealing by direct curent flow through the sample.
Si | 2p3/2 | 99.5 | Si | silicon | Weijs P.J.W., van Acker J.F., Fuggle J.C., van der Heide P.A.M., Haak H., and Horn K. | Surf. Sci. 260, 102 (1992) | Adequate |  | 0.5 |  | data |  |  |  | Yes | other source | 120 | FL = Fermi level | Conductor | Reliable (reported energy within 300 eV of a reference energy) | crystal, semiconductor, sputtered and heated |  | Low-energy Electron Diffraction | 300 | Good | n-type As-doped Si(100)-(2x1) was cleaned by etching in a 1% HF in water solution, followed by mild Ar+ ion bombardment and annealing by direct current flow through the sample.
Si | 2p3/2 | 99.5 | Si | silicon | Wittmer M., Oelhafen P., Tu K.N. | Phys. Rev. B 33, 5391 (1986) | Adequate | 0.05 | 1.2 |  | data |  |  |  | No | Mg |  | Au4f7= 84.00 | Conductor | Reliable (reported energy within 300 eV of a reference energy) | crystal, semiconductor, wafer |  | Low-energy Electron Diffraction | 300 | Adequate | n-type Si(100)-(2x1) wafers with 5 Ohm cm resistivity. Emission angle is 15 degrees
Si | 2p3/2 | 99.85 | Si | silicon | Magnusson K.O., Wiklund S., Dudde R., Reihl B. | Phys. Rev. B 44, 5657 (1991) | Adequate |  |  | other | mixed Gaussian/Lorentzian |  | 0.4 | 0.15 | Yes | other source | 108, 130 | FL = Fermi level | Conductor | Reliable (reported energy within 300 eV of a reference energy) | crystal, insulator, semiconductor, wafer |  | Low-energy Electron Diffraction | 300 | Good | n+-type doped Si(111) with a resistivity of 4E-3 ohm cm was cleaned by resistive heating (T = 1373 K) followed by annealing to obtain high-quality Si(111)-(7x7) surface. The relative intensity of the bulk component was 0.69.
Si | 2p3/2 | 99.2 | Si | silicon | Saliman S., Delfino M. | J. Appl. Phys. 70, 3970 (1991) | Adequate |  |  | other | Gaussian | 0.8 |  |  | No | Al |  | Au4f7 = 84.00 | Conductor | Reliable, with one-point correction of energy scale | sputtered |  |  | 300 | Good | Pure Si after Ar plasma bombardment (Ep = 100 eV) of a native oxide of B-doped Si(100) with a resistivity of 1.5 - 5 ohm cm. Emission angle = 55 degrees.
Si | 2p3/2 | 103.1 | SiO2 | silicon(IV) dioxide (Quartz) | Anpo M., Nakaya H., Kodama S., Kubokawa Y., Domen K., and Onishi T. | J. Phys. Chem. 90, 1633 (1986) | Adequate |  |  |  | data |  |  |  | No |  |  | Au4f7= 84.00 | Gold | Reliable, with one-point correction of energy scale |  |  |  | 300 | Adequate
Si | 2p3/2 | 102.7 | SiO | silicon(II) oxide | Taylor J.A., Lancaster G.M., Ignatiev A., Rabalais J.W. | J. Chem. Phys. 68, 1776 (1978) | [8 empty] | No |  |  |  | Gold | Reliable | vapor deposited
Si | 2p3/2 | 99.5 | Si | silicon | Hollinger G. | Appl. Surf. Sci. 8, 318 (1981) | [8 empty] | No |  |  |  | Gold | Reliable
Si | 2p3/2 | 99.55 | Si | silicon | Cors A., Pollak R.A., Tu K.N. | Thin Solid Films 104, 221 (1983) | [8 empty] | No |  |  | Pd3d5=335.2 | Conductor | Reliable
Si | 2p3/2 | 99.44 | Si | silicon | Wagner C.D., Passoja D.E., Hillery H.F., Kinisky T.G., Six H.A., Jansen W.T., Taylor J.A. | J. Vac. Sci. Technol. 21, 933 (1982) | [8 empty] | No |  |  | Au,Cu | Conductor | Reliable, with two-point correction of energy scale | sputtered
Si | 2p3/2 | 99.7 | Si | silicon | Klasson M., Berndtsson A., Hedman J., Nilsson R., Nyholm R., Nordling C. | J. Electron Spectrosc. Relat. Phenom. 3, 427 (1974) | [8 empty] | No |  |  | CrK,Au3d5-4f7=2122.9 | Conductor | Reliable | vapor deposited
Si | 2p3/2 | 99.35 | Si | silicon | Wagner C.D., Riggs W.M., Davis L.E., Moulder J.F., Muilenberg G.E. | Handbook of X-Ray Photoelectron Spectroscopy, Perkin-Elmer Corporation, Physical Electronics Division, Eden Prairie, Minn. 55344 (1979) | [8 empty] | No |  |  | Au,Cu | Conductor | Reliable, with two-point correction of energy scale | sputtered
Si | 2p3/2 | 100 | Si | silicon | Hedman J., Baer Y., Berndtsson A., Klasson M., Leonhardt G., Nilsson R., Nordling C. | J. Electron Spectrosc. Relat. Phenom. 1, 101 (1972) | [8 empty] | No |  |  | Si2p,chem etched=99.5 | Conductor | Reliable | crystal
Si | 2p3/2 | 99.45 | Si | silicon | Bringans R.D., Olmstead M.A., Uhrberg R.I.G., Bachrach R.Z. | Phys. Rev. B 36, 9569 (1987) | Adequate |  |  | other | mixed Gaussian/Lorentzian |  |  | 0.075 | Yes | other source | 130 | FL = Fermi level | Conductor | Reliable (reported energy within 300 eV of a reference energy) | crystal, semiconductor |  |  | 293 | Good | Si(111)-(7x7).
Si | 2p3/2 | 99.3 | Si | silicon | Ley L., Wang Y., Van V.N., Fisson S., Souche D., Vuye G., et al. | Thin Solid Films 270, 561 (1995) | Good | 0.05 | 0.8 | Shirley | Gaussian | 0.9 |  |  | No | Mg |  | Pt4f7 = 71.12 | Conductor | Reliable, with one-point correction of energy scale | crystal, semiconductor |  |  | 300 | Good | Branching ratio = 0.5
Si | 2p3/2 | 99.31 | Si | silicon | Poirier D.M., Weaver J.H. | Surf. Sci. Spectra 2, 195 (1993) | Adequate |  |  | Shirley | mixed Gaussian/Lorentzian | 0.55 |  |  | Yes | Al |  | Au,Cu = 84.00,932.67 | Conductor | Reliable, with two-point correction of energy scale | cleaved crystal, crystal, semiconductor, vacuum cleaved | X-ray Photoelectron Spectroscopy |  | 295 | Good | Si(100)-(2x1). FAT mode. Emission angle = 55 degrees.
Si | 2p3/2 | 99.79 | Si | silicon | Ingo G.M., Zacchetti N. | High Temperature Science 28, 137 (1990) | Adequate |  |  | other | data | 1.14 |  |  | Yes | Al |  | Au,Cu= 84.00,932.67 | Conductor | Reliable, with two-point correction of energy scale | crystal |  |  | 300 | Good | Si(100).
Si | 2p3/2 | 99.81 | Si | silicon | Ingo G.M., Zacchetti N. | High Temperature Science 28, 137 (1990) | Adequate |  |  | other | data | 1.19 |  |  | Yes | Al |  | Au,Cu= 84.00,932.67 | Conductor | Reliable, with two-point correction of energy scale | amorphous |  |  | 300 | Good
Si | 2p3/2 | 99.3 | Si | silicon | Blair D.S., Rogers J.W., Jr, Peden C.H.F. | J. Appl. Phys. 67, 2066 (1990) | Good | 0.1 |  | Shirley | data | 1.3 |  |  | No | Mg |  | Au4f7= 84.00 | Conductor | Reliable, with one-point correction of energy scale | crystal |  |  | 300 | Good | The silicon was phosphorous-doped p-type Si(100) single crystal (20 Ohm cm resistivity).
Si | 2p3/2 | 99.31 | Si | silicon | Powell C.J. | J. Electron Spectrosc. Relat. Phenom. 185, 1 (2012) | Good | 0.06 | [17 empty] | Recommended binding energy based on an analysis of at least two independent measurements in four Handbooks. Where necessary, the binding-energy scale was recalibrated using reference values from the U.K. National Physical Laboratory.
Si | 2p3/2 | 99.5 | Si | silicon | Bruninx E., Thijssen T. | Philips J. Res. 43, 459 (1988) | Good | 0.2 |  | Linear | data | 1.4 |  |  | No | Al |  | Au,Ag,Cu = 84.00,368.27,932.67 | Conductor | Reliable (reported energy within 300 eV of a reference energy) | crystal, semiconductor |  |  | 300 | Good
Si | 2p3/2 | 99.4 | Si | silicon | Bender H., Chen W., Portillo J., Van den Hove L., Wandervorst W. | Appl. Surf. Sci. 38, 37 (1989) | Adequate |  |  |  | data |  |  |  | No | Al |  |  | Adventitious carbon | Reliable, with one-point correction of energy scale | crystal, semiconductor |  |  | 300 | Good | p-type Si(100).
Si | 2p3/2 | 99.4 | Si | silicon | Bringans R.D., Olmstead M.A., Uhrberg R.I.G., Bachrach R.Z. | Phys. Rev. B 36, 9569 (1987) | Adequate |  | 0.3 | other | mixed Gaussian/Lorentzian |  | 0.42 | 0.075 | Yes | other source | 130 | FL = Fermi level | Conductor | Reliable (reported energy within 300 eV of a reference energy) | crystal, semiconductor |  |  | 293 | Good | Si(100)-(2x1).
Si | 2s | 150.5 | Si | silicon | Mesarwi A., Ignatiev A. | Surf. Sci. 244, 15 (1991) | Adequate |  |  |  | data |  |  |  | No | Mg |  | Au4f7 = 84.00 | Conductor | Reliable (reported energy within 300 eV of a reference energy) | crystal, semiconductor | X-ray Photoelectron Spectroscopy |  | 300 | Good | p-type B-doped Si(100) with a resistivity of 0.5 ohm cm was cleaned by cycles of Ar+ ion bombardment (Ep = 1 keV, j = 5 microamperes cm-2, time = 30 min) and annealing (T = 1123 K, time = 5 min) by indirect electron bombardment.
Si | 2s | 154.2 | SiO2 | silicon(IV) dioxide (Quartz) | Anpo M., Nakaya H., Kodama S., Kubokawa Y., Domen K., and Onishi T. | J. Phys. Chem. 90, 1633 (1986) | Adequate |  |  |  | data |  |  |  | No |  |  | Au4f7= 84.00 | Gold | Reliable, with one-point correction of energy scale |  |  |  | 300 | Adequate
Si | 2s | 150.5 | Si | silicon | Puppin E., Lindau I., Abbati I. | Solid State Commun. 77, 983 (1991) | Adequate | 0.05 |  |  | data |  |  |  | No | Mg |  | FL = Fermi level | Conductor | Reliable (reported energy within 300 eV of a reference energy) | polycrystalline, scraped, semiconductor |  | X-ray Diffraction | 300 | Adequate
Si | 2s | 150.7 | Si | silicon | Baptist R., Pellissier A., Chauvet G. | Solid State Commun. 68, 555 (1988) | Adequate |  | 1 |  | data |  |  |  | No | Al |  | Au4f7= 84.00 | Conductor | Reliable (reported energy within 300 eV of a reference energy) | crystal, semiconductor |  |  | 300 | Good | The Si n-type or p-type was prepared in situ by conventional procedure until a clean reconstucted Si(111)-(7x7) surface was obtained.
Si | 2s | 150.7 | Si | silicon | Ogama T. | J. Appl. Phys. 64, 753 (1988) | Adequate | 0.1 |  |  | data |  |  |  | No | Al |  | Au4f7= 84.00 | Gold | Reliable, with one-point correction of energy scale | crystal, semiconductor |  |  | 300 | Good | n-type P doped Si(111), dopant concentration is 4.5E13 cm-3.
Si | 2s | 150.7 | Si | silicon | Ogama T. | J. Appl. Phys. 64, 753 (1988) | Adequate | 0.1 |  |  | data |  |  |  | No | Al |  | Au4f7= 84.00 | Gold | Reliable, with one-point correction of energy scale | crystal, semiconductor |  |  | 300 | Good | p-type B doped Si(100), dopant concentration is 1E15 cm-3.
Si | 2s | 154.3 | SiO2 | silicon(IV) dioxide | Rueda F., Mendialdua J., Rodriguez A., Casanova R., Barbaux Y., et al. | J. Electron Spectrosc. Relat. Phenom. 82, 135 (1996) | Adequate |  |  |  | data |  |  |  | No | Al |  |  | Adventitious carbon | Reliable, with one-point correction of energy scale | annealed, insulator |  |  | 300 | Adequate | FRR mode. The sample was pressed into indium sample holder. The sample was calci
Si | 2s | 154.5 | SiO2 | silicon(IV) dioxide | Iiimura K., Suzuki N., Kato K. | Bull. Chem. Soc. Jpn. 69, 1201 (1996) | Adequate | 0.08 |  |  | data |  |  |  | Yes | Al |  |  | Adventitious carbon | Reliable, with one-point correction of energy scale | insulator |  |  | 300 | Adequate | Fused quartz. Emission angle = 15 degrees.
Si | 2s | 153.1 | Fe3Al2(SiO4)3 | almandine | Seyama H., Soma, M. | J. Chem. Soc. Faraday Trans. I 81, 485 (1985) | [8 empty] | No |  |  | Au | Gold | Reliable, with two-point correction of energy scale
Si | 2s | 154.8 | SiO2 | silicon(IV) dioxide (Quartz) | Gorlich E., Haber J., Stoch A., Stoch J. | J. Solid State Chem. 33, 121 (1980) | [8 empty] | No |  |  |  | Gold | Reliable | heated
Si | 2s | 154.4 | SiO2 | silicon(IV) dioxide (Quartz) | Seyama H., Soma, M. | J. Chem. Soc. Faraday Trans. I 81, 485 (1985) | [8 empty] | No |  |  | Au | Gold | Reliable, with two-point correction of energy scale
Si | 2s | 154.3 | MgSiO3.2H2O | magnesium metasilicate(IV) dihydrate | Clarke T.A., Rizkalla E.N. | Chem. Phys. Lett. 37, 523 (1976) | [8 empty] | No |  |  |  | Gold | Reliable
Si | 2s | 153.4 | CaSiO3.2H2O | calcium metasilicate(IV) dihydrate | Clarke T.A., Rizkalla E.N. | Chem. Phys. Lett. 37, 523 (1976) | [8 empty] | No |  |  |  | Gold | Reliable
Si | 2s | 155.3 | SiO2 | silicon(IV) dioxide (Quartz) | Clarke T.A., Rizkalla E.N. | Chem. Phys. Lett. 37, 523 (1976) | [8 empty] | No |  |  |  | Gold | Reliable
Si | 2s | 153.3 | CaSiO3 | wollastonite | Seyama H., Soma, M. | J. Chem. Soc. Faraday Trans. I 81, 485 (1985) | [8 empty] | No |  |  | Au | Gold | Reliable, with two-point correction of energy scale
Si | 2s | 153.8 | Na[AlSi3O8] | albite | Seyama H., Soma, M. | J. Chem. Soc. Faraday Trans. I 81, 485 (1985) | [8 empty] | No |  |  | Au | Gold | Reliable, with two-point correction of energy scale
Si | 2s | 153.9 | SiOx/Si | silicon oxides/silicon | Bekkay T., Sacher E., Yelon A. | Surf. Sci. 217, L377 (1989) | Adequate |  |  |  | data |  |  |  | No | Mg |  |  | Adventitious carbon | Reliable, with one-point correction of energy scale | crystal, native oxide |  |  | 300 | Adequate | Crystalline Si(111)
Si | 2s | 153.1 | KMg3Si3AlO10(OH/F)2 | phlogopite | Seyama H., Soma, M. | J. Chem. Soc. Faraday Trans. I 81, 485 (1985) | [8 empty] | No |  |  | Au | Gold | Reliable, with two-point correction of energy scale
Si | 2s | 150.2 | SiOx/Si | silicon oxides/silicon | Bekkay T., Sacher E., Yelon A. | Surf. Sci. 217, L377 (1989) | Adequate |  |  |  | data |  |  |  | No | Mg |  |  | Adventitious carbon | Reliable, with one-point correction of energy scale | crystal, native oxide |  |  | 300 | Adequate | Crystalline Si(111)
Si | 2s | 153 | (Mg/Fe)2SiO4 | olivine | Seyama H., Soma, M. | J. Chem. Soc. Faraday Trans. I 81, 485 (1985) | [8 empty] | No |  |  | Au | Gold | Reliable, with two-point correction of energy scale
Si | 2s | 153.6 | (Mg/Fe)SiO3 | orthopyroxene | Seyama H., Soma, M. | J. Chem. Soc. Faraday Trans. I 81, 485 (1985) | [8 empty] | No |  |  | Au | Gold | Reliable, with two-point correction of energy scale
Si | 2s | 153.1 | (-(CH3)2SiC6H4SiO(CH3)2-)n | poly(oxy(dimethylsilylene-1,4-phenylene-(dimethylsilylene))) | Gardella J.A., Chin R.L., Ferguson S.A., Farrow M.M. | J. Electron Spectrosc. Relat. Phenom. 8, 343 (1976) | [8 empty] | No |  |  |  | Internal hydrocarbon | Reliable, with two-point correction of energy scale
Si | 2s | 153.8 | Mg3H2(SiO3)4 | magnesium silicate talc | Seyama H., Soma, M. | J. Chem. Soc. Faraday Trans. I 81, 485 (1985) | [8 empty] | No |  |  | Au | Gold | Reliable, with two-point correction of energy scale
Si | 2s | 154.4 | Mg3H2(SiO3)4 | magnesium silicate talc | Clarke T.A., Rizkalla E.N. | Chem. Phys. Lett. 37, 523 (1976) | [8 empty] | No |  |  |  | Gold | Reliable
Si | 2s | 151.7 | SiC | silicon carbide | Muehlhoff L., Choyke W.J., Bozack M.J., Yates J.T., Jr. | J. Appl. Phys. 60, 2842 (1986) | Adequate | 0.2 |  |  | data |  |  |  | No |  |  | Au4f7= 84.00 | Gold | Reliable, with one-point correction of energy scale | crystal |  |  | 300 | Adequate | Single crystal. SiC(000-1) and SiC(0001).
Si | 2s | 153.2 | Ca3(HSiO4)2 | calcium di(hydrogentetraoxosilicate) | Clarke T.A., Rizkalla E.N. | Chem. Phys. Lett. 37, 523 (1976) | [8 empty] | No |  |  |  | Gold | Reliable
Si | 2s | 154 | Na(AlSi2O6).H20 | analcite | Seyama H., Soma, M. | J. Chem. Soc. Faraday Trans. I 81, 485 (1985) | [8 empty] | No |  |  | Au | Gold | Reliable, with two-point correction of energy scale
Si | 2s | 154 | Al4Si4O10(OH)8 | kaolinite | Seyama H., Soma, M. | J. Chem. Soc. Faraday Trans. I 81, 485 (1985) | [8 empty] | No |  |  | Au | Gold | Reliable, with two-point correction of energy scale
Si | 2s | 153.1 | Na2SiO3.5H2O | sodium metasilicate(IV) pentahydrate | Clarke T.A., Rizkalla E.N. | Chem. Phys. Lett. 37, 523 (1976) | [8 empty] | No |  |  |  | Gold | Reliable
Si | 2s | 154.7 | SiO2 | silicon dioxide | Gross T., Ramm M., Sonntag H., Unger W., Weijers H.M., and Adem E.H. | Surf. Interface Anal. 18, 59 (1992) | Adequate | 0.05 |  |  | data |  |  |  | No | Mg |  | Au,Cu = 84.00,932.67 | Gold | Reliable (reported energy within 300 eV of a reference energy) | amorphous, insulator, pelletized |  |  | 300 | Adequate | Silica gel. Gold reference particles (20 nm diameter) were deposited on the surface. FAT mode.
Si | 2s | 154.4 | SiO2 | silicon dioxide | Gross T., Ramm M., Sonntag H., Unger W., Weijers H.M., and Adem E.H. | Surf. Interface Anal. 18, 59 (1992) | Adequate | 0.1 |  |  | data |  |  |  | No | Al |  | Au,Cu = 84.00,932.67 | Adventitious carbon | Reliable, with one-point correction of energy scale | amorphous, insulator |  |  | 300 | Adequate | Quartz glass. FAT mode.
Si | 2s | 154.8 | SiO2 | silicon dioxide | Gross T., Ramm M., Sonntag H., Unger W., Weijers H.M., and Adem E.H. | Surf. Interface Anal. 18, 59 (1992) | Adequate | 0.1 |  |  | data |  |  |  | No | Al |  | Au,Cu = 84.00,932.67 | Gold | Reliable (reported energy within 300 eV of a reference energy) | amorphous, insulator |  |  | 300 | Adequate | Quartz glass. Gold reference particles (20 nm diameter) were deposited on the surface. FAT mode.
Si | 2s | 154.9 | SiO2 | silicon dioxide | Gross T., Ramm M., Sonntag H., Unger W., Weijers H.M., and Adem E.H. | Surf. Interface Anal. 18, 59 (1992) | Adequate | 0.05 |  |  | data |  |  |  | No | Mg |  | Au,Cu = 84.00,932.67 | Gold | Reliable (reported energy within 300 eV of a reference energy) | amorphous, insulator |  |  | 300 | Adequate | Quartz glass. Gold reference particles (20 nm diameter) were deposited on the surface. FAT mode.
Si | 2s | 154.9 | SiO2 | silicon dioxide | Gross T., Ramm M., Sonntag H., Unger W., Weijers H.M., and Adem E.H. | Surf. Interface Anal. 18, 59 (1992) | Adequate | 0.05 |  |  | data | 1.7 |  |  | No | Mg |  | Au,Cu = 84.00,932.67 | Gold | Reliable (reported energy within 300 eV of a reference energy) | insulator, thermal oxide |  |  | 300 | Adequate | 98 nm SiO2/Si. Gold reference particles (20 nm diameter) were deposited on the surface. FAT mode.
Si | 2s | 154.6 | SiO2 | silicon dioxide | Gross T., Ramm M., Sonntag H., Unger W., Weijers H.M., and Adem E.H. | Surf. Interface Anal. 18, 59 (1992) | Adequate | 0.05 |  |  | data |  |  |  | No | Mg |  | Au,Cu = 84.00,932.67 | Adventitious carbon | Reliable, with one-point correction of energy scale | insulator, thin film, thermal oxide, wafer |  |  | 300 | Adequate | 98 nm SiO2/Si. FAT mode.
Si | 2s | 154.6 | SiO2 | silicon dioxide | Gross T., Ramm M., Sonntag H., Unger W., Weijers H.M., and Adem E.H. | Surf. Interface Anal. 18, 59 (1992) | Adequate | 0.05 |  |  | data |  |  |  | No | Mg |  | Au,Cu = 84.00,932.67 | Adventitious carbon | Reliable, with one-point correction of energy scale | amorphous, insulator, pelletized |  |  | 300 | Adequate | Silica gel. FAT mode.
Si | 2s | 150.1 | Gd3Si5 | trigadolinium pentasilicide | Puppin E., Lindau I., Abbati I. | Solid State Commun. 77, 983 (1991) | Adequate | 0.05 |  |  | data |  |  |  | No | Mg |  | FL = Fermi level | Conductor | Reliable (reported energy within 300 eV of a reference energy) | polycrystalline, scraped |  | X-ray Diffraction | 300 | Adequate | The sample was prepared by melting pure elements.
Si | 2s | 150.2 | Zr(O3PC10H20PO3)/Si | zirconium decanediylbis(phosphonate)/silicon | Lee H., Kepley L.J., Hong H.-G., Akhter S., Mallouk T.E. | J. Phys. Chem. 92, 2597 (1988) | Adequate |  |  |  | data |  |  |  | No | Mg |  | Ag3d5= 368.27 | Conductor | Reliable, with one-point correction of energy scale | thin layer, vapor deposited |  |  | 300 | Adequate | 4 ML Zr(O3PC10H20PO3)/Si(100). The thickness of film was determined by ellipsometry.
Si | 2s | 153.7 | Zr(O3PC10H20PO3)/Si | zirconium decanediylbis(phosphonate)/silicon | Lee H., Kepley L.J., Hong H.-G., Akhter S., Mallouk T.E. | J. Phys. Chem. 92, 2597 (1988) | Adequate |  |  |  | data |  |  |  | No | Mg |  | Ag3d5= 368.27 | Conductor | Reliable, with one-point correction of energy scale | thin layer, vapor deposited |  |  | 300 | Adequate | 4 ML Zr(O3PC10H20PO3)/Si(100). The thickness of film was determined by ellipsometry.
Si | 2s | 154.4 | SiO2/Si | silicon dioxide/silicon | Behner H., Wecker J., Matthee T., Samwer K. | Surf. Interface Anal. 18, 685 (1992) | Adequate |  | 0.9 | Linear | Gaussian |  |  |  | No | Mg |  | Au4f7 = 84.00 | Conductor | Reliable, with one-point correction of energy scale | native oxide, thin layer |  |  | 300 | Adequate | 17 A SiO2/p-type Si(100) with a resistivity of 1ohm cm. The thickness was measured by XPS.
Si | 2s | 149.3 | Gd5Si3 | pentagadolinium trisilicide | Puppin E., Lindau I., Abbati I. | Solid State Commun. 77, 983 (1991) | Adequate | 0.05 |  |  | data |  |  |  | No | Mg |  | FL = Fermi level | Conductor | Reliable (reported energy within 300 eV of a reference energy) | polycrystalline, scraped |  | X-ray Diffraction | 300 | Adequate | The sample was prepared by melting pure elements.
Si | 2s | 149.8 | GdSi | gadolinium silicide | Puppin E., Lindau I., Abbati I. | Solid State Commun. 77, 983 (1991) | Adequate | 0.05 |  |  | data |  |  |  | No | Mg |  | FL = Fermi level | Conductor | Reliable (reported energy within 300 eV of a reference energy) | polycrystalline, scraped |  | X-ray Diffraction | 300 | Adequate | The sample was prepared by melting pure elements.
Si | 2s | 150.2 | Si/Y | silicon/yttrium | Mesarwi A., Ignatiev A. | Surf. Sci. 244, 15 (1991) | Adequate |  |  |  | data |  |  |  | No | Mg |  | Au4f7 = 84.00 | Conductor | Reliable (reported energy within 300 eV of a reference energy) | surface coverage from 1ML to 2ML (1ML <= coverage < 2ML), reacted, thin layer, vapor deposited | X-ray Photoelectron Spectroscopy |  | 773 | Adequate | 1 ML Y/Si(100).
Si | 2s | 150 | Si/Y | silicon/yttrium | Mesarwi A., Ignatiev A. | Surf. Sci. 244, 15 (1991) | Adequate |  |  |  | data |  |  |  | No | Mg |  | Au4f7 = 84.00 | Conductor | Reliable (reported energy within 300 eV of a reference energy) | multilayer, reacted, thin layer, vapor deposited | X-ray Photoelectron Spectroscopy |  | 300 | Adequate | 3.5, 4.1, and 5.7 ML Y/Si(100), p-type B-doped Si(100) with a resistivity of 0.5 ohm cm was cleaned by cycles ofAr+ ion bombardment (Ep = 1 keV, j = 5 microamperes cm-2, time = 30 min) and annealing (T = 1123 K, time = 5 min) by indirect electron bombar
Si | 2s | 150.3 | Si/Y | silicon/yttrium | Mesarwi A., Ignatiev A. | Surf. Sci. 244, 15 (1991) | Adequate |  |  |  | data |  |  |  | No | Mg |  | Au4f7 = 84.00 | Conductor | Reliable (reported energy within 300 eV of a reference energy) | reacted, surface coverage from 0ML to 1ML (0ML < coverage < 1ML), thin layer, vapor deposited | X-ray Photoelectron Spectroscopy |  | 300 | Adequate | 0.8 ML Y/Si(100), p-type B-doped Si(100) with a resistivity of 0.5 ohm cm was cleaned by cycles of Ar+ ion bombardment (Ep = 1 keV, j = 5 microamperes cm-2, time = 30 min) and annealing (T = 1123 K, time = 5 min) by indirect electron bombardment.
Si | 2s | 150.6 | Si/Y | silicon/yttrium | Pellissier A., Baptist R., Chauvet G. | Surf. Sci. 210, 99 (1989) | Adequate | 0.2 |  |  | data |  |  |  | No | Al |  | Au4f7= 84.00 | Conductor | Reliable (reported energy within 300 eV of a reference energy) | surface coverage from 3ML to 4ML (3ML <= coverage < 4ML), reacted, surface coverage from 0ML to 1ML (0ML < coverage < 1ML), thin layer, vapor deposited | X-ray Photoelectron Spectroscopy | Low-energy Electron Diffraction | 300 | Good | 0.2MLand 3.0 ML Y/Si(111)-(7x7). Principal peak whose binding energy is constant with yttrium coverage. But from coverage between 2.3 and 3.0 ML the Si2p presents a shoulder located at 1.4 eV lower binding energy. Si(111)-c(7x7) was n-type P-doped with
Si | 2s | 154.6 | SiO2 | silicon dioxide (CasNo: 7631-86-9) | Paparazzo E. | J. Phys. D. 20, 1091 (1987) | Adequate |  |  |  | data |  |  |  | No | Al |  |  | Adventitious carbon | Reliable, with one-point correction of energy scale | insulator, pelletized | X-ray Photoelectron Spectroscopy |  | 300 | Good | The composition determined by XPS is SiO2.08.
Si | 2s | 153.2 | (TiO2)90(SiO2)10 | titanium(IV) silicon(IV) oxide ((TiO2)90(SiO2)10) | Anpo M., Nakaya H., Kodama S., Kubokawa Y., Domen K., and Onishi T. | J. Phys. Chem. 90, 1633 (1986) | Adequate |  |  |  | data |  |  |  | No |  |  | Au4f7= 84.00 | Gold | Reliable, with one-point correction of energy scale | annealed, heated, precipitate | X-ray Photoelectron Spectroscopy |  | 300 | Adequate | Ti2p3/2/Si2p intensity ratio is 5.85. The binary oxide catalyst was degassed under vacuum at 777 K, and heated in oxygen at the same temperature.
Si | 2s | 153.6 | (TiO2)50(SiO2)50 | titanium(IV) silicon(IV) oxide ((TiO2)50(SiO2)50) | Anpo M., Nakaya H., Kodama S., Kubokawa Y., Domen K., and Onishi T. | J. Phys. Chem. 90, 1633 (1986) | Adequate |  |  |  | data |  |  |  | No |  |  | Au4f7= 84.00 | Gold | Reliable, with one-point correction of energy scale | annealed, heated, precipitate | X-ray Photoelectron Spectroscopy |  | 300 | Adequate | Ti2p3/2/Si2p intensity ratio is 1.03. The binary oxide catalyst was degassed under vacuum at 777 K, and heated in oxygen at the same temperature.
Si | 2s | 154.2 | (TiO2)10(SiO2)90 | titanium(IV) silicon(IV) oxide ((TiO2)10(SiO2)90) | Anpo M., Nakaya H., Kodama S., Kubokawa Y., Domen K., and Onishi T. | J. Phys. Chem. 90, 1633 (1986) | Adequate |  |  |  | data |  |  |  | No |  |  | Au4f7= 84.00 | Gold | Reliable, with one-point correction of energy scale | annealed, heated, precipitate | X-ray Photoelectron Spectroscopy |  | 300 | Adequate | Ti2p3/2/Si2p intensity ratio is 0.15. The binary oxide catalyst was degassed under vacuum at 777 K, and heated in oxygen at the same temperature.
Si | 2s | 154.2 | (TiO2)3(SiO2)97 | titanium(IV) silicon(IV) oxide ((TiO2)3(SiO2)97) | Anpo M., Nakaya H., Kodama S., Kubokawa Y., Domen K., and Onishi T. | J. Phys. Chem. 90, 1633 (1986) | Adequate |  |  |  | data |  |  |  | No |  |  | Au4f7= 84.00 | Gold | Reliable, with one-point correction of energy scale | annealed, heated, precipitate | X-ray Photoelectron Spectroscopy |  | 300 | Adequate | Ti2p3/2/Si2p intensity ratio is 0.046. The binary oxide catalyst was degassed under vacuum at 777 K, and heated in oxygen at the same temperature.
Si | 2s | 153.2 | (-Si(CH3)2O-)n | poly(dimethyl siloxane) | Vargo T.G., Gardella J.A., Jr | J. Vac. Sci. Technol. A 7, 1733 (1989) | Adequate |  |  |  | data |  |  |  | No | Mg |  | Ag3d5= 368.27 | Internal hydrocarbon | Reliable, with one-point correction of energy scale | cast film |  |  | 293 | Adequate
Si | 2s | 154.3 | SiO2 | silicon(IV) dioxide | Rueda F., Mendialdua J., Rodriguez A., Casanova R., Barbaux Y., et al. | J. Electron Spectrosc. Relat. Phenom. 82, 135 (1996) | Adequate |  |  |  | data |  |  |  | No | Al |  |  | Adventitious carbon | Reliable, with one-point correction of energy scale | annealed, insulator |  |  | 300 | Adequate | FRR mode. The sample was pressed into indium sample holder. The sample was calci
Si | 2s | 154.5 | SiO2 | silicon(IV) dioxide | Iiimura K., Suzuki N., Kato K. | Bull. Chem. Soc. Jpn. 69, 1201 (1996) | Adequate | 0.08 |  |  | data |  |  |  | Yes | Al |  |  | Adventitious carbon | Reliable, with one-point correction of energy scale | insulator |  |  | 300 | Adequate | Fused quartz. Emission angle = 15 degrees.
Si | 2s | 150.2 | O2/Y/Si | oxygen/yttrium/silicon | Mesarwi A., Ignatiev A. | Surf. Sci. 244, 15 (1991) | Adequate |  |  |  | data |  |  |  | No | Mg |  | Au4f7 = 84.00 | Conductor | Reliable (reported energy within 300 eV of a reference energy) | heated, oxygen pressure, oxidizing atmosphere, vapor deposited | X-ray Photoelectron Spectroscopy |  | 773 | Adequate | 1E4 L, 5E4 L and 1E5L O2/1 ML Y/Si(100), p-type B-doped Si(100) with a resistivity of 0.5 ohm cm was cleaned by cycles ofAr+ ion bombardment (Ep = 1 keV, j = 5 microamperes cm-2, time = 30 min) and annealing (T = 1123 K, time = 5 min) by indirect electr
Si | 2s | 153.75 | Na55Al54Si138O384 | sodium aluminum silicate | Grunert W., Schlogl R., Karge H.G. | Surf. Interface Anal. 20, 603 (1993) | Adequate |  |  |  | data |  |  |  | No | Al |  |  | Adventitious carbon | Reliable, with one-point correction of energy scale | crystal, insulator, thick film |  |  | 300 | Adequate | NaY - zeolite. The sample was deposited onto the metal sample holder from a suspension in pentane previously agitated in an ultrasonic bath.
Si | 2s | 153.8 | Na55Al54Si138O384 | sodium aluminum silicate | Grunert W., Schlogl R., Karge H.G. | J. Phys. Chem. 97, 8638 (1993) | Adequate | 0.15 |  |  | data |  |  |  | No | Al |  |  | Adventitious carbon | Reliable, with one-point correction of energy scale | crystal, heated | AAS |  | 673 | Adequate | The composition was determined by atomic absorption spectroscopy. zeolite Na - Y
Si | 2s | 154.6 | SiO2 | silicon dioxide | Gross T., Ramm M., Sonntag H., Unger W., Weijers H.M., and Adem E.H. | Surf. Interface Anal. 18, 59 (1992) | Adequate | 0.05 |  |  | data |  |  |  | No | Mg |  | Au,Cu = 84.00,932.67 | Adventitious carbon | Reliable, with one-point correction of energy scale | amorphous, insulator |  |  | 300 | Adequate | Quartz glass. FAT mode.
Si | 2s | 153.6 | Ca0.14Na0.68K0.02(Si7.71Al0.29)(Al3.14Mg0.68Fe0.19)O20(OH)4.nH2O | calcium sodium potassium silicon aluminum magnesium iron oxide hydroxide hydrate | Skaribas S.P., Pomonis P.J., Grange P., Delmon B. | J. Chem. Soc. Faraday Trans. 88, 3217 (1992) | Adequate |  |  | other | other type of curve fit |  |  |  | Yes | Al |  | Au4f7 = 84.00 | Adventitious carbon | Reliable (reported energy within 300 eV of a reference energy) | annealed, pelletized |  |  | 300 | Adequate | Na montmorillonite. The sample was calcined at 773 K. An electron flood gun (Ep = 6 eV) was used for charge compensation. The charge compensation was done by placing a nickel grid screen grounded to the system.
Si | 2s | 151 | Si/SiO2 | silicon/silicon dioxide | Behner H., Wecker J., Matthee T., Samwer K. | Surf. Interface Anal. 18, 685 (1992) | Adequate |  | 0.9 | Linear | Gaussian |  |  |  | No | Mg |  | Au4f7 = 84.00 | Conductor | Reliable, with one-point correction of energy scale | semiconductor, wafer |  |  | 300 | Adequate | 17 A SiO2/p-type Si(100) with a resistivity of 1ohm cm. The thickness was measured by XPS.
Si | 2s | 153 | (CH3(CH2)17Si(CH3)Cl2-)n/Au | poly(methyl octadecyl dichlorosilane)/gold | Iiimura K., Suzuki N., Kato K. | Bull. Chem. Soc. Jpn. 69, 1201 (1996) | Adequate | 0.06 |  |  | data |  |  |  | Yes | Al |  |  | Internal hydrocarbon | Reliable, with one-point correction of energy scale | insulator, thick film |  |  | 300 | Adequate | Emission angle = 15 degrees. An electron flood gun was used for charge compensat
Si | 2s | 152.5 | (CH3(CH2)17Si(CH3)2Cl-)n/Au | poly(dimethyl octadecyl chlorosilane)/gold | Iiimura K., Suzuki N., Kato K. | Bull. Chem. Soc. Jpn. 69, 1201 (1996) | Adequate | 0.02 |  |  | data |  |  |  | Yes | Al |  |  | Internal hydrocarbon | Reliable, with one-point correction of energy scale | insulator, thick film |  |  | 300 | Adequate | Emission angle = 15 degrees. An electron flood gun was used for charge compensat
Si | 2s | 153.4 | CH3(CH2)17Si(CH3)Cl2/Au | methyl octadecyl dichlorosilane/gold | Iiimura K., Suzuki N., Kato K. | Bull. Chem. Soc. Jpn. 69, 1201 (1996) | Adequate | 0.04 |  |  | data |  |  |  | Yes | Al |  |  | Internal hydrocarbon | Reliable, with one-point correction of energy scale | insulator, thick film |  |  | 300 | Adequate | Langmuir-Blodgett film. Emission angle = 15 degrees. An electron flood gun was u
Si | 2s | 153.8 | Na28.5Ag25.5Al54Si138O384 | sodium silver aluminum silicon oxide (AgNaY - zeolite) | Grunert W., Muhler M., Karge H.G. | J. Chem. Soc. Faraday Trans. 92, 701 (1996) | Adequate | 0.15 |  |  | data |  |  |  | No | Al |  |  | Adventitious carbon | Reliable, with one-point correction of energy scale | crystal, insulator, solid sample mounted on tape | AAS |  | 300 | Adequate | AgNaY- zeolite. FAT mode. The Al/Si bulk and surface composition ratios were 0.3 composition ratio determined by XPS was 0.22. The bulk composition was determine
Si | 2s | 152.6 | C6H18OSi2/Pt | hexamethyldisiloxane/platinum | Colin L., Cassuto A., Ehrhardt J.J., Ruiz-Lopez M.F., Jamois D. | Appl. Surf. Sci. 99, 245 (1996) | Adequate |  |  |  | data |  |  |  | No | Al |  | Pt4f7, Ag3d5 = 71.12, 368.27 | Conductor | Reliable, with one-point correction of energy scale | adsorbed, thin layer | X-ray Photoelectron Spectroscopy | Low-energy Electron Diffraction | 95 | Adequate | Hexamethyldisiloxane condensed at 95 K on Pt(110)-(1x2). The substrate was clean (p = 2E-6 mbar, T = 873 K), Ar+ ion bombardment (Ep = 3 keV) and annealing (T =determined by XPS was C0.61Si0.24O0.15.
Si | 2s | 151.8 | C6H18OSi2/Pt | hexamethyldisiloxane/platinum | Colin L., Cassuto A., Ehrhardt J.J., Ruiz-Lopez M.F., Jamois D. | Appl. Surf. Sci. 99, 245 (1996) | Adequate |  |  |  | data |  |  |  | No | Al |  | Pt4f7, Ag3d5 = 71.12, 368.27 | Conductor | Reliable, with one-point correction of energy scale | annealed, adsorbed, thin layer | X-ray Photoelectron Spectroscopy | Low-energy Electron Diffraction | 95 | Adequate | Hexamethyldisiloxane was condensed at 95 K on Pt(110)-(1x2) and annealed at 200under O2 atmosphere (p = 2E-6 mbar, T = 873 K), Ar+ ion bombardment (Ep = 3 keV) The composition determined by XPS was C0.61Si0.24O0.15 before annealing.
Si | 2s | 151.9 | C6H18OSi2/Pt | hexamethyldisiloxane/platinum | Colin L., Cassuto A., Ehrhardt J.J., Ruiz-Lopez M.F., Jamois D. | Appl. Surf. Sci. 99, 245 (1996) | Adequate |  |  |  | data |  |  |  | No | Al |  | Pt4f7, Ag3d5 = 71.12, 368.27 | Conductor | Reliable, with one-point correction of energy scale | annealed, adsorbed, thin layer | X-ray Photoelectron Spectroscopy | Low-energy Electron Diffraction | 95 | Adequate | Hexamethyldisiloxane was condensed at 95 K on Pt(110)-(1x2) and annealed at 300under O2 atmosphere (p = 2E-6 mbar, T = 873 K), Ar+ ion bombardment (Ep = 3 keV) The composition determined by XPS was C0.61Si0.24O0.15 before annealing.
Si | 2s | 154 | CH3(CH2)17SiCl3/Au | octadecyl trichlorosilane/gold | Iiimura K., Suzuki N., Kato K. | Bull. Chem. Soc. Jpn. 69, 1201 (1996) | Adequate | 0.1 |  |  | data |  |  |  | Yes | Al |  |  | Internal hydrocarbon | Reliable, with one-point correction of energy scale | insulator, thick film |  |  | 300 | Adequate | Langmuir-Blodgett film. Emission angle = 15 degrees. An electron flood gun was u
Si | 2s | 153.6 | (CH3(CH2)17Si(Cl3)-)n/Au | poly(octadecyl trichlorosilane)/gold | Iiimura K., Suzuki N., Kato K. | Bull. Chem. Soc. Jpn. 69, 1201 (1996) | Adequate | 0.13 |  |  | data |  |  |  | Yes | Al |  |  | Internal hydrocarbon | Reliable, with one-point correction of energy scale | insulator, thick film |  |  | 300 | Adequate | Emission angle = 15 degrees. An electron flood gun was used for charge compensat
Si | 2s | 152.8 | C20H43ClSi/Au | dimethyl octadecyl chlorosilane/gold | Iiimura K., Suzuki N., Kato K. | Bull. Chem. Soc. Jpn. 69, 1201 (1996) | Adequate | 0.05 |  |  | data |  |  |  | Yes | Al |  |  | Internal hydrocarbon | Reliable, with one-point correction of energy scale | insulator, thick film |  |  | 300 | Adequate | Langmuir-Blodgett film. Emission angle = 15 degrees. An electron flood gun was u
Sm | 3d5/2 | 1085.5 | Sm2(C2O4)3 | samarium(III) trioxalate | Uwamino Y., Ishizuka Y., Yamatera H. | J. Electron Spectrosc. Relat. Phenom. 34, 69 (1984) | [8 empty] | No |  |  |  | Gold | Two-point correction of energy scale
Sm | 3d5/2 | 1085.6 | Sm2(SO4)3 | samarium(III) sulfate | Uwamino Y., Ishizuka Y., Yamatera H. | J. Electron Spectrosc. Relat. Phenom. 34, 69 (1984) | [8 empty] | No |  |  |  | Gold | Two-point correction of energy scale
Sm | 3d5/2 | 1084.3 | Sm2O3 | samarium(III) trioxide | Uwamino Y., Ishizuka Y., Yamatera H. | J. Electron Spectrosc. Relat. Phenom. 34, 69 (1984) | [8 empty] | No |  |  |  | Gold | Two-point correction of energy scale
Sm | 3d5/2 | 1084.3 | Sm2O3 | samarium(III) trioxide | Uwamino Y., Ishizuka Y., Yamatera H. | J. Electron Spectrosc. Relat. Phenom. 34, 69 (1984) | [8 empty] | No |  |  |  | Gold | Two-point correction of energy scale
Sm | 3d5/2 | 1081.2 | Sm | samarium | Dufour G., Karnatak R.D., Mariot J.-M., Bonnelle C. | Chem. Phys. Lett. 42, 433 (1976) | [8 empty] | No |  |  | Au | Conductor | Two-point correction of energy scale | vapor deposited
Sm | 4d | 129.45 | Sm(OH)3 | samarium(III) trihydroxide | Mullica D.F., Lok C.K.C., Perkins H.O., Benesh G.A., Young V. | J. Electron Spectrosc. Relat. Phenom. 71, 1 (1995) | Good | 0.2 | 0.8 | other | other type of curve fit | 4.33 |  |  | Yes | Al |  |  | Adventitious carbon | Reliable, with one-point correction of energy scale | chemically etched, crystal, insulator, pelletized |  | X-ray Diffraction | 300 | Adequate | An electron flood gun (Ep = 0.5 eV, Ip = 0.03 mA) was used for charge compensation.
Sm | 4d | 132.12 | Sm(OH)3 | samarium(III) trihydroxide | Mullica D.F., Lok C.K.C., Perkins H.O., Benesh G.A., Young V. | J. Electron Spectrosc. Relat. Phenom. 71, 1 (1995) | Good | 0.2 | 0.8 | other | other type of curve fit | 2.85 |  |  | Yes | Al |  |  | Adventitious carbon | Reliable, with one-point correction of energy scale | chemically etched, crystal, insulator, pelletized |  | X-ray Diffraction | 300 | Adequate | An electron flood gun (Ep = 0.5 eV, Ip = 0.03 mA) was used for charge compensation.
Sm | 4d | 134.88 | Sm(OH)3 | samarium(III) trihydroxide | Mullica D.F., Lok C.K.C., Perkins H.O., Benesh G.A., Young V. | J. Electron Spectrosc. Relat. Phenom. 71, 1 (1995) | Good | 0.2 | 0.8 | other | other type of curve fit | 6.77 |  |  | Yes | Al |  |  | Adventitious carbon | Reliable, with one-point correction of energy scale | chemically etched, crystal, insulator, pelletized |  | X-ray Diffraction | 300 | Adequate | An electron flood gun (Ep = 0.5 eV, Ip = 0.03 mA) was used for charge compensation.
Sm | 4d5/2 | 131 | Sm2O3 | samarium(III) trioxide | Uwamino Y., Ishizuka Y., Yamatera H. | J. Electron Spectrosc. Relat. Phenom. 34, 69 (1984) | [8 empty] | No |  |  |  | Gold | Reliable, with two-point correction of energy scale
Sm | 4d5/2 | 132.8 | Sm2O3 | samarium(III) trioxide | Kang Z., Li L., Wei Q. | Chem. Res. Chin. Univ. 12, 281 (1996) | Adequate |  |  |  | data |  |  |  | No | Al |  |  | Adventitious carbon | Reliable, with one-point correction of energy scale | crystal, insulator, solid on double-sided tape |  | X-ray Diffraction | 300 | Adequate
Sm | 4d5/2 | 131 | Sm2O3 | samarium(III) trioxide | Uwamino Y., Ishizuka Y., Yamatera H. | J. Electron Spectrosc. Relat. Phenom. 34, 69 (1984) | [8 empty] | No |  |  |  | Gold | Reliable, with two-point correction of energy scale
Sm | 4d5/2 | 132.8 | Sm2O3 | samarium(III) trioxide | Kang Z., Li L., Wei Q. | Chem. Res. Chin. Univ. 12, 281 (1996) | Adequate |  |  |  | data |  |  |  | No | Al |  |  | Adventitious carbon | Reliable, with one-point correction of energy scale | crystal, insulator, solid on double-sided tape |  | X-ray Diffraction | 300 | Adequate
Sm | 4d5/2 | 132.9 | Sm2(SO4)3 | samarium(III) sulfate | Uwamino Y., Ishizuka Y., Yamatera H. | J. Electron Spectrosc. Relat. Phenom. 34, 69 (1984) | [8 empty] | No |  |  |  | Gold | Reliable, with two-point correction of energy scale
Sm | 4d5/2 | 132.8 | Sm2(C2O4)3 | samarium(III) trioxalate | Uwamino Y., Ishizuka Y., Yamatera H. | J. Electron Spectrosc. Relat. Phenom. 34, 69 (1984) | [8 empty] | No |  |  |  | Gold | Reliable, with two-point correction of energy scale
Sm | 4d5/2 | 131.2 | Sm2O3 | disamarium trioxide | Capitan M.J., Centeno M.A., Malet P., Carrizosa I., Odriozola J.A., et al. | J. Phys. Chem. 99, 4655 (1995) | Adequate |  |  |  | data |  |  |  | No | Mg |  |  | Adventitious carbon | Reliable, with one-point correction of energy scale | solid sample mounted on tape |  |  | 300 | Adequate
Sm | 4d5/2 | 132.2 | SmCrO3 | samarium chromium trioxide | Kang Z., Li L., Wei Q. | Chem. Res. Chin. Univ. 12, 281 (1996) | Adequate |  |  |  | data |  |  |  | No | Al |  |  | Adventitious carbon | Reliable, with one-point correction of energy scale | crystal, insulator, solid on double-sided tape |  | X-ray Diffraction | 300 | Adequate
Sm | 4p1/2 | 267.79 | Sm(OH)3 | samarium(III) trihydroxide | Mullica D.F., Lok C.K.C., Perkins H.O., Benesh G.A., Young V. | J. Electron Spectrosc. Relat. Phenom. 71, 1 (1995) | Good | 0.2 | 0.8 | other | other type of curve fit | 9.89 |  |  | Yes | Al |  |  | Adventitious carbon | Reliable, with one-point correction of energy scale | chemically etched, crystal, insulator, pelletized |  | X-ray Diffraction | 300 | Adequate | An electron flood gun (Ep = 0.5 eV, Ip = 0.03 mA) was used for charge compensation.
Sm | 4p3/2 | 249.78 | Sm(OH)3 | samarium(III) trihydroxide | Mullica D.F., Lok C.K.C., Perkins H.O., Benesh G.A., Young V. | J. Electron Spectrosc. Relat. Phenom. 71, 1 (1995) | Good | 0.2 | 0.8 | other | other type of curve fit | 6.15 |  |  | Yes | Al |  |  | Adventitious carbon | Reliable, with one-point correction of energy scale | chemically etched, crystal, insulator, pelletized |  | X-ray Diffraction | 300 | Adequate | An electron flood gun (Ep = 0.5 eV, Ip = 0.03 mA) was used for charge compensation.
Sm | 4p3/2 | 249.3 | Sm | samarium | Dufour G., Karnatak R.D., Mariot J.-M., Bonnelle C. | Chem. Phys. Lett. 42, 433 (1976) | [8 empty] | No |  |  | Au | Conductor | Reliable, with two-point correction of energy scale | vapor deposited
Sm | 4s | 347.7 | Sm | samarium | Dufour G., Karnatak R.D., Mariot J.-M., Bonnelle C. | Chem. Phys. Lett. 42, 433 (1976) | [8 empty] | No |  |  | Au | Conductor | Reliable, with two-point correction of energy scale | vapor deposited
Sm | 4s | 348.33 | Sm(OH)3 | samarium(III) trihydroxide | Mullica D.F., Lok C.K.C., Perkins H.O., Benesh G.A., Young V. | J. Electron Spectrosc. Relat. Phenom. 71, 1 (1995) | Good | 0.2 | 0.8 | other | other type of curve fit | 6.02 |  |  | Yes | Al |  |  | Adventitious carbon | Reliable, with one-point correction of energy scale | chemically etched, crystal, insulator, pelletized |  | X-ray Diffraction | 300 | Adequate | An electron flood gun (Ep = 0.5 eV, Ip = 0.03 mA) was used for charge compensation.
Sm | 4s | 354.22 | Sm(OH)3 | samarium(III) trihydroxide | Mullica D.F., Lok C.K.C., Perkins H.O., Benesh G.A., Young V. | J. Electron Spectrosc. Relat. Phenom. 71, 1 (1995) | Good | 0.2 | 0.8 | other | other type of curve fit | 5.89 |  |  | Yes | Al |  |  | Adventitious carbon | Reliable, with one-point correction of energy scale | chemically etched, crystal, insulator, pelletized |  | X-ray Diffraction | 300 | Adequate | An electron flood gun (Ep = 0.5 eV, Ip = 0.03 mA) was used for charge compensation.
Sm | 5p1/2 | 24.82 | Sm(OH)3 | samarium(III) trihydroxide | Mullica D.F., Lok C.K.C., Perkins H.O., Benesh G.A., Young V. | J. Electron Spectrosc. Relat. Phenom. 71, 1 (1995) | Good | 0.2 | 0.8 | other | other type of curve fit | 3.96 |  |  | Yes | Al |  |  | Adventitious carbon | Reliable, with one-point correction of energy scale | chemically etched, crystal, insulator, pelletized |  | X-ray Diffraction | 300 | Adequate | An electron flood gun (Ep = 0.5 eV, Ip = 0.03 mA) was used for charge compensation. Branching ratio = 0.5.
Sm | 5p3/2 | 19.81 | Sm(OH)3 | samarium(III) trihydroxide | Mullica D.F., Lok C.K.C., Perkins H.O., Benesh G.A., Young V. | J. Electron Spectrosc. Relat. Phenom. 71, 1 (1995) | Good | 0.2 | 0.8 | other | other type of curve fit | 3.96 |  |  | Yes | Al |  |  | Adventitious carbon | Reliable, with one-point correction of energy scale | chemically etched, crystal, insulator, pelletized |  | X-ray Diffraction | 300 | Adequate | An electron flood gun (Ep = 0.5 eV, Ip = 0.03 mA) was used for charge compensation. Branching ratio = 0.5.
Sm | 5s1/2 | 41.79 | Sm(OH)3 | samarium(III) trihydroxide | Mullica D.F., Lok C.K.C., Perkins H.O., Benesh G.A., Young V. | J. Electron Spectrosc. Relat. Phenom. 71, 1 (1995) | Good | 0.2 | 0.8 | other | other type of curve fit | 5.09 |  |  | Yes | Al |  |  | Adventitious carbon | Reliable, with one-point correction of energy scale | chemically etched, crystal, insulator, pelletized |  | X-ray Diffraction | 300 | Adequate | An electron flood gun (Ep = 0.5 eV, Ip = 0.03 mA) was used for charge compensation.
Sn | 3d3/2 | 494.5 | SnO2 | tin dioxide | Shiratsuchi R., Hongo K., Nogami G., Ishimaru S. | J. Electrochem. Soc. 139, 2544 (1992) | Adequate |  |  |  | data |  |  |  | No |  |  |  | Adventitious carbon | Reliable, with one-point correction of energy scale | chemical vapor deposition, polycrystalline, thin film |  |  | 300 | Adequate | ~ 450 nm F-doped SnO2 with a carrier concentration of 4.7E20cm-3 was deposited onto SiO2. The doping concentration wasestimated from Hall effect measurments at 293 K. Emission angles = 0, 55 and 75 degrees.
Sn | 3d3/2 | 494.2 | SnNbS3 | tin niobium trisulfide | Ohno Y. | Phys. Rev. B 44, 1281 (1991) | Adequate |  |  |  | data |  |  |  | No | Mg |  | Ag3d5 = 368.27 | Adventitious carbon | Reliable, with one-point correction of energy scale | cleaved crystal, crystal, chemical vapor deposition |  | X-ray Diffraction | 300 | Good
Sn | 3d3/2 | 495.2 | (IrO2)0.63(SnO2)0.37 | iridium dioxide tin dioxide ((IrO2)0.63(SnO2)0.37) | Rubel M., Haasch R., Mrozek P., Wieckowski A., De Pauli C., and Trasatti S. | Vacuum 45, 423 (1994) | Adequate |  |  |  | data |  |  |  | No | Mg |  |  | Adventitious carbon | Reliable, with one-point correction of energy scale | annealed | ICPES |  | 300 | Adequate | The mixed oxide, deposited on thin titanium foil, was prepared by thermal decomposition, at 673 K, of hydrated Ir and Sn chlorides under an oxygen atmosphere. ICPES is an inductively coupled plasma emission spectroscopy. FAT mode.
Sn | 3d3/2 | 495.2 | (IrO2)0.005(SnO2)0.995 | iridium dioxide tin dioxide ((IrO2)0.005(SnO2)0.995) | Rubel M., Haasch R., Mrozek P., Wieckowski A., De Pauli C., and Trasatti S. | Vacuum 45, 423 (1994) | Adequate |  |  |  | data |  |  |  | No | Mg |  |  | Adventitious carbon | Reliable, with one-point correction of energy scale | annealed | ICPES |  | 300 | Adequate | The mixed oxide, deposited on thin titanium foil, was prepared by thermal decomposition, at 673 K, of hydrated Ir and Sn chlorides under an oxygen atmosphere. ICPES is an inductively coupled plasma emission spectroscopy. FAT mode.
Sn | 3d3/2 | 495.1 | (IrO2)0.15(SnO2)0.85 | iridium dioxide tin dioxide ((IrO2)0.15(SnO2)0.85) | Rubel M., Haasch R., Mrozek P., Wieckowski A., De Pauli C., and Trasatti S. | Vacuum 45, 423 (1994) | Adequate |  |  |  | data |  |  |  | No | Mg |  |  | Adventitious carbon | Reliable, with one-point correction of energy scale | annealed | ICPES |  | 300 | Adequate | The mixed oxide, deposited on thin titanium foil, was prepared by thermal decomposition, at 673 K, of hydrated Ir and Sn chlorides under an oxygen atmosphere. ICPES is an inductively coupled plasma emission spectroscopy. FAT mode.
Sn | 3d3/2 | 495.1 | (IrO2)0.25(SnO2)0.75 | iridium dioxide tin dioxide ((IrO2)0.25(SnO2)0.75) | Rubel M., Haasch R., Mrozek P., Wieckowski A., De Pauli C., and Trasatti S. | Vacuum 45, 423 (1994) | Adequate |  |  |  | data |  |  |  | No | Mg |  |  | Adventitious carbon | Reliable, with one-point correction of energy scale | annealed | ICPES |  | 300 | Adequate | The mixed oxide, deposited on thin titanium foil, was prepared by thermal decomposition, at 673 K, of hydrated Ir and Sn chlorides under an oxygen atmosphere. ICPES is an inductively coupled plasma emission spectroscopy. FAT mode.
Sn | 3d3/2 | 495.1 | (IrO2)0.35(SnO2)0.65 | iridium dioxide tin dioxide ((IrO2)0.35(SnO2)0.65) | Rubel M., Haasch R., Mrozek P., Wieckowski A., De Pauli C., and Trasatti S. | Vacuum 45, 423 (1994) | Adequate |  |  |  | data |  |  |  | No | Mg |  |  | Adventitious carbon | Reliable, with one-point correction of energy scale | annealed | ICPES |  | 300 | Adequate | The mixed oxide, deposited on thin titanium foil, was prepared by thermal decomposition, at 673 K, of hydrated Ir and Sn chlorides under an oxygen atmosphere. ICPES is an inductively coupled plasma emission spectroscopy. FAT mode.
Sn | 3d3/2 | 495 | (In2O3)0.95(SnO2)0.05 | diindium(III) trioxide tin(IV) dioxide | Durrani S.M.A., Khawaja E.E., Shirokoff J., Daous M.A., Khattak G.D., Salim M.A., et al. | Sol. Energy Mater. Sol. Cells 44, 37 (1996) | Adequate |  |  |  | data |  |  |  | No | Al |  | Au,Cu = 84.00,932.67 | Adventitious carbon | Reliable, with one-point correction of energy scale | crystal, thin film, vapor deposited |  | X-ray Diffraction | 300 | Adequate | FAT mode.
Sn | 3d3/2 | 495 | SnO2 | tin(IV) oxide | Stranick M.A., Moskwa A. | Surf. Sci. Spectra 2, 50 (1993) | Adequate |  |  | Shirley | mixed Gaussian/Lorentzian | 1.17 |  |  | Yes | Al |  | Cu 3p3, Ag, Cu = 75.13, 368.27, 932.67 | Adventitious carbon | Reliable, with two-point correction of energy scale | insulator, polycrystalline, pelletized | X-ray Photoelectron Spectroscopy |  | 300 | Good | The composition determined by XPS was Sn0.3373O0.6627. FAT mode. Emission angleAn electron flood gun (Ep = 5 eV, Ip = 20 mA) was used for charge compensation.
Sn | 3d3/2 | 495.37 | SnO2 | tin(IV) oxide | Choi W.-K., Jung H.-J., Koh S.-K. | J. Vac. Sci. Technol. A 14, 359 (1996) | Adequate |  |  |  | data |  |  |  | Yes | Al |  |  | Adventitious carbon | Reliable, with one-point correction of energy scale | powder (when a special point is made in the article) | X-ray Photoelectron Spectroscopy |  | 300 | Good | The sample was cleaned byAr+ ion bombardment (Ep = 4 keV, Ip = ~ 5 mA, time =An electron flood gun (Ep = 4 eV) was used for charge compensation.
Sn | 3d3/2 | 494.5 | SnO | tin(II) oxide | Stranick M.A., Moskwa A. | Surf. Sci. Spectra 2, 45 (1993) | Adequate |  |  | Shirley | mixed Gaussian/Lorentzian | 1.83 |  |  | Yes | Al |  | Cu 3p3, Ag, Cu = 75.13, 368.27, 932.67 | Adventitious carbon | Reliable, with two-point correction of energy scale | insulator, polycrystalline, pelletized | X-ray Photoelectron Spectroscopy |  | 300 | Good | The composition determined by XPS was Sn0.4938O0.5062. FAT mode. Emission angleAn electron flood gun (Ep = 12 eV, Ip = 21 mA) was used for charge compensation.
Sn | 3d3/2 | 495.25 | SnO1.65 | tin oxides (SnO1.65) | Choi W.-K., Jung H.-J., Koh S.-K. | J. Vac. Sci. Technol. A 14, 359 (1996) | Adequate |  |  |  | data |  |  |  | Yes | Al |  |  | Adventitious carbon | Reliable, with one-point correction of energy scale | insulator, sputter deposited, thin film | X-ray Photoelectron Spectroscopy |  | 300 | Good | The thin films were grown by a reactive ion assited deposition onto Si(100) andbyAr+ ion bombardment (Ep = 4 keV, Ip = ~ 5 mA, time = 60 s).An electron flo compensation.
Sn | 3d3/2 | 494.9 | SnO1.55 | tin oxides (SnO1.55) | Choi W.-K., Jung H.-J., Koh S.-K. | J. Vac. Sci. Technol. A 14, 359 (1996) | Adequate |  |  |  | data |  |  |  | Yes | Al |  |  | Adventitious carbon | Reliable, with one-point correction of energy scale | insulator, sputter deposited, thin film | X-ray Photoelectron Spectroscopy |  | 300 | Good | The thin films were grown by a reactive ion assited deposition onto Si(100) andbyAr+ ion bombardment (Ep = 4 keV, Ip = ~ 5 mA, time = 60 s).An electron flo compensation.
Sn | 3d3/2 | 494.81 | SnO1.39 | tin oxides (SnO1.39) | Choi W.-K., Jung H.-J., Koh S.-K. | J. Vac. Sci. Technol. A 14, 359 (1996) | Adequate |  |  |  | data |  |  |  | Yes | Al |  |  | Adventitious carbon | Reliable, with one-point correction of energy scale | insulator, sputter deposited, thin film | X-ray Photoelectron Spectroscopy |  | 300 | Good | The thin films were grown by a reactive ion assited deposition onto Si(100) andbyAr+ ion bombardment (Ep = 4 keV, Ip = ~ 5 mA, time = 60 s).An electron flo compensation.
Sn | 3d3/2 | 494.73 | SnO1.15 | tin oxides (SnO1.15) | Choi W.-K., Jung H.-J., Koh S.-K. | J. Vac. Sci. Technol. A 14, 359 (1996) | Adequate |  |  |  | data |  |  |  | Yes | Al |  |  | Adventitious carbon | Reliable, with one-point correction of energy scale | insulator, sputter deposited, thin film | X-ray Photoelectron Spectroscopy |  | 300 | Good | The thin films were grown by a reactive ion assited deposition onto Si(100) andbyAr+ ion bombardment (Ep = 4 keV, Ip = ~ 5 mA, time = 60 s).An electron flo compensation.
Sn | 3d5/2 | 486.3 | SnO1.15 | tin oxides (SnO1.15) | Choi W.-K., Jung H.-J., Koh S.-K. | J. Vac. Sci. Technol. A 14, 359 (1996) | Adequate |  |  |  | data |  |  |  | Yes | Al |  |  | Adventitious carbon | Reliable, with one-point correction of energy scale | insulator, sputter deposited, thin film | X-ray Photoelectron Spectroscopy |  | 300 | Good | The thin films were grown by a reactive ion assited deposition onto Si(100) andbyAr+ ion bombardment (Ep = 4 keV, Ip = ~ 5 mA, time = 60 s).An electron flo compensation.
Sn | 3d5/2 | 486.41 | SnO1.39 | tin oxides (SnO1.39) | Choi W.-K., Jung H.-J., Koh S.-K. | J. Vac. Sci. Technol. A 14, 359 (1996) | Adequate |  |  |  | data |  |  |  | Yes | Al |  |  | Adventitious carbon | Reliable, with one-point correction of energy scale | insulator, sputter deposited, thin film | X-ray Photoelectron Spectroscopy |  | 300 | Good | The thin films were grown by a reactive ion assited deposition onto Si(100) andbyAr+ ion bombardment (Ep = 4 keV, Ip = ~ 5 mA, time = 60 s).An electron flo compensation.
Sn | 3d5/2 | 486.47 | SnO1.55 | tin oxides (SnO1.55) | Choi W.-K., Jung H.-J., Koh S.-K. | J. Vac. Sci. Technol. A 14, 359 (1996) | Adequate |  |  |  | data |  |  |  | Yes | Al |  |  | Adventitious carbon | Reliable, with one-point correction of energy scale | insulator, sputter deposited, thin film | X-ray Photoelectron Spectroscopy |  | 300 | Good | The thin films were grown by a reactive ion assited deposition onto Si(100) andbyAr+ ion bombardment (Ep = 4 keV, Ip = ~ 5 mA, time = 60 s).An electron flo compensation.
Sn | 3d5/2 | 486.1 | SnO | tin(II) oxide | Stranick M.A., Moskwa A. | Surf. Sci. Spectra 2, 45 (1993) | Adequate |  |  | Shirley | mixed Gaussian/Lorentzian | 1.83 |  |  | Yes | Al |  | Cu 3p3, Ag, Cu = 75.13, 368.27, 932.67 | Adventitious carbon | Reliable, with two-point correction of energy scale | insulator, polycrystalline, pelletized | X-ray Photoelectron Spectroscopy |  | 300 | Good | The composition determined by XPS was Sn0.4938O0.5062. FAT mode. Emission angleAn electron flood gun (Ep = 12 eV, Ip = 21 mA) was used for charge compensation.
Sn | 3d5/2 | 486.79 | SnO1.65 | tin oxides (SnO1.65) | Choi W.-K., Jung H.-J., Koh S.-K. | J. Vac. Sci. Technol. A 14, 359 (1996) | Adequate |  |  |  | data |  |  |  | Yes | Al |  |  | Adventitious carbon | Reliable, with one-point correction of energy scale | insulator, sputter deposited, thin film | X-ray Photoelectron Spectroscopy |  | 300 | Good | The thin films were grown by a reactive ion assited deposition onto Si(100) andbyAr+ ion bombardment (Ep = 4 keV, Ip = ~ 5 mA, time = 60 s).An electron flo compensation.
Sn | 3d5/2 | 486.9 | SnO | tin(II) oxide | Suzer S., Voscoboinikov T., Hallam K.R., Allen G.C. | Fres. J. Anal. Chem. 355, 654 (1996) | Adequate |  |  |  | data |  |  |  | No | Al |  |  | Adventitious carbon | Reliable, with one-point correction of energy scale | metal foil |  | X-ray Photoelectron Spectroscopy | 300 | Good | The composition determined by XPS was SnO0.98.
Sn | 3d5/2 | 485.27 | Au70.5Sn29.5 | gold tin alloy (70.529.5) | Taylor J.A., Merchant S.M., Perry D.L. | J. Appl. Phys. 78, 5356 (1995) | Adequate |  |  |  | data | 0.71 |  |  | Yes | Al |  | Au4f7, Sn3d5 = 84.00, 484.98 | Conductor | Reliable, with two-point correction of energy scale | metal foil, polycrystalline, scraped |  | X-ray Diffraction | 300 | Adequate | Gold tin preform with eutectic composition (zeta'-phase and delta-phase). Emissi
Sn | 3d5/2 | 487.13 | SnO2 | tin(IV) oxide | Di Giulio M., Micocci G., Serra A., Tepore A., Rella R., and Siciliano P. | Sensors and Actuators B 24, 465 (1995) | Adequate |  |  |  | data |  |  |  | No | Al |  |  | Adventitious carbon | Reliable, with one-point correction of energy scale | insulator, polycrystalline, thin film |  |  | 300 | Adequate
Sn | 3d5/2 | 485.3 | Au90Sn10 | gold tin alloy (9010) | Taylor J.A., Merchant S.M., Perry D.L. | J. Appl. Phys. 78, 5356 (1995) | Adequate |  |  |  | data | 0.8 |  |  | Yes | Al |  | Au4f7, Sn3d5 = 84.00, 484.98 | Conductor | Reliable, with two-point correction of energy scale | metal foil, polycrystalline, scraped |  | X-ray Diffraction | 300 | Adequate | Zeta-phase. Emission angle = 20 degrees.
Sn | 3d5/2 | 486.5 | (In2O3)0.90(SnO2)0.10 | diindium trioxide tin dioxide | Szorenyi T., Laude L.D., Bertoti I., Kantor Z., Geretovszky Z. | J. Appl. Phys. 78, 6211 (1995) | Adequate | 0.1 |  |  | data |  |  |  | No | Mg |  |  | Adventitious carbon | Reliable, with one-point correction of energy scale | sputter deposited, thin film |  |  | 300 | Adequate | The film thickness was 500 nm. FRR mode.
Sn | 3d5/2 | 486.6 | SnO2 | tin(IV) oxide | Stranick M.A., Moskwa A. | Surf. Sci. Spectra 2, 50 (1993) | Adequate |  |  | Shirley | mixed Gaussian/Lorentzian | 1.15 |  |  | Yes | Al |  | Cu 3p3, Ag, Cu = 75.13, 368.27, 932.67 | Adventitious carbon | Reliable, with two-point correction of energy scale | insulator, polycrystalline, pelletized | X-ray Photoelectron Spectroscopy |  | 300 | Good | The composition determined by XPS was Sn0.3373O0.6627. FAT mode. Emission angleAn electron flood gun (Ep = 5 eV, Ip = 20 mA) was used for charge compensation.
Sn | 3d5/2 | 488 | SnO2 | tin(IV) oxide | Cao X., Cao L., Yao W., Ye X. | Surf. Interface Anal. 24, 662 (1995) | Adequate |  |  |  | data |  |  |  | No | Al |  | Au,Ag,Cu = 84.00,368.27,932.67 | Adventitious carbon | Reliable, with one-point correction of energy scale | insulator, thin film |  |  | 300 | Adequate | FAT mode.
Sn | 3d5/2 | 486.95 | SnO2 | tin(IV) oxide | Choi W.-K., Jung H.-J., Koh S.-K. | J. Vac. Sci. Technol. A 14, 359 (1996) | Adequate |  |  |  | data | 1.36 |  |  | Yes | Al |  |  | Adventitious carbon | Reliable, with one-point correction of energy scale | powder (when a special point is made in the article) | X-ray Photoelectron Spectroscopy |  | 300 | Good | The sample was cleaned byAr+ ion bombardment (Ep = 4 keV, Ip = ~ 5 mA, time =An electron flood gun (Ep = 4 eV) was used for charge compensation.
Sn | 3d5/2 | 487 | Sn[Cr3(OH)6(CH3COO)(OH2)6]0.8H0.4(PO4)2.H2O | chromium tin acetate hydroxide phosphate hydrate (Sn[Cr3(OH)6(CH3COO)(OH2)6]0.8H0.4(PO4)2.H2O) | Paparazzo E., Severini E., Jimenez-Lopez A., Maireles-Torres P., Olivera-Pastor P., et al. | J. Mater. Chem. 2, 1175 (1992) | Adequate | 0.2 |  |  | data |  |  |  | No | Al |  |  |  |  | alpha phase, crystal |  | X-ray Diffraction | 300 | Adequate | The sample was prepared by the reaction of chromium acetate with colloidal tetramethylammonium alpha-tin phosphate. FAT mode. The composition determined by XPS was SnP1.8Cr1.8O12.5.
Sn | 3d5/2 | 485.22 | Au50Sn50 | gold tin alloy (5050) | Taylor J.A., Merchant S.M., Perry D.L. | J. Appl. Phys. 78, 5356 (1995) | Adequate |  |  |  | data | 0.58 |  |  | Yes | Al |  | Au4f7, Sn3d5 = 84.00, 484.98 | Conductor | Reliable, with two-point correction of energy scale | metal foil, polycrystalline, scraped |  | X-ray Diffraction | 300 | Adequate | Emission angle = 20 degrees.
Sn | 3d5/2 | 486.5 | (In2O3)0.95(SnO2)0.05 | diindium(III) trioxide tin(IV) dioxide | Durrani S.M.A., Khawaja E.E., Shirokoff J., Daous M.A., Khattak G.D., Salim M.A., et al. | Sol. Energy Mater. Sol. Cells 44, 37 (1996) | Adequate |  |  |  | data |  |  |  | No | Al |  | Au,Cu = 84.00,932.67 | Adventitious carbon | Reliable, with one-point correction of energy scale | crystal, thin film, vapor deposited |  | X-ray Diffraction | 300 | Adequate | FAT mode.
Sn | 3d5/2 | 486.8 | (IrO2)0.63(SnO2)0.37 | iridium dioxide tin dioxide ((IrO2)0.63(SnO2)0.37) | Rubel M., Haasch R., Mrozek P., Wieckowski A., De Pauli C., and Trasatti S. | Vacuum 45, 423 (1994) | Adequate |  |  |  | data |  |  |  | No | Mg |  |  | Adventitious carbon | Reliable, with one-point correction of energy scale | annealed | ICPES |  | 300 | Adequate | The mixed oxide, deposited on thin titanium foil, was prepared by thermal decomposition, at 673 K, of hydrated Ir and Sn chlorides under an oxygen atmosphere. ICPES is an inductively coupled plasma emission spectroscopy. FAT mode.
Sn | 3d5/2 | 486.3 | SnO/C | tin(II) oxide/carbon | Jimenez V., Fernandez A., Espinos J.P., Gonzalez-Elipe A.R. | Surf. Sci. 350, 123 (1996) | Adequate |  |  | Shirley | mixed Gaussian/Lorentzian |  |  |  | No | Al |  | C1s = 284.44 | Conductor | Reliable, with one-point correction of energy scale | thin layer, vapor deposited | X-ray Photoelectron Spectroscopy |  | 300 | Good | SnO/highly oriented pyrolytic graphite (HOPG). The HOPG was cleaned by cleaving(T = 673 K, time = 1 h). The samples were exposed to 0.1 torr O2 after depositio XPS were 0.02, 0.04, 0.07, 0.20, and 0.38. FAT mode.
Sn | 3d5/2 | 485.35 | Au86Sn14 | gold tin alloy (8614) | Taylor J.A., Merchant S.M., Perry D.L. | J. Appl. Phys. 78, 5356 (1995) | Adequate |  |  |  | data | 0.74 |  |  | Yes | Al |  | Au4f7, Sn3d5 = 84.00, 484.98 | Conductor | Reliable, with two-point correction of energy scale | metal foil, polycrystalline, scraped |  | X-ray Diffraction | 300 | Adequate | Mostly zeta-phase with some content of delta-phase. Emission angle = 20 degrees.
Sn | 3d5/2 | 485.26 | O2/Au70.5Sn29.5 | oxygen/gold tin alloy (70.529.5) | Taylor J.A., Merchant S.M., Perry D.L. | J. Appl. Phys. 78, 5356 (1995) | Adequate |  |  |  | data |  |  |  | Yes | Al |  | Au4f7, Sn3d5 = 84.00, 484.98 | Conductor | Reliable, with two-point correction of energy scale | metal foil, oxygen pressure, polycrystalline, scraped, thermal oxide |  | X-ray Diffraction | 300 | Adequate | Gold tin preform with eutectic composition (zeta'-phase and delta-phase) was exp Emission angle = 20 degrees.
Sn | 3d5/2 | 486.28 | O2/Au70.5Sn29.5 | oxygen/gold tin alloy (70.529.5) | Taylor J.A., Merchant S.M., Perry D.L. | J. Appl. Phys. 78, 5356 (1995) | Adequate |  |  |  | data |  |  |  | Yes | Al |  | Au4f7, Sn3d5 = 84.00, 484.98 | Conductor | Reliable, with two-point correction of energy scale | metal foil, oxygen pressure, polycrystalline, scraped, thermal oxide |  | X-ray Diffraction | 300 | Adequate | Gold tin preform with eutectic composition (zeta'-phase and delta-phase) was exp Emission angle = 20 degrees.
Sn | 3d5/2 | 486.7 | (IrO2)0.35(SnO2)0.65 | iridium dioxide tin dioxide ((IrO2)0.35(SnO2)0.65) | Rubel M., Haasch R., Mrozek P., Wieckowski A., De Pauli C., and Trasatti S. | Vacuum 45, 423 (1994) | Adequate |  |  |  | data |  |  |  | No | Mg |  |  | Adventitious carbon | Reliable, with one-point correction of energy scale | annealed | ICPES |  | 300 | Adequate | The mixed oxide, deposited on thin titanium foil, was prepared by thermal decomposition, at 673 K, of hydrated Ir and Sn chlorides under an oxygen atmosphere. ICPES is an inductively coupled plasma emission spectroscopy. FAT mode.
Sn | 3d5/2 | 486.7 | (IrO2)0.25(SnO2)0.75 | iridium dioxide tin dioxide ((IrO2)0.25(SnO2)0.75) | Rubel M., Haasch R., Mrozek P., Wieckowski A., De Pauli C., and Trasatti S. | Vacuum 45, 423 (1994) | Adequate |  |  |  | data |  |  |  | No | Mg |  |  | Adventitious carbon | Reliable, with one-point correction of energy scale | annealed | ICPES |  | 300 | Adequate | The mixed oxide, deposited on thin titanium foil, was prepared by thermal decomposition, at 673 K, of hydrated Ir and Sn chlorides under an oxygen atmosphere. ICPES is an inductively coupled plasma emission spectroscopy. FAT mode.
Sn | 3d5/2 | 486.7 | (IrO2)0.15(SnO2)0.85 | iridium dioxide tin dioxide ((IrO2)0.15(SnO2)0.85) | Rubel M., Haasch R., Mrozek P., Wieckowski A., De Pauli C., and Trasatti S. | Vacuum 45, 423 (1994) | Adequate |  |  |  | data |  |  |  | No | Mg |  |  | Adventitious carbon | Reliable, with one-point correction of energy scale | annealed | ICPES |  | 300 | Adequate | The mixed oxide, deposited on thin titanium foil, was prepared by thermal decomposition, at 673 K, of hydrated Ir and Sn chlorides under an oxygen atmosphere. ICPES is an inductively coupled plasma emission spectroscopy. FAT mode.
Sn | 3d5/2 | 486.7 | (IrO2)0.005(SnO2)0.995 | iridium dioxide tin dioxide ((IrO2)0.005(SnO2)0.995) | Rubel M., Haasch R., Mrozek P., Wieckowski A., De Pauli C., and Trasatti S. | Vacuum 45, 423 (1994) | Adequate |  |  |  | data |  |  |  | No | Mg |  |  | Adventitious carbon | Reliable, with one-point correction of energy scale | annealed | ICPES |  | 300 | Adequate | The mixed oxide, deposited on thin titanium foil, was prepared by thermal decomposition, at 673 K, of hydrated Ir and Sn chlorides under an oxygen atmosphere. ICPES is an inductively coupled plasma emission spectroscopy. FAT mode.
Sn | 3d5/2 | 486.3 | Pt3(SnF3)2((C6H5)2PCH2P(C6H5)2)3[PF6] | bis-mu3-trifluorostannatetris-mu-([(diphenylphosphino)methyl]diphenylphosphine)triplatinum | Jennings M.C., Schoettel G., Roy S., Puddephatt R.J., Douglas G., et al. | Organometallics 10, 580 (1991) | Adequate |  |  | other | Gaussian |  |  |  | No | Mg |  |  | Internal hydrocarbon | Reliable, with one-point correction of energy scale | crystal |  | X-ray Diffraction | 300 | Adequate
Sn | 3d5/2 | 486.5 | Pt3(CO)(SnF3)((C6H5)2PCH2P(C6H5)2)3[PF6] | mu3-carbonylmu3-trifluorostannatetris-mu-([(diphenylphosphino)methyl]diphenylphosphine)triplatinum hexafluorophosphate | Jennings M.C., Schoettel G., Roy S., Puddephatt R.J., Douglas G., et al. | Organometallics 10, 580 (1991) | Adequate |  |  | other | Gaussian |  |  |  | No | Mg |  |  | Internal hydrocarbon | Reliable, with one-point correction of energy scale | crystal |  | X-ray Diffraction | 300 | Adequate
Sn | 3d5/2 | 485.8 | KSnF3 | potassium trifluorostannate | Jennings M.C., Schoettel G., Roy S., Puddephatt R.J., Douglas G., et al. | Organometallics 10, 580 (1991) | Adequate |  |  | other | Gaussian |  |  |  | No | Mg |  |  | Internal hydrocarbon | Reliable, with one-point correction of energy scale | crystal |  | X-ray Diffraction | 300 | Adequate
Sn | 3d5/2 | 486.9 | ((CH3)2NH2)6[(SCN)9W3S4SnCl3].0.5H2O | hexakis(dimethylammonium) tetrakis-mu3-thio-thrichlorotin-tris(trithiocyanatotungstate) semihydrate | Muller A., Fedin V.P., Diemann E., Bogge H., Krickemeyer E., Solter D., et al. | Inorg. Chem. 33, 2243 (1994) | Adequate | 0.5 |  |  | data |  |  |  | No | Mg |  |  | Adventitious carbon | Reliable, with one-point correction of energy scale | cooled, crystal |  | X-ray Diffraction | 77 | Adequate
Sn | 3d5/2 | 486.9 | Sn[Cr4(OH)7(CH3COO)(OH2)7]0.67H0.4(PO4)2.3H2O | chromium tin acetate hydroxide phosphate hydrate (Sn[Cr4(OH)7(CH3COO)(OH2)7]0.67H0.4(PO4)2.3H2O) | Paparazzo E., Severini E., Jimenez-Lopez A., Maireles-Torres P., Olivera-Pastor P., et al. | J. Mater. Chem. 2, 1175 (1992) | Adequate | 0.2 |  |  | data |  |  |  | No | Al |  |  |  |  | alpha phase, crystal |  | X-ray Diffraction | 300 | Adequate | The sample was prepared by the reaction of chromium acetate with colloidal tetramethylammonium alpha-tin phosphate. FAT mode. The composition determined by XPS was SnP1.8Cr1.8O12.8.
Sn | 3d5/2 | 486.9 | Sn(HPO4)2.H2O | tin dihydrogen bis(phosphate) hydrate | Paparazzo E., Severini E., Jimenez-Lopez A., Maireles-Torres P., Olivera-Pastor P., et al. | J. Mater. Chem. 2, 1175 (1992) | Adequate | 0.2 |  |  | data |  |  |  | No | Al |  |  |  |  | alpha phase, crystal |  | X-ray Diffraction | 300 | Adequate | FAT mode. The composition determined by XPS was SnP2.04O8.42.
Sn | 3d5/2 | 484.87 | Sn | tin | Venezia A.M., Cavell R.G. | J. Electron Spectrosc. Relat. Phenom. 36, 281 (1985) | [8 empty] | No |  |  | Vacuum Ne1s=870.27 (Ne2s=48.47) | Conductor | Reliable
Sn | 3d5/2 | 484.9 | Sn | tin | Taylor J.A., Lancaster G.M., Rabalais, J.W. | J. Electron Spectrosc. Relat. Phenom. 13, 435 (1978) | [8 empty] | No |  |  | Au | Conductor
Sn | 3d5/2 | 485 | Sn | tin | Hegde R. I. | Surf. Interface Anal. 4, 205 (1982) | [8 empty] | No |  |  | AuCu | Conductor | Reliable | sputtered in argon
Sn | 3d5/2 | 484.87 | Sn | tin | Pessa M., Vuoristo A., Vulli M., Aksela S., Vayrynen J., Rantala T., Aksela H. | Phys. Rev. B 20, 3115 (1979) | [8 empty] | No |  |  | Ag | Conductor | Reliable | vapor deposited
Sn | 3d5/2 | 484.92 | Sn | tin | Nyholm R., Martensson N. | J. Phys. C. 13, L279 (1980) | [8 empty] | No |  |  | Au | Gold | Calibration study | scraped
Sn | 3d5/2 | 487.8 | Sn(C4H4N2)Cl4 | pyrazil tin tetrachloride | Camalli M., Caruso F. | Inorg. Chim. Acta 170, 225 (1990) | Good | 0.2 |  | other | Gaussian |  |  |  | No | Mg |  | Au4f7= 84.00 | Internal hydrocarbon | Reliable, with one-point correction of energy scale | cooled, crystal, thin film |  |  | 77 | Good | SnCl4pyz, where pyz = pyrazine.Samples were dusted as thin film onto a gold plate to minimize charging effects.
Sn | 3d5/2 | 487 | (Pb(PO3)2)22.5(SnF2)36.6(PbF2)18.3 | lead(II) metaphosphate tin(II) fluoride lead(II) fluoride (22.5:36.6:18.3) | Osaka A., Miura Y., Tsugaru T. | J. Non-cryst. Solids 125, 87 (1990) | Adequate | 0.1 |  |  | data |  |  |  | No |  |  |  | Adventitious carbon | Reliable, with one-point correction of energy scale |  |  |  | 293 | Good | Batchcompositions were of a pseudo-binary system 0.5(100-x)Pb(PO3)2(x/3)2SnF2PbF2. The glass composition was determined by atomic adsorption photometry (Pb and Sn) and molybdate colorimetry (P). The relative contents of Pb, Sn and P are 33.3, 29.9 and 3
Sn | 3d5/2 | 487.1 | (Pb(PO3)2)30(SnF2)26.6(PbF2)13.3 | lead(II) metaphosphate tin(II) fluoride lead(II) fluoride (30:26.6:13.3) | Osaka A., Miura Y., Tsugaru T. | J. Non-cryst. Solids 125, 87 (1990) | Adequate | 0.1 |  |  | data |  |  |  | No |  |  |  | Adventitious carbon | Reliable, with one-point correction of energy scale |  |  |  | 293 | Good | Batchcompositions were of a pseudo-binary system 0.5(100-x)Pb(PO3)2(x/3)2SnF2PbF2. The glass composition was determined by atomic adsorption photometry (Pb and Sn) and molybdate colorimetry (P) The relative contents of Pb, Sn and P are 33.3, 20.5 and 46
Sn | 3d5/2 | 487.1 | (Pb(PO3)2)25(SnF2)33.2(PbF2)16.6 | lead(II) metaphosphate tin(II) fluoride lead(II) fluoride (25:33.2:16.6) | Osaka A., Miura Y., Tsugaru T. | J. Non-cryst. Solids 125, 87 (1990) | Adequate | 0.1 |  |  | data |  |  |  | No |  |  |  | Adventitious carbon | Reliable, with one-point correction of energy scale |  |  |  | 293 | Good | Batchcompositions were of a pseudo-binary system 0.5(100-x)Pb(PO3)2(x/3)2SnF2PbF2. The glass composition was determined by atomic adsorption photometry (Pb and Sn) and molybdate colorimetry (P). The relative contents of Pb, Sn and P are 33.3, 26.7 and 4
Sn | 3d5/2 | 487.1 | (Pb(PO3)2)27.5(SnF2)30(PbF2)15 | lead(II) metaphosphate tin(II) fluoride lead(II) fluoride (27.5:30:15) | Osaka A., Miura Y., Tsugaru T. | J. Non-cryst. Solids 125, 87 (1990) | Adequate | 0.1 |  |  | data |  |  |  | No |  |  |  | Adventitious carbon | Reliable, with one-point correction of energy scale |  |  |  | 293 | Good | Batchcompositions were of a pseudo-binary system 0.5(100-x)Pb(PO3)2(x/3)2SnF2PbF2. The glass composition was determined by atomic adsorption photometry (Pb and Sn) and molybdate colorimetry (P). The relative contents of Pb, Sn and P are 33.3, 23.5 and 4
Sn | 3d5/2 | 485.9 | SnNbS3 | tin niobium trisulfide | Ohno Y. | Phys. Rev. B 44, 1281 (1991) | Adequate |  |  |  | data |  |  |  | No | Mg |  | Ag3d5 = 368.27 | Adventitious carbon | Reliable, with one-point correction of energy scale | cleaved crystal, crystal, chemical vapor deposition |  | X-ray Diffraction | 300 | Good
Sn | 3d5/2 | 486.7 | Sn((C5H4N)N=N(C5H4N))Br4 | (2,2'-azobis-pyridil) tin tetrabromide | Camalli M., Caruso F. | Inorg. Chim. Acta 170, 225 (1990) | Good | 0.2 |  | other | Gaussian |  |  |  | No | Mg |  | Au4f7= 84.00 | Internal hydrocarbon | Reliable, with one-point correction of energy scale | cooled, crystal, thin film |  |  | 77 | Good | SnBr4AZP, where AZP = 2,2'-azopyridine.Samples were dusted as thin film onto a gold plate to minimize charging effects.
Sn | 3d5/2 | 487.5 | Sn((C6H5)2PCH2CH2P(C6H5)2)Cl4 | 1,2,-bis(diphenylphosphino)ethyl tin tetrachloride | Camalli M., Caruso F. | Inorg. Chim. Acta 170, 225 (1990) | Good | 0.2 |  | other | Gaussian |  |  |  | No | Mg |  | Au4f7= 84.00 | Internal hydrocarbon | Reliable, with one-point correction of energy scale | cooled, crystal, thin film |  |  | 77 | Good | Samples were dusted as thin film onto a gold plate to minimize charging effects.
Sn | 3d5/2 | 487 | Sn(C6H5)2((C6H5)2PCH2CH2P(C6H5)2)Cl2 | bis(phenyl) 1,2,-bis(diphenylphosphino)ethyl tin dichloride | Camalli M., Caruso F. | Inorg. Chim. Acta 170, 225 (1990) | Good | 0.2 |  | other | Gaussian |  |  |  | No | Mg |  | Au4f7= 84.00 | Internal hydrocarbon | Reliable, with one-point correction of energy scale | cooled, crystal |  |  | 77 | Good | Samples were dusted as thin film onto a gold plate to minimize charging effects.
Sn | 3d5/2 | 486.7 | Sn(CH3)2((C5H4N)N=N(C5H4N))Br2 | dimethyl (2,2'-azobis-pyridil) tin dibromide | Camalli M., Caruso F. | Inorg. Chim. Acta 170, 225 (1990) | Good | 0.2 |  | other | Gaussian |  |  |  | No | Mg |  | Au4f7= 84.00 | Internal hydrocarbon | Reliable, with one-point correction of energy scale | cooled, crystal, thin film |  |  | 77 | Good | Sn(CH3)2Br2AZP, where AZP = 2,2'-azopyridine.Samples were dusted as thin film onto a gold plate to minimize charging effects.
Sn | 3d5/2 | 487.5 | Sn(C6H5)2(C4H4N2)Cl2 | diphenyl pyrazil tin dichloride | Camalli M., Caruso F. | Inorg. Chim. Acta 170, 225 (1990) | Good | 0.2 |  | other | Gaussian |  |  |  | No | Mg |  | Au4f7= 84.00 | Internal hydrocarbon | Reliable, with one-point correction of energy scale | cooled, crystal, thin film |  |  | 77 | Good | Sn(C6H5)2Cl2pyz, where pyz = pyrazine.Samples were dusted as thin film onto a gold plate to minimize charging effects.
Sn | 3d5/2 | 484.7 | SnOx/Sn | tin oxides/tin | Baronetti G.T., de Miguel S.R., Scelza O.A., Castro A.A. | Appl. Catalysis 24, 109 (1986) | Adequate | 0.2 |  |  | data |  |  |  | No | Mg |  |  | Adventitious carbon | Reliable, with one-point correction of energy scale | native oxide, passive oxide |  |  | 300 | Adequate
Sn | 3d5/2 | 486.4 | SnOx/Sn | tin oxides/tin | Baronetti G.T., de Miguel S.R., Scelza O.A., Castro A.A. | Appl. Catalysis 24, 109 (1986) | Adequate | 0.2 |  |  | data |  |  |  | No | Mg |  |  | Adventitious carbon | Reliable, with one-point correction of energy scale | native oxide, passive oxide |  |  | 300 | Adequate
Sn | 3d5/2 | 486 | SnSeOx | tin selenium oxides | Badrinarayanan S., Mandale A.B., Gunjikar V.G., Sinha A.P.B. | J. Mater. Sci. 21, 3333 (1986) | Adequate |  |  | other | Gaussian |  |  |  | No | Mg |  | Au4f7= 84.00, Sn3d5 =484.98 | Conductor | Reliable, with one-point correction of energy scale | oxygen pressure, oxidizing atmosphere, sputtered in argon, thermal oxide |  |  | 300 | Good | SnSe was heated in oxygen for 15 min at 760 Torr pressure (T=298 K).
Sn | 3d5/2 | 486 | SnSeOx | tin selenium oxides | Badrinarayanan S., Mandale A.B., Gunjikar V.G., Sinha A.P.B. | J. Mater. Sci. 21, 3333 (1986) | Adequate |  |  | other | Gaussian |  |  |  | No | Mg |  | Au4f7= 84.00, Sn3d5 =484.98 | Conductor | Reliable, with one-point correction of energy scale | oxygen pressure, oxidizing atmosphere, sputtered in argon, thermal oxide |  |  | 300 | Good | SnSe was heated in oxygen for 15 min at 760 Torr pressure (T=373 or 473K).
Sn | 3d5/2 | 486 | SnSeOx | tin selenium oxides | Badrinarayanan S., Mandale A.B., Gunjikar V.G., Sinha A.P.B. | J. Mater. Sci. 21, 3333 (1986) | Adequate |  |  | other | Gaussian |  |  |  | No | Mg |  | Au4f7= 84.00, Sn3d5 =484.98 | Conductor | Reliable, with one-point correction of energy scale | oxidizing atmosphere, sputtered in argon, thermal oxide |  |  | 300 | Good | SnSe was heated in air for 120 min at 760 Torr pressure (T=723 K).
Sn | 3d5/2 | 486 | SnSeOx | tin selenium oxides | Badrinarayanan S., Mandale A.B., Gunjikar V.G., Sinha A.P.B. | J. Mater. Sci. 21, 3333 (1986) | Adequate |  |  | other | Gaussian |  |  |  | No | Mg |  | Au4f7= 84.00, Sn3d5 =484.98 | Conductor | Reliable, with one-point correction of energy scale | oxidizing atmosphere, sputtered in argon, thermal oxide |  |  | 300 | Good | SnSe was heated in air for 120 min at 760 Torr pressure (T=923 K).
Sn | 3d5/2 | 486 | SnSeOx | tin selenium oxides | Badrinarayanan S., Mandale A.B., Gunjikar V.G., Sinha A.P.B. | J. Mater. Sci. 21, 3333 (1986) | Adequate |  |  | other | Gaussian |  |  |  | No | Mg |  | Au4f7= 84.00, Sn3d5 =484.98 | Conductor | Reliable, with one-point correction of energy scale | oxidizing atmosphere |  |  | 300 | Good | SnSe was heated in air for 120 min at 760 torr pressure (T=523 K).
Sn | 3d5/2 | 487.2 | SnCl2/Al2O3 | tin(II) dichloride/aluminum oxide | Baronetti G.T., de Miguel S.R., Scelza O.A., Castro A.A. | Appl. Catalysis 24, 109 (1986) | Adequate | 0.2 |  |  | data |  |  |  | No | Mg |  |  | Adventitious carbon | Reliable, with one-point correction of energy scale | oxygen pressure, oxidizing atmosphere, thermal oxide |  |  | 300 | Adequate | Alumina was impreqnated with HCl solution of SnCl2 at 303 K, dried at 393 K, calcined in air at 773 K, and reduced in flowing H2 at 773 K. The Sn content is 1.5 wt% and Cl content is approximately 1.10 wt%.
Sn | 3d5/2 | 485.8 | [Sn2(C6H5)6] | hexaphenylditin | Andersson M., Blomquist J., Folkesson B., Larsson R., Sundberg P. | J. Electron Spectrosc. Relat. Phemon. 40, 385 (1986) | [8 empty] | No |  |  |  | IC=284.6 | Two-point correction of energy scale | crystal
Sn | 3d5/2 | 487.3 | [Sn(C6H5)2Cl2] | dichlorodiphenyltin | Andersson M., Blomquist J., Folkesson B., Larsson R., Sundberg P. | J. Electron Spectrosc. Relat. Phemon. 40, 385 (1986) | [8 empty] | No |  |  |  | IC=285.0 | Two-point correction of energy scale | crystal
Sn | 3d5/2 | 488.1 | [Sn(C6H5)Cl3] | trichlorophenyltin | Andersson M., Blomquist J., Folkesson B., Larsson R., Sundberg P. | J. Electron Spectrosc. Relat. Phemon. 40, 385 (1986) | [8 empty] | No |  |  |  | IC=285.2 | Two-point correction of energy scale | cooled
Sn | 3d5/2 | 487.3 | [SnCl6(P(C6H5)4)2] | hexachlorobis(tetraphenylphosphonium)tin | Andersson M., Blomquist J., Folkesson B., Larsson R., Sundberg P. | J. Electron Spectrosc. Relat. Phemon. 40, 385 (1986) | [8 empty] | No |  |  |  | IC=285.5 | Two-point correction of energy scale | crystal
Sn | 3d5/2 | 487.5 | [SnBr6(P(C6H5)4)2] | hexabromobis(tetraphenylphosphonium)tin | Andersson M., Blomquist J., Folkesson B., Larsson R., Sundberg P. | J. Electron Spectrosc. Relat. Phemon. 40, 385 (1986) | [8 empty] | No |  |  |  | IC=285.5 | Two-point correction of energy scale | crystal
Sn | 3d5/2 | 484.7 | Zr98Sn1.5Fe0.22 | zircaloy-4 | Kaufmann R., Klewe-Nebenius H., Moers H., Pfennig G., Jenett H., Ache H. J. | Surf. Interface Anal. 11, 502 (1988) | [8 empty] | No |  |  | Au |  | Reliable | passive oxide
Sn | 3d5/2 | 487.2 | Zr98Sn1.5Fe0.22 | zircaloy-4 | Kaufmann R., Klewe-Nebenius H., Moers H., Pfennig G., Jenett H., Ache H. J. | Surf. Interface Anal. 11, 502 (1988) | [8 empty] | No |  |  | Au |  | Reliable | passive oxide
Sn | 3d5/2 | 484.8 | Zr98Sn1.5Fe0.22 | zircaloy-4 | Kaufmann R., Klewe-Nebenius H., Moers H., Pfennig G., Jenett H., Ache H. J. | Surf. Interface Anal. 11, 502 (1988) | [8 empty] | No |  |  | Au |  | Reliable | heated
Sn | 3d5/2 | 487.6 | Cd2SnO2 | dicadmium tin dioxide | Hashemi T., Hogarth C.A., Golestanifard F. | J. Mater. Sci. 23, 2645 (1988) | Adequate |  |  |  | data |  |  |  | No | Al |  |  | Adventitious carbon | Reliable, with one-point correction of energy scale |  |  |  | 300 | Adequate | A green sample. Electrochemical preparation.
Sn | 3d5/2 | 485.52 | Cd2SnO4 | dicadmium tin tetraoxide | Setty M.S., Sinha A.P.B. | Thin Solid Films 144, 7 (1986) | Adequate |  |  |  | data |  |  |  | No |  |  |  | Adventitious carbon | Reliable, with one-point correction of energy scale | crystal |  | X-ray Diffraction | 293 | Adequate
Sn | 3d5/2 | 486.1 | Cd2SnO4 | dicadmium tin tetraoxide | Hashemi T., Hogarth C.A., Golestanifard F. | J. Mater. Sci. 23, 2645 (1988) | Adequate |  |  |  | data |  |  |  | No | Al |  |  | Adventitious carbon | Reliable, with one-point correction of energy scale |  |  |  | 300 | Adequate | A yellow sample. Electrochemical preparation.
Sn | 3d5/2 | 487.1 | SnO2 | tin dioxide | Badrinarayanan S., Mandale A.B., Gunjikar V.G., Sinha A.P.B. | J. Mater. Sci. 21, 3333 (1986) | Adequate |  |  | other | Gaussian |  |  |  | No | Mg |  | Au4f7= 84.00, Sn3d5 =484.98 | Conductor | Reliable, with one-point correction of energy scale | oxygen pressure, oxidizing atmosphere, sputtered in argon, thermal oxide |  |  | 300 | Good | SnSe was heated in oxygen for 15 min at 760 Torr pressure (T=298 K). in SnSeOx
Sn | 3d5/2 | 487.1 | SnO2 | tin dioxide | Badrinarayanan S., Mandale A.B., Gunjikar V.G., Sinha A.P.B. | J. Mater. Sci. 21, 3333 (1986) | Adequate |  |  | other | Gaussian |  |  |  | No | Mg |  | Au4f7= 84.00, Sn3d5 =484.98 | Conductor | Reliable, with one-point correction of energy scale | oxygen pressure, oxidizing atmosphere, sputtered in argon, thermal oxide |  |  | 300 | Good | SnSe was heated in oxygen for 15 min at 760 Torr pressure (T=373 or 473K). in SnSeOx system
Sn | 3d5/2 | 487.1 | SnO2 | tin dioxide | Badrinarayanan S., Mandale A.B., Gunjikar V.G., Sinha A.P.B. | J. Mater. Sci. 21, 3333 (1986) | Adequate |  |  | other | Gaussian |  |  |  | No | Mg |  | Au4f7= 84.00, Sn3d5 =484.98 | Conductor | Reliable, with one-point correction of energy scale | oxidizing atmosphere, sputtered in argon, thermal oxide |  |  | 300 | Good | SnSe was heated in air for 120 min at 760 Torr pressure (T=523 K). in SnSeOx system
Sn | 3d5/2 | 487.1 | SnO2 | tin dioxide | Badrinarayanan S., Mandale A.B., Gunjikar V.G., Sinha A.P.B. | J. Mater. Sci. 21, 3333 (1986) | Adequate |  |  | other | Gaussian |  |  |  | No | Mg |  | Au4f7= 84.00, Sn3d5 =484.98 | Conductor | Reliable, with one-point correction of energy scale | oxidizing atmosphere, sputtered in argon, thermal oxide |  |  | 300 | Good | SnSe was heated in air for 120 min at 760 Torr pressure (T=723 K). in SnSeOx system
Sn | 3d5/2 | 487.1 | SnO2 | tin dioxide | Badrinarayanan S., Mandale A.B., Gunjikar V.G., Sinha A.P.B. | J. Mater. Sci. 21, 3333 (1986) | Adequate |  |  | other | Gaussian |  |  |  | No | Mg |  | Au4f7= 84.00, Sn3d5 =484.98 | Conductor | Reliable, with one-point correction of energy scale | oxidizing atmosphere, sputtered in argon, thermal oxide |  |  | 300 | Good | SnSe was heated in air for 120 min at 760 Torr pressure (T=923 K). in SnSeOx system
Sn | 3d5/2 | 487.1 | SnO2 | tin dioxide | Badrinarayanan S., Mandale A.B., Gunjikar V.G., Sinha A.P.B. | J. Mater. Sci. 21, 3333 (1986) | Adequate |  |  | other | Gaussian |  |  |  | No | Mg |  | Au4f7= 84.00, Sn3d5 =484.98 | Conductor | Reliable, with one-point correction of energy scale | oxidizing atmosphere, sputtered in argon, thermal oxide |  |  | 300 | Good | SnSe was heated in air for 120 min at 760 Torr pressure (T=1273 K). in SnSeOx system
Sn | 3d5/2 | 486.24 | SnO2 | tin dioxide | Setty M.S., Sinha A.P.B. | Thin Solid Films 144, 7 (1986) | Adequate |  |  |  | data |  |  |  | No |  |  |  | Adventitious carbon | Reliable, with one-point correction of energy scale |  |  |  | 293 | Adequate
Sn | 3d5/2 | 486.2 | SnO2 | tin dioxide | Hashemi T., Hogarth C.A., Golestanifard F. | J. Mater. Sci. 23, 2645 (1988) | Adequate |  |  |  | data |  |  |  | No | Al |  |  | Adventitious carbon | Reliable, with one-point correction of energy scale |  |  |  | 300 | Adequate
Sn | 3d5/2 | 486 | SnO2 | tin dioxide | Shiratsuchi R., Hongo K., Nogami G., Ishimaru S. | J. Electrochem. Soc. 139, 2544 (1992) | Adequate |  |  |  | data |  |  |  | No |  |  |  | Adventitious carbon | Reliable, with one-point correction of energy scale | chemical vapor deposition, polycrystalline, thin film |  | X-ray Diffraction | 300 | Adequate | ~ 450 nm F-doped SnO2 with a carrier concentration of 4.7E20cm-3 was deposited onto SiO2. The doping concentration wasestimated from Hall effect measurments at 293 K. Emission angles = 0, 55 and 75 degrees.
Sn | 3d5/2 | 487 | [N(C2H5)4]2[SnBr6] | bis(tetraethylammonium) hexabromostannate | Willemen H., Van De Vondel, D.F., Van Der Kelen G.P. | Inorg. Chim. Acta 34, 175 (1979) | [8 empty] | No |  |  | FL | Internal hydrocarbon | Reliable, with two-point correction of energy scale
Sn | 3d5/2 | 486.7 | [N(CH3)4]2[SnCl6] | bis(tetramethylammonium) hexachlorostannate | Antonov P.G., Kukushkin Yu.N., Shtrele V.G., Kostikov Yu.P., Egrov F.K. | Zh. Neorg. Khimii 27, 3130 (1982) | [8 empty] | No |  |  |  | Internal hydrocarbon | Reliable, with two-point correction of energy scale
Sn | 3d5/2 | 487.4 | [SnBr4(C4H4N2)] | tetrabromo(pyridazine-N1)tin | Furlani C., Mattogno G., Polzonetti G., Barbieri R., Rivarola E., Silvestri A. | Inorg. Chim. Acta 52, 23 (1981) | [8 empty] | No |  |  |  | Internal hydrocarbon | Reliable, with two-point correction of energy scale
Sn | 3d5/2 | 487.5 | [SnCl2(C6H5)2(C4H4N2)] | dichlorodiphenyl(pyrazine-N')tin | Furlani C., Mattogno G., Polzonetti G., Barbieri R., Rivarola E., Silvestri A. | Inorg. Chim. Acta 52, 23 (1981) | [8 empty] | No |  |  |  | Internal hydrocarbon | Reliable, with two-point correction of energy scale
Sn | 3d5/2 | 487.6 | [SnCl3(C4H9)(C4H4N2)] | butyltrichloro(pyrazine-N)tin | Furlani C., Mattogno G., Polzonetti G., Barbieri R., Rivarola E., Silvestri A. | Inorg. Chim. Acta 52, 23 (1981) | [8 empty] | No |  |  |  | Internal hydrocarbon | Reliable, with two-point correction of energy scale
Sn | 3d5/2 | 487.6 | [SnCl3(C8H17)(C4H4N2)] | trichlorooctyl(pyrazine-N')tin | Furlani C., Mattogno G., Polzonetti G., Barbieri R., Rivarola E., Silvestri A. | Inorg. Chim. Acta 52, 23 (1981) | [8 empty] | No |  |  |  | Internal hydrocarbon | Reliable, with two-point correction of energy scale
Sn | 3d5/2 | 487.9 | [SnCl3(C6H5)(C4H4N2)] | trichlorophenyl(pyrazine-N1)tin | Furlani C., Mattogno G., Polzonetti G., Barbieri R., Rivarola E., Silvestri A. | Inorg. Chim. Acta 52, 23 (1981) | [8 empty] | No |  |  |  | Internal hydrocarbon | Reliable, with two-point correction of energy scale
Sn | 3d5/2 | 487.2 | [Co(CO)3SnCl3(As(C6H5)3)] | tricarbonyl(trichlorostannyl)(triphenylarsine)cobalt | Willemen H., Van De Vondel, D.F., Van Der Kelen G.P. | Inorg. Chim. Acta 34, 175 (1979) | [8 empty] | No |  |  |  | Internal hydrocarbon | Reliable, with two-point correction of energy scale
Sn | 3d5/2 | 487.3 | [Mo(SnCl3)(CO)3(C5H5)] | tricarbonyl(eta5-2,4-cyclopentadien-1-yl)(trichlorostannyl)molybdenum | Willemen H., Wuyts L.F., Van De Vondel D.F., Van Der Kelen G.P. | J. Electron Spectrosc. Relat. Phenom. 11, 245 (1977) | [8 empty] | No |  |  |  | Internal hydrocarbon | Reliable, with two-point correction of energy scale
Sn | 3d5/2 | 487.1 | [Mo(SnCl3)(CO)3(C5H5)] | tricarbonyl(eta5-2,4-cyclopentadien-1-yl)(trichlorostannyl)molybdenum | Willemen H., Van De Vondel, D.F., Van Der Kelen G.P. | Inorg. Chim. Acta 34, 175 (1979) | [8 empty] | No |  |  |  | Internal hydrocarbon | Reliable, with two-point correction of energy scale
Sn | 3d5/2 | 487.8 | [SnCl4(C4H4N2)] | tetrachloro(pyridazine-N)tin | Furlani C., Mattogno G., Polzonetti G., Barbieri R., Rivarola E., Silvestri A. | Inorg. Chim. Acta 52, 23 (1981) | [8 empty] | No |  |  |  | Internal hydrocarbon | Reliable, with two-point correction of energy scale
Sn | 3d5/2 | 488.1 | [SnCl4(C4H4N2)2] | tetrachlorobis(pyrazine-N')tin | Furlani C., Mattogno G., Polzonetti G., Barbieri R., Rivarola E., Silvestri A. | Inorg. Chim. Acta 52, 23 (1981) | [8 empty] | No |  |  |  | Internal hydrocarbon | Reliable, with two-point correction of energy scale
Sn | 3d5/2 | 487.2 | [SnCl3(C2H5)(C5H5N)2] | trichloroethylbis(pyridine)tin | Willemen H., Van De Vondel, D.F., Van Der Kelen G.P. | Inorg. Chim. Acta 34, 175 (1979) | [8 empty] | No |  |  | FL | Internal hydrocarbon | Reliable, with two-point correction of energy scale
Sn | 3d5/2 | 487.6 | [SnI4(C4H4N2)] | tetraiodo(pyridazine-N)tin | Furlani C., Mattogno G., Polzonetti G., Barbieri R., Rivarola E., Silvestri A. | Inorg. Chim. Acta 52, 23 (1981) | [8 empty] | No |  |  |  | Internal hydrocarbon | Reliable, with two-point correction of energy scale
Sn | 3d5/2 | 486.3 | [Mo(CO)3(ClSn(CH3)2)(C5H5)] | tricarbonyl(chlorodimethylstannyl)(eta5-2,4-cyclopentadien-1-yl)molybdenum | Willemen H., Wuyts L.F., Van De Vondel D.F., Van Der Kelen G.P. | J. Electron Spectrosc. Relat. Phenom. 11, 245 (1977) | [8 empty] | No |  |  |  | Internal hydrocarbon | Reliable, with two-point correction of energy scale
Sn | 3d5/2 | 486 | [W(CO)3(SnCl(CH3)2)(C5H5)] | tricarbonyl(chlorodimethylstannyl)(eta5-2,4-cyclopentadien-1-yl)tungsten | Willemen H., Wuyts L.F., Van De Vondel D.F., Van Der Kelen G.P. | J. Electron Spectrosc. Relat. Phenom. 11, 245 (1977) | [8 empty] | No |  |  |  | Internal hydrocarbon | Reliable, with two-point correction of energy scale
Sn | 3d5/2 | 486.81 | [Sn(CH3)2(CH3C(O)CHC(O)CH3)2] | dimethylbis(2,4-pentanedionato-O,O')tin | Bancroft G.M., Adams I., Lampe H., Sham T.K. | J. Electron Spectrosc. Relat. Phenom. 9, 191 (1976) | [8 empty] | No |  |  | Pt4f7=71.2 | Conductor |  | vapor deposited
Sn | 3d5/2 | 486.87 | [Sn(CH3)2(C6H5C(O)CHC(O)C6H5)2] | bis(1,3-diphenyl-1,3-propanedionato-O,O')dimethyltin | Bancroft G.M., Adams I., Lampe H., Sham T.K. | J. Electron Spectrosc. Relat. Phenom. 9, 191 (1976) | [8 empty] | No |  |  | Pt4f7=71.2 | Conductor |  | vapor deposited
Sn | 3d5/2 | 487 | [Sn(CH3)2SO4] | dimethyl(sulfato-O)tin | Willemen H., Van De Vondel, D.F., Van Der Kelen G.P. | Inorg. Chim. Acta 34, 175 (1979) | [8 empty] | No |  |  | FL | Internal hydrocarbon | Reliable, with two-point correction of energy scale
Sn | 3d5/2 | 486.7 | [Sn(CH3)3]F | trimethyltin fluoride | Willemen H., Van De Vondel, D.F., Van Der Kelen G.P. | Inorg. Chim. Acta 34, 175 (1979) | [8 empty] | No |  |  | FL | Internal hydrocarbon | Reliable, with two-point correction of energy scale
Sn | 3d5/2 | 485.8 | [W(CO)3(C5H5)(Sn(CH3)3)] | tricarbonyl(eta5-2,4-cyclopentadien-1-yl)(trimethylstannyl)tungsten | Willemen H., Wuyts L.F., Van De Vondel D.F., Van Der Kelen G.P. | J. Electron Spectrosc. Relat. Phenom. 11, 245 (1977) | [8 empty] | No |  |  |  | Internal hydrocarbon | Reliable, with two-point correction of energy scale
Sn | 3d5/2 | 486.3 | [W(CO)3(CH3)(C5H5)SnCl2] | tricarbonyl(eta5-2,4-cyclopentadien-1-yl)dichloromethylstannate tungsten | Willemen H., Wuyts L.F., Van De Vondel D.F., Van Der Kelen G.P. | J. Electron Spectrosc. Relat. Phenom. 11, 245 (1977) | [8 empty] | No |  |  |  | Internal hydrocarbon | Reliable, with two-point correction of energy scale
Sn | 3d5/2 | 486.55 | [Sn(C6H5)3(C6H5C(O)CHC(O)C6H5)] | (1,3-diphenyl-1,3-propanodionato-O,O')triphenyltin | Bancroft G.M., Adams I., Lampe H., Sham T.K. | J. Electron Spectrosc. Relat. Phenom. 9, 191 (1976) | [8 empty] | No |  |  | Pt4f7=71.2 | Conductor |  | vapor deposited
Sn | 3d5/2 | 487.5 | [SnBr(C6H5)3] | bromo(triphenyl)tin | Hoste S., Willeman H., Van De Vondel D., Van Der Kelen G.P. | J. Electron Spectrosc. Relat. Phenom. 5, 227 (1974) | [8 empty] | No |  |  |  | Internal hydrocarbon | Reliable, with two-point correction of energy scale
Sn | 3d5/2 | 485.1 | [Ge(C6H5)3(Sn(C6H5)3)] | triphenyl(triphenylstannyl)germanium | Willemen H., Van De Vondel, D.F., Van Der Kelen G.P. | Inorg. Chim. Acta 34, 175 (1979) | [8 empty] | No |  |  | FL | Internal hydrocarbon | Reliable, with two-point correction of energy scale
Sn | 3d5/2 | 486 | [Mo(CO)3(Sn(C6H5)3)(C5H5)] | tricarbonyl(eta5-2,4-cyclopentadien-1-yl)(triphenylstannyl)molybdenum | Willemen H., Wuyts L.F., Van De Vondel D.F., Van Der Kelen G.P. | J. Electron Spectrosc. Relat. Phenom. 11, 245 (1977) | [8 empty] | No |  |  |  | Internal hydrocarbon | Reliable, with two-point correction of energy scale
Sn | 3d5/2 | 485.3 | [(C6H5)3SnSSn(C6H5)3] | hexaphenyldistannathiane | Willemen H., Van De Vondel, D.F., Van Der Kelen G.P. | Inorg. Chim. Acta 34, 175 (1979) | [8 empty] | No |  |  | FL | Internal hydrocarbon | Reliable, with two-point correction of energy scale
Sn | 3d5/2 | 485.8 | [W(CO)3(Sn(C6H5)3)(C5H5)] | tricarbonyl(eta5-2,4-cyclopentadien-1-yl)(triphenylstannyl)tungsten | Willemen H., Van De Vondel, D.F., Van Der Kelen G.P. | Inorg. Chim. Acta 34, 175 (1979) | [8 empty] | No |  |  |  | Internal hydrocarbon | Reliable, with two-point correction of energy scale
Sn | 3d5/2 | 486.1 | [W(CO)3(Sn(C6H5)3)(C5H5)] | tricarbonyl(eta5-2,4-cyclopentadien-1-yl)(triphenylstannyl)tungsten | Willemen H., Wuyts L.F., Van De Vondel D.F., Van Der Kelen G.P. | J. Electron Spectrosc. Relat. Phenom. 11, 245 (1977) | [8 empty] | No |  |  |  | Internal hydrocarbon | Reliable, with two-point correction of energy scale
Sn | 3d5/2 | 487.18 | [SnCl(C6H5)(C6H5C(O)CHC(O)C6H5)2] | chlorobis(1,3-diphenyl-1,3-propanedionato-O,O')phenyl tin | Bancroft G.M., Adams I., Lampe H., Sham T.K. | J. Electron Spectrosc. Relat. Phenom. 9, 191 (1976) | [8 empty] | No |  |  | Pt4f7=71.2 | Conductor |  | vapor deposited
Sn | 3d5/2 | 487.2 | [SnCl3(C6H5)(C5H5N)2] | trichlorophenylbis(pyridine)tin | Willemen H., Van De Vondel, D.F., Van Der Kelen G.P. | Inorg. Chim. Acta 34, 175 (1979) | [8 empty] | No |  |  | FL | Internal hydrocarbon | Reliable, with two-point correction of energy scale
Sn | 3d5/2 | 485.6 | Ag95Sn5 | silver tin alloy(95-5) | Hegde R.I., Sainkar S. R., Badrinarayanan S., Sinha A.P.B. | J. Electron Spectrosc. Relat. Phenom. 24, 19 (1981) | [8 empty] | No |  |  | Au,Ag,Cu | Conductor | Reliable
Sn | 3d5/2 | 486.9 | SnBr2 | tin(II) bromide | Grutsch P.A., Zeller M.V., Fehlner T.P. | Inorg. Chem. 12, 1432 (1973) | [8 empty] | No |  |  |  | Gold | Two-point correction of energy scale
Sn | 3d5/2 | 485.3 | Cd99.6Sn0.4 | cadmiun tin alloy(99.6-0.4) | Hegde R.I., Sainkar S. R., Badrinarayanan S., Sinha A.P.B. | J. Electron Spectrosc. Relat. Phenom. 24, 19 (1981) | [8 empty] | No |  |  | Au,Ag,Cu | Conductor | Reliable
Sn | 3d5/2 | 486.5 | SnCl2 | tin(II) chloride | Grutsch P.A., Zeller M.V., Fehlner T.P. | Inorg. Chem. 12, 1432 (1973) | [8 empty] | No |  |  |  | Gold | Two-point correction of energy scale
Sn | 3d5/2 | 486.7 | SnCl2 | tin(II) chloride | Willemen H., Van De Vondel, D.F., Van Der Kelen G.P. | Inorg. Chim. Acta 34, 175 (1979) | [8 empty] | No |  |  | FL | Adventitious carbon | Reliable, with two-point correction of energy scale
Sn | 3d5/2 | 486.8 | BaSnCl4 | barium tetrachlorostannate(II) | Willemen H., Van De Vondel, D.F., Van Der Kelen G.P. | Inorg. Chim. Acta 34, 175 (1979) | [8 empty] | No |  |  | FL | Adventitious carbon | Reliable, with two-point correction of energy scale
Sn | 3d5/2 | 486.8 | Ba(SnCl3)2 | barium bis[trichlorostannate(II)] | Willemen H., Van De Vondel, D.F., Van Der Kelen G.P. | Inorg. Chim. Acta 34, 175 (1979) | [8 empty] | No |  |  | FL | Adventitious carbon | Reliable, with two-point correction of energy scale
Sn | 3d5/2 | 484.7 | Co20Sn80 | cobalt tin alloy(20-80) | Thomas J.H., Sharma S.P. | J. Vac. Sci. Technol. 15, 1707 (1978) | [8 empty] | No |  |  | Au | Conductor |  | sputtered
Sn | 3d5/2 | 487 | SnF2 | tin(II) difluoride | Morgan, W. E., Van Wazer, J. R. | J. Phys. Chem. 77, 964 (1973) | [8 empty] | No |  |  |  | Adventitious carbon | Reliable, with two-point correction of energy scale
Sn | 3d5/2 | 487.4 | SnF2 | tin(II) difluoride | Shuttleworth, D. | J. Phys. Chem. 84, 1629 (1980) | [8 empty] | No |  |  |  | Adventitious carbon | Reliable, with two-point correction of energy scale
Sn | 3d5/2 | 487.1 | SnF2 | tin(II) difluoride | Grutsch P.A., Zeller M.V., Fehlner T.P. | Inorg. Chem. 12, 1432 (1973) | [8 empty] | No |  |  |  | Gold | Two-point correction of energy scale
Sn | 3d5/2 | 487.3 | [SnCl4(C5H5N)2] | tetrachlorobis(pyridine)tin | Willemen H., Van De Vondel, D.F., Van Der Kelen G.P. | Inorg. Chim. Acta 34, 175 (1979) | [8 empty] | No |  |  |  | Internal hydrocarbon | Reliable, with two-point correction of energy scale
Sn | 3d5/2 | 488.1 | [Sn(C9H6NO)2] | bis(8-quinolinolato-N1,O8)tin | Umapathy P., Badrinaryanan S., Sinha A.P.B. | J. Electron Spectrosc. Relat. Phenom. 28, 261 (1983) | [8 empty] | No |  |  |  | Internal hydrocarbon | Reliable, with two-point correction of energy scale
Sn | 3d5/2 | 485.3 | [N(CH3)4][SnCl3] | tetramethylammonium trichlorostannate | Antonov P.G., Kukushkin Yu.N., Shtrele V.G., Kostikov Yu.P., Egrov F.K. | Zh. Neorg. Khimii 27, 3130 (1982) | [8 empty] | No |  |  |  | Internal hydrocarbon | Reliable, with two-point correction of energy scale
Sn | 3d5/2 | 486.1 | [N(CH3)4][SnCl3] | tetramethylammonium trichlorostannate | Grutsch P.A., Zeller M.V., Fehlner T.P. | Inorg. Chem. 12, 1432 (1973) | [8 empty] | No |  |  |  | Internal hydrocarbon | Reliable, with two-point correction of energy scale
Sn | 3d5/2 | 487.1 | [SnCl4(SO(CH3)2)2] | tetrachlorobis(sulfinylbis(methyl)-O)tin | Grutsch P.A., Zeller M.V., Fehlner T.P. | Inorg. Chem. 12, 1432 (1973) | [8 empty] | No |  |  |  | Internal hydrocarbon | Reliable, with two-point correction of energy scale
Sn | 3d5/2 | 486.9 | [SnCl4(SO(CH3)2)2] | tetrachlorobis(sulfinylbis(methyl)-O)tin | Willemen H., Van De Vondel, D.F., Van Der Kelen G.P. | Inorg. Chim. Acta 34, 175 (1979) | [8 empty] | No |  |  |  | Internal hydrocarbon | Reliable, with two-point correction of energy scale
Sn | 3d5/2 | 485.3 | [Mo(CO)3(C5H5)(Sn(CH3)3)] | tricarbonyl(eta5-2,4-cyclopentadien-1-yl)(trimethylstannyl)molybdenum | Grim S.O., Matienzo L.J. | Inorg. Chem. 14, 1014 (1975) | [8 empty] | No |  |  |  | Gold | Two-point correction of energy scale
Sn | 3d5/2 | 486.3 | [SnI2(C5H4N)2(CH3)2] | (2,2'-bipyridine-N,N')diiododimethyltin | Willemen H., Van De Vondel, D.F., Van Der Kelen G.P. | Inorg. Chim. Acta 34, 175 (1979) | [8 empty] | No |  |  |  | Internal hydrocarbon | Reliable, with two-point correction of energy scale
Sn | 3d5/2 | 487.6 | [SnCl2(C6H4CH3)2] | dichlorobis(phenylmethyl)tin | Morgan, W. E., Van Wazer, J. R. | J. Phys. Chem. 77, 964 (1973) | [8 empty] | No |  |  |  | Internal hydrocarbon | Reliable, with two-point correction of energy scale
Sn | 3d5/2 | 486.3 | [SnCl(C6H5)3] | chlorotris(phenyl)tin | Willemen H., Van De Vondel, D.F., Van Der Kelen G.P. | Inorg. Chim. Acta 34, 175 (1979) | [8 empty] | No |  |  | FL | Internal hydrocarbon | Reliable, with two-point correction of energy scale
Sn | 3d5/2 | 487 | [SnCl(C6H5)3] | chlorotris(phenyl)tin | Morgan, W. E., Van Wazer, J. R. | J. Phys. Chem. 77, 964 (1973) | [8 empty] | No |  |  |  | Internal hydrocarbon | Reliable, with two-point correction of energy scale
Sn | 3d5/2 | 487.6 | [SnCl(C6H5)3] | chlorotris(phenyl)tin | Hoste S., Willeman H., Van De Vondel D., Van Der Kelen G.P. | J. Electron Spectrosc. Relat. Phenom. 5, 227 (1974) | [8 empty] | No |  |  |  | Internal hydrocarbon | Reliable, with two-point correction of energy scale
Sn | 3d5/2 | 486.5 | [SnCl(C6H5)3] | chlorotris(phenyl)tin | Andersson M., Blomquist J., Folkesson B., Larsson R., Sundberg P. | J. Electron Spectrosc. Relat. Phemon. 40, 385 (1986) | [8 empty] | No |  |  |  | IC=284.8 | Two-point correction of energy scale | crystal
Sn | 3d5/2 | 486.7 | KSnF3 | potassium trifluorostannate(II) | Grutsch P.A., Zeller M.V., Fehlner T.P. | Inorg. Chem. 12, 1432 (1973) | [8 empty] | No |  |  |  | Gold | Two-point correction of energy scale
Sn | 3d5/2 | 487.4 | NaSnF3 | sodium trifluorostannite(II) | Wagner C.D. | Discuss. Faraday Soc. 60, 291 (1975) | [8 empty] | No |  |  | Au,Cu | Adventitious carbon | Reliable, with two-point correction of energy scale
Sn | 3d5/2 | 488.2 | SnF4 | tin(IV) tetrafluoride | Shuttleworth, D. | J. Phys. Chem. 84, 1629 (1980) | [8 empty] | No |  |  |  | Adventitious carbon | Reliable, with two-point correction of energy scale
Sn | 3d5/2 | 487.9 | SnF4 | tin(IV) tetrafluoride | Grutsch P.A., Zeller M.V., Fehlner T.P. | Inorg. Chem. 12, 1432 (1973) | [8 empty] | No |  |  |  | Gold | Two-point correction of energy scale
Sn | 3d5/2 | 487.6 | K2SnF6 | potassium hexafluorostannate(IV) | Morgan, W. E., Van Wazer, J. R. | J. Phys. Chem. 77, 964 (1973) | [8 empty] | No |  |  |  | Adventitious carbon | Reliable, with two-point correction of energy scale
Sn | 3d5/2 | 486.2 | [SnF(C6H5)3] | fluorotris(phenyl)tin | Willemen H., Van De Vondel, D.F., Van Der Kelen G.P. | Inorg. Chim. Acta 34, 175 (1979) | [8 empty] | No |  |  | FL | Internal hydrocarbon | Reliable, with two-point correction of energy scale
Sn | 3d5/2 | 487.3 | [SnF(C6H5)3] | fluorotris(phenyl)tin | Hoste S., Willeman H., Van De Vondel D., Van Der Kelen G.P. | J. Electron Spectrosc. Relat. Phenom. 5, 227 (1974) | [8 empty] | No |  |  |  | Internal hydrocarbon | Reliable, with two-point correction of energy scale
Sn | 3d5/2 | 486.3 | [SnI(C6H5)3] | iodotriphenyltin | Willemen H., Van De Vondel, D.F., Van Der Kelen G.P. | Inorg. Chim. Acta 34, 175 (1979) | [8 empty] | No |  |  | FL | Internal hydrocarbon | Reliable, with two-point correction of energy scale
Sn | 3d5/2 | 487.5 | [SnI(C6H5)3] | iodotriphenyltin | Hoste S., Willeman H., Van De Vondel D., Van Der Kelen G.P. | J. Electron Spectrosc. Relat. Phenom. 5, 227 (1974) | [8 empty] | No |  |  |  | Internal hydrocarbon | Reliable, with two-point correction of energy scale
Sn | 3d5/2 | 485.4 | [Fe(CO)2(C2H5)Sn(C6H5)3] | triphenyltin dicarbonyl(cyclopentadienyl)iron | Willemen H., Van De Vondel, D.F., Van Der Kelen G.P. | Inorg. Chim. Acta 34, 175 (1979) | [8 empty] | No |  |  |  | Internal hydrocarbon | Reliable, with two-point correction of energy scale
Sn | 3d5/2 | 486.9 | [SnCl(C6H5CH2)3] | chlorotritoluenetin | Morgan, W. E., Van Wazer, J. R. | J. Phys. Chem. 77, 964 (1973) | [8 empty] | No |  |  |  | Internal hydrocarbon | Reliable, with two-point correction of energy scale
Sn | 3d5/2 | 487 | [Sn(C6H5)3(C9H6NO)] | triphenyl(8-quinolinolato)tin | Umapathy P., Badrinaryanan S., Sinha A.P.B. | J. Electron Spectrosc. Relat. Phenom. 28, 261 (1983) | [8 empty] | No |  |  |  | Internal hydrocarbon | Reliable, with two-point correction of energy scale
Sn | 3d5/2 | 486.8 | [N(CH3)4]2[Pt(SnCl3)5] | bis(tetramethylammonium) penta(trichlorostannate)platinum | Antonov P.G., Kukushkin Yu.N., Shtrele V.G., Kostikov Yu.P., Egrov F.K. | Zh. Neorg. Khimii 27, 3130 (1982) | [8 empty] | No |  |  |  | Internal hydrocarbon | Reliable, with two-point correction of energy scale
Sn | 3d5/2 | 486.7 | [N(CH3)4]2[PtCl2(SnCl3)2] | bis(tetramethylammonium) di(trichlorostannate)platinum dichloride | Antonov P.G., Kukushkin Yu.N., Shtrele V.G., Kostikov Yu.P., Egrov F.K. | Zh. Neorg. Khimii 27, 3130 (1982) | [8 empty] | No |  |  |  | Internal hydrocarbon | Reliable, with two-point correction of energy scale
Sn | 3d5/2 | 487 | [SnCl2(CH3)2(SO(CH3)2)2] | dichlorodimethylbis(sulfinylbis(methyl)-O)tin | Willemen H., Van De Vondel, D.F., Van Der Kelen G.P. | Inorg. Chim. Acta 34, 175 (1979) | [8 empty] | No |  |  |  | Internal hydrocarbon | Reliable, with two-point correction of energy scale
Sn | 3d5/2 | 487.4 | [Sn(C2H5)2(CH3C(O)C9H5NO)2] | bis(5-acetyl-8-quinolinato)diethyltin | Umapathy P., Badrinaryanan S., Sinha A.P.B. | J. Electron Spectrosc. Relat. Phenom. 28, 261 (1983) | [8 empty] | No |  |  |  | Internal hydrocarbon | Reliable, with two-point correction of energy scale
Sn | 3d5/2 | 485.6 | [Sn(C6H5)3]2O | bis(triphenyltin)oxide | Willemen H., Van De Vondel, D.F., Van Der Kelen G.P. | Inorg. Chim. Acta 34, 175 (1979) | [8 empty] | No |  |  | FL | Internal hydrocarbon | Reliable, with two-point correction of energy scale
Sn | 3d5/2 | 486.64 | [Sn(C6H5)2(C6H5C(O)CHC(O)C6H5)2] | bis(1,3-diphenyl-1,3-propanedionato-O,O')diphenyltin | Bancroft G.M., Adams I., Lampe H., Sham T.K. | J. Electron Spectrosc. Relat. Phenom. 9, 191 (1976) | [8 empty] | No |  |  | Pt4f7=71.2 | Conductor |  | vapor deposited
Sn | 3d5/2 | 487 | [Ag(P(C6H5)3)3]SnCl3 | tris(triphenylphosphine)silver trichlorostannate | Grutsch P.A., Zeller M.V., Fehlner T.P. | Inorg. Chem. 12, 1432 (1973) | [8 empty] | No |  |  |  | Internal hydrocarbon | Reliable, with two-point correction of energy scale
Sn | 3d5/2 | 487 | [W(CO)3(C5H5)]SnCl3 | tricarbonyl(cyclopentadienyl)tungsten trichlorostannate | Willemen H., Van De Vondel, D.F., Van Der Kelen G.P. | Inorg. Chim. Acta 34, 175 (1979) | [8 empty] | No |  |  |  | Internal hydrocarbon | Reliable, with two-point correction of energy scale
Sn | 3d5/2 | 487 | [W(CO)3(C5H5)]SnCl3 | tricarbonyl(cyclopentadienyl)tungsten trichlorostannate | Willemen H., Wuyts L.F., Van De Vondel D.F., Van Der Kelen G.P. | J. Electron Spectrosc. Relat. Phenom. 11, 245 (1977) | [8 empty] | No |  |  |  | Internal hydrocarbon | Reliable, with two-point correction of energy scale
Sn | 3d5/2 | 486.9 | [N(C2H5)4]3[Pt(SnCl3)5] | tris(tetraethylammonium) platinum penta(trichlorostannate) | Riggs W.M. | Anal. Chem. 44, 830 (1972) | [8 empty] | No |  |  |  | Internal hydrocarbon | Reliable, with two-point correction of energy scale
Sn | 3d5/2 | 487.1 | [SnF2(CH3)2] | difluorodimethyltin | Willemen H., Van De Vondel, D.F., Van Der Kelen G.P. | Inorg. Chim. Acta 34, 175 (1979) | [8 empty] | No |  |  | FL | Internal hydrocarbon | Reliable, with two-point correction of energy scale
Sn | 3d5/2 | 487.5 | [SnCl3(CH3)(C4H4N2)] | trichloromethylpyrazinetin | Furlani C., Mattogno G., Polzonetti G., Barbieri R., Rivarola E., Silvestri A. | Inorg. Chim. Acta 52, 23 (1981) | [8 empty] | No |  |  |  | Internal hydrocarbon | Reliable, with two-point correction of energy scale
Sn | 3d5/2 | 487.18 | [Sn(Cl2C9H5NO)2] | bis(5,7-dichloro-8-quinolinato)tin | Umapathy P., Badrinaryanan S., Sinha A.P.B. | J. Electron Spectrosc. Relat. Phenom. 28, 261 (1983) | [8 empty] | No |  |  |  | Internal hydrocarbon | Reliable, with two-point correction of energy scale
Sn | 3d5/2 | 486.7 | (NH4)2[SnCl6] | ammonium hexachlorostannate(IV) | Grutsch P.A., Zeller M.V., Fehlner T.P. | Inorg. Chem. 12, 1432 (1973) | [8 empty] | No |  |  |  | Gold | Two-point correction of energy scale
Sn | 3d5/2 | 486.5 | SnO2 | tin(IV) dioxide | Ansell R.O., Dickinson T., Povey A.F., Sherwood P.M.A. | J. Electron Spectrosc. Relat. Phenom. 11, 301 (1977) | [8 empty] | No |  |  |  | Adventitious carbon | Reliable, with two-point correction of energy scale
Sn | 3d5/2 | 486.6 | SnO2 | tin(IV) dioxide | Wagner C.D., Riggs W.M., Davis L.E., Moulder J.F., Muilenberg G.E. | Handbook of X-Ray Photoelectron Spectroscopy, Perkin-Elmer Corporation, Physical Electronics Division, Eden Prairie, Minn. 55344 (1979) | [8 empty] | No |  |  | Au,Cu | Adventitious carbon | Reliable, with two-point correction of energy scale
Sn | 3d5/2 | 486.8 | SnO2 | tin(IV) dioxide | Taylor J.A., Lancaster G.M., Rabalais, J.W. | J. Electron Spectrosc. Relat. Phenom. 13, 435 (1978) | [8 empty] | No |  |  | Au | Adventitious carbon | Reliable, with two-point correction of energy scale
Sn | 3d5/2 | 486.7 | SnO2 | tin(IV) dioxide | Nefedov V.I., Gati D., Dzhurinskii, B.F., Sergushin N.P., Salyn Y.V. | Zh. Neorg. Khimii 20, 2307 (1975) | [8 empty] | No |  |  |  | Adventitious carbon | Reliable, with two-point correction of energy scale
Sn | 3d5/2 | 486.1 | SnO2 | tin(IV) dioxide | Shuttleworth, D. | J. Phys. Chem. 84, 1629 (1980) | [8 empty] | No |  |  |  | Adventitious carbon | Reliable, with two-point correction of energy scale
Sn | 3d5/2 | 486.7 | SnO2 | tin(IV) dioxide | Grutsch P.A., Zeller M.V., Fehlner T.P. | Inorg. Chem. 12, 1432 (1973) | [8 empty] | No |  |  |  | Gold | Two-point correction of energy scale
Sn | 3d5/2 | 487.3 | SnO2 | tin(IV) dioxide | Suzer S., Voscoboinikov T., Hallam K.R., Allen G.C. | Fres. J. Anal. Chem. 355, 654 (1996) | Adequate |  |  |  | data |  |  |  | No | Al |  |  | Adventitious carbon | Reliable, with one-point correction of energy scale | metal foil |  | X-ray Photoelectron Spectroscopy | 300 | Good | The composition determined by XPS was SnO1.66.
Sn | 3d5/2 | 487.13 | SnO2 | tin(IV) dioxide | Di Giulio M., Serra A., Tepore A., Rella R., Siciliano P., and Mirenghi L. | Mater. Sci. Forum 203, 143 (1996) | Adequate |  |  |  | data |  |  |  | No | Al |  |  | Adventitious carbon | Reliable, with one-point correction of energy scale | polycrystalline, sputter deposited, thin film |  | X-ray Diffraction | 300 | Adequate
Sn | 3d5/2 | 486.2 | SnO2 | tin(IV) dioxide | Golestani-Fard F., Hashemi T., Mackenzie K.J.D., Hogarth C.A. | J. Mater. Sci. 18, 3679 (1983) | [8 empty] | No |  |  | Au | Adventitious carbon | Reliable, with two-point correction of energy scale
Sn | 3d5/2 | 486.6 | SnO2 | tin(IV) dioxide | Morgan, W. E., Van Wazer, J. R. | J. Phys. Chem. 77, 964 (1973) | [8 empty] | No |  |  |  | Adventitious carbon | Reliable, with two-point correction of energy scale
Sn | 3d5/2 | 486.7 | SnO2 | tin(IV) dioxide | Willemen H., Van De Vondel, D.F., Van Der Kelen G.P. | Inorg. Chim. Acta 34, 175 (1979) | [8 empty] | No |  |  | FL | Adventitious carbon | Reliable, with two-point correction of energy scale
Sn | 3d5/2 | 486.6 | SnO2 | tin(IV) dioxide | LinA.W.C., Armstrong N.R., Kuwana T. | Anal. Chem. 49, 1228 (1977) | [8 empty] | No |  |  |  | Adventitious carbon | Reliable | passive oxide
Sn | 3d5/2 | 486.5 | SnO2 | tin(IV) dioxide | Fan J.C.C., Goodenough J.B. | J. Appl. Phys. 48, 3524 (1977) | [8 empty] | No |  |  |  | Adventitious carbon | Reliable, with two-point correction of energy scale | scraped
Sn | 3d5/2 | 485.6 | [SnOH(C6H5)3] | hydroxo(triphenyl)tin | Willemen H., Van De Vondel, D.F., Van Der Kelen G.P. | Inorg. Chim. Acta 34, 175 (1979) | [8 empty] | No |  |  | FL | Internal hydrocarbon | Reliable, with two-point correction of energy scale
Sn | 3d5/2 | 486.96 | [Sn(CH3)2(C9H6NO)2] | dimethylbis(8-quinolinolato-N1,O8)tin | Umapathy P., Badrinaryanan S., Sinha A.P.B. | J. Electron Spectrosc. Relat. Phenom. 28, 261 (1983) | [8 empty] | No |  |  |  | Internal hydrocarbon | Reliable, with two-point correction of energy scale
Sn | 3d5/2 | 485.6 | [Sn(C4H9)2]O | bis(butyl)tin oxide | Willemen H., Van De Vondel, D.F., Van Der Kelen G.P. | Inorg. Chim. Acta 34, 175 (1979) | [8 empty] | No |  |  | FL | Internal hydrocarbon | Reliable, with two-point correction of energy scale
Sn | 3d5/2 | 485.85 | [Sn(C6H5)4] | tetraphenyltin | Bancroft G.M., Adams I., Lampe H., Sham T.K. | J. Electron Spectrosc. Relat. Phenom. 9, 191 (1976) | [8 empty] | No |  |  | Pt4f7=71.2 | Conductor |  | vapor deposited
Sn | 3d5/2 | 485.7 | [Sn(C6H5)4] | tetraphenyltin | Andersson M., Blomquist J., Folkesson B., Larsson R., Sundberg P. | J. Electron Spectrosc. Relat. Phemon. 40, 385 (1986) | [8 empty] | No |  |  |  | IC=284.5 | Two-point correction of energy scale | crystal
Sn | 3d5/2 | 485.1 | [Sn(C6H5)4] | tetraphenyltin | Willemen H., Van De Vondel, D.F., Van Der Kelen G.P. | Inorg. Chim. Acta 34, 175 (1979) | [8 empty] | No |  |  | FL | Internal hydrocarbon | Reliable, with two-point correction of energy scale
Sn | 3d5/2 | 487.1 | [Sn(C6H5)4] | tetraphenyltin | Hoste S., Willeman H., Van De Vondel D., Van Der Kelen G.P. | J. Electron Spectrosc. Relat. Phenom. 5, 227 (1974) | [8 empty] | No |  |  |  | Internal hydrocarbon | Reliable, with two-point correction of energy scale
Sn | 3d5/2 | 486.3 | [Sn(C6H5)4] | tetraphenyltin | Morgan, W. E., Van Wazer, J. R. | J. Phys. Chem. 77, 964 (1973) | [8 empty] | No |  |  |  | Internal hydrocarbon | Reliable, with two-point correction of energy scale
Sn | 3d5/2 | 486.5 | SnO2 | tin(IV) dioxide | Ansell R.O., Dickinson T., Povey A.F., Sherwood P.M.A. | J. Electron Spectrosc. Relat. Phenom. 11, 301 (1977) | [8 empty] | No |  |  |  | Adventitious carbon | Reliable, with two-point correction of energy scale
Sn | 3d5/2 | 486.6 | SnO2 | tin(IV) dioxide | Wagner C.D., Riggs W.M., Davis L.E., Moulder J.F., Muilenberg G.E. | Handbook of X-Ray Photoelectron Spectroscopy, Perkin-Elmer Corporation, Physical Electronics Division, Eden Prairie, Minn. 55344 (1979) | [8 empty] | No |  |  | Au,Cu | Adventitious carbon | Reliable, with two-point correction of energy scale
Sn | 3d5/2 | 486.8 | SnO2 | tin(IV) dioxide | Taylor J.A., Lancaster G.M., Rabalais, J.W. | J. Electron Spectrosc. Relat. Phenom. 13, 435 (1978) | [8 empty] | No |  |  | Au | Adventitious carbon | Reliable, with two-point correction of energy scale
Sn | 3d5/2 | 486.7 | SnO2 | tin(IV) dioxide | Nefedov V.I., Gati D., Dzhurinskii, B.F., Sergushin N.P., Salyn Y.V. | Zh. Neorg. Khimii 20, 2307 (1975) | [8 empty] | No |  |  |  | Adventitious carbon | Reliable, with two-point correction of energy scale
Sn | 3d5/2 | 486.1 | SnO2 | tin(IV) dioxide | Shuttleworth, D. | J. Phys. Chem. 84, 1629 (1980) | [8 empty] | No |  |  |  | Adventitious carbon | Reliable, with two-point correction of energy scale
Sn | 3d5/2 | 486.7 | SnO2 | tin(IV) dioxide | Grutsch P.A., Zeller M.V., Fehlner T.P. | Inorg. Chem. 12, 1432 (1973) | [8 empty] | No |  |  |  | Gold | Two-point correction of energy scale
Sn | 3d5/2 | 487.3 | SnO2 | tin(IV) dioxide | Suzer S., Voscoboinikov T., Hallam K.R., Allen G.C. | Fres. J. Anal. Chem. 355, 654 (1996) | Adequate |  |  |  | data |  |  |  | No | Al |  |  | Adventitious carbon | Reliable, with one-point correction of energy scale | metal foil |  | X-ray Photoelectron Spectroscopy | 300 | Good | The composition determined by XPS was SnO1.66.
Sn | 3d5/2 | 487.13 | SnO2 | tin(IV) dioxide | Di Giulio M., Serra A., Tepore A., Rella R., Siciliano P., and Mirenghi L. | Mater. Sci. Forum 203, 143 (1996) | Adequate |  |  |  | data |  |  |  | No | Al |  |  | Adventitious carbon | Reliable, with one-point correction of energy scale | polycrystalline, sputter deposited, thin film |  | X-ray Diffraction | 300 | Adequate
Sn | 3d5/2 | 486.2 | SnO2 | tin(IV) dioxide | Golestani-Fard F., Hashemi T., Mackenzie K.J.D., Hogarth C.A. | J. Mater. Sci. 18, 3679 (1983) | [8 empty] | No |  |  | Au | Adventitious carbon | Reliable, with two-point correction of energy scale
Sn | 3d5/2 | 486.6 | SnO2 | tin(IV) dioxide | Morgan, W. E., Van Wazer, J. R. | J. Phys. Chem. 77, 964 (1973) | [8 empty] | No |  |  |  | Adventitious carbon | Reliable, with two-point correction of energy scale
Sn | 3d5/2 | 486.7 | SnO2 | tin(IV) dioxide | Willemen H., Van De Vondel, D.F., Van Der Kelen G.P. | Inorg. Chim. Acta 34, 175 (1979) | [8 empty] | No |  |  | FL | Adventitious carbon | Reliable, with two-point correction of energy scale
Sn | 3d5/2 | 486.6 | SnO2 | tin(IV) dioxide | LinA.W.C., Armstrong N.R., Kuwana T. | Anal. Chem. 49, 1228 (1977) | [8 empty] | No |  |  |  | Adventitious carbon | Reliable | passive oxide
Sn | 3d5/2 | 486.5 | SnO2 | tin(IV) dioxide | Fan J.C.C., Goodenough J.B. | J. Appl. Phys. 48, 3524 (1977) | [8 empty] | No |  |  |  | Adventitious carbon | Reliable, with two-point correction of energy scale | scraped
Sn | 3d5/2 | 486.1 | CdSnO3 | cadmiun stannate(IV) | Golestani-Fard F., Hashemi T., Mackenzie K.J.D., Hogarth C.A. | J. Mater. Sci. 18, 3679 (1983) | [8 empty] | No |  |  | Au | Adventitious carbon | Reliable, with two-point correction of energy scale
Sn | 3d5/2 | 486.7 | Na2SnO3 | disodium tin trioxide | Wagner C.D. | Discuss. Faraday Soc. 60, 291 (1975) | [8 empty] | No |  |  | Au,Cu | Adventitious carbon | Reliable, with two-point correction of energy scale
Sn | 3d5/2 | 486.8 | Na2SnO3 | disodium tin trioxide | Shuttleworth, D. | J. Phys. Chem. 84, 1629 (1980) | [8 empty] | No |  |  |  | Adventitious carbon | Reliable, with two-point correction of energy scale
Sn | 3d5/2 | 486.2 | Na2SnO3 | disodium tin trioxide | Morgan, W. E., Van Wazer, J. R. | J. Phys. Chem. 77, 964 (1973) | [8 empty] | No |  |  |  | Adventitious carbon | Reliable, with two-point correction of energy scale
Sn | 3d5/2 | 487.2 | Na2SnO3 | disodium tin trioxide | Ansell R.O., Dickinson T., Povey A.F., Sherwood P.M.A. | J. Electron Spectrosc. Relat. Phenom. 11, 301 (1977) | [8 empty] | No |  |  |  | Adventitious carbon | Reliable, with two-point correction of energy scale
Sn | 3d5/2 | 486 | Cd2SnO4 | cadmium stannate(IV) | Golestani-Fard F., Hashemi T., Mackenzie K.J.D., Hogarth C.A. | J. Mater. Sci. 18, 3679 (1983) | [8 empty] | No |  |  | Au | Adventitious carbon | Reliable, with two-point correction of energy scale
Sn | 3d5/2 | 486 | SnO | tin(II)oxide | Ansell R.O., Dickinson T., Povey A.F., Sherwood P.M.A. | J. Electron Spectrosc. Relat. Phenom. 11, 301 (1977) | [8 empty] | No |  |  |  | Adventitious carbon | Reliable, with two-point correction of energy scale
Sn | 3d5/2 | 486.6 | SnO | tin(II)oxide | Grutsch P.A., Zeller M.V., Fehlner T.P. | Inorg. Chem. 12, 1432 (1973) | [8 empty] | No |  |  |  | Gold | Two-point correction of energy scale
Sn | 3d5/2 | 487 | SnO | tin(II)oxide | Morgan, W. E., Van Wazer, J. R. | J. Phys. Chem. 77, 964 (1973) | [8 empty] | No |  |  |  | Adventitious carbon | Reliable, with two-point correction of energy scale
Sn | 3d5/2 | 485.6 | SnO | tin(II)oxide | Shuttleworth, D. | J. Phys. Chem. 84, 1629 (1980) | [8 empty] | No |  |  |  | Adventitious carbon | Reliable, with two-point correction of energy scale
Sn | 3d5/2 | 487 | SnO | tin(II)oxide | Fan J.C.C., Goodenough J.B. | J. Appl. Phys. 48, 3524 (1977) | [8 empty] | No |  |  |  | Adventitious carbon | Reliable, with two-point correction of energy scale | scraped
Sn | 3d5/2 | 486.9 | SnO | tin(II)oxide | Willemen H., Van De Vondel, D.F., Van Der Kelen G.P. | Inorg. Chim. Acta 34, 175 (1979) | [8 empty] | No |  |  | FL | Adventitious carbon | Reliable, with two-point correction of energy scale
Sn | 3d5/2 | 486.8 | SnS2 | tin(IV) sulfide | Morgan, W. E., Van Wazer, J. R. | J. Phys. Chem. 77, 964 (1973) | [8 empty] | No |  |  |  | Adventitious carbon | Reliable, with two-point correction of energy scale
Sn | 3d5/2 | 486.2 | SnMo6S8 | tin octathiohexamolybdate | McCarty K.F., Anderegg J.W., Schrader G.L. | J. Catal. 93, 375 (1985) | [8 empty] | No |  |  |  | Adventitious carbon | Reliable, with two-point correction of energy scale
Sn | 3d5/2 | 486.4 | SnS | tin(II) sulfide | Morgan, W. E., Van Wazer, J. R. | J. Phys. Chem. 77, 964 (1973) | [8 empty] | No |  |  |  | Adventitious carbon | Reliable, with two-point correction of energy scale
Sn | 3d5/2 | 485.6 | SnS | tin(II) sulfide | Wagner C.D. | Discuss. Faraday Soc. 60, 291 (1975) | [8 empty] | No |  |  | Au,Cu | Adventitious carbon | Reliable, with two-point correction of energy scale
Sn | 3d5/2 | 485.7 | SnS | tin(II) sulfide | Shalvoy R.B., Fisher G.B., Stiles P.J. | Phys. Rev. B 15, 1680 (1977) | [8 empty] | No |  |  | Au, Na1s-2p=1041.1 | Conductor | Reliable | cleaved crystal
Sn | 3d5/2 | 484.7 | Sn | tin | Fan J.C.C., Goodenough J.B. | J. Appl. Phys. 48, 3524 (1977) | [8 empty] | No |  |  |  | Adventitious carbon | Reliable, with two-point correction of energy scale
Sn | 3d5/2 | 484.6 | Sn | tin | Hegde R.I., Sainkar S. R., Badrinarayanan S., Sinha A.P.B. | J. Electron Spectrosc. Relat. Phenom. 24, 19 (1981) | [8 empty] | No |  |  | Au,Ag,Cu | Conductor | Reliable
Sn | 3d5/2 | 484.9 | Sn | tin | LinA.W.C., Armstrong N.R., Kuwana T. | Anal. Chem. 49, 1228 (1977) | [8 empty] | No |  |  |  | Adventitious carbon | Reliable
Sn | 3d5/2 | 485.2 | Sn | tin | Okamoto Y., Carter W.J., Hercules D.M. | Appl. Spectrosc. 33, 287 (1979) | [8 empty] | No |  |  |  | Adventitious carbon | Reliable, with two-point correction of energy scale
Sn | 3d5/2 | 484.3 | Sn | tin | Ansell R.O., Dickinson T., Povey A.F., Sherwood P.M.A. | J. Electron Spectrosc. Relat. Phenom. 11, 301 (1977) | [8 empty] | No |  |  | Au | Conductor | Two-point correction of energy scale | sputtered
Sn | 3d5/2 | 484.8 | Sn | tin | Van Attekum P.M. Th. M., Trooster J.M. | Phys. Rev. B 20, 2335 (1979) | [8 empty] | No |  |  | Au4f7=83.97 Pd3d5=335.18 | Conductor | Calibration study | scraped
Sn | 3d5/2 | 484.9 | Sn | tin | Kover L., Kovacs Z., Sanjines R., Moretti G., Cserny I., et al. | Surf. Interface Anal. 23, 461 (1995) | Adequate | 0.1 |  |  | data |  |  |  | Yes | Al |  | Au,Ag,Cu = 84.00,368.27,932.67 | Conductor | Reliable (reported energy within 300 eV of a reference energy) | metal foil |  |  | 300 | Good
Sn | 3d5/2 | 484.94 | Sn | tin | Powell C.J. | J. Electron Spectrosc. Relat. Phenom. 185, 1 (2012) | Good | 0.06 | [17 empty] | Recommended binding energy based on an analysis of at least two independent measurements in four Handbooks. Where necessary, the binding-energy scale was recalibrated using reference values from the U.K. National Physical Laboratory.
Sn | 3d5/2 | 486 | SnSe | tin selenide | Badrinarayanan S., Mandale A.B., Gunjikar V.G., Sinha A.P.B. | J. Mater. Sci. 21, 3333 (1986) | Adequate |  |  | other | Gaussian |  |  |  | No | Mg |  | Au4f7= 84.00, Sn3d5 =484.98 | Conductor | Reliable, with one-point correction of energy scale | semiconductor, sputtered in argon |  |  | 300 | Good | SnSe was argon cleaned without preferential sputtering.
Sn | 3d5/2 | 485.7 | SnSe | tin selenide | Shalvoy R.B., Fisher G.B., Stiles P.J. | Phys. Rev. B 15, 1680 (1977) | [8 empty] | No |  |  | Au, Na1s-2p=1041.1 | Conductor | Reliable | cleaved crystal
Sn | 3d5/2 | 485 | Sn | tin | Paparazzo E., Moretto L., D'Amato C., Palmieri A. | Surf. Interface Anal. 23, 69 (1995) | Adequate | 0.2 |  |  | data |  |  |  | No | Al |  | Au,Ag,Cu = 84.00,368.27,932.67 | Conductor | Reliable, with one-point correction of energy scale | sputtered |  |  | 300 | Good
Sn | 3d5/2 | 485 | Sn | tin | Wagner C.D. | Discuss. Faraday Soc. 60, 291 (1975) | [8 empty] | No |  |  | Au,Cu | Conductor | Reliable, with two-point correction of energy scale | scraped
Sn | 3d5/2 | 485 | Sn | tin | Sen P., Hegde M.S., Rao C.N. | Appl. Surf. Sci. 10, 63 (1982) | [8 empty] | No |  |  |  | Conductor |  | sputtered in argon
Sn | 3d5/2 | 486.72 | Sn | tin | Watts P.H., Huheey J.E. | Inorg. Nucl. Chem. Lett. 10, 287 (1974) | [8 empty] | No |  |  |  | Gold
Sn | 3d5/2 | 484.8 | Sn | tin | Bates C.W., Van Attekum P.M.T.M., Wertheim G.K., West K.W., Buchanan D.N.E. | Phys. Rev. B 22, 3968 (1980) | [8 empty] | No |  |  |  | Conductor |  | vapor deposited
Sn | 3d5/2 | 486.1 | Sn | tin | Watts P.H., Huheey J.E. | Inorg. Nucl. Chem. Lett. 10, 287 (1974) | [8 empty] | No |  |  |  | Gold
Sn | 3d5/2 | 484.4 | Sn | tin | Willemen H., Van De Vondel, D.F., Van Der Kelen G.P. | Inorg. Chim. Acta 34, 175 (1979) | [8 empty] | No |  |  | FL | Conductor
Sn | 3d5/2 | 484.7 | Sn | tin | Thomas J.H., Sharma S.P. | J. Vac. Sci. Technol. 15, 1707 (1978) | [8 empty] | No |  |  | Au | Conductor |  | sputtered
Sn | 3d5/2 | 484.8 | Sn | tin | Shuttleworth, D. | J. Phys. Chem. 84, 1629 (1980) | [8 empty] | No |  |  |  | Adventitious carbon | Reliable, with two-point correction of energy scale
Sn | 3d5/2 | 484.8 | Sn | tin | Parry-Jones A.C., Weightman P., Andrews P.T. | J. Phys. C. 12, 1587 (1979) | [8 empty] | No |  |  | Onset of secondary emission | Conductor | [6 empty] | On = onset of secondary emission
Sn | 3d5/2 | 485.1 | Sn | tin | Shalvoy R.B., Fisher G.B., Stiles P.J. | Phys. Rev. B 15, 1680 (1977) | [8 empty] | No |  |  | Au, Na1s-2p=1041.1 | Conductor | Calibration study | scraped
Sn | 3d5/2 | 484.85 | Sn | tin | Wagner C.D., Riggs W.M., Davis L.E., Moulder J.F., Muilenberg G.E. | Handbook of X-Ray Photoelectron Spectroscopy, Perkin-Elmer Corporation, Physical Electronics Division, Eden Prairie, Minn. 55344 (1979) | [8 empty] | No |  |  | Au,Cu | Conductor | Reliable, with two-point correction of energy scale | sputtered
Sn | 3d5/2 | 484.6 | Sn | tin | Hegde R. I. | Surf. Interface Anal. 4, 205 (1982) | [8 empty] | No |  |  | AuCu | Conductor | Reliable | sputtered in argon
Sn | 3d5/2 | 486.4 | Pb98Sn2 | lead tin alloy(98-2) | Hegde R.I., Sainkar S. R., Badrinarayanan S., Sinha A.P.B. | J. Electron Spectrosc. Relat. Phenom. 24, 19 (1981) | [8 empty] | No |  |  | Au,Ag,Cu | Conductor | Reliable
Sn | 3d5/2 | 485.2 | Sb95Sn5 | antimony tin alloy(95-5) | Hegde R.I., Sainkar S. R., Badrinarayanan S., Sinha A.P.B. | J. Electron Spectrosc. Relat. Phenom. 24, 19 (1981) | [8 empty] | No |  |  | Au,Ag,Cu | Conductor | Reliable
Sn | 3d5/2 | 485.6 | SnTe | tin(II) telluride | Shalvoy R.B., Fisher G.B., Stiles P.J. | Phys. Rev. B 15, 1680 (1977) | [8 empty] | No |  |  | Au, Na1s-2p=1041.1 | Conductor | Reliable | scraped
Sn | 3p3/2 | 714.7 | Sn | tin | Nyholm R., Martensson N. | J. Phys. C. 13, L279 (1980) | [8 empty] | No |  |  | Au | Gold | Calibration study | scraped
Sn | 3p3/2 | 714.7 | Sn | tin | Shalvoy R.B., Fisher G.B., Stiles P.J. | Phys. Rev. B 15, 1680 (1977) | [8 empty] | No |  |  | Au, Na1s-2p=1041.1 | Conductor | Calibration study | scraped
Sn | 3p3/2 | 716.2 | SnO | tin(II)oxide | Morgan, W. E., Van Wazer, J. R. | J. Phys. Chem. 77, 964 (1973) | [8 empty] | No |  |  |  | Adventitious carbon | Two-point correction of energy scale
Sn | 3p3/2 | 716 | SnO2 | tin(IV) dioxide | Morgan, W. E., Van Wazer, J. R. | J. Phys. Chem. 77, 964 (1973) | [8 empty] | No |  |  |  | Adventitious carbon | Two-point correction of energy scale
Sn | 3p3/2 | 716 | [Sn(C6H5)4] | tetraphenyltin | Morgan, W. E., Van Wazer, J. R. | J. Phys. Chem. 77, 964 (1973) | [8 empty] | No |  |  |  | Internal hydrocarbon | Two-point correction of energy scale
Sn | 3p3/2 | 716 | SnO2 | tin(IV) dioxide | Morgan, W. E., Van Wazer, J. R. | J. Phys. Chem. 77, 964 (1973) | [8 empty] | No |  |  |  | Adventitious carbon | Two-point correction of energy scale
Sn | 3p3/2 | 717.2 | K2SnF6 | potassium hexafluorostannate(IV) | Morgan, W. E., Van Wazer, J. R. | J. Phys. Chem. 77, 964 (1973) | [8 empty] | No |  |  |  | Adventitious carbon | Two-point correction of energy scale
Sn | 3p3/2 | 716.3 | SnF2 | tin(II) difluoride | Morgan, W. E., Van Wazer, J. R. | J. Phys. Chem. 77, 964 (1973) | [8 empty] | No |  |  |  | Adventitious carbon | Two-point correction of energy scale
Sn | 3p3/2 | 714.6 | Sn | tin | Van Attekum P.M. Th. M., Trooster J.M. | Phys. Rev. B 20, 2335 (1979) | [8 empty] | No |  |  | Au4f7=83.97 Pd3d5=335.18 | Conductor | Calibration study | scraped
Sn | 3s | 885.3 | Sn | tin | Nyholm R., Martensson N. | J. Phys. C. 13, L279 (1980) | [8 empty] | No |  |  | Au | Gold | Calibration study | scraped
Sn | 4d | 24.5 | Sn | tin | Parry-Jones A.C., Weightman P., Andrews P.T. | J. Phys. C. 12, 1587 (1979) | [8 empty] | No |  |  | Onset of secondary emission | Conductor | [6 empty] | On = onset of secondary emission
Sn | 4d | 24.2 | Sn | tin | Sen P., Hegde M.S., Rao C.N. | Appl. Surf. Sci. 10, 63 (1982) | [8 empty] | No |  |  |  | Conductor |  | sputtered in argon
Sn | 4d | 24.37 | Sn | tin | Pulm H., Hohlneicher G., Freund H.-J. | J. Less-common Metals 115, 127 (1986) | Adequate |  |  |  | data |  |  |  | No | other anode |  | Au,Cu= 84.00,932.67 | Conductor | Reliable, with one-point correction of energy scale |  |  |  | 300 | Good
Sn | 4d | 26.5 | [Sn(C6H5)4] | tetraphenyltin | Hoste S., Willeman H., Van De Vondel D., Van Der Kelen G.P. | J. Electron Spectrosc. Relat. Phenom. 5, 227 (1974) | [8 empty] | No |  |  |  | Internal hydrocarbon | Reliable, with two-point correction of energy scale
Sn | 4d | 26.6 | [SnBr(C6H5)3] | bromo(triphenyl)tin | Hoste S., Willeman H., Van De Vondel D., Van Der Kelen G.P. | J. Electron Spectrosc. Relat. Phenom. 5, 227 (1974) | [8 empty] | No |  |  |  | Internal hydrocarbon | Reliable, with two-point correction of energy scale
Sn | 4d | 26.6 | [SnI(C6H5)3] | iodotriphenyltin | Hoste S., Willeman H., Van De Vondel D., Van Der Kelen G.P. | J. Electron Spectrosc. Relat. Phenom. 5, 227 (1974) | [8 empty] | No |  |  |  | Internal hydrocarbon | Reliable, with two-point correction of energy scale
Sn | 4d | 26.4 | [SnF(C6H5)3] | fluorotris(phenyl)tin | Hoste S., Willeman H., Van De Vondel D., Van Der Kelen G.P. | J. Electron Spectrosc. Relat. Phenom. 5, 227 (1974) | [8 empty] | No |  |  |  | Internal hydrocarbon | Reliable, with two-point correction of energy scale
Sn | 4d | 26.9 | [SnCl(C6H5)3] | chlorotris(phenyl)tin | Hoste S., Willeman H., Van De Vondel D., Van Der Kelen G.P. | J. Electron Spectrosc. Relat. Phenom. 5, 227 (1974) | [8 empty] | No |  |  |  | Internal hydrocarbon | Reliable, with two-point correction of energy scale
Sn | 4d | 25.9 | Sn2S3 | tin(II) tin(IV) trisulfide | Ettema A.R.H.F., Haas C. | J. Phys. Cond. Matter 5, 3817 (1993) | Adequate |  |  |  | data | 2.3 |  |  | No | Al |  | FL = Fermi level | Conductor | Reliable (reported energy within 300 eV of a reference energy) | annealed, crystal, pelletized, scraped, semiconductor |  |  | 300 | Adequate | The sample was synthesized by heating Sn with the correct molar amount of S for one week. After cooling, small crystals were selected. The sample was cleaned by stripping with Scotch tape
Sn | 4d | 24.9 | SnS | tin sulfide | Ettema A.R.H.F., Haas C. | J. Phys. Cond. Matter 5, 3817 (1993) | Adequate |  |  |  | data | 2.2 |  |  | No | Al |  | FL = Fermi level | Conductor | Reliable (reported energy within 300 eV of a reference energy) | crystal, semiconductor, solid sample mounted on tape |  |  | 300 | Adequate | The sample was synthesized by heating Sn with the correct molar amount of S for one week. After cooling, small crystals were selected. The sample was cleaned by stripping with Scotch tape
Sn | 4d | 26.7 | SnS2 | tin disulfide | Ettema A.R.H.F., Haas C. | J. Phys. Cond. Matter 5, 3817 (1993) | Adequate |  |  |  | data | 1.9 |  |  | No | Al |  | FL = Fermi level | Conductor | Reliable (reported energy within 300 eV of a reference energy) | crystal, semiconductor |  |  | 300 | Adequate | The sample was synthesized by heating Sn with the correct molar amount of S for one week. After cooling, small crystals were selected. The sample was cleaned by stripping with Scotch tape
Sn | 4d | 23.7 | Ce0.9Gd0.1Cu2Sn2 | cerium gadolinium copper tin imc | Slebarski A., Neumann M., Mahl S., Pierre J., Kaczmarska K. | Ann. Physik 3, 423 (1994) | Adequate |  |  |  | data |  |  |  | Yes | Al |  | Au4f7 = 84.00 | Conductor | Reliable (reported energy within 300 eV of a reference energy) | crushed |  |  | 300 | Adequate
Sn | 4d | 23.7 | LaCu2Sn2 | lanthanum copper tin imc | Slebarski A., Neumann M., Mahl S., Pierre J., Kaczmarska K. | Ann. Physik 3, 423 (1994) | Adequate |  |  |  | data |  |  |  | Yes | Al |  | Au4f7 = 84.00 | Conductor | Reliable (reported energy within 300 eV of a reference energy) | crushed |  |  | 300 | Adequate
Sn | 4d | 23.7 | LaNi2Sn2 | lanthanum nickel tin imc | Slebarski A., Neumann M., Mahl S., Pierre J., Kaczmarska K. | Ann. Physik 3, 423 (1994) | Adequate |  |  |  | data |  |  |  | Yes | Al |  | Au4f7 = 84.00 | Conductor | Reliable (reported energy within 300 eV of a reference energy) | crushed |  |  | 300 | Adequate
Sn | 4d | 23.7 | Ce0.9Gd0.1Ni2Sn2 | cerium gadolinium nickel tin imc | Slebarski A., Neumann M., Mahl S., Pierre J., Kaczmarska K. | Ann. Physik 3, 423 (1994) | Adequate |  |  |  | data |  |  |  | Yes | Al |  | Au4f7 = 84.00 | Conductor | Reliable (reported energy within 300 eV of a reference energy) | crushed |  |  | 300 | Adequate
Sn | 4d | 23.7 | CeNi2Sn2 | cerium nickel tin imc | Slebarski A., Neumann M., Mahl S., Pierre J., Kaczmarska K. | Ann. Physik 3, 423 (1994) | Adequate |  |  |  | data |  |  |  | Yes | Al |  | Au4f7 = 84.00 | Conductor | Reliable (reported energy within 300 eV of a reference energy) | crushed |  |  | 300 | Adequate
Sn | 4d | 23.7 | CeCu2Sn2 | cerium copper tin imc | Slebarski A., Neumann M., Mahl S., Pierre J., Kaczmarska K. | Ann. Physik 3, 423 (1994) | Adequate |  |  |  | data |  |  |  | Yes | Al |  | Au4f7 = 84.00 | Conductor | Reliable (reported energy within 300 eV of a reference energy) | crushed |  |  | 300 | Adequate
Sn | 4d | 23.7 | GdNi2Sn2 | gadolinium nickel tin imc | Slebarski A., Neumann M., Mahl S., Pierre J., Kaczmarska K. | Ann. Physik 3, 423 (1994) | Adequate |  |  |  | data |  |  |  | Yes | Al |  | Au4f7 = 84.00 | Conductor | Reliable (reported energy within 300 eV of a reference energy) | crushed |  |  | 300 | Adequate
Sn | 4d | 25.4 | SnO | tin(II) oxide | Stranick M.A., Moskwa A. | Surf. Sci. Spectra 2, 45 (1993) | Adequate |  |  | Shirley | mixed Gaussian/Lorentzian |  |  |  | Yes | Al |  | Cu 3p3, Ag, Cu = 75.13, 368.27, 932.67 | Adventitious carbon | Reliable, with two-point correction of energy scale | insulator, polycrystalline, pelletized | X-ray Photoelectron Spectroscopy |  | 300 | Good | The composition determined by XPS was Sn0.4938O0.5062. FAT mode. Emission angleAn electron flood gun (Ep = 12 eV, Ip = 21 mA) was used for charge compensation.
Sn | 4d3/2 | 27.1 | SnO2 | tin(IV) oxide | Stranick M.A., Moskwa A. | Surf. Sci. Spectra 2, 50 (1993) | Adequate |  |  | Shirley | mixed Gaussian/Lorentzian | 1.23 |  |  | Yes | Al |  | Cu 3p3, Ag, Cu = 75.13, 368.27, 932.67 | Adventitious carbon | Reliable, with two-point correction of energy scale | insulator, polycrystalline, pelletized | X-ray Photoelectron Spectroscopy |  | 300 | Good | The composition determined by XPS was Sn0.3373O0.6627. FAT mode. Emission angleAn electron flood gun (Ep = 5 eV, Ip = 20 mA) was used for charge compensation.
Sn | 4d3/2 | 26.59 | O2/Sn | oxygen/tin | De Padova P., Fanfoni M., Larciprete R., Mangiantini M., Priori S., and Perfetti P. | Surf. Sci. 313, 379 (1994) | Adequate |  |  | other | Gaussian | 0.8126 |  |  | Yes | other source | 89.72 | FL = Fermi level | Conductor | Reliable (reported energy within 300 eV of a reference energy) | oxygen pressure, oxidizing atmosphere |  |  | 300 | Good | 4.5E3 L O2/Sn. The substrate was cleaned by Ar+ ion bombardment. The fitting was done after subtraction of metallic compound using the spectrum measured on the clean metal.
Sn | 4d3/2 | 27.32 | O2/Sn | oxygen/tin | De Padova P., Fanfoni M., Larciprete R., Mangiantini M., Priori S., and Perfetti P. | Surf. Sci. 313, 379 (1994) | Adequate |  |  | other | Gaussian | 0.9776 |  |  | Yes | other source | 89.72 | FL = Fermi level | Conductor | Reliable (reported energy within 300 eV of a reference energy) | oxygen pressure, oxidizing atmosphere |  |  | 300 | Good | 2E3 L O2/Sn. The substrate was cleaned by Ar+ ion bombardment. The fitting was done after subtraction of metallic compound using the spectrum measured on the clean metal.
Sn | 4d3/2 | 27.3 | O2/Sn | oxygen/tin | De Padova P., Fanfoni M., Larciprete R., Mangiantini M., Priori S., and Perfetti P. | Surf. Sci. 313, 379 (1994) | Adequate |  |  | other | Gaussian | 0.9 |  |  | Yes | other source | 89.72 | FL = Fermi level | Conductor | Reliable (reported energy within 300 eV of a reference energy) | oxygen pressure, oxidizing atmosphere |  |  | 300 | Good | 2.5E4 L O2/Sn. The substrate was cleaned by Ar+ ion bombardment. The fitting was done after subtraction of metallic compound using the spectrum measured on the clean metal.
Sn | 4d3/2 | 26.56 | O2/Sn | oxygen/tin | De Padova P., Fanfoni M., Larciprete R., Mangiantini M., Priori S., and Perfetti P. | Surf. Sci. 313, 379 (1994) | Adequate |  |  | other | Gaussian | 0.8346 |  |  | Yes | other source | 89.72 | FL = Fermi level | Conductor | Reliable (reported energy within 300 eV of a reference energy) | oxygen pressure, oxidizing atmosphere |  |  | 300 | Good | 2E3 L O2/Sn. The substrate was cleaned by Ar+ ion bombardment. The fitting was done after subtraction of metallic compound using the spectrum measured on the clean metal.
Sn | 4d3/2 | 27.32 | O2/Sn | oxygen/tin | De Padova P., Fanfoni M., Larciprete R., Mangiantini M., Priori S., and Perfetti P. | Surf. Sci. 313, 379 (1994) | Adequate |  |  | other | Gaussian | 0.86 |  |  | Yes | other source | 89.72 | FL = Fermi level | Conductor | Reliable (reported energy within 300 eV of a reference energy) | oxygen pressure, oxidizing atmosphere |  |  | 300 | Good | 1E7 L O2/Sn. The substrate was cleaned by Ar+ ion bombardment. The fitting was done after subtraction of metallic compound using the spectrum measured on the clean metal.
Sn | 4d3/2 | 26.6 | O2/Sn | oxygen/tin | De Padova P., Fanfoni M., Larciprete R., Mangiantini M., Priori S., and Perfetti P. | Surf. Sci. 313, 379 (1994) | Adequate |  |  | other | Gaussian | 0.9752 |  |  | Yes | other source | 89.72 | FL = Fermi level | Conductor | Reliable (reported energy within 300 eV of a reference energy) | oxygen pressure, oxidizing atmosphere |  |  | 300 | Good | 1E8 L O2/Sn. The substrate was cleaned by Ar+ ion bombardment. The fitting was done after subtraction of metallic compound using the spectrum measured on the clean metal.
Sn | 4d3/2 | 27.3 | O2/Sn | oxygen/tin | De Padova P., Fanfoni M., Larciprete R., Mangiantini M., Priori S., and Perfetti P. | Surf. Sci. 313, 379 (1994) | Adequate |  |  | other | Gaussian | 0.86 |  |  | Yes | other source | 89.72 | FL = Fermi level | Conductor | Reliable (reported energy within 300 eV of a reference energy) | oxygen pressure, oxidizing atmosphere |  |  | 300 | Good | 1E8 L O2/Sn. The substrate was cleaned by Ar+ ion bombardment. The fitting was done after subtraction of metallic compound using the spectrum measured on the clean metal.
Sn | 4d3/2 | 26.56 | O2/Sn | oxygen/tin | De Padova P., Fanfoni M., Larciprete R., Mangiantini M., Priori S., and Perfetti P. | Surf. Sci. 313, 379 (1994) | Adequate |  |  | other | Gaussian | 0.86 |  |  | Yes | other source | 89.72 | FL = Fermi level | Conductor | Reliable (reported energy within 300 eV of a reference energy) | oxygen pressure, oxidizing atmosphere |  |  | 300 | Good | 1E6 L O2/Sn. The substrate was cleaned by Ar+ ion bombardment. The fitting was done after subtraction of metallic compound using the spectrum measured on the clean metal.
Sn | 4d3/2 | 27.32 | O2/Sn | oxygen/tin | De Padova P., Fanfoni M., Larciprete R., Mangiantini M., Priori S., and Perfetti P. | Surf. Sci. 313, 379 (1994) | Adequate |  |  | other | Gaussian | 0.9 |  |  | Yes | other source | 89.72 | FL = Fermi level | Conductor | Reliable (reported energy within 300 eV of a reference energy) | oxygen pressure, oxidizing atmosphere |  |  | 300 | Good | 1E6 L O2/Sn. The substrate was cleaned by Ar+ ion bombardment. The fitting was done after subtraction of metallic compound using the spectrum measured on the clean metal.
Sn | 4d3/2 | 26.59 | O2/Sn | oxygen/tin | De Padova P., Fanfoni M., Larciprete R., Mangiantini M., Priori S., and Perfetti P. | Surf. Sci. 313, 379 (1994) | Adequate |  |  | other | Gaussian | 0.85 |  |  | Yes | other source | 89.72 | FL = Fermi level | Conductor | Reliable (reported energy within 300 eV of a reference energy) | oxygen pressure, oxidizing atmosphere |  |  | 300 | Good | 1E7 L O2/Sn. The substrate was cleaned by Ar+ ion bombardment. The fitting was done after subtraction of metallic compound using the spectrum measured on the clean metal.
Sn | 4d3/2 | 27.32 | O2/Sn | oxygen/tin | De Padova P., Fanfoni M., Larciprete R., Mangiantini M., Priori S., and Perfetti P. | Surf. Sci. 313, 379 (1994) | Adequate |  |  | other | Gaussian | 0.86 |  |  | Yes | other source | 89.72 | FL = Fermi level | Conductor | Reliable (reported energy within 300 eV of a reference energy) | oxygen pressure, oxidizing atmosphere |  |  | 300 | Good | 4.5E3 L O2/Sn. The substrate was cleaned by Ar+ ion bombardment. The fitting was done after subtraction of metallic compound using the spectrum measured on the clean metal.
Sn | 4d3/2 | 26.56 | O2/Sn | oxygen/tin | De Padova P., Fanfoni M., Larciprete R., Mangiantini M., Priori S., and Perfetti P. | Surf. Sci. 313, 379 (1994) | Adequate |  |  | other | Gaussian | 0.86 |  |  | Yes | other source | 89.72 | FL = Fermi level | Conductor | Reliable (reported energy within 300 eV of a reference energy) | oxygen pressure, oxidizing atmosphere |  |  | 300 | Good | 2.5E4 L O2/Sn. The substrate was cleaned by Ar+ ion bombardment. The fitting was done after subtraction of metallic compound using the spectrum measured on the clean metal.
Sn | 4d3/2 | 26.56 | O2/Sn | oxygen/tin | De Padova P., Fanfoni M., Larciprete R., Mangiantini M., Priori S., and Perfetti P. | Surf. Sci. 313, 379 (1994) | Adequate |  |  | other | Gaussian | 0.9 |  |  | Yes | other source | 89.72 | FL = Fermi level | Conductor | Reliable (reported energy within 300 eV of a reference energy) | oxygen pressure, oxidizing atmosphere |  |  | 300 | Good | 5E2 L O2/Sn. The substrate was cleaned by Ar+ ion bombardment. The fitting was done after subtraction of metallic compound using the spectrum measured on the clean metal.
Sn | 4d3/2 | 26.56 | O2/Sn | oxygen/tin | De Padova P., Fanfoni M., Larciprete R., Mangiantini M., Priori S., and Perfetti P. | Surf. Sci. 313, 379 (1994) | Adequate |  |  | other | Gaussian | 0.8964 |  |  | Yes | other source | 89.72 | FL = Fermi level | Conductor | Reliable (reported energy within 300 eV of a reference energy) | oxygen pressure, oxidizing atmosphere |  |  | 300 | Good | 8E2 L O2/Sn. The substrate was cleaned by Ar+ ion bombardment. The fitting was done after subtraction of metallic compound using the spectrum measured on the clean metal.
Sn | 4d3/2 | 27.32 | O2/Sn | oxygen/tin | De Padova P., Fanfoni M., Larciprete R., Mangiantini M., Priori S., and Perfetti P. | Surf. Sci. 313, 379 (1994) | Adequate |  |  | other | Gaussian | 0.998 |  |  | Yes | other source | 89.72 | FL = Fermi level | Conductor | Reliable (reported energy within 300 eV of a reference energy) | oxygen pressure, oxidizing atmosphere |  |  | 300 | Good | 8E11 L O2/Sn. The substrate was cleaned by Ar+ ion bombardment. The fitting was done after subtraction of metallic compound using the spectrum measured on the clean metal.
Sn | 4d3/2 | 25.1 | O2/Sn | oxygen/tin | De Padova P., Fanfoni M., Larciprete R., Mangiantini M., Priori S., and Perfetti P. | Surf. Sci. 313, 379 (1994) | Adequate |  |  | Linear | Gaussian |  |  |  | Yes | other source | 89.72 | FL = Fermi level | Conductor | Reliable (reported energy within 300 eV of a reference energy) | metal foil, oxygen pressure, oxidizing atmosphere |  |  | 300 | Good | 5E2 L, 8E2 L, 2E3 L, 4.5 E3 L, 2.5E4 L, 1E6 L, 1E7 L, 1E8 L, 1E9 L, and 8E11 L O2/Sn. The substrate was cleaned by Ar+ ion bombardment. The fitting was done after subtraction of metallic compound using the spectrum measured on the clean metal.
Sn | 4d3/2 | 27.32 | O2/Sn | oxygen/tin | De Padova P., Fanfoni M., Larciprete R., Mangiantini M., Priori S., and Perfetti P. | Surf. Sci. 313, 379 (1994) | Adequate |  |  | other | Gaussian | 0.998 |  |  | Yes | other source | 89.72 | FL = Fermi level | Conductor | Reliable (reported energy within 300 eV of a reference energy) | oxygen pressure, oxidizing atmosphere |  |  | 300 | Good | 8E2 L O2/Sn. The substrate was cleaned by Ar+ ion bombardment. The fitting was done after subtraction of metallic compound using the spectrum measured on the clean metal.
Sn | 4d3/2 | 26.59 | O2/Sn | oxygen/tin | De Padova P., Fanfoni M., Larciprete R., Mangiantini M., Priori S., and Perfetti P. | Surf. Sci. 313, 379 (1994) | Adequate |  |  | other | Gaussian | 0.9686 |  |  | Yes | other source | 89.72 | FL = Fermi level | Conductor | Reliable (reported energy within 300 eV of a reference energy) | oxygen pressure, oxidizing atmosphere |  |  | 300 | Good | 1E9 L O2/Sn. The substrate was cleaned by Ar+ ion bombardment. The fitting was done after subtraction of metallic compound using the spectrum measured on the clean metal.
Sn | 4d3/2 | 27.32 | O2/Sn | oxygen/tin | De Padova P., Fanfoni M., Larciprete R., Mangiantini M., Priori S., and Perfetti P. | Surf. Sci. 313, 379 (1994) | Adequate |  |  | other | Gaussian | 0.947 |  |  | Yes | other source | 89.72 | FL = Fermi level | Conductor | Reliable (reported energy within 300 eV of a reference energy) | oxygen pressure, oxidizing atmosphere |  |  | 300 | Good | 1E9 L O2/Sn. The substrate was cleaned by Ar+ ion bombardment. The fitting was done after subtraction of metallic compound using the spectrum measured on the clean metal.
Sn | 4d3/2 | 26.59 | O2/Sn | oxygen/tin | De Padova P., Fanfoni M., Larciprete R., Mangiantini M., Priori S., and Perfetti P. | Surf. Sci. 313, 379 (1994) | Adequate |  |  | other | Gaussian | 0.998 |  |  | Yes | other source | 89.72 | FL = Fermi level | Conductor | Reliable (reported energy within 300 eV of a reference energy) | oxygen pressure, oxidizing atmosphere |  |  | 300 | Good | 8E11 L O2/Sn. The substrate was cleaned by Ar+ ion bombardment. The fitting was done after subtraction of metallic compound using the spectrum measured on the clean metal.
Sn | 4d3/2 | 25.1 | Sn | tin | De Padova P., Fanfoni M., Larciprete R., Mangiantini M., Priori S., and Perfetti P. | Surf. Sci. 313, 379 (1994) | Adequate |  |  | Linear | Gaussian |  |  |  | Yes | other source | 89.72 | FL = Fermi level | Conductor | Reliable (reported energy within 300 eV of a reference energy) | metal foil, sputtered in argon |  |  | 300 | Good
Sn | 4d5/2 | 23.68 | Sn | tin | Venezia A.M., Cavell R.G. | J. Electron Spectrosc. Relat. Phenom. 36, 281 (1985) | [8 empty] | No |  |  | Vacuum Ne1s=870.27 (Ne2s=48.47) | Conductor | Reliable
Sn | 4d5/2 | 23.95 | Sn | tin | Nyholm R., Martensson N. | J. Phys. C. 13, L279 (1980) | [8 empty] | No |  |  | Au | Gold | Calibration study | scraped
Sn | 4d5/2 | 24.04 | Sn | tin | Van Attekum P.M. Th. M., Trooster J.M. | Phys. Rev. B 20, 2335 (1979) | [8 empty] | No |  |  | Au4f7=83.97 Pd3d5=335.18 | Conductor | Calibration study | scraped
Sn | 4d5/2 | 24.1 | Sn | tin | Shalvoy R.B., Fisher G.B., Stiles P.J. | Phys. Rev. B 15, 1680 (1977) | [8 empty] | No |  |  | Au, Na1s-2p=1041.1 | Conductor | Calibration study | scraped
Sn | 4d5/2 | 23.68 | Sn | tin | Pollak R.A., Kowalczyk S.P., Ley L., Shirley D.A. | Phys. Rev. Lett. 29, 274 (1972) | [8 empty] | No |  |  | Au FL | Conductor | Calibration study | crystal
Sn | 4d5/2 | 23.68 | Sn | tin | Pessa M., Vuoristo A., Vulli M., Aksela S., Vayrynen J., Rantala T., Aksela H. | Phys. Rev. B 20, 3115 (1979) | [8 empty] | No |  |  | Ag | Conductor |  | vapor deposited
Sn | 4d5/2 | 24.7 | SnSe | tin selenide | Shalvoy R.B., Fisher G.B., Stiles P.J. | Phys. Rev. B 15, 1680 (1977) | [8 empty] | No |  |  | Au, Na1s-2p=1041.1 | Conductor | Reliable | cleaved crystal
Sn | 4d5/2 | 24.5 | SnTe | tin(II) telluride | Shalvoy R.B., Fisher G.B., Stiles P.J. | Phys. Rev. B 15, 1680 (1977) | [8 empty] | No |  |  | Au, Na1s-2p=1041.1 | Conductor | Reliable | scraped
Sn | 4d5/2 | 24 | Sn | tin | De Padova P., Fanfoni M., Larciprete R., Mangiantini M., Priori S., and Perfetti P. | Surf. Sci. 313, 379 (1994) | Adequate |  |  | other | Gaussian |  |  |  | Yes | other source | 89.72 | FL = Fermi level | Conductor | Reliable (reported energy within 300 eV of a reference energy) | metal foil, sputtered in argon |  |  | 300 | Good
Sn | 4d5/2 | 24.8 | SnS | tin(II) sulfide | Shalvoy R.B., Fisher G.B., Stiles P.J. | Phys. Rev. B 15, 1680 (1977) | [8 empty] | No |  |  | Au, Na1s-2p=1041.1 | Conductor | Reliable | cleaved crystal
Sn | 4d5/2 | 26.23 | O2/Sn | oxygen/tin | De Padova P., Fanfoni M., Larciprete R., Mangiantini M., Priori S., and Perfetti P. | Surf. Sci. 313, 379 (1994) | Adequate |  |  | other | Gaussian | 0.8006 |  |  | Yes | other source | 89.72 | FL = Fermi level | Conductor | Reliable (reported energy within 300 eV of a reference energy) | oxygen pressure, oxidizing atmosphere |  |  | 300 | Good | 1E7 L O2/Sn. The substrate was cleaned by Ar+ ion bombardment. The fitting was done after subtraction of metallic compound using the spectrum measured on the clean metal.
Sn | 4d5/2 | 25.5 | O2/Sn | oxygen/tin | De Padova P., Fanfoni M., Larciprete R., Mangiantini M., Priori S., and Perfetti P. | Surf. Sci. 313, 379 (1994) | Adequate |  |  | other | Gaussian | 0.9508 |  |  | Yes | other source | 89.72 | FL = Fermi level | Conductor | Reliable (reported energy within 300 eV of a reference energy) | oxygen pressure, oxidizing atmosphere |  |  | 300 | Good | 8E11 L O2/Sn. The substrate was cleaned by Ar+ ion bombardment. The fitting was done after subtraction of metallic compound using the spectrum measured on the clean metal.
Sn | 4d5/2 | 26.23 | O2/Sn | oxygen/tin | De Padova P., Fanfoni M., Larciprete R., Mangiantini M., Priori S., and Perfetti P. | Surf. Sci. 313, 379 (1994) | Adequate |  |  | other | Gaussian | 0.9462 |  |  | Yes | other source | 89.72 | FL = Fermi level | Conductor | Reliable (reported energy within 300 eV of a reference energy) | oxygen pressure, oxidizing atmosphere |  |  | 300 | Good | 1E9 L O2/Sn. The substrate was cleaned by Ar+ ion bombardment. The fitting was done after subtraction of metallic compound using the spectrum measured on the clean metal.
Sn | 4d5/2 | 26.22 | O2/Sn | oxygen/tin | De Padova P., Fanfoni M., Larciprete R., Mangiantini M., Priori S., and Perfetti P. | Surf. Sci. 313, 379 (1994) | Adequate |  |  | other | Gaussian | 0.998 |  |  | Yes | other source | 89.72 | FL = Fermi level | Conductor | Reliable (reported energy within 300 eV of a reference energy) | oxygen pressure, oxidizing atmosphere |  |  | 300 | Good | 8E11 L O2/Sn. The substrate was cleaned by Ar+ ion bombardment. The fitting was done after subtraction of metallic compound using the spectrum measured on the clean metal.
Sn | 4d5/2 | 24 | O2/Sn | oxygen/tin | De Padova P., Fanfoni M., Larciprete R., Mangiantini M., Priori S., and Perfetti P. | Surf. Sci. 313, 379 (1994) | Adequate |  |  | Linear | Gaussian |  |  |  | Yes | other source | 89.72 | FL = Fermi level | Conductor | Reliable (reported energy within 300 eV of a reference energy) | metal foil, oxygen pressure, oxidizing atmosphere |  |  | 300 | Good | 5E2 L, 8E2 L, 2E3 L, 4.5 E3 L, 2.5E4 L, 1E6 L, 1E7 L, 1E8 L, 1E9 L, and 8E11 L O2/Sn. The substrate was cleaned by Ar+ ion bombardment. The fitting was done after subtraction of metallic compound using the spectrum measured on the clean metal.
Sn | 4d5/2 | 25.51 | O2/Sn | oxygen/tin | De Padova P., Fanfoni M., Larciprete R., Mangiantini M., Priori S., and Perfetti P. | Surf. Sci. 313, 379 (1994) | Adequate |  |  | other | Gaussian | 0.8986 |  |  | Yes | other source | 89.72 | FL = Fermi level | Conductor | Reliable (reported energy within 300 eV of a reference energy) | oxygen pressure, oxidizing atmosphere |  |  | 300 | Good | 1E9 L O2/Sn. The substrate was cleaned by Ar+ ion bombardment. The fitting was done after subtraction of metallic compound using the spectrum measured on the clean metal.
Sn | 4d5/2 | 26.21 | O2/Sn | oxygen/tin | De Padova P., Fanfoni M., Larciprete R., Mangiantini M., Priori S., and Perfetti P. | Surf. Sci. 313, 379 (1994) | Adequate |  |  | other | Gaussian | 0.996 |  |  | Yes | other source | 89.72 | FL = Fermi level | Conductor | Reliable (reported energy within 300 eV of a reference energy) | oxygen pressure, oxidizing atmosphere |  |  | 300 | Good | 8E2 L O2/Sn. The substrate was cleaned by Ar+ ion bombardment. The fitting was done after subtraction of metallic compound using the spectrum measured on the clean metal.
Sn | 4d5/2 | 25.48 | O2/Sn | oxygen/tin | De Padova P., Fanfoni M., Larciprete R., Mangiantini M., Priori S., and Perfetti P. | Surf. Sci. 313, 379 (1994) | Adequate |  |  | other | Gaussian | 0.9854 |  |  | Yes | other source | 89.72 | FL = Fermi level | Conductor | Reliable (reported energy within 300 eV of a reference energy) | oxygen pressure, oxidizing atmosphere |  |  | 300 | Good | 8E2 L O2/Sn. The substrate was cleaned by Ar+ ion bombardment. The fitting was done after subtraction of metallic compound using the spectrum measured on the clean metal.
Sn | 4d5/2 | 26 | SnS2 | tin disulfide | Schellenberger A., Schlaf R., Mayer T., Holub-Krappe E., Pettenkofer C.,et al. | Surf. Sci. 241, L25 (1991) | Adequate |  | 0.3 |  | data | 0.3 |  |  | Yes | other source | 80 | FL = Fermi level | Conductor | Reliable (reported energy within 300 eV of a reference energy) | cleaved crystal, crystal, vacuum cleaved |  | Low-energy Electron Diffraction | 300 | Adequate | n-type P-doped SnS2(0001) with a carrier concentration of 1E15 cm-3. The crystals were synthesized from melts.
Sn | 4d5/2 | 25.49 | O2/Sn | oxygen/tin | De Padova P., Fanfoni M., Larciprete R., Mangiantini M., Priori S., and Perfetti P. | Surf. Sci. 313, 379 (1994) | Adequate |  |  | other | Gaussian | 0.998 |  |  | Yes | other source | 89.72 | FL = Fermi level | Conductor | Reliable (reported energy within 300 eV of a reference energy) | oxygen pressure, oxidizing atmosphere |  |  | 300 | Good | 5E2 L O2/Sn. The substrate was cleaned by Ar+ ion bombardment. The fitting was done after subtraction of metallic compound using the spectrum measured on the clean metal.
Sn | 4d5/2 | 24.05 | Sn/Si | tin/silicon | Rich D.H., Miller T., Samsavar A., Lin H.F., Chiang T.-C. | Phys. Rev. B 37, 10221 (1988) | Adequate |  | 0.3 | other | mixed Gaussian/Lorentzian |  | 0.61 | 0.063 | Yes | other source | 80 | FL | Conductor | Reliable (reported energy within 300 eV of a reference energy) | monolayer, reacted film, surface coverage from 0ML to 1ML (0ML < coverage < 1ML), thin layer, vapor deposited |  | High-energy Electron Diffraction | 373 | Good | 0.075-1.2 ML Sn/n-type Si(100). The Sn overlayers were prepared by electron beam evaporation. Substrate temperature was 423-473K. The deposited surface were annealed at 823 K for 2 min. and allowed to cool to 373-423K before measurements. Branching ratio is 0.74.
Sn | 4d5/2 | 24.9 | Sn/Si | tin/silicon | Rich D.H., Miller T., Samsavar A., Lin H.F., Chiang T.-C. | Phys. Rev. B 37, 10221 (1988) | Adequate |  | 0.3 | other | mixed Gaussian/Lorentzian |  | 0.61 | 0.063 | Yes | other source | 80 | FL | Conductor | Reliable (reported energy within 300 eV of a reference energy) | monolayer, reacted film, surface coverage from 0ML to 1ML (0ML < coverage < 1ML), thin layer, vapor deposited |  | High-energy Electron Diffraction | 373 | Good | 0.075-1.2 ML Sn/n-type Si(100). The Sn overlayers were prepared by electron beam evaporation. Substrate temperature was 423-473K. The deposited surface were annealed at 823 K for 2 min. and allowed to cool to 373-423K before measurements. Branching ratio is 0.74.
Sn | 4d5/2 | 24.05 | Sn/Si | tin/silicon | Rich D.H., Miller T., Samsavar A., Lin H.F., Chiang T.-C. | Phys. Rev. B 37, 10221 (1988) | Adequate |  | 0.3 | other | mixed Gaussian/Lorentzian |  | 0.61 | 0.063 | Yes | other source | 80 | FL | Conductor | Reliable (reported energy within 300 eV of a reference energy) | monolayer, reacted film, surface coverage from 0ML to 1ML (0ML < coverage < 1ML), thin layer, vapor deposited |  | High-energy Electron Diffraction | 373 | Good | 0.075-1.2 ML Sn/n-type Si(100). The Sn overlayers were prepared by electron beam evaporation. Substrate temperature was 423-473K. The deposited surface were annealed at 823 K for 2 min. and allowed to cool to 373-423K before measurements. Branching ratio is 0.74.
Sn | 4d5/2 | 24.9 | Sn/Si | tin/silicon | Rich D.H., Miller T., Samsavar A., Lin H.F., Chiang T.-C. | Phys. Rev. B 37, 10221 (1988) | Adequate |  | 0.3 | other | mixed Gaussian/Lorentzian |  | 0.61 | 0.063 | Yes | other source | 80 | FL | Conductor | Reliable (reported energy within 300 eV of a reference energy) | monolayer, reacted film, surface coverage from 0ML to 1ML (0ML < coverage < 1ML), thin layer, vapor deposited |  | High-energy Electron Diffraction | 373 | Good | 0.075-1.2 ML Sn/n-type Si(100). The Sn overlayers were prepared by electron beam evaporation. Substrate temperature was 423-473K. The deposited surface were annealed at 823 K for 2 min. and allowed to cool to 373-423K before measurements. Branching ratio is 0.74.
Sn | 4d5/2 | 26.23 | O2/Sn | oxygen/tin | De Padova P., Fanfoni M., Larciprete R., Mangiantini M., Priori S., and Perfetti P. | Surf. Sci. 313, 379 (1994) | Adequate |  |  | other | Gaussian | 0.862 |  |  | Yes | other source | 89.72 | FL = Fermi level | Conductor | Reliable (reported energy within 300 eV of a reference energy) | oxygen pressure, oxidizing atmosphere |  |  | 300 | Good | 2.5E4 L O2/Sn. The substrate was cleaned by Ar+ ion bombardment. The fitting was done after subtraction of metallic compound using the spectrum measured on the clean metal.
Sn | 4d5/2 | 25.5 | O2/Sn | oxygen/tin | De Padova P., Fanfoni M., Larciprete R., Mangiantini M., Priori S., and Perfetti P. | Surf. Sci. 313, 379 (1994) | Adequate |  |  | other | Gaussian | 0.88 |  |  | Yes | other source | 89.72 | FL = Fermi level | Conductor | Reliable (reported energy within 300 eV of a reference energy) | oxygen pressure, oxidizing atmosphere |  |  | 300 | Good | 2.5E4 L O2/Sn. The substrate was cleaned by Ar+ ion bombardment. The fitting was done after subtraction of metallic compound using the spectrum measured on the clean metal.
Sn | 4d5/2 | 26.23 | O2/Sn | oxygen/tin | De Padova P., Fanfoni M., Larciprete R., Mangiantini M., Priori S., and Perfetti P. | Surf. Sci. 313, 379 (1994) | Adequate |  |  | other | Gaussian | 0.85 |  |  | Yes | other source | 89.72 | FL = Fermi level | Conductor | Reliable (reported energy within 300 eV of a reference energy) | oxygen pressure, oxidizing atmosphere |  |  | 300 | Good | 4.5E3 L O2/Sn. The substrate was cleaned by Ar+ ion bombardment. The fitting was done after subtraction of metallic compound using the spectrum measured on the clean metal.
Sn | 4d5/2 | 25.51 | O2/Sn | oxygen/tin | De Padova P., Fanfoni M., Larciprete R., Mangiantini M., Priori S., and Perfetti P. | Surf. Sci. 313, 379 (1994) | Adequate |  |  | other | Gaussian | 0.8424 |  |  | Yes | other source | 89.72 | FL = Fermi level | Conductor | Reliable (reported energy within 300 eV of a reference energy) | oxygen pressure, oxidizing atmosphere |  |  | 300 | Good | 1E7 L O2/Sn. The substrate was cleaned by Ar+ ion bombardment. The fitting was done after subtraction of metallic compound using the spectrum measured on the clean metal.
Sn | 4d5/2 | 26.21 | O2/Sn | oxygen/tin | De Padova P., Fanfoni M., Larciprete R., Mangiantini M., Priori S., and Perfetti P. | Surf. Sci. 313, 379 (1994) | Adequate |  |  | other | Gaussian | 0.862 |  |  | Yes | other source | 89.72 | FL = Fermi level | Conductor | Reliable (reported energy within 300 eV of a reference energy) | oxygen pressure, oxidizing atmosphere |  |  | 300 | Good | 1E6 L O2/Sn. The substrate was cleaned by Ar+ ion bombardment. The fitting was done after subtraction of metallic compound using the spectrum measured on the clean metal.
Sn | 4d5/2 | 25.48 | O2/Sn | oxygen/tin | De Padova P., Fanfoni M., Larciprete R., Mangiantini M., Priori S., and Perfetti P. | Surf. Sci. 313, 379 (1994) | Adequate |  |  | other | Gaussian | 0.88 |  |  | Yes | other source | 89.72 | FL = Fermi level | Conductor | Reliable (reported energy within 300 eV of a reference energy) | oxygen pressure, oxidizing atmosphere |  |  | 300 | Good | 1E6 L O2/Sn. The substrate was cleaned by Ar+ ion bombardment. The fitting was done after subtraction of metallic compound using the spectrum measured on the clean metal.
Sn | 4d5/2 | 26.23 | O2/Sn | oxygen/tin | De Padova P., Fanfoni M., Larciprete R., Mangiantini M., Priori S., and Perfetti P. | Surf. Sci. 313, 379 (1994) | Adequate |  |  | other | Gaussian | 0.98 |  |  | Yes | other source | 89.72 | FL = Fermi level | Conductor | Reliable (reported energy within 300 eV of a reference energy) | oxygen pressure, oxidizing atmosphere |  |  | 300 | Good | 1E8 L O2/Sn. The substrate was cleaned by Ar+ ion bombardment. The fitting was done after subtraction of metallic compound using the spectrum measured on the clean metal.
Sn | 4d5/2 | 25.54 | O2/Sn | oxygen/tin | De Padova P., Fanfoni M., Larciprete R., Mangiantini M., Priori S., and Perfetti P. | Surf. Sci. 313, 379 (1994) | Adequate |  |  | other | Gaussian | 0.9532 |  |  | Yes | other source | 89.72 | FL = Fermi level | Conductor | Reliable (reported energy within 300 eV of a reference energy) | oxygen pressure, oxidizing atmosphere |  |  | 300 | Good | 1E8 L O2/Sn. The substrate was cleaned by Ar+ ion bombardment. The fitting was done after subtraction of metallic compound using the spectrum measured on the clean metal.
Sn | 4d5/2 | 26.21 | O2/Sn | oxygen/tin | De Padova P., Fanfoni M., Larciprete R., Mangiantini M., Priori S., and Perfetti P. | Surf. Sci. 313, 379 (1994) | Adequate |  |  | other | Gaussian | 0.998 |  |  | Yes | other source | 89.72 | FL = Fermi level | Conductor | Reliable (reported energy within 300 eV of a reference energy) | oxygen pressure, oxidizing atmosphere |  |  | 300 | Good | 2E3 L O2/Sn. The substrate was cleaned by Ar+ ion bombardment. The fitting was done after subtraction of metallic compound using the spectrum measured on the clean metal.
Sn | 4d5/2 | 25.48 | O2/Sn | oxygen/tin | De Padova P., Fanfoni M., Larciprete R., Mangiantini M., Priori S., and Perfetti P. | Surf. Sci. 313, 379 (1994) | Adequate |  |  | other | Gaussian | 0.9134 |  |  | Yes | other source | 89.72 | FL = Fermi level | Conductor | Reliable (reported energy within 300 eV of a reference energy) | oxygen pressure, oxidizing atmosphere |  |  | 300 | Good | 2E3 L O2/Sn. The substrate was cleaned by Ar+ ion bombardment. The fitting was done after subtraction of metallic compound using the spectrum measured on the clean metal.
Sn | 4d5/2 | 25.51 | O2/Sn | oxygen/tin | De Padova P., Fanfoni M., Larciprete R., Mangiantini M., Priori S., and Perfetti P. | Surf. Sci. 313, 379 (1994) | Adequate |  |  | other | Gaussian | 0.8304 |  |  | Yes | other source | 89.72 | FL = Fermi level | Conductor | Reliable (reported energy within 300 eV of a reference energy) | oxygen pressure, oxidizing atmosphere |  |  | 300 | Good | 4.5E3 L O2/Sn. The substrate was cleaned by Ar+ ion bombardment. The fitting was done after subtraction of metallic compound using the spectrum measured on the clean metal.
Sn | 4d5/2 | 25.9 | SnO2 | tin(IV) oxide | Stranick M.A., Moskwa A. | Surf. Sci. Spectra 2, 50 (1993) | Adequate |  |  | Shirley | mixed Gaussian/Lorentzian | 1.21 |  |  | Yes | Al |  | Cu 3p3, Ag, Cu = 75.13, 368.27, 932.67 | Adventitious carbon | Reliable, with two-point correction of energy scale | insulator, polycrystalline, pelletized | X-ray Photoelectron Spectroscopy |  | 300 | Good | The composition determined by XPS was Sn0.3373O0.6627. FAT mode. Emission angleAn electron flood gun (Ep = 5 eV, Ip = 20 mA) was used for charge compensation.
Sn | 4d5/2 | 25.22 | Sn/Pt | tin/platinum | Janin E., Bjorkqvist M., Grehk T.M., Gothelid M., Pradier C.-M., et al. | Appl. Surf. Sci. 99, 371 (1996) | Adequate |  |  | other | mixed Gaussian/Lorentzian |  | 0.089 | 0.26 | Yes | other source | 70 | FL = Fermi level | Conductor | Reliable (reported energy within 300 eV of a reference energy) | cooled, crystal, surface coverage from 0ML to 1ML (0ML < coverage < 1ML), thin layer, vapor deposited |  | Low-energy Electron Diffraction | 193 | Good | Pt(111)-(R3xR3)R30 degrees-Sn. The Sn coverage was ~1/3 ML. Singularity index =Branching ratio = 0.69. The spectra were recorded at normal emission.
Sn | 4d5/2 | 24.77 | Sn/Pt | tin/platinum | Janin E., Bjorkqvist M., Grehk T.M., Gothelid M., Pradier C.-M., et al. | Appl. Surf. Sci. 99, 371 (1996) | Adequate |  |  | other | mixed Gaussian/Lorentzian |  | 0.089 | 0.26 | Yes | other source | 70 | FL = Fermi level | Conductor | Reliable (reported energy within 300 eV of a reference energy) | cooled, crystal, surface coverage from 0ML to 1ML (0ML < coverage < 1ML), thin layer, vapor deposited |  | Low-energy Electron Diffraction | 193 | Good | Pt(111)-(R3xR3)R30 degrees-Sn. The Sn coverage was ~1/3 ML. Singularity index =Branching ratio = 0.69. The spectra were recorded at normal emission.
Sn | 4d5/2 | 25.22 | Sn/Pt | tin/platinum | Janin E., Bjorkqvist M., Grehk T.M., Gothelid M., Pradier C.-M., et al. | Appl. Surf. Sci. 99, 371 (1996) | Adequate |  |  | other | mixed Gaussian/Lorentzian |  | 0.089 | 0.26 | Yes | other source | 70 | FL = Fermi level | Conductor | Reliable (reported energy within 300 eV of a reference energy) | cooled, crystal, surface coverage from 0ML to 1ML (0ML < coverage < 1ML), thin layer, vapor deposited |  | Low-energy Electron Diffraction | 193 | Good | Pt(111)-(R3xR3)R30 degrees-Sn. The Sn coverage was ~1/3 ML. Singularity index =Branching ratio = 0.69. The spectra were recorded at normal emission.
Sn | 4d5/2 | 24.77 | Sn/Pt | tin/platinum | Janin E., Bjorkqvist M., Grehk T.M., Gothelid M., Pradier C.-M., et al. | Appl. Surf. Sci. 99, 371 (1996) | Adequate |  |  | other | mixed Gaussian/Lorentzian |  | 0.089 | 0.26 | Yes | other source | 70 | FL = Fermi level | Conductor | Reliable (reported energy within 300 eV of a reference energy) | cooled, crystal, surface coverage from 0ML to 1ML (0ML < coverage < 1ML), thin layer, vapor deposited |  | Low-energy Electron Diffraction | 193 | Good | Pt(111)-(R3xR3)R30 degrees-Sn. The Sn coverage was ~1/3 ML. Singularity index =Branching ratio = 0.69. The spectra were recorded at normal emission.
Sn | 4d5/2 | 485.1 | O2/Cu3Sn | oxygen/tricopper tin imc | Wang D.N., Miller A.C., Notis M.R. | Surf. Interface Anal. 24, 127 (1996) | Adequate |  | 0.35 |  | data | 0.6 |  |  | Yes | Al |  | Sn3d5 = 484.98 | Conductor | Reliable, with one-point correction of energy scale | chemically etched, metal foil, oxygen pressure, oxidizing atmosphere, thermal oxide |  |  | 300 | Adequate | The epsilon - Cu3Sn intermetallic compound was oxidized in O2 atmosphere (p = 4. Before oxidation the sample was cleaned by chemical etching followed by an ultra
Sn | 4d5/2 | 486.4 | O2/Cu3Sn | oxygen/tricopper tin imc | Wang D.N., Miller A.C., Notis M.R. | Surf. Interface Anal. 24, 127 (1996) | Adequate |  | 0.35 |  | data | 1.3 |  |  | Yes | Al |  | Sn3d5 = 484.98 | Conductor | Reliable, with one-point correction of energy scale | chemically etched, metal foil, oxygen pressure, oxidizing atmosphere, thermal oxide |  |  | 300 | Adequate | The epsilon - Cu3Sn intermetallic compound was oxidized in O2 atmosphere (p = 4. Before oxidation the sample was cleaned by chemical etching followed by an ultra
Sn | 4d5/2 | 487.1 | O2/Cu3Sn | oxygen/tricopper tin imc | Wang D.N., Miller A.C., Notis M.R. | Surf. Interface Anal. 24, 127 (1996) | Adequate |  | 0.35 |  | data | 1.2 |  |  | Yes | Al |  | Sn3d5 = 484.98 | Conductor | Reliable, with one-point correction of energy scale | chemically etched, metal foil, oxygen pressure, oxidizing atmosphere, thermal oxide |  |  | 300 | Adequate | The epsilon - Cu3Sn intermetallic compound was oxidized in O2 atmosphere (p = 4. Before oxidation the sample was cleaned by chemical etching followed by an ultra
Sn | 4d5/2 | 485.1 | O2/Cu3Sn | oxygen/tricopper tin imc | Wang D.N., Miller A.C., Notis M.R. | Surf. Interface Anal. 24, 127 (1996) | Adequate |  | 0.35 |  | data | 0.6 |  |  | Yes | Al |  | Sn3d5 = 484.98 | Conductor | Reliable, with one-point correction of energy scale | chemically etched, metal foil, oxygen pressure, oxidizing atmosphere, thermal oxide |  |  | 300 | Adequate | The epsilon - Cu3Sn intermetallic compound was oxidized in O2 atmosphere (p = 4. Before oxidation the sample was cleaned by chemical etching followed by an ultra
Sn | 4d5/2 | 486.4 | O2/Cu3Sn | oxygen/tricopper tin imc | Wang D.N., Miller A.C., Notis M.R. | Surf. Interface Anal. 24, 127 (1996) | Adequate |  | 0.35 |  | data | 1.4 |  |  | Yes | Al |  | Sn3d5 = 484.98 | Conductor | Reliable, with one-point correction of energy scale | chemically etched, metal foil, oxygen pressure, oxidizing atmosphere, thermal oxide |  |  | 300 | Adequate | The epsilon - Cu3Sn intermetallic compound was oxidized in O2 atmosphere (p = 4. Before oxidation the sample was cleaned by chemical etching followed by an ultra
Sn | 4d5/2 | 487 | O2/Cu3Sn | oxygen/tricopper tin imc | Wang D.N., Miller A.C., Notis M.R. | Surf. Interface Anal. 24, 127 (1996) | Adequate |  | 0.35 |  | data | 1.1 |  |  | Yes | Al |  | Sn3d5 = 484.98 | Conductor | Reliable, with one-point correction of energy scale | chemically etched, metal foil, oxygen pressure, oxidizing atmosphere, thermal oxide |  |  | 300 | Adequate | The epsilon - Cu3Sn intermetallic compound was oxidized in O2 atmosphere (p = 4. Before oxidation the sample was cleaned by chemical etching followed by an ultra
Sn | 4d5/2 | 25.27 | H2/Sn/Pt | hydrogen/tin/platinum | Janin E., Bjorkqvist M., Grehk T.M., Gothelid M., Pradier C.-M., et al. | Appl. Surf. Sci. 99, 371 (1996) | Adequate |  |  | other | mixed Gaussian/Lorentzian |  | 0.118 | 0.26 | Yes | other source | 70 | FL = Fermi level | Conductor | Reliable (reported energy within 300 eV of a reference energy) | cooled, crystal, surface coverage from 0ML to 1ML (0ML < coverage < 1ML), thin layer, vapor deposited |  | Low-energy Electron Diffraction | 193 | Good | 150 L H2/Pt(111)-p(R3xR3)R30 degrees-Sn. The Sn coverage was ~1/3 ML. Singularit was 0.97. Branching ratio = 0.69. The spectra were recorded at normal emission.
Sn | 4d5/2 | 24.78 | H2/Sn/Pt | hydrogen/tin/platinum | Janin E., Bjorkqvist M., Grehk T.M., Gothelid M., Pradier C.-M., et al. | Appl. Surf. Sci. 99, 371 (1996) | Adequate |  |  | other | mixed Gaussian/Lorentzian |  | 0.118 | 0.26 | Yes | other source | 70 | FL = Fermi level | Conductor | Reliable (reported energy within 300 eV of a reference energy) | cooled, crystal, surface coverage from 0ML to 1ML (0ML < coverage < 1ML), thin layer, vapor deposited |  | Low-energy Electron Diffraction | 193 | Good | 150 L H2/Pt(111)-p(R3xR3)R30 degrees-Sn. The Sn coverage was ~1/3 ML. Singularit was 0.03. Branching ratio = 0.69. The spectra were recorded at normal emission.
Sn | 4d5/2 | 25.27 | H2/Sn/Pt | hydrogen/tin/platinum | Janin E., Bjorkqvist M., Grehk T.M., Gothelid M., Pradier C.-M., et al. | Appl. Surf. Sci. 99, 371 (1996) | Adequate |  |  | other | mixed Gaussian/Lorentzian |  | 0.118 | 0.26 | Yes | other source | 70 | FL = Fermi level | Conductor | Reliable (reported energy within 300 eV of a reference energy) | cooled, crystal, surface coverage from 0ML to 1ML (0ML < coverage < 1ML), thin layer, vapor deposited |  | Low-energy Electron Diffraction | 193 | Good | 150 L H2/Pt(111)-p(R3xR3)R30 degrees-Sn. The Sn coverage was ~1/3 ML. Singularit was 0.97. Branching ratio = 0.69. The spectra were recorded at normal emission.
Sn | 4d5/2 | 24.78 | H2/Sn/Pt | hydrogen/tin/platinum | Janin E., Bjorkqvist M., Grehk T.M., Gothelid M., Pradier C.-M., et al. | Appl. Surf. Sci. 99, 371 (1996) | Adequate |  |  | other | mixed Gaussian/Lorentzian |  | 0.118 | 0.26 | Yes | other source | 70 | FL = Fermi level | Conductor | Reliable (reported energy within 300 eV of a reference energy) | cooled, crystal, surface coverage from 0ML to 1ML (0ML < coverage < 1ML), thin layer, vapor deposited |  | Low-energy Electron Diffraction | 193 | Good | 150 L H2/Pt(111)-p(R3xR3)R30 degrees-Sn. The Sn coverage was ~1/3 ML. Singularit was 0.03. Branching ratio = 0.69. The spectra were recorded at normal emission.
Sn | 4d5/2 | 485.2 | Cu3Sn | tricopper tin imc | Wang D.N., Miller A.C., Notis M.R. | Surf. Interface Anal. 24, 127 (1996) | Adequate |  | 0.35 |  | data | 0.6 |  |  | Yes | Al |  | Sn3d5 = 484.98 | Conductor | Reliable, with one-point correction of energy scale | chemically etched, metal foil |  |  | 300 | Adequate | Epsilon - Cu3Sn. The sample was cleaned by chemical etching followed by an ultra
Sn | 4p | 85.2 | Sn | tin | Van Attekum P.M. Th. M., Trooster J.M. | Phys. Rev. B 20, 2335 (1979) | [8 empty] | No |  |  | Au4f7=83.97 Pd3d5=335.18 | Conductor | Calibration study | scraped
Sn | 4s | 136.8 | Sn | tin | Van Attekum P.M. Th. M., Trooster J.M. | Phys. Rev. B 20, 2335 (1979) | [8 empty] | No |  |  | Au4f7=83.97 Pd3d5=335.18 | Conductor | Calibration study | scraped
Sn | 4s | 137.2 | Sn | tin | Nyholm R., Martensson N. | J. Phys. C. 13, L279 (1980) | [8 empty] | No |  |  | Au | Gold | Calibration study | scraped
Sr | 3d | 133.2 | SrCO3 | strontium carbonate | Christie, A.B., Lee J., Sutherland I., Walls J.M. | Appl. Surf. Sci. 15, 224 (1983) | [8 empty] | No |  |  |  | Adventitious carbon | Reliable, with two-point correction of energy scale
Sr | 3d | 134.3 | SrSO4 | strontium sulfate | Christie, A.B., Lee J., Sutherland I., Walls J.M. | Appl. Surf. Sci. 15, 224 (1983) | [8 empty] | No |  |  |  | Adventitious carbon | Reliable, with two-point correction of energy scale
Sr | 3d | 134.7 | Sr(NO3)2 | strontium(II) nitrate | Christie, A.B., Lee J., Sutherland I., Walls J.M. | Appl. Surf. Sci. 15, 224 (1983) | [8 empty] | No |  |  |  | Adventitious carbon | Reliable, with two-point correction of energy scale
Sr | 3d3/2 | 134.1 | SrO | strontium oxide | Sosulnikov M.I., Teterin Y.A. | Doklady AN SSSR 317, 418 (1991) | Adequate | 0.1 |  |  | data | 1.4 |  |  | Yes | Al |  | Au4f7 = 84.00 | Adventitious carbon | Reliable, with one-point correction of energy scale | annealed, scraped, solid sample mounted on tape, thermal oxide |  |  | 300 | Adequate | The sample was annealed at 600 K.
Sr | 3d3/2 | 133.7 | Sr | strontium | Sosulnikov M.I., Teterin Y.A. | Doklady AN SSSR 317, 418 (1991) | Adequate | 0.1 |  |  | data | 1 |  |  | Yes | Al |  | Au4f7 = 84.00 | Conductor | Reliable, with one-point correction of energy scale | annealed, scraped |  |  | 300 | Adequate | The sample was annealed at 600 K.
Sr | 3d3/2 | 134.4 | SrCO3 | strontium carbonate | Kobeleva S.P., Lapshina I.E., Orlov A.F., Titov A.A., Titov A.A. | Poverkhnost 111 (1994) | Adequate | 0.1 |  |  | data |  |  |  | No | Al |  |  | Adventitious carbon | Reliable, with one-point correction of energy scale | crystal |  | X-ray Diffraction | 300 | Adequate | FAT mode.
Sr | 3d3/2 | 135.1 | SrCO3 | strontium carbonate | Sosulnikov M.I., Teterin Y.A. | Doklady AN SSSR 317, 418 (1991) | Adequate | 0.1 |  |  | data | 1.3 |  |  | Yes | Al |  | Au4f7 = 84.00 | Adventitious carbon | Reliable, with one-point correction of energy scale | annealed, scraped, thin film |  |  | 300 | Adequate | The sample was annealed at 600 K.
Sr | 3d3/2 | 133.4 | Bi2CaSr2Cu2Ox | bismuth calcium strontium copper oxide (Bi2CaSr2Cu2Ox) | Kulkarni P., Kulkarni S.K., Nigavekar A.S., Agarwal S.K., Awana V.P.S., and Narlikar A.V. | Physica C 166, 530 (1990) | Adequate | 0.1 |  |  | data |  |  |  | No | Al |  | Au4f7= 84.00 | Conductor | Reliable (reported energy within 300 eV of a reference energy) | cleaved crystal |  |  | 293 | Adequate
Sr | 3d3/2 | 133.4 | Bi2CaSr2Ni0.2Cu1.8Ox | bismuth calcium strontium nickel copper oxide | Kulkarni P., Kulkarni S.K., Nigavekar A.S., Agarwal S.K., Awana V.P.S., and Narlikar A.V. | Physica C 166, 530 (1990) | Adequate | 0.1 |  |  | data |  |  |  | No | Al |  | Au4f7= 84.00 | Conductor | Reliable (reported energy within 300 eV of a reference energy) | cleaved crystal |  |  | 293 | Adequate | x=0, 0.04, 0.08, 0.12, and 0.20.
Sr | 3d3/2 | 134.7 | Bi1.99Sr2.00Ca2Cu3Ox | bismuth strontium calcium copper oxides(Bi1.99Sr2.00Ca2Cu3Ox) | Ohbayashi K., Yoshida K., Anma M., Takai Y., Hayakawa H. | Jpn. J. Appl. Phys. Part 2 31, L953 (1992) | Adequate |  |  | other | Gaussian |  |  |  | No | Mg |  |  | Adventitious carbon | Reliable, with one-point correction of energy scale | crystal, thin film, vapor deposited | ICPA | X-ray Diffraction | 300 | Adequate | The film was grown on MgO(100) substrate at 1038 K by sputtering Bi2O3, Bi2Sr2CuOx and CaCuOx. The composition was determined by inductively coupled plasma analysis. The relative intensity was 0.149. Tc = 76 K.
Sr | 3d3/2 | 133.1 | Bi1.99Sr2.00Ca2Cu3Ox | bismuth strontium calcium copper oxides(Bi1.99Sr2.00Ca2Cu3Ox) | Ohbayashi K., Yoshida K., Anma M., Takai Y., Hayakawa H. | Jpn. J. Appl. Phys. Part 2 31, L953 (1992) | Adequate |  |  | other | Gaussian |  |  |  | No | Mg |  |  | Adventitious carbon | Reliable, with one-point correction of energy scale | crystal, thin film, vapor deposited | ICPA | X-ray Diffraction | 300 | Adequate | The film was grown on MgO(100) substrate at 1038 K by sputtering Bi2O3, Bi2Sr2CuOx and CaCuOx. The composition was determined by inductively coupled plasma analysis. The relative intensity was 0.285. Tc = 76 K.
Sr | 3d3/2 | 134.7 | Bi2.00Sr2.00Ca2Cu3Ox | bismuth strontium calcium copper oxides(Bi2.00Sr2.00Ca2Cu3Ox) | Ohbayashi K., Yoshida K., Anma M., Takai Y., Hayakawa H. | Jpn. J. Appl. Phys. Part 2 31, L953 (1992) | Adequate |  |  | other | Gaussian |  |  |  | No | Mg |  |  | Adventitious carbon | Reliable, with one-point correction of energy scale | crystal, thin film, vapor deposited | ICPA | X-ray Diffraction | 300 | Adequate | The film was grown on MgO(100) substrate at 1038 K by sputtering Bi2O3, Bi2Sr2CuOx and CaCuOx. The composition was determined by inductively coupled plasma analysis. The relative intensity was 0.143. Tc = 86 K.
Sr | 3d3/2 | 133.1 | Bi2.00Sr2.00Ca2Cu3Ox | bismuth strontium calcium copper oxides(Bi2.00Sr2.00Ca2Cu3Ox) | Ohbayashi K., Yoshida K., Anma M., Takai Y., Hayakawa H. | Jpn. J. Appl. Phys. Part 2 31, L953 (1992) | Adequate |  |  | other | Gaussian |  |  |  | No | Mg |  |  | Adventitious carbon | Reliable, with one-point correction of energy scale | crystal, thin film, vapor deposited | ICPA | X-ray Diffraction | 300 | Adequate | The film was grown on MgO(100) substrate at 1038 K by sputtering Bi2O3, Bi2Sr2CuOx and CaCuOx. The composition was determined by inductively coupled plasma analysis. The relative intensity was 0.290. Tc = 86 K.
Sr | 3d3/2 | 134.7 | Bi2.01Sr2.00Ca2Cu3Ox | bismuth strontium calcium copper oxides(Bi2.01Sr2.00Ca2Cu3Ox) | Ohbayashi K., Yoshida K., Anma M., Takai Y., Hayakawa H. | Jpn. J. Appl. Phys. Part 2 31, L953 (1992) | Adequate |  |  | other | Gaussian |  |  |  | No | Mg |  |  | Adventitious carbon | Reliable, with one-point correction of energy scale | crystal, thin film, vapor deposited | ICPA | X-ray Diffraction | 300 | Adequate | The film was grown on MgO(100) substrate at 1038 K by sputtering Bi2O3, Bi2Sr2CuOx and CaCuOx. The composition was determined by inductively coupled plasma analysis. The relative intensity was 0.150. Tc = 66 K.
Sr | 3d3/2 | 133.1 | Bi2.01Sr2.00Ca2Cu3Ox | bismuth strontium calcium copper oxides(Bi2.01Sr2.00Ca2Cu3Ox) | Ohbayashi K., Yoshida K., Anma M., Takai Y., Hayakawa H. | Jpn. J. Appl. Phys. Part 2 31, L953 (1992) | Adequate |  |  | other | Gaussian |  |  |  | No | Mg |  |  | Adventitious carbon | Reliable, with one-point correction of energy scale | crystal, thin film, vapor deposited | ICPA | X-ray Diffraction | 300 | Adequate | The film was grown on MgO(100) substrate at 1038 K by sputtering Bi2O3, Bi2Sr2CuOx and CaCuOx. The composition was determined by inductively coupled plasma analysis. The relative intensity was 0.282. Tc = 66 K.
Sr | 3d3/2 | 134.7 | Bi2.01Sr2Ca2Cu3Ox | bismuth strontium calcium copper oxides(Bi2.01Sr2Ca2Cu3Ox) | Ohbayashi K., Yoshida K., Anma M., Takai Y., Hayakawa H. | Jpn. J. Appl. Phys. Part 2 31, L953 (1992) | Adequate |  |  | other | Gaussian |  |  |  | No | Mg |  |  | Adventitious carbon | Reliable, with one-point correction of energy scale | crystal, thin film, vapor deposited | ICPA | X-ray Diffraction | 300 | Adequate | The film was grown on MgO(100) substrate at 1038 K by sputtering Bi2O3, Bi2Sr2CuOx and CaCuOx. The composition was determined by inductively coupled plasma analysis. The relative intensity was 0.158. Tc = 98 K.
Sr | 3d3/2 | 133.1 | Bi2.01Sr2Ca2Cu3Ox | bismuth strontium calcium copper oxides(Bi2.01Sr2Ca2Cu3Ox) | Ohbayashi K., Yoshida K., Anma M., Takai Y., Hayakawa H. | Jpn. J. Appl. Phys. Part 2 31, L953 (1992) | Adequate |  |  | other | Gaussian |  |  |  | No | Mg |  |  | Adventitious carbon | Reliable, with one-point correction of energy scale | crystal, thin film, vapor deposited | ICPA | X-ray Diffraction | 300 | Adequate | The film was grown on MgO(100) substrate at 1038 K by sputtering Bi2O3, Bi2Sr2CuOx and CaCuOx. The composition was determined by inductively coupled plasma analysis. The relative intensity was 0.276. Tc = 98 K.
Sr | 3d3/2 | 134.7 | Bi2.01Sr2.00Ca2Cu3Ox | bismuth strontium calcium copper oxides(Bi2.01Sr2.00Ca2Cu3Ox) | Ohbayashi K., Yoshida K., Anma M., Takai Y., Hayakawa H. | Jpn. J. Appl. Phys. Part 2 31, L953 (1992) | Adequate |  |  | other | Gaussian |  |  |  | No | Mg |  |  | Adventitious carbon | Reliable, with one-point correction of energy scale | crystal, thin film, vapor deposited | ICPA | X-ray Diffraction | 300 | Adequate | The film was grown on MgO(100) substrate at 1038 K by sputtering Bi2O3, Bi2Sr2CuOx and CaCuOx. The composition was determined by inductively coupled plasma analysis. The relative intensity was 0.266. Tc < 20 K.
Sr | 3d3/2 | 133.1 | Bi2.01Sr2.00Ca2Cu3Ox | bismuth strontium calcium copper oxides(Bi2.01Sr2.00Ca2Cu3Ox) | Ohbayashi K., Yoshida K., Anma M., Takai Y., Hayakawa H. | Jpn. J. Appl. Phys. Part 2 31, L953 (1992) | Adequate |  |  | other | Gaussian |  |  |  | No | Mg |  |  | Adventitious carbon | Reliable, with one-point correction of energy scale | crystal, thin film, vapor deposited | ICPA | X-ray Diffraction | 300 | Adequate | The film was grown on MgO(100) substrate at 1038 K by sputtering Bi2O3, Bi2Sr2CuOx and CaCuOx. The composition was determined by inductively coupled plasma analysis. The relative intensity was 0.163. Tc < 20 K.
Sr | 3d3/2 | 132.9 | Bi1.6Pb0.4Sr2Ca2Cu3Ox | bismuth lead strontium calcium copper oxides (Bi1.6Pb0.4Sr2Ca2Cu3Ox) | Kobeleva S.P., Lapshina I.E., Orlov A.F., Titov A.A., Titov A.A. | Poverkhnost 111 (1994) | Adequate | 0.1 |  |  | data |  |  |  | No | Al |  |  | Adventitious carbon | Reliable, with one-point correction of energy scale | crystal |  | X-ray Diffraction | 300 | Adequate | Tc = 105 -110 K. FAT mode.
Sr | 3d3/2 | 136.95 | SrBr2 | strontium(II) dibromide | Vasquez R.P. | Surf. Sci. Spectra 1, 43 (1992) | Adequate |  |  | Shirley | mixed Gaussian/Lorentzian | 1.75 |  |  | Yes | Al |  | Au,Cu = 84.00,932.67 | Adventitious carbon | Reliable, with one-point correction of energy scale | insulator, polycrystalline | X-ray Photoelectron Spectroscopy |  | 300 | Adequate | The pellets were crushed to a fine powder and pressed into In foil. An electronproximity screen were used for charge compensation. Emission angle = 55 degrees. Gaussian/Lorentzian components was 80/20. Asymmetry parameter = -0.10. FAT mode.
Sr | 3d3/2 | 135.75 | SrF2 | strontium(II) difluoride | Vasquez R.P. | Surf. Sci. Spectra 1, 24 (1992) | Adequate |  |  | Shirley | mixed Gaussian/Lorentzian | 1.65 |  |  | Yes | Al |  | Au,Cu = 84.00,932.67 | Adventitious carbon | Reliable, with one-point correction of energy scale | insulator, polycrystalline | X-ray Photoelectron Spectroscopy |  | 300 | Adequate | The pellets were crushed to a fine powder and pressed into In foil. An electronproximity screen were used for charge compensation. Emission angle = 55 degrees. Gaussian/Lorentzian components was 80/20. Asymmetry parameter = -0.15. FAT mode.
Sr | 3d3/2 | 136.75 | SrI2 | strontium(II) diiodide | Vasquez R.P. | Surf. Sci. Spectra 1, 17 (1992) | Adequate |  |  | Shirley | mixed Gaussian/Lorentzian | 1.8 |  |  | Yes | Al |  | Au,Cu = 84.00,932.67 | Adventitious carbon | Reliable, with one-point correction of energy scale | insulator, polycrystalline | X-ray Photoelectron Spectroscopy |  | 300 | Adequate | The pellets were crushed to a fine powder and pressed into In foil. An electronproximity screen were used for charge compensation. Emission angle = 55 degrees. Gaussian/Lorentzian components was 80/20. Asymmetry parameter = -0.15. FAT mode.
Sr | 3d3/2 | 136.95 | SrCl2 | strontium(II) dichloride | Vasquez R.P. | Surf. Sci. Spectra 1, 68 (1992) | Adequate |  |  | Shirley | mixed Gaussian/Lorentzian | 1.75 |  |  | Yes | Al |  | Au,Cu = 84.00,932.67 | Adventitious carbon | Reliable, with one-point correction of energy scale | insulator, polycrystalline | X-ray Photoelectron Spectroscopy |  | 300 | Adequate | The pellets were crushed to a fine powder and pressed into In foil. An electronproximity screen were used for charge compensation. Emission angle = 55 degrees. Gaussian/Lorentzian components was 80/20. Asymmetry parameter = -0.30. FAT mode.
Sr | 3d5/2 | 134.7 | SrCl2 | strontium(II) dichloride | Vasquez R.P. | Surf. Sci. Spectra 1, 68 (1992) | Adequate |  |  | Shirley | mixed Gaussian/Lorentzian | 1.75 |  |  | Yes | Al |  | Au,Cu = 84.00,932.67 | Adventitious carbon | Reliable, with one-point correction of energy scale | insulator, polycrystalline | X-ray Photoelectron Spectroscopy |  | 300 | Adequate | The pellets were crushed to a fine powder and pressed into In foil. An electronproximity screen were used for charge compensation. Emission angle = 55 degrees. Gaussian/Lorentzian components was 80/20. Asymmetry parameter = -0.30. FAT mode.
Sr | 3d5/2 | 132.9 | La0.8Sr0.2MnO3 | lanthanum strontium manganese trioxide ss | Gunasekaran N., Bakshi N., Alcock C.B., Carberry J.J. | Solid State Ionics 83, 145 (1996) | Adequate |  |  |  | data | 3.2 |  |  | No | Mg |  |  | Adventitious carbon | Reliable, with one-point correction of energy scale | crystal, pelletized |  | X-ray Diffraction | 300 | Adequate
Sr | 3d5/2 | 134.3 | La0.8Sr0.2YO3 | lanthanum strontium yttrium trioxide ss | Gunasekaran N., Bakshi N., Alcock C.B., Carberry J.J. | Solid State Ionics 83, 145 (1996) | Adequate |  |  |  | data | 3.7 |  |  | No | Mg |  |  | Adventitious carbon | Reliable, with one-point correction of energy scale | crystal, pelletized |  | X-ray Diffraction | 300 | Adequate
Sr | 3d5/2 | 134.06 | SrSO4 | strontium(II) sulfate | Vasquez R.P. | Surf. Sci. Spectra 1, 117 (1992) | Adequate |  |  | Shirley | mixed Gaussian/Lorentzian | 1.7 |  |  | Yes | Al |  | Au,Cu = 84.00,932.67 | Adventitious carbon | Reliable, with two-point correction of energy scale | insulator, polycrystalline | X-ray Photoelectron Spectroscopy |  | 300 | Adequate | The powder was pressed into In foil. An electron flood gun and a 90% transmittin charge compensation. Emission angle = 55 degrees. The intensity ratio of the Gau FAT mode. The composition determined by XPS was Sr0.133S0.136O0.662.
Sr | 3d5/2 | 132.9 | SrCO3 | strontium(II) carbonate | Vasquez R.P. | Surf. Sci. Spectra 1, 112 (1992) | Adequate |  |  | Shirley | mixed Gaussian/Lorentzian | 1.6 |  |  | Yes | Al |  | Au,Cu = 84.00,932.67 | Adventitious carbon | Reliable, with one-point correction of energy scale | insulator, polycrystalline | X-ray Photoelectron Spectroscopy |  | 300 | Adequate | The powder was pressed into In foil. An electron flood gun and a 90% transmittin charge compensation. Emission angle = 55 degrees. The intensity ratio of the Gau FAT mode. The composition determined by XPS was Sr0.158C0.192O0.574.
Sr | 3d5/2 | 135 | SrI2 | strontium(II) diiodide | Vasquez R.P. | Surf. Sci. Spectra 1, 17 (1992) | Adequate |  |  | Shirley | mixed Gaussian/Lorentzian | 1.8 |  |  | Yes | Al |  | Au,Cu = 84.00,932.67 | Adventitious carbon | Reliable, with one-point correction of energy scale | insulator, polycrystalline | X-ray Photoelectron Spectroscopy |  | 300 | Adequate | The pellets were crushed to a fine powder and pressed into In foil. An electronproximity screen were used for charge compensation. Emission angle = 55 degrees. Gaussian/Lorentzian components was 80/20. Asymmetry parameter = -0.15. FAT mode.
Sr | 3d5/2 | 132.9 | Sr2CuO2F2.6 | strontium copper oxide fluoride | Kurmaev E.Z., Galakhov V.R., Fedorenko V.V., Elokhina L.V., Bartkowski S., Neumann M., et al. | Phys. Rev. B 52, 2390 (1995) | Adequate |  |  |  | data |  |  |  | Yes | Al |  |  | Adventitious carbon | Reliable, with one-point correction of energy scale | cleaved crystal, crystal, polycrystalline, vacuum cleaved |  |  | 300 | Adequate | Mixture of SrCO3 and CuO was annealed in air (T = 1223 K time = 16 h), in dry N2 F2/N2 atmosphere for 15 min. The resulting sample was annealed in N2 atmosphere
Sr | 3d5/2 | 134 | SrF2 | strontium(II) difluoride | Vasquez R.P. | Surf. Sci. Spectra 1, 24 (1992) | Adequate |  |  | Shirley | mixed Gaussian/Lorentzian | 1.65 |  |  | Yes | Al |  | Au,Cu = 84.00,932.67 | Adventitious carbon | Reliable, with one-point correction of energy scale | insulator, polycrystalline | X-ray Photoelectron Spectroscopy |  | 300 | Adequate | The pellets were crushed to a fine powder and pressed into In foil. An electronproximity screen were used for charge compensation. Emission angle = 55 degrees. Gaussian/Lorentzian components was 80/20. Asymmetry parameter = -0.15. FAT mode.
Sr | 3d5/2 | 134 | La0.8Sr0.2FeO3 | lanthanum strontium iron trioxide ss | Gunasekaran N., Bakshi N., Alcock C.B., Carberry J.J. | Solid State Ionics 83, 145 (1996) | Adequate |  |  |  | data | 3.3 |  |  | No | Mg |  |  | Adventitious carbon | Reliable, with one-point correction of energy scale | crystal, pelletized |  | X-ray Diffraction | 300 | Adequate
Sr | 3d5/2 | 131.6 | BiPbSr2CaCu2O8+x | bismuth lead strontium calcium copper oxides (BiPbSr2CaCu2O8+x) | Gopinath C.S., Subramanian S., Huth M., Adrian H. | J. Electron Spectrosc. Relat. Phenom. 70, 61 (1994) | Good | 0.1 | 0.7 | Linear | other type of curve fit |  |  |  | No | Mg |  | FL = Fermi level | Conductor | Reliable (reported energy within 300 eV of a reference energy) | crystal, scraped |  | X-ray Diffraction | 300 | Good | The sample was prepared by solid state reaction from constituent oxides and carbonates. Tc = 85 K. The Ca/O and Sr/O intensity ratios were 0.112 and 0.250, respectively.
Sr | 3d5/2 | 132.9 | BiPbSr2CaCu2O8+x | bismuth lead strontium calcium copper oxides (BiPbSr2CaCu2O8+x) | Gopinath C.S., Subramanian S., Huth M., Adrian H. | J. Electron Spectrosc. Relat. Phenom. 70, 61 (1994) | Good | 0.1 | 0.7 | Linear | other type of curve fit |  |  |  | No | Mg |  | FL = Fermi level | Conductor | Reliable (reported energy within 300 eV of a reference energy) | crystal, scraped |  | X-ray Diffraction | 300 | Good | The sample was prepared by solid state reaction from constituent oxides and carbonates. Tc = 85 K. The Ca/O and Sr/O intensity ratios were 0.112 and 0.250, respectively.
Sr | 3d5/2 | 133.4 | Sr2CuO3 | distrontium copper trioxide | Kurmaev E.Z., Galakhov V.R., Fedorenko V.V., Elokhina L.V., Bartkowski S., Neumann M., et al. | Phys. Rev. B 52, 2390 (1995) | Adequate |  |  |  | data |  |  |  | Yes | Al |  |  | Adventitious carbon | Reliable, with one-point correction of energy scale | cleaved crystal, crystal, polycrystalline, vacuum cleaved |  |  | 300 | Adequate | The sample was prepared from SrCO3 and CuO using two heat treatments (T = 1223 K
Sr | 3d5/2 | 131.4 | Bi1.6Pb0.4Sr2Ca2Cu3Ox | bismuth lead strontium calcium copper oxides (Bi1.6Pb0.4Sr2Ca2Cu3Ox) | Kobeleva S.P., Lapshina I.E., Orlov A.F., Titov A.A., Titov A.A. | Poverkhnost 111 (1994) | Adequate | 0.1 |  |  | data |  |  |  | No | Al |  |  | Adventitious carbon | Reliable, with one-point correction of energy scale | crystal |  | X-ray Diffraction | 300 | Adequate | Tc = 105 -110 K. FAT mode.
Sr | 3d5/2 | 132.5 | Bi2Sr2CaCu2Ox | dibismuth distrontium calcium dicopper oxides (Bi2Sr2CaCu2Ox) | Srivastava P., Saini N.L., Sekhar B.R., Garg K.B. | Mater. Sci. Eng. B 22, 217 (1994) | Adequate |  | 0.8 | other | Gaussian | 1.4 |  |  | No | Al |  |  | Adventitious carbon | Reliable, with one-point correction of energy scale | cleaved crystal, crystal |  |  | 300 | Adequate | Tc = 84.0 K.
Sr | 3d5/2 | 133.1 | Bi2Sr2CaCu2Ox | dibismuth distrontium calcium dicopper oxides (Bi2Sr2CaCu2Ox) | Srivastava P., Saini N.L., Sekhar B.R., Garg K.B. | Mater. Sci. Eng. B 22, 217 (1994) | Adequate |  | 0.8 | other | Gaussian | 1.4 |  |  | No | Al |  |  | Adventitious carbon | Reliable, with one-point correction of energy scale | cleaved crystal, crystal |  |  | 300 | Adequate | Tc = 84.0 K.
Sr | 3d5/2 | 134.2 | Sr(NO3)2 | strontium(II) dinitrate | Vasquez R.P. | Surf. Sci. Spectra 1, 122 (1992) | Adequate |  |  | Shirley | mixed Gaussian/Lorentzian | 1.6 |  |  | Yes | Al |  | Au,Cu = 84.00,932.67 | Adventitious carbon | Reliable, with two-point correction of energy scale | insulator, polycrystalline | X-ray Photoelectron Spectroscopy |  | 300 | Adequate | The powder was pressed into In foil. An electron flood gun and a 90% transmittin charge compensation. Emission angle = 55 degrees. The intensity ratio of the Gau FAT mode. The composition determined by XPS was Sr0.096N0.20O0.65.
Sr | 3d5/2 | 134 | La0.8Sr0.2CrO3 | lanthanum strontium chromium trioxide ss | Gunasekaran N., Bakshi N., Alcock C.B., Carberry J.J. | Solid State Ionics 83, 145 (1996) | Adequate |  |  |  | data | 2.7 |  |  | No | Mg |  |  | Adventitious carbon | Reliable, with one-point correction of energy scale | crystal, pelletized |  | X-ray Diffraction | 300 | Adequate
Sr | 3d5/2 | 134.2 | La0.8Sr0.2CoO3 | lanthanum strontium cobalt trioxide ss | Gunasekaran N., Bakshi N., Alcock C.B., Carberry J.J. | Solid State Ionics 83, 145 (1996) | Adequate |  |  |  | data | 2.9 |  |  | No | Mg |  |  | Adventitious carbon | Reliable, with one-point correction of energy scale | crystal, pelletized |  | X-ray Diffraction | 300 | Adequate
Sr | 3d5/2 | 134.7 | SrBr2 | strontium(II) dibromide | Vasquez R.P. | Surf. Sci. Spectra 1, 43 (1992) | Adequate |  |  | Shirley | mixed Gaussian/Lorentzian | 1.75 |  |  | Yes | Al |  | Au,Cu = 84.00,932.67 | Adventitious carbon | Reliable, with one-point correction of energy scale | insulator, polycrystalline | X-ray Photoelectron Spectroscopy |  | 300 | Adequate | The pellets were crushed to a fine powder and pressed into In foil. An electronproximity screen were used for charge compensation. Emission angle = 55 degrees. Gaussian/Lorentzian components was 80/20. Asymmetry parameter = -0.10. FAT mode.
Sr | 3d5/2 | 133 | Bi2.01Sr2Ca2Cu3Ox | bismuth strontium calcium copper oxides(Bi2.01Sr2Ca2Cu3Ox) | Ohbayashi K., Yoshida K., Anma M., Takai Y., Hayakawa H. | Jpn. J. Appl. Phys. Part 2 31, L953 (1992) | Adequate |  |  | other | Gaussian |  |  |  | No | Mg |  |  | Adventitious carbon | Reliable, with one-point correction of energy scale | crystal, thin film, vapor deposited | ICPA | X-ray Diffraction | 300 | Adequate | The film was grown on MgO(100) substrate at 1038 K by sputtering Bi2O3, Bi2Sr2CuOx and CaCuOx. The composition was determined by inductively coupled plasma analysis. The relative intensity was 0.203. Tc = 98 K.
Sr | 3d5/2 | 131.4 | Bi2.01Sr2Ca2Cu3Ox | bismuth strontium calcium copper oxides(Bi2.01Sr2Ca2Cu3Ox) | Ohbayashi K., Yoshida K., Anma M., Takai Y., Hayakawa H. | Jpn. J. Appl. Phys. Part 2 31, L953 (1992) | Adequate |  |  | other | Gaussian |  |  |  | No | Mg |  |  | Adventitious carbon | Reliable, with one-point correction of energy scale | crystal, thin film, vapor deposited | ICPA | X-ray Diffraction | 300 | Adequate | The film was grown on MgO(100) substrate at 1038 K by sputtering Bi2O3, Bi2Sr2CuOx and CaCuOx. The composition was determined by inductively coupled plasma analysis. The relative intensity was 0.363. Tc = 98 K.
Sr | 3d5/2 | 133.15 | Bi2Ca1+xSr2-xCu2O8+y | bismuth calcium strontium copper oxide (Bi2Ca1+xSr2-xCu2O8+y) | Meyer III H.M., Hill D.M., Weaver J.H., Nelson D.L., Gallo C.F. | Phys. Rev. B 38, 7144 (1988) | Adequate |  |  | other | other type of curve fit |  |  |  | No | Al |  | FL | Conductor | Reliable (reported energy within 300 eV of a reference energy) | cleaved crystal |  |  | 293 | Adequate | Superconductor. Tc=85 K. The single crystals were grown from a eutectic melt of the parent powders, followed by annealing in O2/air.
Sr | 3d5/2 | 131.8 | Bi2Ca1+xSr2-xCu2O8+y | bismuth calcium strontium copper oxide (Bi2Ca1+xSr2-xCu2O8+y) | Meyer III H.M., Hill D.M., Weaver J.H., Nelson D.L., Gallo C.F. | Phys. Rev. B 38, 7144 (1988) | Adequate |  |  | other | other type of curve fit |  |  |  | No | Al |  | FL | Conductor | Reliable (reported energy within 300 eV of a reference energy) | cleaved crystal |  |  | 293 | Adequate | Superconductor. Tc=85 K. The single crystals were grown from a eutectic melt of the parent powders, followed by annealing in O2/air.
Sr | 3d5/2 | 131.6 | Bi1.55Pb0.6Sr2Ca2Cu3.5O10+x | bismuth lead strontium calcium copper oxides (Bi1.55Pb0.6Sr2Ca2Cu3.5O10+x) | Gopinath C.S., Subramanian S., Huth M., Adrian H. | J. Electron Spectrosc. Relat. Phenom. 70, 61 (1994) | Good | 0.1 | 0.7 | Linear | other type of curve fit |  |  |  | No | Mg |  | FL = Fermi level | Conductor | Reliable (reported energy within 300 eV of a reference energy) | crystal, scraped |  | X-ray Diffraction | 300 | Good | The sample was prepared by solid state reaction from constituent oxides and carbonates. Tc = 85 K. The Ca/O and Sr/O intensity ratios were 0.188 and 0.203, respectively.
Sr | 3d5/2 | 132.9 | Bi1.55Pb0.6Sr2Ca2Cu3.5O10+x | bismuth lead strontium calcium copper oxides (Bi1.55Pb0.6Sr2Ca2Cu3.5O10+x) | Gopinath C.S., Subramanian S., Huth M., Adrian H. | J. Electron Spectrosc. Relat. Phenom. 70, 61 (1994) | Good | 0.1 | 0.7 | Linear | data |  |  |  | No | Mg |  | FL = Fermi level | Conductor | Reliable (reported energy within 300 eV of a reference energy) | crystal, scraped |  | X-ray Diffraction | 300 | Good | The sample was prepared by solid state reaction from constituent oxides and carbonates. Tc = 85 K. The Ca/O and Sr/O intensity ratios were 0.188 and 0.203, respectively.
Sr | 3d5/2 | 132.7 | SrTiO3 | strontium titanate | Vasquez R.P. | J. Electron Spectrosc. Relat. Phenom. 56, 217 (1991) | Adequate |  |  |  | data | 0.95 |  |  | Yes | Al |  |  | Adventitious carbon | Reliable, with one-point correction of energy scale | crystal |  |  | 300 | Adequate | An electron flood gun in conjunction with a 90% transmitting fine mesh proximity screen was used for charge compensation.
Sr | 3d5/2 | 132.9 | SrTiO3 | strontium titanate | Pilleux M.E., Grahmann C.R., Fuenzalida V.M. | J. Am. Ceram. Soc. 77, 1601 (1994) | Adequate |  |  | other | Lorentzian | 1.2 |  |  | No | Mg |  |  | Adventitious carbon | Reliable, with one-point correction of energy scale | crystal, insulator, thick film |  |  | 300 | Adequate | The sample was prepared by the hydrothermal method using solution of Sr(OH)2.8H2O. Cubic perovskite structure. The film thickness is 1000 A.
Sr | 3d5/2 | 131.8 | Bi1.6Pb0.4Sr2CaCu2O8+x | bismuth calcium copper lead strontium oxides | Hinnen C., van Huong C.N., Marcus P. | J. Electron Spectrosc. Relat. Phenom. 73, 293 (1995) | Adequate | 0.1 |  | other | other type of curve fit | 1.8 |  |  | No | Al |  | Au,Cu = 84.00,932.67 | Adventitious carbon | Reliable, with two-point correction of energy scale | scraped and heated |  |  | 300 | Adequate | The sample was synthesized by solid state reaction.
Sr | 3d5/2 | 133.3 | Bi1.6Pb0.4Sr2CaCu2O8+x | bismuth calcium copper lead strontium oxides | Hinnen C., van Huong C.N., Marcus P. | J. Electron Spectrosc. Relat. Phenom. 73, 293 (1995) | Adequate | 0.1 |  | other | other type of curve fit | 1.8 |  |  | No | Al |  | Au,Cu = 84.00,932.67 | Adventitious carbon | Reliable, with two-point correction of energy scale | scraped and heated |  |  | 300 | Adequate | The sample was synthesized by solid state reaction.
Sr | 3d5/2 | 131.9 | Bi2Sr2CaCu2O8+x | bismuth calcium copper strontium oxides | Hinnen C., van Huong C.N., Marcus P. | J. Electron Spectrosc. Relat. Phenom. 73, 293 (1995) | Adequate | 0.1 |  | other | other type of curve fit | 1.8 |  |  | No | Al |  | Au,Cu = 84.00,932.67 | Adventitious carbon | Reliable, with two-point correction of energy scale | scraped and heated |  |  | 300 | Adequate | The sample was synthesized by solid state reaction.
Sr | 3d5/2 | 133.4 | Bi2Sr2CaCu2O8+x | bismuth calcium copper strontium oxides | Hinnen C., van Huong C.N., Marcus P. | J. Electron Spectrosc. Relat. Phenom. 73, 293 (1995) | Adequate | 0.1 |  | other | other type of curve fit | 1.8 |  |  | No | Al |  | Au,Cu = 84.00,932.67 | Adventitious carbon | Reliable, with two-point correction of energy scale | scraped and heated |  |  | 300 | Adequate | The sample was synthesized by solid state reaction.
Sr | 3d5/2 | 131.6 | Bi1.7Pb0.4Sr2Ca2Cu3O10+x | bismuth lead strontium calcium copper oxides (Bi1.7Pb0.4Sr2Ca2Cu3O10+x) | Gopinath C.S., Subramanian S., Huth M., Adrian H. | J. Electron Spectrosc. Relat. Phenom. 70, 61 (1994) | Good | 0.1 | 0.7 | Linear | other type of curve fit |  |  |  | No | Mg |  | FL = Fermi level | Conductor | Reliable (reported energy within 300 eV of a reference energy) | crystal, scraped |  | X-ray Diffraction | 300 | Good | The sample was prepared by solid state reaction from constituent oxides and carbonates. Tc = 85 K. The Ca/O and Sr/O intensity ratios were 0.188 and 0.203, respectively.
Sr | 3d5/2 | 132.9 | Bi1.7Pb0.4Sr2Ca2Cu3O10+x | bismuth lead strontium calcium copper oxides (Bi1.7Pb0.4Sr2Ca2Cu3O10+x) | Gopinath C.S., Subramanian S., Huth M., Adrian H. | J. Electron Spectrosc. Relat. Phenom. 70, 61 (1994) | Good | 0.1 | 0.7 | Linear | other type of curve fit |  |  |  | No | Mg |  | FL = Fermi level | Conductor | Reliable (reported energy within 300 eV of a reference energy) | crystal, scraped |  | X-ray Diffraction | 300 | Good | The sample was prepared by solid state reaction from constituent oxides and carbonates. Tc = 85 K. The Ca/O and Sr/O intensity ratios were 0.188 and 0.203, respectively.
Sr | 3d5/2 | 131.8 | Bi2Sr2CaCu2O8+x | dibismuth distrontium calcium dicopper oxides | Oku M., Shishido T., Fukuda T., Hirokawa K. | Bunseki Kagaku 40, 735 (1991) | Adequate |  |  | other | other type of curve fit |  |  |  | No | Al |  | Au,Cu = 84.00,932.67 | Adventitious carbon | Reliable, with one-point correction of energy scale | cleaved crystal, crystal | Electron-Probe Microanalysis | X-ray Diffraction | 300 | Adequate
Sr | 3d5/2 | 132.7 | Bi2Sr2CaCu2O8+x | dibismuth distrontium calcium dicopper oxides | Oku M., Shishido T., Fukuda T., Hirokawa K. | Bunseki Kagaku 40, 735 (1991) | Adequate |  |  | other | other type of curve fit |  |  |  | No | Al |  | Au,Cu = 84.00,932.67 | Adventitious carbon | Reliable, with one-point correction of energy scale | cleaved crystal, crystal | Electron-Probe Microanalysis | X-ray Diffraction | 300 | Adequate
Sr | 3d5/2 | 131.8 | Bi2Sr2CaCu2O8+x | dibismuth distrontium calcium dicopper oxides | Oku M., Shishido T., Fukuda T., Hirokawa K. | Bunseki Kagaku 40, 735 (1991) | Adequate |  |  | other | other type of curve fit |  |  |  | No | Al |  | Au,Cu = 84.00,932.67 | Adventitious carbon | Reliable, with one-point correction of energy scale | cleaved crystal, crystal | Electron-Probe Microanalysis | X-ray Diffraction | 300 | Adequate
Sr | 3d5/2 | 132.7 | Bi2Sr2CaCu2O8+x | dibismuth distrontium calcium dicopper oxides | Oku M., Shishido T., Fukuda T., Hirokawa K. | Bunseki Kagaku 40, 735 (1991) | Adequate |  |  | other | other type of curve fit |  |  |  | No | Al |  | Au,Cu = 84.00,932.67 | Adventitious carbon | Reliable, with one-point correction of energy scale | cleaved crystal, crystal | Electron-Probe Microanalysis | X-ray Diffraction | 300 | Adequate
Sr | 3d5/2 | 134.05 | SrF2 | strontium fluoride | Vasquez R.P. | J. Electron Spectrosc. Relat. Phenom. 56, 217 (1991) | Adequate |  |  |  | data | 1.65 |  |  | Yes | Al |  |  | Adventitious carbon | Reliable, with one-point correction of energy scale | pelletized |  |  | 300 | Adequate | An electron flood gun in conjunction with a 90% transmitting fine mesh proximity screen was used for charge compensation. The powder was pressed onto In metal.
Sr | 3d5/2 | 133 | Bi2.01Sr2.00Ca2Cu3Ox | bismuth strontium calcium copper oxides(Bi2.01Sr2.00Ca2Cu3Ox) | Ohbayashi K., Yoshida K., Anma M., Takai Y., Hayakawa H. | Jpn. J. Appl. Phys. Part 2 31, L953 (1992) | Adequate |  |  | other | Gaussian |  |  |  | No | Mg |  |  | Adventitious carbon | Reliable, with one-point correction of energy scale | crystal, thin film, vapor deposited | ICPA | X-ray Diffraction | 300 | Adequate | The film was grown on MgO(100) substrate at 1038 K by sputtering Bi2O3, Bi2Sr2CuOx and CaCuOx. The composition was determined by inductively coupled plasma analysis. The relative intensity was 0.355. Tc < 20 K.
Sr | 3d5/2 | 131.4 | Bi2.01Sr2.00Ca2Cu3Ox | bismuth strontium calcium copper oxides(Bi2.01Sr2.00Ca2Cu3Ox) | Ohbayashi K., Yoshida K., Anma M., Takai Y., Hayakawa H. | Jpn. J. Appl. Phys. Part 2 31, L953 (1992) | Adequate |  |  | other | Gaussian |  |  |  | No | Mg |  |  | Adventitious carbon | Reliable, with one-point correction of energy scale | crystal, thin film, vapor deposited | ICPA | X-ray Diffraction | 300 | Adequate | The film was grown on MgO(100) substrate at 1038 K by sputtering Bi2O3, Bi2Sr2CuOx and CaCuOx. The composition was determined by inductively coupled plasma analysis. The relative intensity was 0.216. Tc < 20 K.
Sr | 3d5/2 | 133 | Bi2.01Sr2.00Ca2Cu3Ox | bismuth strontium calcium copper oxides(Bi2.01Sr2.00Ca2Cu3Ox) | Ohbayashi K., Yoshida K., Anma M., Takai Y., Hayakawa H. | Jpn. J. Appl. Phys. Part 2 31, L953 (1992) | Adequate |  |  | other | Gaussian |  |  |  | No | Mg |  |  | Adventitious carbon | Reliable, with one-point correction of energy scale | crystal, thin film, vapor deposited | ICPA | X-ray Diffraction | 300 | Adequate | The film was grown on MgO(100) substrate at 1038 K by sputtering Bi2O3, Bi2Sr2CuOx and CaCuOx. The composition was determined by inductively coupled plasma analysis. The relative intensity was 0.198. Tc = 66 K.
Sr | 3d5/2 | 131.4 | Bi2.01Sr2.00Ca2Cu3Ox | bismuth strontium calcium copper oxides(Bi2.01Sr2.00Ca2Cu3Ox) | Ohbayashi K., Yoshida K., Anma M., Takai Y., Hayakawa H. | Jpn. J. Appl. Phys. Part 2 31, L953 (1992) | Adequate |  |  | other | Gaussian |  |  |  | No | Mg |  |  | Adventitious carbon | Reliable, with one-point correction of energy scale | crystal, thin film, vapor deposited | ICPA | X-ray Diffraction | 300 | Adequate | The film was grown on MgO(100) substrate at 1038 K by sputtering Bi2O3, Bi2Sr2CuOx and CaCuOx. The composition was determined by inductively coupled plasma analysis. The relative intensity was 0.370. Tc = 66 K.
Sr | 3d5/2 | 133 | Bi2.00Sr2.00Ca2Cu3Ox | bismuth strontium calcium copper oxides(Bi2.00Sr2.00Ca2Cu3Ox) | Ohbayashi K., Yoshida K., Anma M., Takai Y., Hayakawa H. | Jpn. J. Appl. Phys. Part 2 31, L953 (1992) | Adequate |  |  | other | Gaussian |  |  |  | No | Mg |  |  | Adventitious carbon | Reliable, with one-point correction of energy scale | crystal, thin film, vapor deposited | ICPA | X-ray Diffraction | 300 | Adequate | The film was grown on MgO(100) substrate at 1038 K by sputtering Bi2O3, Bi2Sr2CuOx and CaCuOx. The composition was determined by inductively coupled plasma analysis. The relative intensity was 0.191. Tc = 86 K.
Sr | 3d5/2 | 131.4 | Bi2.00Sr2.00Ca2Cu3Ox | bismuth strontium calcium copper oxides(Bi2.00Sr2.00Ca2Cu3Ox) | Ohbayashi K., Yoshida K., Anma M., Takai Y., Hayakawa H. | Jpn. J. Appl. Phys. Part 2 31, L953 (1992) | Adequate |  |  | other | Gaussian |  |  |  | No | Mg |  |  | Adventitious carbon | Reliable, with one-point correction of energy scale | crystal, thin film, vapor deposited | ICPA | X-ray Diffraction | 300 | Adequate | The film was grown on MgO(100) substrate at 1038 K by sputtering Bi2O3, Bi2Sr2CuOx and CaCuOx. The composition was determined by inductively coupled plasma analysis. The relative intensity was 0.376. Tc = 86 K.
Sr | 3d5/2 | 132.1 | Sr | strontium | Sosulnikov M.I., Teterin Y.A. | Doklady AN SSSR 317, 418 (1991) | Adequate | 0.1 |  |  | data | 1 |  |  | Yes | Al |  | Au4f7 = 84.00 | Conductor | Reliable, with one-point correction of energy scale | annealed, scraped |  |  | 300 | Adequate | The sample was annealed at 600 K.
Sr | 3d5/2 | 132 | Bi2CaSr2Ni0.2Cu1.8Ox | bismuth calcium strontium nickel copper oxide | Kulkarni P., Kulkarni S.K., Nigavekar A.S., Agarwal S.K., Awana V.P.S., and Narlikar A.V. | Physica C 166, 530 (1990) | Adequate | 0.1 |  |  | data |  |  |  | No | Al |  | Au4f7= 84.00 | Conductor | Reliable (reported energy within 300 eV of a reference energy) | cleaved crystal |  |  | 293 | Adequate | x=0, 0.04, 0.08, 0.12, and 0.20.
Sr | 3d5/2 | 134 | La1.067Sr0.220NiO3-x | lanthanum strontium nickel oxide(La1.067Sr0.220NiO3-x) | Yu Z., Gao L., Yuan S., Wu Y. | J. Chem. Soc. Faraday Trans. 88, 3245 (1992) | Adequate |  |  |  | data |  |  |  | No | Mg |  |  | Adventitious carbon | Reliable, with one-point correction of energy scale | crystal | X-ray Photoelectron Spectroscopy | X-ray Diffraction | 300 | Good | Perovskite-type structure.
Sr | 3d5/2 | 133.8 | La0.972Sr0.212NiO3-x | lanthanum strontium nickel oxide(La0.972Sr0.212NiO3-x) | Yu Z., Gao L., Yuan S., Wu Y. | J. Chem. Soc. Faraday Trans. 88, 3245 (1992) | Adequate |  |  |  | data |  |  |  | No | Mg |  |  | Adventitious carbon | Reliable, with one-point correction of energy scale | crystal | X-ray Photoelectron Spectroscopy | X-ray Diffraction | 300 | Good
Sr | 3d5/2 | 134.7 | La0.996Sr0.159NiO3-x | lanthanum strontium nickel oxide(La0.996Sr0.159NiO3-x) | Yu Z., Gao L., Yuan S., Wu Y. | J. Chem. Soc. Faraday Trans. 88, 3245 (1992) | Adequate |  |  |  | data |  |  |  | No | Mg |  |  | Adventitious carbon | Reliable, with one-point correction of energy scale | crystal | X-ray Photoelectron Spectroscopy | X-ray Diffraction | 300 | Good | Perovskite-type structure.
Sr | 3d5/2 | 134.2 | Sr(NO3)2 | strontium nitrate | Vasquez R.P. | J. Electron Spectrosc. Relat. Phenom. 56, 217 (1991) | Adequate |  |  |  | data | 1.6 |  |  | Yes | Al |  |  | Adventitious carbon | Reliable, with one-point correction of energy scale | pelletized |  |  | 300 | Adequate | An electron flood gun in conjunction with a 90% transmitting fine mesh proximity screen was used for charge compensation. The powder was pressed onto In metal.
Sr | 3d5/2 | 131.4 | SrFeO3 | strontium(III) iron(III) trioxide | Bocquet A.E., Fujimori A., Mizokawa T., Saitoh T., Namatame H., Suga S., et al. | Phys. Rev. B 45, 1561 (1992) | Adequate |  |  | other | mixed Gaussian/Lorentzian |  |  |  | No | Mg |  |  | Adventitious carbon | Reliable (reported energy within 300 eV of a reference energy) | cooled, crystal, scraped |  | X-ray Diffraction | 77 | Adequate | The SrFeO3 sample was prepared by mixing appropriate molar quantities of SrCO3 and alpha-Fe2O3 and firing in air at 1473 K and then in O2 at 1323 K.
Sr | 3d5/2 | 131.7 | Bi2Sr2CaCu2O8 | dibismuth distrontium calcium dicopper octaoxide | Soderholm S., Qvarford M., Bernhoff H., Andersen J.N., Lundgren E., Nyholm R., et al. | J. Phys. Cond. Matter 8, 1307 (1996) | Adequate |  |  |  | data |  |  |  | Yes |  |  | FL = Fermi level | Conductor | Reliable (reported energy within 300 eV of a reference energy) | cooled, cleaved crystal, crystal, vacuum cleaved |  | Low-energy Electron Diffraction | 90 | Good
Sr | 3d5/2 | 131.6 | Bi2Sr2CaCu2O8+x | dibismuth distrontium calcium dicopper oxides (Bi2Sr2CaCu2O8+x) | Gopinath C.S., Subramanian S., Huth M., Adrian H. | J. Electron Spectrosc. Relat. Phenom. 70, 61 (1994) | Good | 0.1 | 0.7 | Linear | other type of curve fit |  |  |  | No | Mg |  | FL = Fermi level | Conductor | Reliable (reported energy within 300 eV of a reference energy) | crystal, scraped |  | X-ray Diffraction | 300 | Good | The sample was prepared by solid state reaction from constituent oxides and carbonates. Tc = 85 K. The Ca/O and Sr/O intensity ratios were 0.121 and 0.235, respectively.
Sr | 3d5/2 | 132.9 | Bi2Sr2CaCu2O8+x | dibismuth distrontium calcium dicopper oxides (Bi2Sr2CaCu2O8+x) | Gopinath C.S., Subramanian S., Huth M., Adrian H. | J. Electron Spectrosc. Relat. Phenom. 70, 61 (1994) | Good | 0.1 | 0.7 | Linear | other type of curve fit |  |  |  | No | Mg |  | FL = Fermi level | Conductor | Reliable (reported energy within 300 eV of a reference energy) | crystal, scraped |  | X-ray Diffraction | 300 | Good | The sample was prepared by solid state reaction from constituent oxides and carbonates. Tc = 85 K. The Ca/O and Sr/O intensity ratios were 0.121 and 0.235, respectively.
Sr | 3d5/2 | 133 | Bi1.99Sr2.00Ca2Cu3Ox | bismuth strontium calcium copper oxides(Bi1.99Sr2.00Ca2Cu3Ox) | Ohbayashi K., Yoshida K., Anma M., Takai Y., Hayakawa H. | Jpn. J. Appl. Phys. Part 2 31, L953 (1992) | Adequate |  |  | other | Gaussian |  |  |  | No | Mg |  |  | Adventitious carbon | Reliable, with one-point correction of energy scale | crystal, thin film, vapor deposited | ICPA | X-ray Diffraction | 300 | Adequate | The film was grown on MgO(100) substrate at 1038 K by sputtering Bi2O3, Bi2Sr2CuOx and CaCuOx. The composition was determined by inductively coupled plasma analysis. The relative intensity was 0.191. Tc = 76 K.
Sr | 3d5/2 | 131.4 | Bi1.99Sr2.00Ca2Cu3Ox | bismuth strontium calcium copper oxides(Bi1.99Sr2.00Ca2Cu3Ox) | Ohbayashi K., Yoshida K., Anma M., Takai Y., Hayakawa H. | Jpn. J. Appl. Phys. Part 2 31, L953 (1992) | Adequate |  |  | other | Gaussian |  |  |  | No | Mg |  |  | Adventitious carbon | Reliable, with one-point correction of energy scale | crystal, thin film, vapor deposited | ICPA | X-ray Diffraction | 300 | Adequate | The film was grown on MgO(100) substrate at 1038 K by sputtering Bi2O3, Bi2Sr2CuOx and CaCuOx. The composition was determined by inductively coupled plasma analysis. The relative intensity was 0.375. Tc = 76 K.
Sr | 3d5/2 | 132.2 | Bi2Sr2CaCu2O8+x | bismuth strontium calcium copper oxides (Bi2Sr2CaCu2O8+x) | Steiner P., Hufner S., Jungmann A., Junk S., Kinsinger V., Sander I., et al. | Physica C 156, 213 (1988) | Adequate |  | 0.8 | other | data |  |  |  | No | Mg |  | FL | Conductor | Reliable (reported energy within 300 eV of a reference energy) | annealed | Scanning Electron Microscopy |  | 300 | Adequate | Microanalysis of the samples with a SEM gave an average composition of about Bi2.0Sr1.6Ca1.2Cu3.3Ox.
Sr | 3d5/2 | 131.8 | Bi2Sr1.4CaCu2Ox | bismuth strontium calcium copper oxides (Bi2Sr1.4CaCu2Ox) | Kohiki S., Wada T., Kawashima S., Takagi H., Uchida S. and Tanaka S. | Phys. Rev. B 38, 7051 (1988) | Good | 0.05 |  |  | Gaussian | 1.25 |  |  | Yes | Al |  | Au4f7= 84.00 | AC ,FL | Reliable (reported energy within 300 eV of a reference energy) | crystal, scraped | Electron-Probe Microanalysis |  | 300 | Adequate | Single orthorhombic crystals were grown in Bi2O3-SrCO3-CaCO3-CuO solution. Tc = 80 K.
Sr | 3d5/2 | 133 | Bi2Sr1.4CaCu2Ox | bismuth strontium calcium copper oxides (Bi2Sr1.4CaCu2Ox) | Kohiki S., Wada T., Kawashima S., Takagi H., Uchida S. and Tanaka S. | Phys. Rev. B 38, 7051 (1988) | Good | 0.05 |  |  | Gaussian | 1.25 |  |  | Yes | Al |  | Au4f7= 84.00 | Gold | Reliable, with one-point correction of energy scale | crystal, scraped | Electron-Probe Microanalysis |  | 300 | Adequate | Single orthorhombic crystals were grown in Bi2O3-SrCO3-CaCO3-CuO solution. Tc = 80 K.
Sr | 3d5/2 | 132 | Bi2CaSr2Cu2Ox | bismuth calcium strontium copper oxide (Bi2CaSr2Cu2Ox) | Kulkarni P., Kulkarni S.K., Nigavekar A.S., Agarwal S.K., Awana V.P.S., and Narlikar A.V. | Physica C 166, 530 (1990) | Adequate | 0.1 |  |  | data |  |  |  | No | Al |  | Au4f7= 84.00 | Conductor | Reliable (reported energy within 300 eV of a reference energy) | cleaved crystal |  |  | 293 | Adequate
Sr | 3d5/2 | 131.8 | Bi2Ca1+xSr2-xCu2O8+y | bismuth calcium strontium copper oxide (Bi2Ca1+xSr2-xCu2O8+y) | Hill D.M., Meyer III H.M., Weaver J.H., Gallo C.F., Goretta K.C. | Phys. Rev. B 38, 11331 (1988) | Adequate |  |  |  | data |  |  |  | No | Al |  | Cu2p3 = 932.67, FL | Conductor | Reliable, with one-point correction of energy scale | cleaved crystal |  |  | 293 | Adequate | A superconductor. The single-crystal samples were extracted from a eutectic melt of constituent powders and were then annealed in O2/air at 1053 K.
Sr | 3d5/2 | 133.3 | Bi2Sr2Ca0.2Y0.8Cu2Ox | bismuth strontium calcium yttrium copper oxides (Bi2Sr2Ca0.2Y0.8Cu2Ox) | Shichi Y., Inoue Y., Munakata F., Yamanaka M. | Phys. Rev. B 42, 939 (1990) | Adequate | 0.1 |  |  | data |  |  |  | No | Mg |  | Ag3d5= 368.27 | Adventitious carbon | Reliable, with one-point correction of energy scale | crystal, pelletized |  |  | 300 | Adequate | Powder samples were pressed into pellets.
Sr | 3d5/2 | 132.5 | Bi2Sr2YCu2Ox | bismuth strontium yttrium copper oxides | Shichi Y., Inoue Y., Munakata F., Yamanaka M. | Phys. Rev. B 42, 939 (1990) | Adequate | 0.1 |  |  | other type of curve fit |  |  |  | No | Mg |  | Ag3d5= 368.27 | Adventitious carbon | Reliable, with one-point correction of energy scale | crystal, pelletized |  |  | 300 | Adequate | Powder samples were pressed into pellets.
Sr | 3d5/2 | 132.7 | SrTiO3 | strontium(II) titanium(IV) trioxide | Vasquez R.P. | Surf. Sci. Spectra 1, 129 (1992) | Adequate |  |  | Shirley | mixed Gaussian/Lorentzian | 0.95 |  |  | Yes | Al |  | Au,Cu = 84.00,932.67 | Adventitious carbon | Reliable, with two-point correction of energy scale | chemically etched, crystal, insulator | X-ray Photoelectron Spectroscopy |  | 300 | Adequate | An electron flood gun and a 90% transmitting fine proximity screen were used for Emission angle = 55 degrees. The intensity ratio of the Gaussian/Lorentzian comp The composition determined by XPS was Sr0.122Ti0.137O0.576.
Sr | 3d5/2 | 131.9 | Bi2Sr2CaCu2Ox | bismuth strontium calcium copper oxides (Bi2Sr2CaCu2Ox) | Shichi Y., Inoue Y., Munakata F., Yamanaka M. | Phys. Rev. B 42, 939 (1990) | Adequate | 0.1 |  |  | other type of curve fit |  |  |  | No | Mg |  | Ag3d5= 368.27 | Adventitious carbon | Reliable, with one-point correction of energy scale | crystal, pelletized |  |  | 300 | Adequate | The sample was pressed into pellets
Sr | 3d5/2 | 133.3 | Bi2Sr2CaCu2Ox | bismuth strontium calcium copper oxides (Bi2Sr2CaCu2Ox) | Shichi Y., Inoue Y., Munakata F., Yamanaka M. | Phys. Rev. B 42, 939 (1990) | Adequate | 0.1 |  |  | other type of curve fit |  |  |  | No | Mg |  | Ag3d5= 368.27 | Adventitious carbon | Reliable, with one-point correction of energy scale | crystal, pelletized |  |  | 300 | Adequate | Powder samples were pressed into pellets.
Sr | 3d5/2 | 133.3 | Bi2Sr2Ca0.5Y0.5Cu2Ox | bismuth strontium calcium yttrium copper oxides (Bi2Sr2Ca0.5Y0.5Cu2Ox) | Shichi Y., Inoue Y., Munakata F., Yamanaka M. | Phys. Rev. B 42, 939 (1990) | Adequate | 0.1 |  |  | data |  |  |  | No | Mg |  | Ag3d5= 368.27 | Adventitious carbon | Reliable, with one-point correction of energy scale | crystal, pelletized |  |  | 300 | Adequate | The sample was pressed into pellets
Sr | 3d5/2 | 134.4 | Sr/Si | strontium/silicon | Mesarwi A., Fan W.C., Ignatiev A. | J. Appl. Phys. 68, 3609 (1990) | Adequate |  |  |  | data |  |  |  | No | Mg |  | Au4f7= 84.00 | Conductor | Reliable (reported energy within 300 eV of a reference energy) | crystal, surface coverage from 0ML to 1ML (0ML < coverage < 1ML), thin layer, vapor deposited |  |  | 300 | Good | 0.33 ML Sr/Si(100).
Sr | 3d5/2 | 132.7 | Sr/Si | strontium/silicon | Mesarwi A., Fan W.C., Ignatiev A. | J. Appl. Phys. 68, 3609 (1990) | Adequate |  |  |  | data |  |  |  | No | Mg |  | Au4f7= 84.00 | Conductor | Reliable (reported energy within 300 eV of a reference energy) | crystal, multilayer, vapor deposited |  |  | 300 | Good | 4.94 ML Sr/Si(100).
Sr | 3d5/2 | 132.3 | Bi2Sr2CuO6 | dibismuth distrontium copper hexaoxide | Lindberg P.A.P., Shen Z.-X., Wells B.O., Mitzi D.B., Lindau I., Speicer W. et al. | Phys. Rev. B 40, 8769 (1989) | Adequate |  |  |  | data |  |  |  | No | Mg |  | FL = Fermi level | Conductor | Reliable (reported energy within 300 eV of a reference energy) | crystal | Electron-Probe Microanalysis | X-ray Diffraction | 300 | Good | The composition determined by EPMA is Bi2.1Sr1.8Cu1.1O6.
Sr | 3d5/2 | 132.3 | Bi2Sr2Ca2Cu3Ox | bismuth strontium calcium copper oxides (Bi2Sr2Ca2Cu3Ox) | Rai D.K., Sarkar A.K., Wittberg T.N., Kumar B. | J. Appl. Phys. 66, 3950 (1989) | Adequate |  |  | other | other type of curve fit |  |  |  | No |  |  |  | Adventitious carbon | Reliable, with one-point correction of energy scale | crystal |  |  | 300 | Adequate
Sr | 3d5/2 | 131.1 | Bi2Sr2Ca2Cu3Ox | bismuth strontium calcium copper oxides (Bi2Sr2Ca2Cu3Ox) | Rai D.K., Sarkar A.K., Wittberg T.N., Kumar B. | J. Appl. Phys. 66, 3950 (1989) | Adequate |  |  | other | other type of curve fit |  |  |  | No |  |  |  | Adventitious carbon | Reliable, with one-point correction of energy scale | crystal |  |  | 300 | Adequate
Sr | 3d5/2 | 133.75 | SrF2 | strontium difluoride | Wagner C.D., Riggs W.M., Davis L.E., Moulder J.F., Muilenberg G.E. | Handbook of X-Ray Photoelectron Spectroscopy, Perkin-Elmer Corporation, Physical Electronics Division, Eden Prairie, Minn. 55344 (1979) | [8 empty] | No |  |  | Au,Cu | Conductor | Reliable, with two-point correction of energy scale
Sr | 3d5/2 | 134.05 | SrF2 | strontium difluoride | Vasquez R.P. | J. Electron Spectrosc. Relat. Phenom. 56, 217 (1991) | [8 empty] | No |  |  |  | Adventitious carbon | Reliable, with two-point correction of energy scale | powder (when a special point is made in the article)
Sr | 3d5/2 | 132.9 | SrCO3 | strontium carbonate | Kobeleva S.P., Lapshina I.E., Orlov A.F., Titov A.A., Titov A.A. | Poverkhnost 111 (1994) | Adequate | 0.1 |  |  | data |  |  |  | No | Al |  |  | Adventitious carbon | Reliable, with one-point correction of energy scale | crystal |  | X-ray Diffraction | 300 | Adequate | FAT mode.
Sr | 3d5/2 | 133.5 | SrCO3 | strontium carbonate | Sosulnikov M.I., Teterin Y.A. | Doklady AN SSSR 317, 418 (1991) | Adequate | 0.1 |  |  | data | 1.3 |  |  | Yes | Al |  | Au4f7 = 84.00 | Adventitious carbon | Reliable, with one-point correction of energy scale | annealed, scraped, thin film |  |  | 300 | Adequate | The sample was annealed at 600 K.
Sr | 3d5/2 | 132.9 | SrCO3 | strontium carbonate | Vasquez R.P. | J. Electron Spectrosc. Relat. Phenom. 56, 217 (1991) | [8 empty] | No |  |  |  | Adventitious carbon | Reliable, with two-point correction of energy scale | powder (when a special point is made in the article)
Sr | 3d5/2 | 132.9 | SrCO3 | strontium carbonate | Vasquez R.P. | J. Electron Spectrosc. Relat. Phenom. 56, 217 (1991) | Adequate |  |  |  | data | 1.6 |  |  | Yes | Al |  |  | Adventitious carbon | Reliable, with one-point correction of energy scale | pelletized |  |  | 300 | Adequate | An electron flood gun in conjunction with a 90% transmitting fine mesh proximity screen was used for charge compensation. The powder was pressed onto In metal.
Sr | 3d5/2 | 134.05 | SrSO4 | strontium sulfate | Vasquez R.P. | J. Electron Spectrosc. Relat. Phenom. 56, 217 (1991) | [8 empty] | No |  |  |  | Adventitious carbon | Reliable, with two-point correction of energy scale | powder (when a special point is made in the article)
Sr | 3d5/2 | 134.05 | SrSO4 | strontium sulfate | Vasquez R.P. | J. Electron Spectrosc. Relat. Phenom. 56, 217 (1991) | Adequate |  |  |  | data | 1.7 |  |  | Yes | Al |  |  | Adventitious carbon | Reliable, with one-point correction of energy scale | pelletized |  |  | 300 | Adequate | An electron flood gun in conjunction with a 90% transmitting fine mesh proximity screen was used for charge compensation. The powder was pressed onto In metal.
Sr | 3d5/2 | 133.5 | SrMoO4 | strontium molybdate | Nefedov V.I., Firsov M.N., Shaplygin I.S. | J. Electron Spectrosc. Relat. Phenom. 26, 65 (1982) | [8 empty] | No |  |  |  | Adventitious carbon | Reliable, with two-point correction of energy scale
Sr | 3d5/2 | 133 | SrRh2O4 | strontium dirhodium(III) tetraoxide | Nefedov V.I., Firsov M.N., Shaplygin I.S. | J. Electron Spectrosc. Relat. Phenom. 26, 65 (1982) | [8 empty] | No |  |  |  | Adventitious carbon | Reliable, with two-point correction of energy scale
Sr | 3d5/2 | 135.3 | SrO | strontium oxide | Van Doveren H., Verhoeven J.A.Th. | J. Electron Spectrosc. Relat. Phenom. 21, 265 (1980) | [8 empty] | No |  |  | Au | Conductor | Reliable, with two-point correction of energy scale | reacted film
Sr | 3d5/2 | 132.8 | SrO | strontium oxide | Vasquez R.P. | J. Electron Spectrosc. Relat. Phenom. 56, 217 (1991) | [8 empty] | No |  |  |  | Adventitious carbon | Reliable, with two-point correction of energy scale | powder (when a special point is made in the article)
Sr | 3d5/2 | 133.75 | SrF2 | strontium difluoride | Wagner C.D., Riggs W.M., Davis L.E., Moulder J.F., Muilenberg G.E. | Handbook of X-Ray Photoelectron Spectroscopy, Perkin-Elmer Corporation, Physical Electronics Division, Eden Prairie, Minn. 55344 (1979) | [8 empty] | No |  |  | Au,Cu | Conductor | Reliable, with two-point correction of energy scale
Sr | 3d5/2 | 134.05 | SrF2 | strontium difluoride | Vasquez R.P. | J. Electron Spectrosc. Relat. Phenom. 56, 217 (1991) | [8 empty] | No |  |  |  | Adventitious carbon | Reliable, with two-point correction of energy scale | powder (when a special point is made in the article)
Sr | 3d5/2 | 134.2 | Sr | strontium | Vasquez R.P. | J. Electron Spectrosc. Relat. Phenom. 56, 217 (1991) | [8 empty] | No |  |  |  | Adventitious carbon | Reliable, with two-point correction of energy scale | sputtered
Sr | 3d5/2 | 134.4 | Sr | strontium | Van Doveren H., Verhoeven J.A.Th. | J. Electron Spectrosc. Relat. Phenom. 21, 265 (1980) | [8 empty] | No |  |  | Au | Conductor | Reliable, with two-point correction of energy scale | vapor deposited
Sr | 3d5/2 | 133 | Sr(OH)2.8H2O | strontium hydroxide octahydrate | Vasquez R.P. | J. Electron Spectrosc. Relat. Phenom. 56, 217 (1991) | [8 empty] | No |  |  |  | Adventitious carbon | Reliable, with two-point correction of energy scale | powder (when a special point is made in the article)
Sr | 3d5/2 | 133 | Sr(OH)2.8H2O | strontium hydroxide octahydrate | Vasquez R.P. | J. Electron Spectrosc. Relat. Phenom. 56, 217 (1991) | Adequate |  |  |  | data | 2.3 |  |  | Yes | Al |  |  | Adventitious carbon | Reliable, with one-point correction of energy scale | pelletized |  |  | 300 | Adequate | An electron flood gun in conjunction with a 90% transmitting fine mesh proximity screen was used for charge compensation. The powder was pressed onto In metal.
Sr | 3d5/2 | 134.7 | SrCl2 | strontium chloride | Vasquez R.P. | J. Electron Spectrosc. Relat. Phenom. 56, 217 (1991) | [8 empty] | No |  |  |  | Adventitious carbon | Reliable, with two-point correction of energy scale | powder (when a special point is made in the article)
Sr | 3d5/2 | 134.7 | SrCl2 | strontium chloride | Vasquez R.P. | J. Electron Spectrosc. Relat. Phenom. 56, 217 (1991) | Adequate |  |  |  | data | 1.8 |  |  | Yes | Al |  |  | Adventitious carbon | Reliable, with one-point correction of energy scale | pelletized |  |  | 300 | Adequate | An electron flood gun in conjunction with a 90% transmitting fine mesh proximity screen was used for charge compensation. The powder was pressed onto In metal.
Sr | 3d5/2 | 134.7 | SrBr2 | strontium bromide | Vasquez R.P. | J. Electron Spectrosc. Relat. Phenom. 56, 217 (1991) | [8 empty] | No |  |  |  | Adventitious carbon | Reliable, with two-point correction of energy scale | powder (when a special point is made in the article)
Sr | 3d5/2 | 134.7 | SrBr2 | strontium bromide | Vasquez R.P. | J. Electron Spectrosc. Relat. Phenom. 56, 217 (1991) | Adequate |  |  |  | data | 1.75 |  |  | Yes | Al |  |  | Adventitious carbon | Reliable, with one-point correction of energy scale | pelletized |  |  | 300 | Adequate | An electron flood gun in conjunction with a 90% transmitting fine mesh proximity screen was used for charge compensation. The powder was pressed onto In metal.
Sr | 3d5/2 | 135 | SrI2 | strontium iodide | Vasquez R.P. | J. Electron Spectrosc. Relat. Phenom. 56, 217 (1991) | [8 empty] | No |  |  |  | Adventitious carbon | Reliable, with two-point correction of energy scale | powder (when a special point is made in the article)
Sr | 3d5/2 | 135 | SrI2 | strontium iodide | Vasquez R.P. | J. Electron Spectrosc. Relat. Phenom. 56, 217 (1991) | Adequate |  |  |  | data | 1.8 |  |  | Yes | Al |  |  | Adventitious carbon | Reliable, with one-point correction of energy scale | pelletized |  |  | 300 | Adequate | An electron flood gun in conjunction with a 90% transmitting fine mesh proximity screen was used for charge compensation. The powder was pressed onto In metal.
Sr | 3d5/2 | 132.7 | SrTiO3 | strontium titanium oxide | Vasquez R.P. | J. Electron Spectrosc. Relat. Phenom. 56, 217 (1991) | [8 empty] | No |  |  |  | Adventitious carbon | Reliable, with two-point correction of energy scale | crystal
Sr | 3d5/2 | 132.9 | SrS | strontium sulfide | Vasquez R.P. | J. Electron Spectrosc. Relat. Phenom. 56, 217 (1991) | [8 empty] | No |  |  |  | Adventitious carbon | Reliable, with two-point correction of energy scale | powder (when a special point is made in the article)
Sr | 3d5/2 | 132.9 | SrS | strontium sulfide | Vasquez R.P. | J. Electron Spectrosc. Relat. Phenom. 56, 217 (1991) | Adequate |  |  |  | data | 2.1 |  |  | Yes | Al |  |  | Adventitious carbon | Reliable, with one-point correction of energy scale | pelletized |  |  | 300 | Adequate | An electron flood gun in conjunction with a 90% transmitting fine mesh proximity screen was used for charge compensation. The powder was pressed onto In metal.
Sr | 3d5/2 | 132.8 | SrO | strontium oxide | Vasquez R.P. | J. Electron Spectrosc. Relat. Phenom. 56, 217 (1991) | Adequate |  |  |  | data | 1.5 |  |  | Yes | Al |  |  | Adventitious carbon | Reliable, with one-point correction of energy scale | pelletized |  |  | 300 | Adequate | An electron flood gun in conjunction with a 90% transmitting fine mesh proximity screen was used for charge compensation. The powder was pressed onto In metal.
Sr | 3d5/2 | 132.5 | SrO | strontium oxide | Sosulnikov M.I., Teterin Y.A. | Doklady AN SSSR 317, 418 (1991) | Adequate | 0.1 |  |  | data | 1.4 |  |  | Yes | Al |  | Au4f7 = 84.00 | Adventitious carbon | Reliable, with one-point correction of energy scale | annealed, scraped, solid sample mounted on tape, thermal oxide |  |  | 300 | Adequate | The sample was annealed at 600 K.
Sr | 3d5/2 | 134.2 | Sr(NO3)2 | strontium(II) nitrate | Vasquez R.P. | J. Electron Spectrosc. Relat. Phenom. 56, 217 (1991) | [8 empty] | No |  |  |  | Adventitious carbon | Reliable, with two-point correction of energy scale | powder (when a special point is made in the article)
Sr | 3d5/2 | 133.2 | Sr3[Mn(OH)6]2 | tristrontium bis(hexahydroxomanganate(III)) | Ivanov-Emin B.N., Nevskaya N.A., Zaitsev B.E., Ivanova T.M. | Zh. Neorg. Khimii 27, 3101 (1982) | [8 empty] | No |  |  |  | Adventitious carbon | Reliable, with two-point correction of energy scale
Sr | 3p1/2 | 278.5 | SrO | strontium oxide | Sosulnikov M.I., Teterin Y.A. | Doklady AN SSSR 317, 418 (1991) | Adequate | 0.1 |  |  | data | 2.5 |  |  | Yes | Al |  | Au4f7 = 84.00 | Adventitious carbon | Reliable, with one-point correction of energy scale | annealed, scraped, solid sample mounted on tape, thermal oxide |  |  | 300 | Adequate | The sample was annealed at 600 K.
Sr | 3p1/2 | 279.75 | SrF2 | strontium difluoride | Kurmaev E.Z., Galakhov V.R., Fedorenko V.V., Elokhina L.V., Bartkowski S., Neumann M., et al. | Phys. Rev. B 52, 2390 (1995) | Adequate |  |  |  | data |  |  |  | Yes | Al |  |  | Adventitious carbon | Reliable, with one-point correction of energy scale | cleaved crystal, crystal, insulator, polycrystalline, vacuum cleaved |  |  | 300 | Adequate
Sr | 3p1/2 | 279.75 | SrF2 | strontium difluoride | Kurmaev E.Z., Galakhov V.R., Fedorenko V.V., Elokhina L.V., Bartkowski S., Neumann M., et al. | Phys. Rev. B 52, 2390 (1995) | Adequate |  |  |  | data |  |  |  | Yes | Al |  |  | Adventitious carbon | Reliable, with one-point correction of energy scale | cleaved crystal, crystal, insulator, polycrystalline, vacuum cleaved |  |  | 300 | Adequate
Sr | 3p1/2 | 279.2 | SrCO3 | strontium carbonate | Aika K., Aono K. | J. Chem. Soc. Faraday Trans. 87, 1273 (1991) | Adequate |  |  |  | data |  |  |  | No |  |  | Au4f7 = 84.00 | Adventitious carbon | Reliable, with one-point correction of energy scale | crystal, pelletized |  |  | 300 | Adequate
Sr | 3p1/2 | 279.4 | SrCO3 | strontium carbonate | Sosulnikov M.I., Teterin Y.A. | Doklady AN SSSR 317, 418 (1991) | Adequate | 0.1 |  |  | data | 2.5 |  |  | Yes | Al |  | Au4f7 = 84.00 | Adventitious carbon | Reliable, with one-point correction of energy scale | annealed, scraped, thin film |  |  | 300 | Adequate | The sample was annealed at 600 K.
Sr | 3p1/2 | 278.2 | Sr | strontium | Sosulnikov M.I., Teterin Y.A. | Doklady AN SSSR 317, 418 (1991) | Adequate | 0.1 |  |  | data | 2.2 |  |  | Yes | Al |  | Au4f7 = 84.00 | Conductor | Reliable, with one-point correction of energy scale | annealed, scraped |  |  | 300 | Adequate | The sample was annealed at 600 K.
Sr | 3p1/2 | 278.2 | Pb/Bi2Sr2CaCu2O8 | lead/bismuth strontium calcium copper oxides | Kulkarni P., Mahamuni S., Kulkarni S.K., Nigavekar A.S. | Physica C 168, 104 (1990) | Adequate | 0.1 |  |  | data |  |  |  | No | Mg |  | Au4f7= 84.00 | Conductor | Reliable (reported energy within 300 eV of a reference energy) | reacted |  |  | 293 | Adequate | 40 A/Bi2Sr2CaCu2O8. The thickness of lead coverage was measured by a quartz crystal thickness monitor.
Sr | 3p1/2 | 279.4 | Sr2CuO3 | distrontium copper trioxide | Kurmaev E.Z., Galakhov V.R., Fedorenko V.V., Elokhina L.V., Bartkowski S., Neumann M., et al. | Phys. Rev. B 52, 2390 (1995) | Adequate |  |  |  | data |  |  |  | Yes | Al |  |  | Adventitious carbon | Reliable, with one-point correction of energy scale | cleaved crystal, crystal, polycrystalline, vacuum cleaved |  |  | 300 | Adequate | The sample was prepared from SrCO3 and CuO using two heat treatments (T = 1223 K
Sr | 3p1/2 | 279.3 | Sr2CuO2F2.6 | strontium copper oxide fluoride | Kurmaev E.Z., Galakhov V.R., Fedorenko V.V., Elokhina L.V., Bartkowski S., Neumann M., et al. | Phys. Rev. B 52, 2390 (1995) | Adequate |  |  |  | data |  |  |  | Yes | Al |  |  | Adventitious carbon | Reliable, with one-point correction of energy scale | cleaved crystal, crystal, polycrystalline, vacuum cleaved |  |  | 300 | Adequate | Mixture of SrCO3 and CuO was annealed in air (T = 1223 K time = 16 h), in dry N2 F2/N2 atmosphere for 15 min. The resulting sample was annealed in N2 atmosphere
Sr | 3p3/2 | 269.2 | Sr2CuO3 | distrontium copper trioxide | Kurmaev E.Z., Galakhov V.R., Fedorenko V.V., Elokhina L.V., Bartkowski S., Neumann M., et al. | Phys. Rev. B 52, 2390 (1995) | Adequate |  |  |  | data |  |  |  | Yes | Al |  |  | Adventitious carbon | Reliable, with one-point correction of energy scale | cleaved crystal, crystal, polycrystalline, vacuum cleaved |  |  | 300 | Adequate | The sample was prepared from SrCO3 and CuO using two heat treatments (T = 1223 K
Sr | 3p3/2 | 270.5 | Ba/Ca/Cd/Sr/in_montmorillonite | impurities in montmorillonite | Seyama H., Soma M. | J. Chem. Soc. Faraday Trans. I 80, 237 (1984) | [8 empty] | No |  |  | Au | Gold | Reliable, with two-point correction of energy scale | exchangable
Sr | 3p3/2 | 267.9 | Pb/Bi2Sr2CaCu2O8 | lead/bismuth strontium calcium copper oxides | Kulkarni P., Mahamuni S., Kulkarni S.K., Nigavekar A.S. | Physica C 168, 104 (1990) | Adequate | 0.1 |  |  | data |  |  |  | No | Mg |  | Au4f7= 84.00 | Conductor | Reliable (reported energy within 300 eV of a reference energy) | reacted |  |  | 293 | Adequate | 40 A/Bi2Sr2CaCu2O8. The thickness of lead coverage was measured by a quartz crystal thickness monitor.
Sr | 3p3/2 | 269.6 | SrFPO3 | strontium fluoride metaphosphate | Stranick M.A., Root M.J. | Colloids Surf. 55, 137 (1991) | Adequate | 0.2 |  | other | other type of curve fit |  |  |  | No | Mg |  |  | Adventitious carbon | Reliable, with one-point correction of energy scale | pelletized |  |  | 300 | Adequate | The powder was pressed into an indium foil.
Sr | 3p3/2 | 269.3 | SrF2 | strontium fluoride | Stranick M.A., Root M.J. | Colloids Surf. 55, 137 (1991) | Adequate | 0.2 |  | other | other type of curve fit |  |  |  | No | Mg |  |  | Adventitious carbon | Reliable, with one-point correction of energy scale | pelletized |  |  | 300 | Adequate | The powder was pressed into an indium foil.
Sr | 3p3/2 | 269.1 | SrCO3 | strontium carbonate | Sosulnikov M.I., Teterin Y.A. | Doklady AN SSSR 317, 418 (1991) | Adequate | 0.1 |  |  | data | 2.5 |  |  | Yes | Al |  | Au4f7 = 84.00 | Adventitious carbon | Reliable, with one-point correction of energy scale | annealed, scraped, thin film |  |  | 300 | Adequate | The sample was annealed at 600 K.
Sr | 3p3/2 | 268.9 | SrCO3 | strontium carbonate | Aas N., Pringle T.J., Bowker M. | J. Chem. Soc. Faraday Trans. 90, 1015 (1994) | Adequate |  |  |  | data |  |  |  | No | Al |  |  | Adventitious carbon | Reliable, with one-point correction of energy scale | insulator, pelletized | X-ray Photoelectron Spectroscopy |  | 300 | Good | The composition determined by XPS was SrC0.82O2.6. The sample was calcined at 973 K in vacuum. Emission angle = 45 degrees.
Sr | 3p3/2 | 270.4 | SrF2 | strontium difluoride | Seyama H., Soma M. | J. Chem. Soc. Faraday Trans. I 80, 237 (1984) | [8 empty] | No |  |  | Au | Gold | Reliable, with two-point correction of energy scale
Sr | 3p3/2 | 269.45 | SrF2 | strontium difluoride | Kurmaev E.Z., Galakhov V.R., Fedorenko V.V., Elokhina L.V., Bartkowski S., Neumann M., et al. | Phys. Rev. B 52, 2390 (1995) | Adequate |  |  |  | data |  |  |  | Yes | Al |  |  | Adventitious carbon | Reliable, with one-point correction of energy scale | cleaved crystal, crystal, insulator, polycrystalline, vacuum cleaved |  |  | 300 | Adequate
Sr | 3p3/2 | 270.4 | SrF2 | strontium difluoride | Seyama H., Soma M. | J. Chem. Soc. Faraday Trans. I 80, 237 (1984) | [8 empty] | No |  |  | Au | Gold | Reliable, with two-point correction of energy scale
Sr | 3p3/2 | 269.45 | SrF2 | strontium difluoride | Kurmaev E.Z., Galakhov V.R., Fedorenko V.V., Elokhina L.V., Bartkowski S., Neumann M., et al. | Phys. Rev. B 52, 2390 (1995) | Adequate |  |  |  | data |  |  |  | Yes | Al |  |  | Adventitious carbon | Reliable, with one-point correction of energy scale | cleaved crystal, crystal, insulator, polycrystalline, vacuum cleaved |  |  | 300 | Adequate
Sr | 3p3/2 | 269.25 | SrO | strontium oxide | Franzen H.F., Merrick J., Umana M., Khan A.S., Peterson D.T., McCreary J.R., Thorn R.J. | J. Electron Spectrosc. Relat. Phenom. 11, 439 (1977) | [8 empty] | No |  |  |  | Gold | Reliable
Sr | 3p3/2 | 271 | SrO | strontium oxide | Van Doveren H., Verhoeven J.A.Th. | J. Electron Spectrosc. Relat. Phenom. 21, 265 (1980) | [8 empty] | No |  |  | Au | Conductor | Reliable, with two-point correction of energy scale | reacted film
Sr | 3p3/2 | 269 | SrO | strontium oxide | Seyama H., Soma M. | J. Chem. Soc. Faraday Trans. I 80, 237 (1984) | [8 empty] | No |  |  | Au | Gold | Reliable, with two-point correction of energy scale
Sr | 3p3/2 | 268.7 | SrCrO4 | strontium chromate(VI) | Allen G.C., Curtis M.T., Hooper A.J., Tucker P.M. | J. Chem. Soc. Dalton Trans. 1677 (1973) | [8 empty] | No |  |  |  | Gold | Reliable, with two-point correction of energy scale
Sr | 3p3/2 | 269.8 | SrH2 | strontium hydride | Franzen H.F., Merrick J., Umana M., Khan A.S., Peterson D.T., McCreary J.R., Thorn R.J. | J. Electron Spectrosc. Relat. Phenom. 11, 439 (1977) | [8 empty] | No |  |  |  | Gold | Reliable
Sr | 3p3/2 | 268.2 | SrO | strontium oxide | Sosulnikov M.I., Teterin Y.A. | Doklady AN SSSR 317, 418 (1991) | Adequate | 0.1 |  |  | data | 2.5 |  |  | Yes | Al |  | Au4f7 = 84.00 | Adventitious carbon | Reliable, with one-point correction of energy scale | annealed, scraped, solid sample mounted on tape, thermal oxide |  |  | 300 | Adequate | The sample was annealed at 600 K.
Sr | 3p3/2 | 268.9 | SrSe | strontium selenide | Franzen H.F., Merrick J., Umana M., Khan A.S., Peterson D.T., McCreary J.R., Thorn R.J. | J. Electron Spectrosc. Relat. Phenom. 11, 439 (1977) | [8 empty] | No |  |  |  | Gold | Reliable
Sr | 3p3/2 | 269.05 | SrS | strontium sulfide | Franzen H.F., Merrick J., Umana M., Khan A.S., Peterson D.T., McCreary J.R., Thorn R.J. | J. Electron Spectrosc. Relat. Phenom. 11, 439 (1977) | [8 empty] | No |  |  |  | Gold | Reliable
Sr | 3p3/2 | 269.75 | Sr | strontium | Vasquez R.P. | J. Electron Spectrosc. Relat. Phenom. 56, 217 (1991) | [8 empty] | No |  |  |  | Adventitious carbon | Reliable, with two-point correction of energy scale | sputtered
Sr | 3p3/2 | 267 | Sr | strontium | Van Doveren H., Verhoeven J.A.Th. | J. Electron Spectrosc. Relat. Phenom. 21, 265 (1980) | [8 empty] | No |  |  | Au | Conductor | Reliable, with two-point correction of energy scale | vapor deposited
Sr | 3p3/2 | 267.9 | Sr | strontium | Sosulnikov M.I., Teterin Y.A. | Doklady AN SSSR 317, 418 (1991) | Adequate | 0.1 |  |  | data | 2.2 |  |  | Yes | Al |  | Au4f7 = 84.00 | Conductor | Reliable, with one-point correction of energy scale | annealed, scraped |  |  | 300 | Adequate | The sample was annealed at 600 K.
Sr | 3s | 357 | Sr | strontium | Sosulnikov M.I., Teterin Y.A. | Doklady AN SSSR 317, 418 (1991) | Adequate | 0.1 |  |  | data | 4.1 |  |  | Yes | Al |  | Au4f7 = 84.00 | Conductor | Reliable, with one-point correction of energy scale | annealed, scraped |  |  | 300 | Adequate | The sample was annealed at 600 K.
Sr | 3s | 357.3 | SrO | strontium oxide | Sosulnikov M.I., Teterin Y.A. | Doklady AN SSSR 317, 418 (1991) | Adequate | 0.1 |  |  | data | 3.8 |  |  | Yes | Al |  | Au4f7 = 84.00 | Adventitious carbon | Reliable, with one-point correction of energy scale | annealed, scraped, solid sample mounted on tape, thermal oxide |  |  | 300 | Adequate | The sample was annealed at 600 K.
Sr | 3s | 358.1 | SrCO3 | strontium carbonate | Sosulnikov M.I., Teterin Y.A. | Doklady AN SSSR 317, 418 (1991) | Adequate | 0.1 |  |  | data | 4.2 |  |  | Yes | Al |  | Au4f7 = 84.00 | Adventitious carbon | Reliable, with one-point correction of energy scale | annealed, scraped, thin film |  |  | 300 | Adequate | The sample was annealed at 600 K.
Sr | 4p | 19.6 | SrCO3 | strontium carbonate | Sosulnikov M.I., Teterin Y.A. | Doklady AN SSSR 317, 418 (1991) | Adequate | 0.1 |  |  | data |  |  |  | Yes | Al |  | Au4f7 = 84.00 | Adventitious carbon | Reliable, with one-point correction of energy scale | annealed, scraped, thin film |  |  | 300 | Adequate | The sample was annealed at 600 K.
Sr | 4p | 22 | SrO | strontium oxide | Van Doveren H., Verhoeven J.A.Th. | J. Electron Spectrosc. Relat. Phenom. 21, 265 (1980) | [8 empty] | No |  |  | Au | Conductor | Reliable, with two-point correction of energy scale | reacted film
Sr | 4p | 19.85 | SrF2 | strontium difluoride | Kurmaev E.Z., Galakhov V.R., Fedorenko V.V., Elokhina L.V., Bartkowski S., Neumann M., et al. | Phys. Rev. B 52, 2390 (1995) | Adequate |  |  |  | data |  |  |  | Yes | Al |  |  | Adventitious carbon | Reliable, with one-point correction of energy scale | cleaved crystal, crystal, insulator, polycrystalline, vacuum cleaved |  |  | 300 | Adequate
Sr | 4p | 19.85 | SrF2 | strontium difluoride | Kurmaev E.Z., Galakhov V.R., Fedorenko V.V., Elokhina L.V., Bartkowski S., Neumann M., et al. | Phys. Rev. B 52, 2390 (1995) | Adequate |  |  |  | data |  |  |  | Yes | Al |  |  | Adventitious carbon | Reliable, with one-point correction of energy scale | cleaved crystal, crystal, insulator, polycrystalline, vacuum cleaved |  |  | 300 | Adequate
Sr | 4p | 18.7 | SrO | strontium oxide | Sosulnikov M.I., Teterin Y.A. | Doklady AN SSSR 317, 418 (1991) | Adequate | 0.1 |  |  | data |  |  |  | Yes | Al |  | Au4f7 = 84.00 | Adventitious carbon | Reliable, with one-point correction of energy scale | annealed, scraped, solid sample mounted on tape, thermal oxide |  |  | 300 | Adequate | The sample was annealed at 600 K.
Sr | 4p | 18.4 | Sr | strontium | Sosulnikov M.I., Teterin Y.A. | Doklady AN SSSR 317, 418 (1991) | Adequate | 0.1 |  |  | data |  |  |  | Yes | Al |  | Au4f7 = 84.00 | Conductor | Reliable, with one-point correction of energy scale | annealed, scraped |  |  | 300 | Adequate | The sample was annealed at 600 K.
Sr | 4p | 21.4 | Sr | strontium | Van Doveren H., Verhoeven J.A.Th. | J. Electron Spectrosc. Relat. Phenom. 21, 265 (1980) | [8 empty] | No |  |  | Au | Conductor | Reliable, with two-point correction of energy scale | vapor deposited
Sr | 4p | 18.2 | Bi1.7Pb0.4Sr2Ca2Cu3O10+x | bismuth lead strontium calcium copper oxides (Bi1.7Pb0.4Sr2Ca2Cu3O10+x) | Gopinath C.S., Subramanian S., Huth M., Adrian H. | J. Electron Spectrosc. Relat. Phenom. 70, 61 (1994) | Good | 0.1 | 0.7 | Linear | data |  |  |  | No | Mg |  | FL = Fermi level | Conductor | Reliable (reported energy within 300 eV of a reference energy) | crystal, scraped |  | X-ray Diffraction | 300 | Good | The sample was prepared by solid state reaction from constituent oxides and carbonates. Tc = 85 K. The Ca/O and Sr/O intensity ratios were 0.188 and 0.203, respectively.
Sr | 4p | 18.2 | Bi1.55Pb0.6Sr2Ca2Cu3.5O10+x | bismuth lead strontium calcium copper oxides (Bi1.55Pb0.6Sr2Ca2Cu3.5O10+x) | Gopinath C.S., Subramanian S., Huth M., Adrian H. | J. Electron Spectrosc. Relat. Phenom. 70, 61 (1994) | Good | 0.1 | 0.7 | Linear | data |  |  |  | No | Mg |  | FL = Fermi level | Conductor | Reliable (reported energy within 300 eV of a reference energy) | crystal, scraped |  | X-ray Diffraction | 300 | Good | The sample was prepared by solid state reaction from constituent oxides and carbonates. Tc = 85 K. The Ca/O and Sr/O intensity ratios were 0.188 and 0.203, respectively.
Sr | 4p | 20.7 | Bi4Ca3Sr3Cu4O16+x | bismuth calcium strontium copper oxide (Bi4Ca3Sr3Cu4O16+x) | Zanoni R., Chang Y., Tang M., Hwu Y., Onellion M.,Margaritondo G. et al | Phys. Rev. B 38, 11832 (1988) | Adequate | 0.2 |  |  | data |  |  |  | Yes | other source | 150 | FL | Conductor | Reliable (reported energy within 300 eV of a reference energy) | cleaved crystal |  | X-ray Diffraction | 293 | Adequate | A superconductor. Tc=85 K. The same data were obtained for the sintered samples.
Sr | 4p | 18.7 | Sr2CuO3 | distrontium copper trioxide | Kurmaev E.Z., Galakhov V.R., Fedorenko V.V., Elokhina L.V., Bartkowski S., Neumann M., et al. | Phys. Rev. B 52, 2390 (1995) | Adequate |  |  |  | data |  |  |  | Yes | Al |  |  | Adventitious carbon | Reliable, with one-point correction of energy scale | cleaved crystal, crystal, polycrystalline, vacuum cleaved |  |  | 300 | Adequate | The sample was prepared from SrCO3 and CuO using two heat treatments (T = 1223 K
Sr | 4p | 19.4 | Sr2CuO2F2.6 | strontium copper oxide fluoride | Kurmaev E.Z., Galakhov V.R., Fedorenko V.V., Elokhina L.V., Bartkowski S., Neumann M., et al. | Phys. Rev. B 52, 2390 (1995) | Adequate |  |  |  | data |  |  |  | Yes | Al |  |  | Adventitious carbon | Reliable, with one-point correction of energy scale | cleaved crystal, crystal, polycrystalline, vacuum cleaved |  |  | 300 | Adequate | Mixture of SrCO3 and CuO was annealed in air (T = 1223 K time = 16 h), in dry N2 F2/N2 atmosphere for 15 min. The resulting sample was annealed in N2 atmosphere
Sr | 4s | 37.5 | Sr2CuO2F2.6 | strontium copper oxide fluoride | Kurmaev E.Z., Galakhov V.R., Fedorenko V.V., Elokhina L.V., Bartkowski S., Neumann M., et al. | Phys. Rev. B 52, 2390 (1995) | Adequate |  |  |  | data |  |  |  | Yes | Al |  |  | Adventitious carbon | Reliable, with one-point correction of energy scale | cleaved crystal, crystal, polycrystalline, vacuum cleaved |  |  | 300 | Adequate | Mixture of SrCO3 and CuO was annealed in air (T = 1223 K time = 16 h), in dry N2 F2/N2 atmosphere for 15 min. The resulting sample was annealed in N2 atmosphere
Sr | 4s | 36.9 | Sr2CuO3 | distrontium copper trioxide | Kurmaev E.Z., Galakhov V.R., Fedorenko V.V., Elokhina L.V., Bartkowski S., Neumann M., et al. | Phys. Rev. B 52, 2390 (1995) | Adequate |  |  |  | data |  |  |  | Yes | Al |  |  | Adventitious carbon | Reliable, with one-point correction of energy scale | cleaved crystal, crystal, polycrystalline, vacuum cleaved |  |  | 300 | Adequate | The sample was prepared from SrCO3 and CuO using two heat treatments (T = 1223 K
Sr | 4s | 36.2 | Bi2Ca1+xSr2-xCu2O8+y | bismuth calcium strontium copper oxide (Bi2Ca1+xSr2-xCu2O8+y) | Meyer III H.M., Hill D.M., Weaver J.H., Nelson D.L., Gallo C.F. | Phys. Rev. B 38, 7144 (1988) | Adequate |  |  |  | data |  |  |  | No | Al |  | FL | Conductor | Reliable (reported energy within 300 eV of a reference energy) | cleaved crystal |  |  | 293 | Adequate | Superconductor. Tc=85 K. The single crystals were grown from a eutectic melt of the parent powders, followed by annealing in O2/air.
Sr | 4s | 36.2 | Bi2Ca1+xSr2-xCu2O8+y | bismuth calcium strontium copper oxide (Bi2Ca1+xSr2-xCu2O8+y) | Hill D.M., Meyer III H.M., Weaver J.H., Gallo C.F., Goretta K.C. | Phys. Rev. B 38, 11331 (1988) | Adequate |  |  |  | data |  |  |  | No | Al |  | Cu2p3 = 932.67, FL | Conductor | Reliable, with one-point correction of energy scale | cleaved crystal |  |  | 293 | Adequate | A superconductor. The single-crystal samples were extracted from a eutectic melt of constituent powders and were then annealed in O2/air at 1053 K.
Sr | 4s | 39.4 | Sr | strontium | Van Doveren H., Verhoeven J.A.Th. | J. Electron Spectrosc. Relat. Phenom. 21, 265 (1980) | [8 empty] | No |  |  | Au | Conductor | Reliable, with two-point correction of energy scale | vapor deposited
Sr | 4s | 36.7 | Sr | strontium | Sosulnikov M.I., Teterin Y.A. | Doklady AN SSSR 317, 418 (1991) | Adequate | 0.1 |  |  | data | 1.6 |  |  | Yes | Al |  | Au4f7 = 84.00 | Conductor | Reliable, with one-point correction of energy scale | annealed, scraped |  |  | 300 | Adequate | The sample was annealed at 600 K.
Sr | 4s | 36.7 | SrO | strontium oxide | Sosulnikov M.I., Teterin Y.A. | Doklady AN SSSR 317, 418 (1991) | Adequate | 0.1 |  |  | data | 2 |  |  | Yes | Al |  | Au4f7 = 84.00 | Adventitious carbon | Reliable, with one-point correction of energy scale | annealed, scraped, solid sample mounted on tape, thermal oxide |  |  | 300 | Adequate | The sample was annealed at 600 K.
Sr | 4s | 39.9 | SrO | strontium oxide | Van Doveren H., Verhoeven J.A.Th. | J. Electron Spectrosc. Relat. Phenom. 21, 265 (1980) | [8 empty] | No |  |  | Au | Conductor | Reliable, with two-point correction of energy scale | reacted film
Sr | 4s | 38.25 | SrF2 | strontium difluoride | Kurmaev E.Z., Galakhov V.R., Fedorenko V.V., Elokhina L.V., Bartkowski S., Neumann M., et al. | Phys. Rev. B 52, 2390 (1995) | Adequate |  |  |  | data |  |  |  | Yes | Al |  |  | Adventitious carbon | Reliable, with one-point correction of energy scale | cleaved crystal, crystal, insulator, polycrystalline, vacuum cleaved |  |  | 300 | Adequate
Sr | 4s | 38.25 | SrF2 | strontium difluoride | Kurmaev E.Z., Galakhov V.R., Fedorenko V.V., Elokhina L.V., Bartkowski S., Neumann M., et al. | Phys. Rev. B 52, 2390 (1995) | Adequate |  |  |  | data |  |  |  | Yes | Al |  |  | Adventitious carbon | Reliable, with one-point correction of energy scale | cleaved crystal, crystal, insulator, polycrystalline, vacuum cleaved |  |  | 300 | Adequate
Sr | 4s | 37.8 | SrCO3 | strontium carbonate | Sosulnikov M.I., Teterin Y.A. | Doklady AN SSSR 317, 418 (1991) | Adequate | 0.1 |  |  | data | 1.9 |  |  | Yes | Al |  | Au4f7 = 84.00 | Adventitious carbon | Reliable, with one-point correction of energy scale | annealed, scraped, thin film |  |  | 300 | Adequate | The sample was annealed at 600 K.
Ta | 3d3/2 | 1789.7 | Ta | tantalum | Huschka W., Ross D., Maier M., Umbach E. | J. Electron Spectrosc. Relat. Phemon. 46, 273, (1988) | [8 empty] | No |  |  | Ag,Cu,Au | Ag paste mount on met |  | scraped
Ta | 3d5/2 | 1731.5 | Ta | tantalum | Huschka W., Ross D., Maier M., Umbach E. | J. Electron Spectrosc. Relat. Phemon. 46, 273, (1988) | [8 empty] | No |  |  | Ag,Cu,Au | Ag paste mount on met |  | scraped
Ta | 3p1/2 | 2464 | Ta | tantalum | Huschka W., Ross D., Maier M., Umbach E. | J. Electron Spectrosc. Relat. Phemon. 46, 273, (1988) | [8 empty] | No |  |  | Ag,Cu,Au | Ag paste mount on met |  | scraped
Ta | 3p3/2 | 2189.4 | Ta | tantalum | Huschka W., Ross D., Maier M., Umbach E. | J. Electron Spectrosc. Relat. Phemon. 46, 273, (1988) | [8 empty] | No |  |  | Ag,Cu,Au | Ag paste mount on met |  | scraped
Ta | 3s | 2704.2 | Ta | tantalum | Huschka W., Ross D., Maier M., Umbach E. | J. Electron Spectrosc. Relat. Phemon. 46, 273, (1988) | [8 empty] | No |  |  | Ag,Cu,Au | Ag paste mount on met |  | scraped
Ta | 4d3/2 | 237.8 | Ta1.4Ti98.6 | tantalum titanium alloy (1.4-98.6) | Siemensmeyer B., Schultze J.W. | Surf. Interface Anal. 16, 309 (1990) | Good | 0.2 |  | other | mixed Gaussian/Lorentzian | 4.5 |  |  | No | Al |  | Au,Ag,Cu = 84.00,368.27,932.67 | Conductor | Reliable, with two-point correction of energy scale | polycrystalline |  |  | 300 | Adequate
Ta | 4d3/2 | 239.9 | TaS2 | tantalum disulfide | Hernan L., Morales J., Sanches L., Tirado J.L., Espinos J.P., et al. | Chem. Mater. 7, 1576 (1995) | Adequate |  |  |  | data | 5.2 |  |  | No | Mg/Al |  |  | Adventitious carbon | Reliable, with one-point correction of energy scale | polycrystalline, pelletized, scraped |  | X-ray Diffraction | 300 | Adequate | FAT mode.
Ta | 4d3/2 | 239.6 | TaS2 | tantalum disulfide | Ettema A.R.H.F., Haas C. | J. Phys. Cond. Matter 5, 3817 (1993) | Adequate |  |  |  | data | 4 |  |  | No | Al |  | FL = Fermi level | Conductor | Reliable (reported energy within 300 eV of a reference energy) | crystal |  |  | 300 | Adequate | TaS2(1T). The sample was synthesized by heating Ta with the correct amount of S for two weeks at 1173 K. The sample was cleaned by stripping with Scotch tape.
Ta | 4d3/2 | 242.6 | Ta1.4Ti98.6Ox | tantalum titanium alloy (1.4-98.6) oxides | Siemensmeyer B., Schultze J.W. | Surf. Interface Anal. 16, 309 (1990) | Good | 0.2 |  | other | mixed Gaussian/Lorentzian | 4.5 |  |  | No | Al |  | Au,Ag,Cu = 84.00,368.27,932.67 | Conductor | Reliable, with two-point correction of energy scale | electrolytic oxidation, passive oxide, thick oxide |  |  | 300 | Good | Anodic oxide.
Ta | 4d3/2 | 239.9 | (PbS)1.14(TaS2)2 | lead sulfide tantalum disulfide | Hernan L., Morales J., Sanches L., Tirado J.L., Espinos J.P., et al. | Chem. Mater. 7, 1576 (1995) | Adequate |  |  |  | data | 4.7 |  |  | No | Mg/Al |  |  | Adventitious carbon | Reliable, with one-point correction of energy scale | polycrystalline, pelletized, scraped |  | X-ray Diffraction | 300 | Adequate | FAT mode.
Ta | 4d3/2 | 239.2 | (PbS)1.14(TaS2)2 | lead sulfide tantalum disulfide | Ettema A.R.H.F., Haas C. | J. Phys. Cond. Matter 5, 3817 (1993) | Adequate |  |  |  | data | 4.2 |  |  | No | Al |  | FL = Fermi level | Conductor | Reliable (reported energy within 300 eV of a reference energy) | crystal |  |  | 300 | Adequate | The misfit layer compound was synthesised by using the correct amounts of elements and heating for two weeks at 1173 K.
Ta | 4d3/2 | 239.9 | (PbS)1.14(TaS2)2 | lead sulfide tantalum disulfide | Hernan L., Morales J., Sanches L., Tirado J.L., Espinos J.P., et al. | Chem. Mater. 7, 1576 (1995) | Adequate |  |  |  | data | 4.7 |  |  | No | Mg/Al |  |  | Adventitious carbon | Reliable, with one-point correction of energy scale | polycrystalline, pelletized, scraped |  | X-ray Diffraction | 300 | Adequate | FAT mode.
Ta | 4d3/2 | 239.2 | (PbS)1.14(TaS2)2 | lead sulfide tantalum disulfide | Ettema A.R.H.F., Haas C. | J. Phys. Cond. Matter 5, 3817 (1993) | Adequate |  |  |  | data | 4.2 |  |  | No | Al |  | FL = Fermi level | Conductor | Reliable (reported energy within 300 eV of a reference energy) | crystal |  |  | 300 | Adequate | The misfit layer compound was synthesised by using the correct amounts of elements and heating for two weeks at 1173 K.
Ta | 4d3/2 | 239.3 | (SnS)1.16TaS2 | tin sulfide tantalum disulfide | Ettema A.R.H.F., Haas C. | J. Phys. Cond. Matter 5, 3817 (1993) | Adequate |  |  |  | data | 4.6 |  |  | No | Al |  | FL = Fermi level | Conductor | Reliable (reported energy within 300 eV of a reference energy) | crystal |  |  | 300 | Adequate | The misfit layer compound was synthesised by using the correct amounts of elements and heating for two weeks at 1173 K.
Ta | 4d3/2 | 239.9 | ((PbS)1.14(TaS2)2))0.84(Co(C5H5)2)0.16 | lead sulfide tantalum disulfide cobaltocene | Hernan L., Morales J., Sanches L., Tirado J.L., Espinos J.P., et al. | Chem. Mater. 7, 1576 (1995) | Adequate |  |  |  | data | 4.7 |  |  | No | Mg/Al |  |  | Adventitious carbon | Reliable, with one-point correction of energy scale | polycrystalline, pelletized, scraped |  | X-ray Diffraction | 300 | Adequate | The chalcogenide intercalated with cobaltocene. The amount of intercalated cobal spectroscopy. FAT mode.
Ta | 4d3/2 | 239.9 | (TaS2)0.78(Co(C5H5)2)0.22 | tantalum disulfide cobaltocene | Hernan L., Morales J., Sanches L., Tirado J.L., Espinos J.P., et al. | Chem. Mater. 7, 1576 (1995) | Adequate |  |  |  | data | 5.2 |  |  | No | Mg/Al |  |  | Adventitious carbon | Reliable, with one-point correction of energy scale | polycrystalline, pelletized, scraped |  | X-ray Diffraction | 300 | Adequate | The chalcogenide intercalated with cobaltocene. The amount of intercalated cobal spectroscopy. FAT mode.
Ta | 4d5/2 | 226.6 | (SnS)1.16TaS2 | tin sulfide tantalum disulfide | Ettema A.R.H.F., Haas C. | J. Phys. Cond. Matter 5, 3817 (1993) | Adequate |  |  |  | data | 3 |  |  | No | Al |  | FL = Fermi level | Conductor | Reliable (reported energy within 300 eV of a reference energy) | crystal |  |  | 300 | Adequate | The misfit layer compound was synthesised by using the correct amounts of elements and heating for two weeks at 1173 K.
Ta | 4d5/2 | 226.5 | (PbS)1.14(TaS2)2 | lead sulfide tantalum disulfide | Ettema A.R.H.F., Haas C. | J. Phys. Cond. Matter 5, 3817 (1993) | Adequate |  |  |  | data | 4.2 |  |  | No | Al |  | FL = Fermi level | Conductor | Reliable (reported energy within 300 eV of a reference energy) | crystal |  |  | 300 | Adequate | The misfit layer compound was synthesised by using the correct amounts of elements and heating for two weeks at 1173 K.
Ta | 4d5/2 | 226.5 | Ta1.4Ti98.6 | tantalum titanium alloy (1.4-98.6) | Siemensmeyer B., Schultze J.W. | Surf. Interface Anal. 16, 309 (1990) | Good | 0.2 |  | other | mixed Gaussian/Lorentzian | 4.5 |  |  | No | Al |  | Au,Ag,Cu = 84.00,368.27,932.67 | Conductor | Reliable, with two-point correction of energy scale | polycrystalline |  |  | 300 | Adequate
Ta | 4d5/2 | 226.5 | (PbS)1.14(TaS2)2 | lead sulfide tantalum disulfide | Ettema A.R.H.F., Haas C. | J. Phys. Cond. Matter 5, 3817 (1993) | Adequate |  |  |  | data | 4.2 |  |  | No | Al |  | FL = Fermi level | Conductor | Reliable (reported energy within 300 eV of a reference energy) | crystal |  |  | 300 | Adequate | The misfit layer compound was synthesised by using the correct amounts of elements and heating for two weeks at 1173 K.
Ta | 4d5/2 | 230.9 | TaS | tantalum sulfide | McGuire G.E., Schweitzer G.Kk., Carlson T.A. | Inorg. Chem. 12, 2451 (1973) | [8 empty] | No |  |  |  | Adventitious carbon | Reliable, with two-point correction of energy scale
Ta | 4d5/2 | 226.9 | TaS2 | tantalum disulfide | Ettema A.R.H.F., Haas C. | J. Phys. Cond. Matter 5, 3817 (1993) | Adequate |  |  |  | data | 5.2 |  |  | No | Al |  | FL = Fermi level | Conductor | Reliable (reported energy within 300 eV of a reference energy) | crystal |  |  | 300 | Adequate | TaS2(1T). The sample was synthesized by heating Ta with the correct amount of S for two weeks at 1173 K. The sample was cleaned by stripping with Scotch tape.
Ta | 4d5/2 | 233.3 | Na2TaF7 | sodium heptafluorotantalate(V) | Nefedov V.I., Kokunov Y.V., Buslaev Y.A., Porai-koshits M.A., Gustyakova M.P., Ili'n E.G. | Zh. Neorg. Khimii 18, 931 (1973) | [8 empty] | No |  |  |  | Adventitious carbon | Reliable, with two-point correction of energy scale
Ta | 4d5/2 | 233.2 | Na3TaF8 | sodium octafluorotantalate(V) | Nefedov V.I., Kokunov Y.V., Buslaev Y.A., Porai-koshits M.A., Gustyakova M.P., Ili'n E.G. | Zh. Neorg. Khimii 18, 931 (1973) | [8 empty] | No |  |  |  | Adventitious carbon | Reliable, with two-point correction of energy scale
Ta | 4d5/2 | 229.8 | KTaO3 | potassium tantalate(V) | McGuire G.E., Schweitzer G.Kk., Carlson T.A. | Inorg. Chem. 12, 2451 (1973) | [8 empty] | No |  |  |  | Adventitious carbon | Reliable, with two-point correction of energy scale
Ta | 4d5/2 | 230.8 | TaS2 | tantalum disulfide | McGuire G.E., Schweitzer G.Kk., Carlson T.A. | Inorg. Chem. 12, 2451 (1973) | [8 empty] | No |  |  |  | Adventitious carbon | Reliable, with two-point correction of energy scale
Ta | 4d5/2 | 231.2 | TaBr5 | tantalum(V) bromide | McGuire G.E., Schweitzer G.Kk., Carlson T.A. | Inorg. Chem. 12, 2451 (1973) | [8 empty] | No |  |  |  | Adventitious carbon | Reliable, with two-point correction of energy scale
Ta | 4d5/2 | 231 | TaCl5 | tantalum(V) pentachloride | McGuire G.E., Schweitzer G.Kk., Carlson T.A. | Inorg. Chem. 12, 2451 (1973) | [8 empty] | No |  |  |  | Adventitious carbon | Reliable, with two-point correction of energy scale
Ta | 4d5/2 | 231.6 | TaF5 | tantalum(V) pentafluoride | McGuire G.E., Schweitzer G.Kk., Carlson T.A. | Inorg. Chem. 12, 2451 (1973) | [8 empty] | No |  |  |  | Adventitious carbon | Reliable, with two-point correction of energy scale
Ta | 4d5/2 | 233.2 | NaTaF6 | sodium hexafluorotantalate(V) | Nefedov V.I., Kokunov Y.V., Buslaev Y.A., Porai-koshits M.A., Gustyakova M.P., Ili'n E.G. | Zh. Neorg. Khimii 18, 931 (1973) | [8 empty] | No |  |  |  | Adventitious carbon | Reliable, with two-point correction of energy scale
Ta | 4d5/2 | 234.9 | K2TaF7 | potassium heptafluorotantalate(V) | McGuire G.E., Schweitzer G.Kk., Carlson T.A. | Inorg. Chem. 12, 2451 (1973) | [8 empty] | No |  |  |  | Adventitious carbon | Two-point correction of energy scale
Ta | 4d5/2 | 230.6 | Ta2O5 | tantalum(V) pentaoxide | McGuire G.E., Schweitzer G.Kk., Carlson T.A. | Inorg. Chem. 12, 2451 (1973) | [8 empty] | No |  |  |  | Adventitious carbon | Reliable, with two-point correction of energy scale
Ta | 4d5/2 | 230.4 | Ta2O5 | tantalum(V) pentaoxide | Sarma D.D., Rao C.N.R. | J. Electron Spectrosc. Relat. Phenom. 20, 25 (1980) | [8 empty] | No |  |  | Au | Gold | Reliable, with two-point correction of energy scale
Ta | 4d5/2 | 229.6 | Ta2O5 | tantalum(V) pentaoxide | Garbassi F., Bart J.C.J., Petrini G. | J. Electron Spectrosc. Relat. Phenom. 22, 95 (1981) | [8 empty] | No |  |  |  | Adventitious carbon | Reliable, with two-point correction of energy scale
Ta | 4d5/2 | 231.2 | Ta1.4Ti98.6Ox | tantalum titanium alloy (1.4-98.6) oxides | Siemensmeyer B., Schultze J.W. | Surf. Interface Anal. 16, 309 (1990) | Good | 0.2 |  | other | mixed Gaussian/Lorentzian | 4.5 |  |  | No | Al |  | Au,Ag,Cu = 84.00,368.27,932.67 | Conductor | Reliable, with two-point correction of energy scale | electrolytic oxidation, passive oxide, thick oxide |  |  | 300 | Good | Anodic oxide.
Ta | 4d5/2 | 231.1 | TaSi2 | tantalum disilicide | McGuire G.E., Schweitzer G.Kk., Carlson T.A. | Inorg. Chem. 12, 2451 (1973) | [8 empty] | No |  |  |  | Adventitious carbon | Reliable, with two-point correction of energy scale
Ta | 4d5/2 | 226.4 | Ta | tantalum | Nyholm R., Berndtsson A., Martensson N. | J. Phys. 13, L1091 (1980) | [8 empty] | No |  |  | Au | Conductor | Calibration study
Ta | 4d5/2 | 226.7 | Ta | tantalum | McGuire G.E., Schweitzer G.Kk., Carlson T.A. | Inorg. Chem. 12, 2451 (1973) | [8 empty] | No |  |  |  | Adventitious carbon | Reliable, with two-point correction of energy scale
Ta | 4d5/2 | 226.3 | Ta | tantalum | Church L.B., Lyngdal J. | J. Electron Spectrosc. Relat. Phemon. 41, 89, (1986) | [8 empty] | No |  |  | Au,Cu | Gold | Reliable, with two-point correction of energy scale | metal foil
Ta | 4d5/2 | 226.3 | Ta | tantalum | Gruzalski G.R., Zehner D.M. | Phys. Rev. B 34, 3841 (1986) | Adequate | 0.05 |  |  | data |  |  |  | No | Al |  | Au4f7= 84.00 | Conductor | Reliable, with one-point correction of energy scale | crystal |  | Low-energy Electron Diffraction | 293 | Good | Ta(100).
Ta | 4f5/2 | 23.7 | Ta | tantalum | Rogers J.D., Sundaram V.S., Kleiman G.G., Castro, C.G.C., Douglas R.A., Peterlevitz A.C. | J. Phys. F. 12, 2097 (1982) | [8 empty] | No |  |  | Au | Conductor | Reliable, with two-point correction of energy scale | sputtered
Ta | 4f5/2 | 23.49 | Ta | tantalum | Khyzhun O.Yu., Khyzhun O.Yu., Sinelnichenko A.K., Kolyagin V.A. | Dopovidi Natsionalnoi academii nauk Ukraini, 69 (1996) | Adequate | 0.04 |  |  | data |  |  |  | No | Al/Mg |  | FL = Fermi level | Conductor | Reliable (reported energy within 300 eV of a reference energy) | crystal |  | X-ray Diffraction | 300 | Adequate | The surface was cleaned by Ar+ ion bombardment (Ep = 1.7 keV, j = 30 microamperes cm-2, time = 10 min).
Ta | 4f5/2 | 25.5 | TaS2 | tantalum disulfide | Ettema A.R.H.F., Haas C. | J. Phys. Cond. Matter 5, 3817 (1993) | Adequate |  |  |  | data | 1.7 |  |  | No | Al |  | FL = Fermi level | Conductor | Reliable (reported energy within 300 eV of a reference energy) | crystal |  |  | 300 | Adequate | TaS2(1T). The sample was synthesized by heating Ta with the correct amount of S for two weeks at 1173 K. The sample was cleaned by stripping with Scotch tape.
Ta | 4f5/2 | 25.2 | (PbS)1.14(TaS2)2 | lead sulfide tantalum disulfide | Ettema A.R.H.F., Haas C. | J. Phys. Cond. Matter 5, 3817 (1993) | Adequate |  |  |  | data | 1.9 |  |  | No | Al |  | FL = Fermi level | Conductor | Reliable (reported energy within 300 eV of a reference energy) | crystal |  |  | 300 | Adequate | The misfit layer compound was synthesised by using the correct amounts of elements and heating for two weeks at 1173 K.
Ta | 4f5/2 | 25.2 | (PbS)1.14(TaS2)2 | lead sulfide tantalum disulfide | Ettema A.R.H.F., Haas C. | J. Phys. Cond. Matter 5, 3817 (1993) | Adequate |  |  |  | data | 1.9 |  |  | No | Al |  | FL = Fermi level | Conductor | Reliable (reported energy within 300 eV of a reference energy) | crystal |  |  | 300 | Adequate | The misfit layer compound was synthesised by using the correct amounts of elements and heating for two weeks at 1173 K.
Ta | 4f5/2 | 24.9 | Ta2C | ditantalum carbide | Khyzhun O.Yu., Khyzhun O.Yu., Sinelnichenko A.K., Kolyagin V.A. | Dopovidi Natsionalnoi academii nauk Ukraini, 69 (1996) | Adequate | 0.04 |  |  | data |  |  |  | No | Al/Mg |  | FL = Fermi level | Conductor | Reliable (reported energy within 300 eV of a reference energy) | crystal, sputtered |  | X-ray Diffraction | 300 | Adequate | The surface was cleaned by Ar+ ion bombardment (Ep = 1.7 keV, j = 30 microamperes cm-2, time = 10 min).
Ta | 4f5/2 | 25.1 | (SnS)1.16TaS2 | tin sulfide tantalum disulfide | Ettema A.R.H.F., Haas C. | J. Phys. Cond. Matter 5, 3817 (1993) | Adequate |  |  |  | data | 2.3 |  |  | No | Al |  | FL = Fermi level | Conductor | Reliable (reported energy within 300 eV of a reference energy) | crystal |  |  | 300 | Adequate | The misfit layer compound was synthesised by using the correct amounts of elements and heating for two weeks at 1173 K.
Ta | 4f5/2 | 24.94 | Ta4C3 | tetratantalum tricarbide | Khyzhun O.Yu., Khyzhun O.Yu., Sinelnichenko A.K., Kolyagin V.A. | Dopovidi Natsionalnoi academii nauk Ukraini, 69 (1996) | Adequate | 0.04 |  |  | data |  |  |  | No | Al/Mg |  | FL = Fermi level | Conductor | Reliable (reported energy within 300 eV of a reference energy) | crystal, sputtered |  | X-ray Diffraction | 300 | Adequate | Zeta - Ta3C2. The surface was cleaned by Ar+ ion bombardment (Ep = 1.7 keV, j = 30 microamperes cm-2, time = 10 min).
Ta | 4f5/2 | 25.07 | Ta3C2 | tritantalum dicarbide | Khyzhun O.Yu., Khyzhun O.Yu., Sinelnichenko A.K., Kolyagin V.A. | Dopovidi Natsionalnoi academii nauk Ukraini, 69 (1996) | Adequate | 0.04 |  |  | data |  |  |  | No | Al/Mg |  | FL = Fermi level | Conductor | Reliable (reported energy within 300 eV of a reference energy) | crystal, sputtered |  | X-ray Diffraction | 300 | Adequate | Epsilon - Ta3C2. The surface was cleaned by Ar+ ion bombardment (Ep = 1.7 keV, j = 30 microamperes cm-2, time = 10 min).
Ta | 4f5/2 | 25.4 | O2/TaC0.95 | tantalum carbide (O2/TaC0.95) | Anazawa T., Tokumitsu S., Sekine R., Miyazaki E., Edamoto K., Kato H., and Otani S. | Surf. Sci. 328, 263 (1995) | Adequate |  |  |  | data |  |  |  | No | other source | 60 | FL = Fermi level | Conductor | Reliable (reported energy within 300 eV of a reference energy) | crystal, oxygen pressure, oxidizing atmosphere |  | Low-energy Electron Diffraction | 300 | Good | 10 L O2/TaC0.95(111)-(1x1). The sample was cleaned by flashin to about >2100 K. The spectra were recorded at normal emission.
Ta | 4f5/2 | 25.41 | TaC0.98 | tantalum carbide (TaC0.98) | Khyzhun O.Yu., Khyzhun O.Yu., Sinelnichenko A.K., Kolyagin V.A. | Dopovidi Natsionalnoi academii nauk Ukraini, 69 (1996) | Adequate | 0.04 |  |  | data |  |  |  | No | Al/Mg |  | FL = Fermi level | Conductor | Reliable (reported energy within 300 eV of a reference energy) | crystal, sputtered |  | X-ray Diffraction | 300 | Adequate | The surface was cleaned by Ar+ ion bombardment (Ep = 1.7 keV, j = 30 microamperes cm-2, time = 10 min).
Ta | 4f5/2 | 25.06 | TaC0.75 | tantalum carbide (TaC0.75) | Khyzhun O.Yu., Khyzhun O.Yu., Sinelnichenko A.K., Kolyagin V.A. | Dopovidi Natsionalnoi academii nauk Ukraini, 69 (1996) | Adequate | 0.04 |  |  | data |  |  |  | No | Al/Mg |  | FL = Fermi level | Conductor | Reliable (reported energy within 300 eV of a reference energy) | crystal, sputtered |  | X-ray Diffraction | 300 | Adequate | The surface was cleaned by Ar+ ion bombardment (Ep = 1.7 keV, j = 30 microamperes cm-2, time = 10 min).
Ta | 4f5/2 | 25.4 | TaC0.95 | tantalum carbide (TaC0.95) | Anazawa T., Tokumitsu S., Sekine R., Miyazaki E., Edamoto K., Kato H., and Otani S. | Surf. Sci. 328, 263 (1995) | Adequate |  |  |  | data |  |  |  | No | other source | 60 | FL = Fermi level | Conductor | Reliable (reported energy within 300 eV of a reference energy) | crystal |  | Low-energy Electron Diffraction | 300 | Good | TaC0.95(111)-(1x1). The sample was cleaned by flashin to about >2100 K. The spectra were recorded at normal emission.
Ta | 4f5/2 | 24.9 | TaC0.95 | tantalum carbide (TaC0.95) | Anazawa T., Tokumitsu S., Sekine R., Miyazaki E., Edamoto K., Kato H., and Otani S. | Surf. Sci. 328, 263 (1995) | Adequate |  |  |  | data |  |  |  | No | other source | 60 | FL = Fermi level | Conductor | Reliable (reported energy within 300 eV of a reference energy) | crystal |  | Low-energy Electron Diffraction | 300 | Good | TaC0.95(111)-(1x1). The sample was cleaned by flashin to about >2100 K. The spectra were recorded at normal emission.
Ta | 4f7/2 | 23.5 | TaC0.95 | tantalum carbide (TaC0.95) | Anazawa T., Tokumitsu S., Sekine R., Miyazaki E., Edamoto K., Kato H., and Otani S. | Surf. Sci. 328, 263 (1995) | Adequate |  |  |  | data |  |  |  | No | other source | 60 | FL = Fermi level | Conductor | Reliable (reported energy within 300 eV of a reference energy) | crystal |  | Low-energy Electron Diffraction | 300 | Good | TaC0.95(111)-(1x1). The sample was cleaned by flashin to about >2100 K. The spectra were recorded at normal emission.
Ta | 4f7/2 | 22.9 | TaC0.95 | tantalum carbide (TaC0.95) | Anazawa T., Tokumitsu S., Sekine R., Miyazaki E., Edamoto K., Kato H., and Otani S. | Surf. Sci. 328, 263 (1995) | Adequate |  |  |  | data |  |  |  | No | other source | 60 | FL = Fermi level | Conductor | Reliable (reported energy within 300 eV of a reference energy) | crystal |  | Low-energy Electron Diffraction | 300 | Good | TaC0.95(111)-(1x1). The sample was cleaned by flashin to about >2100 K. The spectra were recorded at normal emission.
Ta | 4f7/2 | 23.5 | O2/TaC0.95 | tantalum carbide (O2/TaC0.95) | Anazawa T., Tokumitsu S., Sekine R., Miyazaki E., Edamoto K., Kato H., and Otani S. | Surf. Sci. 328, 263 (1995) | Adequate |  |  |  | data |  |  |  | No | other source | 60 | FL = Fermi level | Conductor | Reliable (reported energy within 300 eV of a reference energy) | crystal, oxygen pressure, oxidizing atmosphere |  | Low-energy Electron Diffraction | 300 | Good | 10 L O2/TaC0.95(111)-(1x1). The sample was cleaned by flashin to about >2100 K. The spectra were recorded at normal emission.
Ta | 4f7/2 | 23.25 | TaC0.75 | tantalum carbide (TaC0.75) | Khyzhun O.Yu., Khyzhun O.Yu., Sinelnichenko A.K., Kolyagin V.A. | Dopovidi Natsionalnoi academii nauk Ukraini, 69 (1996) | Adequate | 0.04 |  |  | data |  |  |  | No | Al/Mg |  | FL = Fermi level | Conductor | Reliable (reported energy within 300 eV of a reference energy) | crystal, sputtered |  | X-ray Diffraction | 300 | Adequate | The surface was cleaned by Ar+ ion bombardment (Ep = 1.7 keV, j = 30 microamperes cm-2, time = 10 min).
Ta | 4f7/2 | 23.08 | Ta2C | ditantalum carbide | Khyzhun O.Yu., Khyzhun O.Yu., Sinelnichenko A.K., Kolyagin V.A. | Dopovidi Natsionalnoi academii nauk Ukraini, 69 (1996) | Adequate | 0.04 |  |  | data |  |  |  | No | Al/Mg |  | FL = Fermi level | Conductor | Reliable (reported energy within 300 eV of a reference energy) | crystal, sputtered |  | X-ray Diffraction | 300 | Adequate | The surface was cleaned by Ar+ ion bombardment (Ep = 1.7 keV, j = 30 microamperes cm-2, time = 10 min).
Ta | 4f7/2 | 23.26 | Ta3C2 | tritantalum dicarbide | Khyzhun O.Yu., Khyzhun O.Yu., Sinelnichenko A.K., Kolyagin V.A. | Dopovidi Natsionalnoi academii nauk Ukraini, 69 (1996) | Adequate | 0.04 |  |  | data |  |  |  | No | Al/Mg |  | FL = Fermi level | Conductor | Reliable (reported energy within 300 eV of a reference energy) | crystal, sputtered |  | X-ray Diffraction | 300 | Adequate | Epsilon - Ta3C2. The surface was cleaned by Ar+ ion bombardment (Ep = 1.7 keV, j = 30 microamperes cm-2, time = 10 min).
Ta | 4f7/2 | 27.05 | Ta2O5/Ta2N | ditantalum pentoxide/ditantalum nitride | Prieto P., Galan L., Sanz J.M. | Appl. Surf. Sci. 70, 186 (1993) | Adequate |  |  |  | data | 1.35 |  |  | No | Mg |  | FL = Fermi level | Conductor | Reliable (reported energy within 300 eV of a reference energy) | native oxide, thin film |  |  | 300 | Adequate | 47 A Ta2O5/3000 A Ta2N/glass. Ta2N thin film was grown by reactive sputtering in a nitrogen atmosphere.
Ta | 4f7/2 | 27.05 | Ta2O5/Ta2N | ditantalum pentoxide/ditantalum nitride | Prieto P., Galan L., Sanz J.M. | Appl. Surf. Sci. 70, 186 (1993) | Adequate |  |  |  | data | 1.35 |  |  | No | Mg |  | FL = Fermi level | Conductor | Reliable (reported energy within 300 eV of a reference energy) | oxidizing atmosphere, thin film |  | X-ray Diffraction | 300 | Adequate | 22 A Ta2O5/3000 A Ta2N/glass. The oxide film was prepared by oxidation of Ta2N in atmospheric air (40 % humidity, T = 300 K, time = 3min). Ta2N thin film was grown by reactive sputtering in a nitrogen atmosphere.
Ta | 4f7/2 | 26.4 | Ta2O5/Si | ditantalum pentoxide/silicon | Atanassova E., Dimitrova T., Koprinarova J. | Appl. Surf. Sci. 84, 193 (1995) | Adequate |  |  |  | Lorentzian |  |  |  | No | Al |  | Si2p3 = 99.34 | Conductor | Reliable, with one-point correction of energy scale | sputter deposited, thin film | Auger Electron Spectroscopy |  | 300 | Good | 38 A Ta2O5/chemically cleaned p-Si(100) with a resistivity of 40 - 60 Ohm cm. The oxide was deposited by reactive sputtering of Ta in a mixture of Ar and O2 gases. After the deposition the sample was annealed in dry O2 (T = 1123 K, time = 30 min). The spe
Ta | 4f7/2 | 26.8 | Ta2O5/Si | ditantalum pentoxide/silicon | Atanassova E., Dimitrova T., Koprinarova J. | Appl. Surf. Sci. 84, 193 (1995) | Adequate |  |  |  | Lorentzian |  |  |  | No | Al |  | Si2p3 = 99.34 | Conductor | Reliable, with one-point correction of energy scale | sputter deposited, thin film | Auger Electron Spectroscopy |  | 300 | Good | 85 A Ta2O5/chemically cleaned p-Si(100) with a resistivity of 40 - 60 Ohm cm. The oxide was deposited by reactive sputtering of Ta in a mixture of Ar and O2 gases. After the deposition the sample was annealed in dry O2 (T = 1123 K, time = 30 min). Emissio
Ta | 4f7/2 | 26.9 | Ta2O5/Si | ditantalum pentoxide/silicon | Atanassova E., Dimitrova T., Koprinarova J. | Appl. Surf. Sci. 84, 193 (1995) | Adequate |  |  |  | Lorentzian |  |  |  | No | Al |  | Si2p3 = 99.34 | Conductor | Reliable, with one-point correction of energy scale | sputter deposited, thin film | Auger Electron Spectroscopy |  | 300 | Good | 85 A Ta2O5/chemically cleaned p-Si(100) with a resistivity of 40 - 60 Ohm cm. The oxide was deposited by reactive sputtering of Ta in a mixture of Ar and O2 gases. After the deposition the sample was annealed in dry O2 (T = 1123 K, time = 30 min). The spe
Ta | 4f7/2 | 23.11 | Ta4C3 | tetratantalum tricarbide | Khyzhun O.Yu., Khyzhun O.Yu., Sinelnichenko A.K., Kolyagin V.A. | Dopovidi Natsionalnoi academii nauk Ukraini, 69 (1996) | Adequate | 0.04 |  |  | data |  |  |  | No | Al/Mg |  | FL = Fermi level | Conductor | Reliable (reported energy within 300 eV of a reference energy) | crystal, sputtered |  | X-ray Diffraction | 300 | Adequate | Zeta - Ta3C2. The surface was cleaned by Ar+ ion bombardment (Ep = 1.7 keV, j = 30 microamperes cm-2, time = 10 min).
Ta | 4f7/2 | 23.1 | (SnS)1.16TaS2 | tin sulfide tantalum disulfide | Ettema A.R.H.F., Haas C. | J. Phys. Cond. Matter 5, 3817 (1993) | Adequate |  |  |  | data | 1 |  |  | No | Al |  | FL = Fermi level | Conductor | Reliable (reported energy within 300 eV of a reference energy) | crystal |  |  | 300 | Adequate | The misfit layer compound was synthesised by using the correct amounts of elements and heating for two weeks at 1173 K.
Ta | 4f7/2 | 24.2 | Ta3N5 | tritantalum pentanitride | Fix R., Gordon R.G., Hoffman D.M. | Chem. Mater. 5, 614 (1993) | Adequate | 0.2 |  |  | data |  |  |  | No | Al/Mg |  | Au4f7 = 84.00 | Adventitious carbon | Reliable, with one-point correction of energy scale | crystal, chemical vapor deposition, thin film | Rutherford Backscattering Spectrometry | X-ray Diffraction | 300 | Good | The sample was prepared by CVD at 378 K. The composition determined by RBS wasTaN1.7+-0.1. FAT mode.
Ta | 4f7/2 | 23.55 | TaC0.98 | tantalum carbide (TaC0.98) | Khyzhun O.Yu., Khyzhun O.Yu., Sinelnichenko A.K., Kolyagin V.A. | Dopovidi Natsionalnoi academii nauk Ukraini, 69 (1996) | Adequate | 0.04 |  |  | data |  |  |  | No | Al/Mg |  | FL = Fermi level | Conductor | Reliable (reported energy within 300 eV of a reference energy) | crystal, sputtered |  | X-ray Diffraction | 300 | Adequate | The surface was cleaned by Ar+ ion bombardment (Ep = 1.7 keV, j = 30 microamperes cm-2, time = 10 min).
Ta | 4f7/2 | 23.1 | (PbS)1.14(TaS2)2 | lead sulfide tantalum disulfide | Ettema A.R.H.F., Haas C. | J. Phys. Cond. Matter 5, 3817 (1993) | Adequate |  |  |  | data | 1.9 |  |  | No | Al |  | FL = Fermi level | Conductor | Reliable (reported energy within 300 eV of a reference energy) | crystal |  |  | 300 | Adequate | The misfit layer compound was synthesised by using the correct amounts of elements and heating for two weeks at 1173 K.
Ta | 4f7/2 | 26 | Ta2O5 | ditantalum pentoxide | Ho S.F., Contarini S., Rabalais J.W. | J. Phys. Chem. 91, 4779 (1987) | Adequate |  |  |  | Gaussian |  |  |  | No | Mg |  |  | Adventitious carbon | Reliable, with one-point correction of energy scale | pelletized |  |  | 300 | Adequate
Ta | 4f7/2 | 22.85 | TaN0.28 | tantalum nitride (TaN0.28) | Takano I., Isobe S., Sasaki T.A., Baba Y. | Appl. Surf. Sci. 37, 25 (1989) | Adequate |  |  |  | data |  |  |  | No | Mg |  | Au4f7= 84.00 | Conductor | Reliable (reported energy within 300 eV of a reference energy) | implanted | X-ray Photoelectron Spectroscopy |  | 293 | Good | The metal was implanted with 6 keV N2+ ions at the angle of 25 degree from the surface normal. The current density was 8 mkA/cm-2. Fluence was 9.6E16 ions/cm-3
Ta | 4f7/2 | 22.8 | Ta0.4N0.5 | tantalum nitride | Badrinarayanan S., Sinha S. | J. Appl. Phys. 69, 1141 (1991) | Adequate | 0.2 |  |  | data |  |  |  | No | Al |  | Au,Ag,Cu = 84.00,368.27,932.67 | Conductor | Reliable (reported energy within 300 eV of a reference energy) | metal foil, implanted, sputtered and heated |  |  | 300 | Adequate | FAT mode. The sample was cleaned by cycles of Ar+ ion bombardment and annealing (T = 823 K). The N2+ ions were implanted at 8 keV ( j = 20 microamperes/cm2 , time = 20 min). The number of implanted atoms was ~2.4E17 ions/cm2.
Ta | 4f7/2 | 22.85 | Ta2N | ditantalum nitride | Prieto P., Galan L., Sanz J.M. | Appl. Surf. Sci. 70, 186 (1993) | Adequate |  |  |  | data | 1.6 |  |  | No | Mg |  | FL = Fermi level | Conductor | Reliable (reported energy within 300 eV of a reference energy) | crystal, reacted, sputter deposited, thin film |  | X-ray Diffraction | 300 | Adequate | Ta2N thin film 3000 A thick was grown onto glass by reactive sputtering in a nitrogen atmosphere. The sample was cleaned by cycles of Ar+ ion bombardment (Ep = 2 keV, j = 2 microamperes cm-2) and annealing (T = 1300 K).
Ta | 4f7/2 | 23.1 | (PbS)1.14(TaS2)2 | lead sulfide tantalum disulfide | Ettema A.R.H.F., Haas C. | J. Phys. Cond. Matter 5, 3817 (1993) | Adequate |  |  |  | data | 1.9 |  |  | No | Al |  | FL = Fermi level | Conductor | Reliable (reported energy within 300 eV of a reference energy) | crystal |  |  | 300 | Adequate | The misfit layer compound was synthesised by using the correct amounts of elements and heating for two weeks at 1173 K.
Ta | 4f7/2 | 23.6 | TaS2 | tantalum disulfide | Ettema A.R.H.F., Haas C. | J. Phys. Cond. Matter 5, 3817 (1993) | Adequate |  |  |  | data | 1.2 |  |  | No | Al |  | FL = Fermi level | Conductor | Reliable (reported energy within 300 eV of a reference energy) | crystal |  |  | 300 | Adequate | TaS2(1T). The sample was synthesized by heating Ta with the correct amount of S for two weeks at 1173 K. The sample was cleaned by stripping with Scotch tape.
Ta | 4f7/2 | 26.6 | TaS | tantalum sulfide | McGuire G.E., Schweitzer G.Kk., Carlson T.A. | Inorg. Chem. 12, 2451 (1973) | [8 empty] | No |  |  |  | Adventitious carbon | Reliable, with two-point correction of energy scale
Ta | 4f7/2 | 26.7 | TaS2 | tantalum disulfide | McGuire G.E., Schweitzer G.Kk., Carlson T.A. | Inorg. Chem. 12, 2451 (1973) | [8 empty] | No |  |  |  | Adventitious carbon | Reliable, with two-point correction of energy scale
Ta | 4f7/2 | 22.9 | TaS2 | tantalum disulfide | Aminpirooz S., Becker L., Rossner H., Schellenberger A., Holub-Krappe E. | Surf. Sci. 331, 501 (1995) | Adequate | 0.3 |  |  | data |  |  |  | Yes | other source | 100 | FL = Fermi level | Conductor | Reliable (reported energy within 300 eV of a reference energy) | cleaved crystal, crystal, vacuum cleaved |  |  | 300 | Adequate | 2H polytype of TaS2(0001). The Na/Ta composition ratios determined by XPS were 0 The spectra were recorded at normal emission.
Ta | 4f7/2 | 25.9 | KTaO3 | potassium tantalate(V) | McGuire G.E., Schweitzer G.Kk., Carlson T.A. | Inorg. Chem. 12, 2451 (1973) | [8 empty] | No |  |  |  | Adventitious carbon | Reliable, with two-point correction of energy scale
Ta | 4f7/2 | 25.8 | RhTaO4 | rhodium tantalate | Nefedov V.I., Firsov M.N., Shaplygin I.S. | J. Electron Spectrosc. Relat. Phenom. 26, 65 (1982) | [8 empty] | No |  |  |  | Adventitious carbon | Reliable, with two-point correction of energy scale
Ta | 4f7/2 | 25.8 | [Ta6Cl12(H2O)4]Cl2.4H2O | tetraaquadodeca-micro-chloro-octahedro-hexatantalum dichloride tetrahydrate | Best S.A., Walton R.A. | Inorg. Chem. 18, 486 (1979) | [8 empty] | No |  |  |  | Adventitious carbon | Reliable, with two-point correction of energy scale
Ta | 4f7/2 | 26.2 | [N(C2H5)4]2[Ta6Cl12Cl6] | bis(tetraethylammonium) dodeca-mu-chloro-hexachlorohexatantalate | Best S.A., Walton R.A. | Inorg. Chem. 18, 486 (1979) | [8 empty] | No |  |  |  | Internal hydrocarbon | Reliable, with two-point correction of energy scale
Ta | 4f7/2 | 26.3 | [N(C4H9)4]2[Ta6Cl12Br6] | bis(tetrabutylammonium) hexabromo-dodeca-mu-chlorohexatantalate | Best S.A., Walton R.A. | Inorg. Chem. 18, 486 (1979) | [8 empty] | No |  |  |  | Internal hydrocarbon | Reliable, with two-point correction of energy scale
Ta | 4f7/2 | 26.5 | Ta2O5 | tantalum(V) pentaoxide | Sarma D.D., Rao C.N.R. | J. Electron Spectrosc. Relat. Phenom. 20, 25 (1980) | [8 empty] | No |  |  | Au | Gold | Reliable, with two-point correction of energy scale
Ta | 4f7/2 | 26.6 | Ta2O5 | tantalum(V) pentaoxide | McGuire G.E., Schweitzer G.Kk., Carlson T.A. | Inorg. Chem. 12, 2451 (1973) | [8 empty] | No |  |  |  | Adventitious carbon | Reliable, with two-point correction of energy scale
Ta | 4f7/2 | 26.9 | Ta2O5 | tantalum(V) pentaoxide | Nefedov V.I., Firsov M.N., Shaplygin I.S. | J. Electron Spectrosc. Relat. Phenom. 26, 65 (1982) | [8 empty] | No |  |  |  | Adventitious carbon | Reliable, with two-point correction of energy scale
Ta | 4f7/2 | 26.9 | Ta2O5 | tantalum(V) pentaoxide | Nefedov V.I., Gati D., Dzhurinskii, B.F., Sergushin N.P., Salyn Y.V. | Zh. Neorg. Khimii 20, 2307 (1975) | [8 empty] | No |  |  |  | Adventitious carbon | Reliable, with two-point correction of energy scale
Ta | 4f7/2 | 29.4 | K2TaF7 | potassium heptafluorotantalate(V) | McGuire G.E., Schweitzer G.Kk., Carlson T.A. | Inorg. Chem. 12, 2451 (1973) | [8 empty] | No |  |  |  | Adventitious carbon | Two-point correction of energy scale
Ta | 4f7/2 | 27.8 | TaF5 | tantalum(V) pentafluoride | McGuire G.E., Schweitzer G.Kk., Carlson T.A. | Inorg. Chem. 12, 2451 (1973) | [8 empty] | No |  |  |  | Adventitious carbon | Reliable, with two-point correction of energy scale
Ta | 4f7/2 | 27.3 | TaCl5 | tantalum(V) pentachloride | McGuire G.E., Schweitzer G.Kk., Carlson T.A. | Inorg. Chem. 12, 2451 (1973) | [8 empty] | No |  |  |  | Adventitious carbon | Reliable, with two-point correction of energy scale
Ta | 4f7/2 | 26.9 | TaBr5 | tantalum(V) bromide | McGuire G.E., Schweitzer G.Kk., Carlson T.A. | Inorg. Chem. 12, 2451 (1973) | [8 empty] | No |  |  |  | Adventitious carbon | Reliable, with two-point correction of energy scale
Ta | 4f7/2 | 21.9 | Ta | tantalum | DeLouise L.A. | Surf. Sci. 324, 233 (1995) | Good | 0.1 |  | other | other type of curve fit |  |  |  | No | Mg |  | FL = Fermi level | Conductor | Reliable (reported energy within 300 eV of a reference energy) | crystal |  |  | 300 | Good | Ta(100). Emission angle = 70 degrees. FAT mode.
Ta | 4f7/2 | 27 | TaSi2 | tantalum disilicide | McGuire G.E., Schweitzer G.Kk., Carlson T.A. | Inorg. Chem. 12, 2451 (1973) | [8 empty] | No |  |  |  | Adventitious carbon | Reliable, with two-point correction of energy scale
Ta | 4f7/2 | 21.8 | Ta | tantalum | Powell C.J. | J. Electron Spectrosc. Relat. Phenom. 185, 1 (2012) | Good | 0.06 | [17 empty] | Recommended binding energy based on an analysis of at least two independent measurements in four Handbooks. Where necessary, the binding-energy scale was recalibrated using reference values from the U.K. National Physical Laboratory.
Ta | 4f7/2 | 21.7 | Ta | tantalum | Takano I., Isobe S., Sasaki T.A., Baba Y. | Appl. Surf. Sci. 37, 25 (1989) | Adequate |  |  |  | data |  |  |  | No | Mg |  | Au4f7= 84.00 | Conductor | Reliable (reported energy within 300 eV of a reference energy) |  |  |  | 293 | Good
Ta | 4f7/2 | 21.6 | Ta | tantalum | Gruzalski G.R., Zehner D.M. | Phys. Rev. B 34, 3841 (1986) | Adequate | 0.05 |  |  | data |  |  |  | No | Al |  | Au4f7= 84.00 | Conductor | Reliable, with one-point correction of energy scale | crystal |  | Low-energy Electron Diffraction | 293 | Good | Ta(100).
Ta | 4f7/2 | 21.9 | Ta | tantalum | Wagner C.D., Taylor J.A. | J. Electron Spectrosc. Relat. Phenom. 20, 83 (1980) | [8 empty] | No |  |  | Au 84.0,2015.7 | Conductor | Reliable, with two-point correction of energy scale | sputtered
Ta | 4f7/2 | 21.64 | Ta | tantalum | Van Der Veen J.F., Himpsel F.J., Eastman D.E. | Phys. Rev. B 25, 7388 (1982) | [8 empty] | No |  |  | FL | Conductor | Calibration study | crystal
Ta | 4f7/2 | 25.7 | NaTaO3 | sodium tantalum(V) oxide | Ho S.F., Contarini S., Rabalais J.W. | J. Phys. Chem. 91, 4779 (1987) | Adequate |  |  |  | other type of curve fit |  |  |  | No | Mg |  |  | Adventitious carbon | Reliable, with one-point correction of energy scale | pelletized |  |  | 300 | Adequate
Ta | 4f7/2 | 22.5 | TaN0.07 | tantalum nitride (TaN0.07) | Baba Y., Sasaki T.A., Takano I. | J. Vac. Sci. Technol. A 6, 2945 (1988) | Adequate |  |  |  | data |  |  |  | No | Mg |  | Au4f7= 84.00 | Conductor | Reliable (reported energy within 300 eV of a reference energy) | implanted, semiconductor | X-ray Photoelectron Spectroscopy |  | 300 | Good | The nitrogenation was carried out by bombarding the metal with 8-keV Ar+ ions in nitrogen at 1.0E-3 Pa. The approximate thickness of the TiN films obtained under these conditions was ~7 nm which is complete with to the range of the Ar+ ions.
Ta | 4f7/2 | 27 | TaOx | tantalum oxides | Thomas III J.H., Hammer L.H. | J. Electrochem. Soc. 136, 2004 (1989) | Adequate | 0.2 |  |  | data |  |  |  | No | Mg |  | Au,Cu=84.00,932.67, Pd3d5=335.12 | Conductor | Reliable, with three-point correction of energy scale | crystal, native oxide |  |  | 300 | Adequate
Ta | 4f7/2 | 22.3 | TaSi2 | tantalum silicide | Thomas III J.H., Hammer L.H. | J. Electrochem. Soc. 136, 2004 (1989) | Adequate | 0.2 |  |  | data |  |  |  | No | Mg |  | Au,Cu=84.00,932.67, Pd3d5=335.12 | Conductor | Reliable, with three-point correction of energy scale | sputter deposited, thin film | Rutherford Backscattering Spectrometry |  | 300 | Adequate | Tantalum silicide was deposited on polysilicon on silicon-on-sapphire wafers by cosputtering from a tantalum rich target to a thickness of 200 nm.
Ta | 4f7/2 | 27.5 | TaSi2Ox | tantalum silicon oxides | Thomas III J.H., Hammer L.H. | J. Electrochem. Soc. 136, 2004 (1989) | Adequate | 0.2 |  |  | data |  |  |  | No | Mg |  | Au,Cu=84.00,932.67, Pd3d5=335.12 | Conductor | Reliable, with three-point correction of energy scale | native oxide, sputter deposited, thin film |  |  | 300 | Adequate | Tantalum silicide was deposited on polysilicon on silicon-on-sapphire wafers by cosputtering from a tantalum rich target to a thickness of 200 nm. The stoichiometry of the tantalum silicide was determined by RBS.
Ta | 4f7/2 | 26 | Ta2O5 | ditantalum(V) pentoxide | Ho S.F., Contarini S., Rabalais J.W. | J. Phys. Chem. 91, 4779 (1987) | Adequate |  |  |  | Gaussian |  |  |  | No | Mg |  |  | Adventitious carbon | Reliable, with one-point correction of energy scale | pelletized |  |  | 300 | Adequate
Ta | 4f7/2 | 27 | Ta2O5 | ditantalum(V) pentoxide | Thomas III J.H., Hammer L.H. | J. Electrochem. Soc. 136, 2004 (1989) | Adequate | 0.2 |  |  | data |  |  |  | No | Mg |  | Au,Cu=84.00,932.67, Pd3d5=335.12 | Conductor | Reliable, with three-point correction of energy scale | electrolytic oxidation, oxidizing atmosphere, thin film, thick oxide |  |  | 300 | Adequate | An anodic oxide.
Ta | 4f7/2 | 25.7 | NaTaO3 | sodium tantalum trioxide | Ho S.F., Contarini S., Rabalais J.W. | J. Phys. Chem. 91, 4779 (1987) | Adequate |  |  |  | other type of curve fit |  |  |  | No | Mg |  |  | Adventitious carbon | Reliable, with one-point correction of energy scale | pelletized |  |  | 300 | Adequate
Ta | 4f7/2 | 21.7 | Ta | tantalum | Thomas III J.H., Hammer L.H. | J. Electrochem. Soc. 136, 2004 (1989) | Adequate | 0.2 |  |  | data |  |  |  | No | Mg |  | Au,Cu=84.00,932.67, Pd3d5=335.12 | Conductor | Reliable, with three-point correction of energy scale | crystal |  |  | 300 | Adequate
Ta | 4f7/2 | 21.9 | Ta | tantalum | Baba Y., Sasaki T.A., Takano I. | J. Vac. Sci. Technol. A 6, 2945 (1988) | Adequate |  |  |  | data |  |  |  | No | Mg |  | Au4f7= 84.00 | Conductor | Reliable (reported energy within 300 eV of a reference energy) | semiconductor |  |  | 300 | Good
Ta | 4f7/2 | 21.9 | Ta | tantalum | Wagner C.D., Riggs W.M., Davis L.E., Moulder J.F., Muilenberg G.E. | Handbook of X-Ray Photoelectron Spectroscopy, Perkin-Elmer Corporation, Physical Electronics Division, Eden Prairie, Minn. 55344 (1979) | [8 empty] | No |  |  | Au,Cu | Conductor | Reliable, with two-point correction of energy scale | sputtered
Ta | 4f7/2 | 21.61 | Ta | tantalum | Nyholm R., Berndtsson A., Martensson N. | J. Phys. 13, L1091 (1980) | [8 empty] | No |  |  | Au | Conductor | Calibration study
Ta | 4f7/2 | 21.6 | Ta | tantalum | McGuire G.E., Schweitzer G.Kk., Carlson T.A. | Inorg. Chem. 12, 2451 (1973) | [8 empty] | No |  |  |  | Adventitious carbon | Reliable, with two-point correction of energy scale
Ta | 4f7/2 | 21.6 | Ta | tantalum | Badrinarayanan S., Sinha S. | J. Appl. Phys. 69, 1141 (1991) | Adequate | 0.2 |  |  | data |  |  |  | No | Al |  | Au,Ag,Cu = 84.00,368.27,932.67 | Conductor | Reliable (reported energy within 300 eV of a reference energy) | metal foil, sputtered and heated |  |  | 300 | Good | FAT mode. The sample was cleaned by cycles of Ar+ ion bombardment and annealing (T = 823 K).
Ta | 4f7/2 | 22 | Ta | tantalum | Prieto P., Galan L., Sanz J.M. | Appl. Surf. Sci. 70, 186 (1993) | Adequate |  |  |  | data | 1.15 |  |  | No | Mg |  | FL = Fermi level | Conductor | Reliable (reported energy within 300 eV of a reference energy) | metal foil |  | X-ray Diffraction | 300 | Good | The sample was cleaned by cycles of Ar+ ion bombardment(Ep = 2 keV, j = 2 microamperes cm-2) and annealing (T = 1300 K).
Ta | 4f7/2 | 21.62 | Ta | tantalum | Khyzhun O.Yu., Khyzhun O.Yu., Sinelnichenko A.K., Kolyagin V.A. | Dopovidi Natsionalnoi academii nauk Ukraini, 69 (1996) | Adequate | 0.04 |  |  | data |  |  |  | No | Al/Mg |  | FL = Fermi level | Conductor | Reliable (reported energy within 300 eV of a reference energy) | crystal |  | X-ray Diffraction | 300 | Adequate | The surface was cleaned by Ar+ ion bombardment (Ep = 1.7 keV, j = 30 microamperes cm-2, time = 10 min).
Ta | 4p3/2 | 400.9 | Ta | tantalum | Nyholm R., Berndtsson A., Martensson N. | J. Phys. 13, L1091 (1980) | [8 empty] | No |  |  | Au | Conductor | Calibration study
Ta | 4p3/2 | 404.6 | Ta2O5 | tantalum(V) pentaoxide | Sarma D.D., Rao C.N.R. | J. Electron Spectrosc. Relat. Phenom. 20, 25 (1980) | [8 empty] | No |  |  | Au | Gold | Two-point correction of energy scale
Ta | 4s | 568.1 | Ta2O5 | tantalum(V) pentaoxide | Sarma D.D., Rao C.N.R. | J. Electron Spectrosc. Relat. Phenom. 20, 25 (1980) | [8 empty] | No |  |  | Au | Gold | Two-point correction of energy scale
Ta | 4s | 563.4 | Ta | tantalum | Nyholm R., Berndtsson A., Martensson N. | J. Phys. 13, L1091 (1980) | [8 empty] | No |  |  | Au | Conductor | Calibration study
Ta | 5p1/2 | 46.6 | TaS2 | tantalum disulfide | Ettema A.R.H.F., Haas C. | J. Phys. Cond. Matter 5, 3817 (1993) | Adequate |  |  |  | data | 6 |  |  | No | Al |  | FL = Fermi level | Conductor | Reliable (reported energy within 300 eV of a reference energy) | crystal |  |  | 300 | Adequate | TaS2(1T). The sample was synthesized by heating Ta with the correct amount of S for two weeks at 1173 K. The sample was cleaned by stripping with Scotch tape.
Ta | 5p1/2 | 43.6 | (PbS)1.14(TaS2)2 | lead sulfide tantalum disulfide | Ettema A.R.H.F., Haas C. | J. Phys. Cond. Matter 5, 3817 (1993) | Adequate |  |  |  | data | 10 |  |  | No | Al |  | FL = Fermi level | Conductor | Reliable (reported energy within 300 eV of a reference energy) | crystal |  |  | 300 | Adequate | The misfit layer compound was synthesised by using the correct amounts of elements and heating for two weeks at 1173 K.
Ta | 5p1/2 | 43.6 | (PbS)1.14(TaS2)2 | lead sulfide tantalum disulfide | Ettema A.R.H.F., Haas C. | J. Phys. Cond. Matter 5, 3817 (1993) | Adequate |  |  |  | data | 10 |  |  | No | Al |  | FL = Fermi level | Conductor | Reliable (reported energy within 300 eV of a reference energy) | crystal |  |  | 300 | Adequate | The misfit layer compound was synthesised by using the correct amounts of elements and heating for two weeks at 1173 K.
Ta | 5p1/2 | 44 | (SnS)1.16TaS2 | tin sulfide tantalum disulfide | Ettema A.R.H.F., Haas C. | J. Phys. Cond. Matter 5, 3817 (1993) | Adequate |  |  |  | data | 8 |  |  | No | Al |  | FL = Fermi level | Conductor | Reliable (reported energy within 300 eV of a reference energy) | crystal |  |  | 300 | Adequate | The misfit layer compound was synthesised by using the correct amounts of elements and heating for two weeks at 1173 K.
Ta | 5p1/2 | 42.2 | TaC0.95 | tantalum carbide (TaC0.95) | Anazawa T., Tokumitsu S., Sekine R., Miyazaki E., Edamoto K., Kato H., and Otani S. | Surf. Sci. 328, 263 (1995) | Adequate |  |  |  | data |  |  |  | No | other source | 60 | FL = Fermi level | Conductor | Reliable (reported energy within 300 eV of a reference energy) | crystal |  | Low-energy Electron Diffraction | 300 | Good | TaC0.95(111)-(1x1). The sample was cleaned by flashin to about >2100 K. The spectra were recorded at normal emission.
Ta | 5p3/2 | 32.7 | TaC0.95 | tantalum carbide (TaC0.95) | Anazawa T., Tokumitsu S., Sekine R., Miyazaki E., Edamoto K., Kato H., and Otani S. | Surf. Sci. 328, 263 (1995) | Adequate |  |  |  | data |  |  |  | No | other source | 60 | FL = Fermi level | Conductor | Reliable (reported energy within 300 eV of a reference energy) | crystal |  | Low-energy Electron Diffraction | 300 | Good | TaC0.95(111)-(1x1). The sample was cleaned by flashin to about >2100 K. The spectra were recorded at normal emission.
Ta | 5p3/2 | 34.2 | (SnS)1.16TaS2 | tin sulfide tantalum disulfide | Ettema A.R.H.F., Haas C. | J. Phys. Cond. Matter 5, 3817 (1993) | Adequate |  |  |  | data | 2 |  |  | No | Al |  | FL = Fermi level | Conductor | Reliable (reported energy within 300 eV of a reference energy) | crystal |  |  | 300 | Adequate | The misfit layer compound was synthesised by using the correct amounts of elements and heating for two weeks at 1173 K.
Ta | 5p3/2 | 34.7 | (PbS)1.14(TaS2)2 | lead sulfide tantalum disulfide | Ettema A.R.H.F., Haas C. | J. Phys. Cond. Matter 5, 3817 (1993) | Adequate |  |  |  | data | 3 |  |  | No | Al |  | FL = Fermi level | Conductor | Reliable (reported energy within 300 eV of a reference energy) | crystal |  |  | 300 | Adequate | The misfit layer compound was synthesised by using the correct amounts of elements and heating for two weeks at 1173 K.
Ta | 5p3/2 | 34.7 | (PbS)1.14(TaS2)2 | lead sulfide tantalum disulfide | Ettema A.R.H.F., Haas C. | J. Phys. Cond. Matter 5, 3817 (1993) | Adequate |  |  |  | data | 3 |  |  | No | Al |  | FL = Fermi level | Conductor | Reliable (reported energy within 300 eV of a reference energy) | crystal |  |  | 300 | Adequate | The misfit layer compound was synthesised by using the correct amounts of elements and heating for two weeks at 1173 K.
Ta | 5p3/2 | 34.7 | TaS2 | tantalum disulfide | Ettema A.R.H.F., Haas C. | J. Phys. Cond. Matter 5, 3817 (1993) | Adequate |  |  |  | data | 2 |  |  | No | Al |  | FL = Fermi level | Conductor | Reliable (reported energy within 300 eV of a reference energy) | crystal |  |  | 300 | Adequate | TaS2(1T). The sample was synthesized by heating Ta with the correct amount of S for two weeks at 1173 K. The sample was cleaned by stripping with Scotch tape.
Ta | 5p3/2 | 37.3 | Ta2O5 | tantalum(V) pentaoxide | Sarma D.D., Rao C.N.R. | J. Electron Spectrosc. Relat. Phenom. 20, 25 (1980) | [8 empty] | No |  |  | Au | Gold | Reliable, with two-point correction of energy scale
Ta | 5p3/2 | 32.7 | Ta | tantalum | Nyholm R., Berndtsson A., Martensson N. | J. Phys. 13, L1091 (1980) | [8 empty] | No |  |  | Au | Conductor | Calibration study
Ta | 5s | 69.7 | Ta | tantalum | Nyholm R., Berndtsson A., Martensson N. | J. Phys. 13, L1091 (1980) | [8 empty] | No |  |  | Au | Conductor | Calibration study
Tb | 3d3/2 | 1277.1 | (Ce0.9Tb0.1)PO4 | cerium terbium phosphate | Pemba-Mabiala J.M., Lenzi M., Lenzi J., Lebugle A. | Surf. Interface Anal. 15, 663 (1990) | [8 empty] | No |  |  |  | Adventitious carbon | Reliable | calcined by heating 2 hours at 800 C
Tb | 3d3/2 | 1277 | (Ce0.9Tb0.1)PO4 | cerium terbium phosphate | Pemba-Mabiala J.M., Lenzi M., Lenzi J., Lebugle A. | Surf. Interface Anal. 15, 663 (1990) | [8 empty] | No |  |  |  | Adventitious carbon | Reliable | calcined by heating 2 hours at 800 C
Tb | 3d3/2 | 1277 | TbPO4 | terbium(III) phosphate | Pemba-Mabiala J.M., Lenzi M., Lenzi J., Lebugle A. | Surf. Interface Anal. 15, 663 (1990) | [8 empty] | No |  |  |  | Adventitious carbon | Reliable | powder (when a special point is made in the article)
Tb | 3d5/2 | 1242.3 | TbPO4 | terbium(III) phosphate | Pemba-Mabiala J.M., Lenzi M., Lenzi J., Lebugle A. | Surf. Interface Anal. 15, 663 (1990) | [8 empty] | No |  |  |  | Adventitious carbon | Reliable | powder (when a special point is made in the article)
Tb | 3d5/2 | 1242.1 | (Ce0.9Tb0.1)PO4 | cerium terbium phosphate | Pemba-Mabiala J.M., Lenzi M., Lenzi J., Lebugle A. | Surf. Interface Anal. 15, 663 (1990) | [8 empty] | No |  |  |  | Adventitious carbon | Reliable | calcined by heating 2 hours at 800 C
Tb | 3d5/2 | 1242.2 | (Ce0.9Tb0.1)PO4 | cerium terbium phosphate | Pemba-Mabiala J.M., Lenzi M., Lenzi J., Lebugle A. | Surf. Interface Anal. 15, 663 (1990) | [8 empty] | No |  |  |  | Adventitious carbon | Reliable | calcined by heating 2 hours at 800 C
Tb | 3d5/2 | 1241.2 | Tb2O3 | terbium(III) trioxide | Paladia B.D., Lang W.C., Norris P.R., Watson L.M., Fabian P.J. | Proc. Roy. Soc. Ser. A 354, 269 (1977) | [8 empty] | No |  |  | Au | Gold | Two-point correction of energy scale | reacted film
Tb | 3d5/2 | 1241.5 | Tb2O3 | terbium(III) trioxide | Sarma D.D., Rao C.N.R. | J. Electron Spectrosc. Relat. Phenom. 20, 25 (1980) | [8 empty] | No |  |  | Au | Gold | Two-point correction of energy scale
Tb | 3d5/2 | 1241.4 | TbO2 | terbium(IV) dioxide | Sarma D.D., Rao C.N.R. | J. Electron Spectrosc. Relat. Phenom. 20, 25 (1980) | [8 empty] | No |  |  | Au | Gold | Two-point correction of energy scale
Tb | 3d5/2 | 1239.4 | Tb | terbium | Paladia B.D., Lang W.C., Norris P.R., Watson L.M., Fabian P.J. | Proc. Roy. Soc. Ser. A 354, 269 (1977) | [8 empty] | No |  |  | Au | Conductor | Two-point correction of energy scale | sputtered
Tb | 4d | 145.98 | Tb | terbium | Powell C.J. | J. Electron Spectrosc. Relat. Phenom. 185, 1 (2012) | Good | 0.06 | [17 empty] | Recommended binding energy based on an analysis of at least two independent measurements in four Handbooks. Where necessary, the binding-energy scale was recalibrated using reference values from the U.K. National Physical Laboratory.
Tb | 4d | 149.55 | BaTbO3 | barium terbium trioxide | Gnanasekar K.I., Selvam P., Keer H.V., Pinto R., Purandare S.C., et al. | Appl. Phys. Lett. 65, 1296 (1994) | Adequate |  |  |  | data |  |  |  | No | Mg |  |  | Adventitious carbon | Reliable, with one-point correction of energy scale | crystal, solid sample mounted on tape |  |  | 300 | Adequate
Tb | 4d | 151.55 | BaTbO3 | barium terbium trioxide | Gnanasekar K.I., Selvam P., Keer H.V., Pinto R., Purandare S.C., et al. | Appl. Phys. Lett. 65, 1296 (1994) | Adequate |  |  |  | data |  |  |  | No | Mg |  |  | Adventitious carbon | Reliable, with one-point correction of energy scale | crystal, solid sample mounted on tape |  |  | 300 | Adequate
Tb | 4d | 149.8 | Lu0.5Tb0.5Ba2Cu3O7-x | lutetium terbium barium copper oxides | Gnanasekar K.I., Selvam P., Keer H.V., Pinto R., Purandare S.C., et al. | Appl. Phys. Lett. 65, 1296 (1994) | Adequate |  |  |  | data |  |  |  | No | Mg |  |  | Adventitious carbon | Reliable, with one-point correction of energy scale | crystal, pelletized, thin film |  | X-ray Diffraction | 300 | Adequate | The sample was prepared by mixing stoichiometric amounts of Lu2O3, BaCO3, Tb4O7, and CuO. Tc = ~ 88 K.
Tb | 4d | 149.8 | Tb4O7 | tetraterbium heptaoxide | Gnanasekar K.I., Selvam P., Keer H.V., Pinto R., Purandare S.C., et al. | Appl. Phys. Lett. 65, 1296 (1994) | Adequate |  |  |  | data |  |  |  | No | Mg |  |  | Adventitious carbon | Reliable, with one-point correction of energy scale | solid sample mounted on tape |  |  | 300 | Adequate
Tb | 4d | 151.55 | Tb4O7 | tetraterbium heptaoxide | Gnanasekar K.I., Selvam P., Keer H.V., Pinto R., Purandare S.C., et al. | Appl. Phys. Lett. 65, 1296 (1994) | Adequate |  |  |  | data |  |  |  | No | Mg |  |  | Adventitious carbon | Reliable, with one-point correction of energy scale | solid sample mounted on tape |  |  | 300 | Adequate
Tb | 4d5/2 | 149.9 | TbCrO3 | terbium chromium trioxide | Kang Z., Li L., Wei Q. | Chem. Res. Chin. Univ. 12, 281 (1996) | Adequate |  |  |  | data |  |  |  | No | Al |  |  | Adventitious carbon | Reliable, with one-point correction of energy scale | crystal, insulator, solid on double-sided tape |  | X-ray Diffraction | 300 | Adequate
Tb | 4d5/2 | 151.3 | Tb4O7 | tetraterbium heptaoxide | Kang Z., Li L., Wei Q. | Chem. Res. Chin. Univ. 12, 281 (1996) | Adequate |  |  |  | data |  |  |  | No | Al |  |  | Adventitious carbon | Reliable, with one-point correction of energy scale | crystal, insulator, solid on double-sided tape |  | X-ray Diffraction | 300 | Adequate
Tb | 4d5/2 | 150.9 | Tb2(C2O4)3 | terbium(III) trioxalate | Uwamino Y., Ishizuka Y., Yamatera H. | J. Electron Spectrosc. Relat. Phenom. 34, 69 (1984) | [8 empty] | No |  |  |  | Gold | Reliable, with two-point correction of energy scale
Tb | 4d5/2 | 150.5 | Tb2(SO4)3 | terbium(III) sulfate | Uwamino Y., Ishizuka Y., Yamatera H. | J. Electron Spectrosc. Relat. Phenom. 34, 69 (1984) | [8 empty] | No |  |  |  | Gold | Reliable, with two-point correction of energy scale
Tb | 4d5/2 | 149.2 | TbO2 | terbium(IV) dioxide | Sarma D.D., Rao C.N.R. | J. Electron Spectrosc. Relat. Phenom. 20, 25 (1980) | [8 empty] | No |  |  | Au | Gold | Reliable, with two-point correction of energy scale
Tb | 4d5/2 | 149.1 | Tb2O3 | terbium(III) trioxide | Uwamino Y., Ishizuka Y., Yamatera H. | J. Electron Spectrosc. Relat. Phenom. 34, 69 (1984) | [8 empty] | No |  |  |  | Gold | Reliable, with two-point correction of energy scale
Tb | 4d5/2 | 148.7 | Tb2O3 | terbium(III) trioxide | Sarma D.D., Rao C.N.R. | J. Electron Spectrosc. Relat. Phenom. 20, 25 (1980) | [8 empty] | No |  |  | Au | Gold | Reliable, with two-point correction of energy scale
Tb | 4f7/2 | 2.4 | Tb/W | terbium/tungsten | Starke K., Baumgarten L., Arenholz E., Navas E., Kaindl G. | Phys. Rev. B 50, 1317 (1994) | Adequate |  |  |  | data |  |  |  | Yes | other source | 48 | FL = Fermi level | Conductor | Reliable (reported energy within 300 eV of a reference energy) | cooled, crystal, thin film, vapor deposited |  |  | 110 | Adequate | 150 +-10 A Tb(0001) were deposited onto W(110) at~110 Kand annealed (T = 900 K, time = 5 min). The thickness was measured using a quartz-crystal thickness monitor.
Tb | 4f7/2 | 3.2 | Tb/Fe/W | terbium/iron/tungsten | Starke K., Baumgarten L., Arenholz E., Navas E., Kaindl G. | Phys. Rev. B 50, 1317 (1994) | Adequate |  |  |  | data |  |  |  | Yes | other source | 48 | FL = Fermi level | Conductor | Reliable (reported energy within 300 eV of a reference energy) | annealed, cooled, crystal, multilayer structure, vapor deposited |  | Low-energy Electron Diffraction | 110 | Good | 2 ML Tb/10 ML Fe/W(110). The sample was annealed (T = 900 K, time = 10 min). The thickness was measured using a quartz-crystal thickness monitor. Using LEED, a cubic structure was observed, indicating TbFe2 formation.
Tb | 4p3/2 | 280.2 | Tb2O3 | terbium(III) trioxide | Sarma D.D., Rao C.N.R. | J. Electron Spectrosc. Relat. Phenom. 20, 25 (1980) | [8 empty] | No |  |  | Au | Gold | Reliable, with two-point correction of energy scale
Tb | 4p3/2 | 283.9 | Tb2O3 | terbium(III) trioxide | Paladia B.D., Lang W.C., Norris P.R., Watson L.M., Fabian P.J. | Proc. Roy. Soc. Ser. A 354, 269 (1977) | [8 empty] | No |  |  | Au | Gold | Reliable, with two-point correction of energy scale | reacted film
Tb | 4p3/2 | 281.2 | TbO2 | terbium(IV) dioxide | Sarma D.D., Rao C.N.R. | J. Electron Spectrosc. Relat. Phenom. 20, 25 (1980) | [8 empty] | No |  |  | Au | Gold | Reliable, with two-point correction of energy scale
Tb | 4p3/2 | 284.4 | Tb | terbium | Paladia B.D., Lang W.C., Norris P.R., Watson L.M., Fabian P.J. | Proc. Roy. Soc. Ser. A 354, 269 (1977) | [8 empty] | No |  |  | Au | Conductor | Reliable, with two-point correction of energy scale | sputtered
Tb | 5p3/2 | 22.9 | Tb | terbium | Paladia B.D., Lang W.C., Norris P.R., Watson L.M., Fabian P.J. | Proc. Roy. Soc. Ser. A 354, 269 (1977) | [8 empty] | No |  |  | Au | Conductor | Reliable, with two-point correction of energy scale | sputtered
Tb | 5p3/2 | 22 | Tb2O3 | terbium(III) trioxide | Sarma D.D., Rao C.N.R. | J. Electron Spectrosc. Relat. Phenom. 20, 25 (1980) | [8 empty] | No |  |  | Au | Gold | Reliable, with two-point correction of energy scale
Tb | 5p3/2 | 23.8 | Tb2O3 | terbium(III) trioxide | Paladia B.D., Lang W.C., Norris P.R., Watson L.M., Fabian P.J. | Proc. Roy. Soc. Ser. A 354, 269 (1977) | [8 empty] | No |  |  | Au | Gold | Reliable, with two-point correction of energy scale | reacted film
Tb | 5s | 46.8 | TbO2 | terbium(IV) dioxide | Sarma D.D., Rao C.N.R. | J. Electron Spectrosc. Relat. Phenom. 20, 25 (1980) | [8 empty] | No |  |  | Au | Gold | Reliable, with two-point correction of energy scale
Tc | 3d5/2 | 259.3 | NH4TcO4 | ammonium technetium(VII) tetraoxide | Thompson M., Nunn A.D., Treher E. | Anal. Chem. 58, 3100 (1986) | Adequate | 0.2 |  |  | data |  |  |  | Yes | Mg |  |  | Adventitious carbon | Reliable, with one-point correction of energy scale | powder (when a special point is made in the article) |  |  | 300 | Adequate | A gold mask and an electron flood gun at a setting of 10 eV were used to control sample charging.
Tc | 3d5/2 | 259.6 | NH4TcO4 | ammonium technetium(VII) tetraoxide | Wester D.W., White D.H., Miller F.W., Dean R.T., Schreifels J.A., and Hunt J.E. | Inorg. Chim. Acta 131, 163 (1987) | Adequate | 0.2 |  |  | data |  |  |  | No | Al |  |  | Adventitious carbon | Reliable, with one-point correction of energy scale |  |  |  | 300 | Adequate
Tc | 3d5/2 | 256.4 | (NH4)2TcCl6 | diammonium technetium hexachloride | Wester D.W., White D.H., Miller F.W., Dean R.T., Schreifels J.A., and Hunt J.E. | Inorg. Chim. Acta 131, 163 (1987) | Adequate | 0.2 |  |  | data |  |  |  | No | Al |  |  | Adventitious carbon | Reliable, with one-point correction of energy scale |  |  |  | 300 | Adequate
Tc | 3d5/2 | 253.6 | Tc(P(OCH3)2(CH3))6B(C6H5)4 | hexakis(dimethylmethylphosphonito) technetium(I) tetraphenylborate | Wester D.W., White D.H., Miller F.W., Dean R.T., Schreifels J.A., and Hunt J.E. | Inorg. Chim. Acta 131, 163 (1987) | Adequate | 0.2 |  |  | data |  |  |  | No | Al |  |  | Adventitious carbon | Reliable, with one-point correction of energy scale |  |  |  | 300 | Adequate
Tc | 3d5/2 | 253.4 | Tc(P(OCH3)3)6B(C6H5)4 | hexakis(trimethylphosphito) technetium(I) tetraphenylborate | Wester D.W., White D.H., Miller F.W., Dean R.T., Schreifels J.A., and Hunt J.E. | Inorg. Chim. Acta 131, 163 (1987) | Adequate | 0.2 |  |  | data |  |  |  | No | Al |  |  | Adventitious carbon | Reliable, with one-point correction of energy scale |  |  |  | 300 | Adequate
Tc | 3d5/2 | 259.5 | KTcO4 | potassium technetium(VII) tetraoxide | Wester D.W., White D.H., Miller F.W., Dean R.T., Schreifels J.A., and Hunt J.E. | Inorg. Chim. Acta 131, 163 (1987) | Adequate | 0.2 |  |  | data |  |  |  | No | Al |  |  | Adventitious carbon | Reliable, with one-point correction of energy scale |  |  |  | 300 | Adequate
Tc | 3d5/2 | 259.7 | NaTcO4 | sodium technetium(VII) tetraoxide | Wester D.W., White D.H., Miller F.W., Dean R.T., Schreifels J.A., and Hunt J.E. | Inorg. Chim. Acta 131, 163 (1987) | Adequate | 0.2 |  |  | data |  |  |  | No | Al |  |  | Adventitious carbon | Reliable, with one-point correction of energy scale |  |  |  | 300 | Adequate
Tc | 3d5/2 | 256.6 | TcCl4(PO3)2 | technetium tetrachloride trans-bis(metaphosphate) | Wester D.W., White D.H., Miller F.W., Dean R.T., Schreifels J.A., and Hunt J.E. | Inorg. Chim. Acta 131, 163 (1987) | Adequate | 0.2 |  |  | data |  |  |  | No | Al |  |  | Adventitious carbon | Reliable, with one-point correction of energy scale |  |  |  | 300 | Adequate
Tc | 3d5/2 | 256.8 | TcO2 | technetium(IV) dioxide | Wester D.W., White D.H., Miller F.W., Dean R.T., Schreifels J.A., and Hunt J.E. | Inorg. Chim. Acta 131, 163 (1987) | Adequate | 0.2 |  |  | data |  |  |  | No | Al |  |  | Adventitious carbon | Reliable, with one-point correction of energy scale |  |  |  | 300 | Adequate
Tc | 3d5/2 | 257.4 | [(CH3)4N]2TcCl6 | bis(tetramethylammonium) technetium(IV) hexachloride | Thompson M., Nunn A.D., Treher E. | Anal. Chem. 58, 3100 (1986) | Adequate | 0.2 |  |  | data |  |  |  | Yes | Mg |  |  | Internal hydrocarbon | Reliable, with one-point correction of energy scale | powder (when a special point is made in the article) |  |  | 300 | Adequate | A gold mask and an electron flood gun at a setting of 10 eV were used to control sample charging.
Tc | 3d5/2 | 255.4 | TcBr[(C4H7N2O)2(C4H6N2O)(C4H9BO3)] | bromo-tris(2,3-butanedione dioxime)-n-butylboronate technetium(III) | Thompson M., Nunn A.D., Treher E. | Anal. Chem. 58, 3100 (1986) | Adequate | 0.2 |  |  | data |  |  |  | Yes | Mg |  |  | Internal hydrocarbon | Reliable, with one-point correction of energy scale | powder (when a special point is made in the article) |  |  | 300 | Adequate | dmg= dimethylglyoxime; bub = n-butyl boronic acid; A gold mask and an electron flood gun (Ep =10 eV)were used to control sample charging.
Tc | 3d5/2 | 255.4 | TcCl[(C4H7N2O)2(C4H6N2O)(C4H9BO3)] | chloro-tris(2,3-butanedione dioxime)-n-butylboronate technetium(III) | Thompson M., Nunn A.D., Treher E. | Anal. Chem. 58, 3100 (1986) | Adequate | 0.2 |  |  | data |  |  |  | Yes | Mg |  |  | Internal hydrocarbon | Reliable, with one-point correction of energy scale | powder (when a special point is made in the article) |  |  | 300 | Adequate | dmg= dimethylglyoxime; bub = n-butyl boronic acid; A gold mask and an electron flood gun (Ep =10 eV)were used to control sample charging.
Tc | 3d5/2 | 255.5 | TcCl[(C6H9N2O)2(C6H8N2O)(CH3BO3)] | chloro-tris(cyclohexane-1,2-dione dioxime)-methylboronate technetium(III) | Thompson M., Nunn A.D., Treher E. | Anal. Chem. 58, 3100 (1986) | Adequate | 0.2 |  |  | data |  |  |  | Yes | Mg |  |  | Internal hydrocarbon | Reliable, with one-point correction of energy scale | powder (when a special point is made in the article) |  |  | 300 | Adequate | cdo= cyclohexyldioxime; mb = methyl boronic acid;A gold mask and an electron flood gun (Ep =10 eV)were used to control sample charging.
Tc | 3d5/2 | 256.6 | (NH4)2TcBr6 | diammonium technetium(IV) hexabromide | Thompson M., Nunn A.D., Treher E. | Anal. Chem. 58, 3100 (1986) | Adequate | 0.2 |  |  | data |  |  |  | Yes | Mg |  |  | Adventitious carbon | Reliable, with one-point correction of energy scale | powder (when a special point is made in the article) |  |  | 300 | Adequate | A gold mask and electron flood gun at a setting of 10 eV were used to control sample charging.
Tc | 3d5/2 | 255.1 | [Tc((CH3)2PCH2CH2P(CH3)2)2Br2]Br | dibromo di(1,2-bis(dimethylphosphine)ethane) technetium(III) bromide | Thompson M., Nunn A.D., Treher E. | Anal. Chem. 58, 3100 (1986) | Adequate | 0.2 |  |  | data |  |  |  | Yes | Mg |  |  | Internal hydrocarbon | Reliable, with one-point correction of energy scale | powder (when a special point is made in the article) |  |  | 300 | Adequate | [Tc(dmpe)2Br2]Br, dmpe= bis(dimethylphosphine)ethane. A gold mask and an electron flood gun (Ep =10 eV)were used to control sample charging.
Tc | 3d5/2 | 255.4 | [Tc((CH3)2AsC6H4As(CH3)2)2Br2]Br | dibromo di(o-phenylenebis(dimethylarsine)) technetium(III) bromide | Thompson M., Nunn A.D., Treher E. | Anal. Chem. 58, 3100 (1986) | Adequate | 0.2 |  |  | data |  |  |  | Yes | Mg |  |  | Internal hydrocarbon | Reliable, with one-point correction of energy scale | powder (when a special point is made in the article) |  |  | 300 | Adequate | [Tc(diars)2Br2]Br, diars=phenylenebis(dimethylarsine). A gold mask and an electron flood gun (Ep =10 eV)were used to control sample charging.
Tc | 3d5/2 | 255.3 | [Tc((CH3)2PCH2CH2P(CH3)2)2Cl2]Cl | dichloro di(1,2-bis(dimethylphosphine)ethane) technetium(III) chloride | Thompson M., Nunn A.D., Treher E. | Anal. Chem. 58, 3100 (1986) | Adequate | 0.2 |  |  | data |  |  |  | Yes | Mg |  |  | Internal hydrocarbon | Reliable, with one-point correction of energy scale | powder (when a special point is made in the article) |  |  | 300 | Adequate | [Tc(dmpe)2Cl2]Cl, dmpe = bis(dimethylphosphine)ethane. A gold mask and an electron flood gun (Ep =10 eV)were used to control sample charging.
Tc | 3d5/2 | 255.5 | [Tc((C6H5)2PCH2CH2P(C6H5)2)2Cl2]Cl | dichloro di(1,2-bis(diphenylphosphine)ethane) technetium(III) chloride | Thompson M., Nunn A.D., Treher E. | Anal. Chem. 58, 3100 (1986) | Adequate | 0.2 |  |  | data |  |  |  | Yes | Mg |  |  | Internal hydrocarbon | Reliable, with one-point correction of energy scale | powder (when a special point is made in the article) |  |  | 300 | Adequate | [Tc(dppe)2Cl2]Cl, dppe=bis(diphenylphosphine)ethane. A gold mask and an electron flood gun (Ep =10 eV)were used to control sample charging.
Tc | 3d5/2 | 258 | [(C4H9)4N]TcOCl4 | tetrabutylammonium technetium(V) tetrachloride oxide | Thompson M., Nunn A.D., Treher E. | Anal. Chem. 58, 3100 (1986) | Adequate | 0.2 |  |  | data |  |  |  | Yes | Mg |  |  | Internal hydrocarbon | Reliable, with one-point correction of energy scale | powder (when a special point is made in the article) |  |  | 300 | Adequate | A gold mask and an electron flood gun at a setting of 10 eV were used to control sample charging.
Tc | 3p3/2 | 430.3 | TcO2 | technetium(IV) dioxide | Wester D.W., White D.H., Miller F.W., Dean R.T., Schreifels J.A., and Hunt J.E. | Inorg. Chim. Acta 131, 163 (1987) | Adequate | 0.2 |  |  | data |  |  |  | No | Al |  |  | Adventitious carbon | Reliable, with one-point correction of energy scale |  |  |  | 300 | Adequate
Tc | 3p3/2 | 430.2 | TcCl4(PO3)2 | technetium tetrachloride trans-bis(metaphosphate) | Wester D.W., White D.H., Miller F.W., Dean R.T., Schreifels J.A., and Hunt J.E. | Inorg. Chim. Acta 131, 163 (1987) | Adequate | 0.2 |  |  | data |  |  |  | No | Al |  |  | Adventitious carbon | Reliable, with one-point correction of energy scale |  |  |  | 300 | Adequate
Tc | 3p3/2 | 432.8 | NaTcO4 | sodium technetium(VII) tetraoxide | Wester D.W., White D.H., Miller F.W., Dean R.T., Schreifels J.A., and Hunt J.E. | Inorg. Chim. Acta 131, 163 (1987) | Adequate | 0.2 |  |  | data |  |  |  | No | Al |  |  | Adventitious carbon | Reliable, with one-point correction of energy scale |  |  |  | 300 | Adequate
Tc | 3p3/2 | 432.9 | KTcO4 | potassium technetium(VII) tetraoxide | Wester D.W., White D.H., Miller F.W., Dean R.T., Schreifels J.A., and Hunt J.E. | Inorg. Chim. Acta 131, 163 (1987) | Adequate | 0.2 |  |  | data |  |  |  | No | Al |  |  | Adventitious carbon | Reliable, with one-point correction of energy scale |  |  |  | 300 | Adequate
Tc | 3p3/2 | 426.8 | Tc(P(OCH3)3)6B(C6H5)4 | hexakis(trimethylphosphito) technetium(I) tetraphenylborate | Wester D.W., White D.H., Miller F.W., Dean R.T., Schreifels J.A., and Hunt J.E. | Inorg. Chim. Acta 131, 163 (1987) | Adequate | 0.2 |  |  | data |  |  |  | No | Al |  |  | Adventitious carbon | Reliable, with one-point correction of energy scale |  |  |  | 300 | Adequate
Tc | 3p3/2 | 426.8 | Tc(P(OCH3)2(CH3))6B(C6H5)4 | hexakis(dimethylmethylphosphonito) technetium(I) tetraphenylborate | Wester D.W., White D.H., Miller F.W., Dean R.T., Schreifels J.A., and Hunt J.E. | Inorg. Chim. Acta 131, 163 (1987) | Adequate | 0.2 |  |  | data |  |  |  | No | Al |  |  | Adventitious carbon | Reliable, with one-point correction of energy scale |  |  |  | 300 | Adequate
Tc | 3p3/2 | 430.1 | (NH4)2TcCl6 | diammonium technetium hexachloride | Wester D.W., White D.H., Miller F.W., Dean R.T., Schreifels J.A., and Hunt J.E. | Inorg. Chim. Acta 131, 163 (1987) | Adequate | 0.2 |  |  | data |  |  |  | No | Al |  |  | Adventitious carbon | Reliable, with one-point correction of energy scale |  |  |  | 300 | Adequate
Tc | 3p3/2 | 433.1 | NH4TcO4 | ammonium technetium(VII) tetraoxide | Wester D.W., White D.H., Miller F.W., Dean R.T., Schreifels J.A., and Hunt J.E. | Inorg. Chim. Acta 131, 163 (1987) | Adequate | 0.2 |  |  | data |  |  |  | No | Al |  |  | Adventitious carbon | Reliable, with one-point correction of energy scale |  |  |  | 300 | Adequate
Te | 3d3/2 | 582.9 | CdTe | cadmium telluride | Danaher W.J., Lyons L.E., Marychurch M., Morris G.C. | Appl. Surf. Sci. 27, 338 (1986) | Adequate |  |  |  | data |  |  |  | No | Al |  | Au4f7= 84.00 | Adventitious carbon | Reliable, with one-point correction of energy scale | polycrystalline, semiconductor, thin film, thick film |  |  | 300 | Good | p-type CdTe polycrystalline thin film (thickness between 0.5 mkm and 3 mkm) which was electrochemically deposited on cadmium sulfide film.
Te | 3d3/2 | 583 | CdTe | cadmium telluride | Danaher W.J., Lyons L.E., Marychurch M., Morris G.C. | Appl. Surf. Sci. 27, 338 (1986) | Adequate |  |  |  | data |  |  |  | No | Al |  | Au4f7= 84.00 | Adventitious carbon | Reliable, with one-point correction of energy scale | cleaved crystal, crystal, semiconductor |  |  | 300 | Good | p-type CdTe(110).
Te | 3d3/2 | 584.5 | [Te(CH2P(C6H5)3)4]Cl4 | tetrakis(methylenetriphenylphosphonium)tellurium tetrachloride | Konno H., Yamamoto Y. | Bull. Chem. Soc. Jpn. 61, 2990 (1988) | [8 empty] | No |  |  |  | Internal hydrocarbon | Reliable, with two-point correction of energy scale
Te | 3d3/2 | 584.9 | [TeCl2(CH2P(C6H5)3)2]Cl2 | dichlorobis(methylenetriphenylphosphonium)tellurium dichloride | Konno H., Yamamoto Y. | Bull. Chem. Soc. Jpn. 61, 2990 (1988) | [8 empty] | No |  |  |  | Internal hydrocarbon | Reliable, with two-point correction of energy scale
Te | 3d3/2 | 584.7 | [((C6H5)3P=CH2)3TeCl]Cl3 | chlorotris(methylenetriphenylphosphorane) tellurium(IV) trichloride | Konno H., Yamamoto Y. | Bull. Chem. Soc. Jpn. 61, 2990 (1988) | Good | 0.1 |  | Shirley | mixed Gaussian/Lorentzian |  |  |  | No | Mg |  |  | Internal hydrocarbon | Reliable, with one-point correction of energy scale |  |  |  | 180-200 | Adequate | Ylide-metal complex. Samples were placed on a gold mesh holder.
Te | 3d3/2 | 586.3 | [((C6H5)3P=CH2)3TeCl]Cl3 | chlorotris(methylenetriphenylphosphorane) tellurium(IV) trichloride | Konno H., Yamamoto Y. | Bull. Chem. Soc. Jpn. 61, 2990 (1988) | Good | 0.1 |  | Shirley | mixed Gaussian/Lorentzian |  |  |  | No | Mg |  |  | Internal hydrocarbon | Reliable, with one-point correction of energy scale |  |  |  | 180-200 | Adequate | Ylide-metal complex. Samples were placed on a gold mesh holder.
Te | 3d3/2 | 584.9 | [((C6H5)3P=CH2)2TeCl2]Cl2 | dichlorobis(methylenetriphenylphosphorane) tellurium(IV) dichloride | Konno H., Yamamoto Y. | Bull. Chem. Soc. Jpn. 61, 2990 (1988) | Good | 0.3 |  | Shirley | mixed Gaussian/Lorentzian |  |  |  | No | Mg |  |  | Internal hydrocarbon | Reliable, with one-point correction of energy scale |  |  |  | 180-200 | Adequate | Ylide-metal complex. Samples were placed on a gold mesh holder.
Te | 3d3/2 | 586.3 | [((C6H5)3P=CH2)2TeCl2]Cl2 | dichlorobis(methylenetriphenylphosphorane) tellurium(IV) dichloride | Konno H., Yamamoto Y. | Bull. Chem. Soc. Jpn. 61, 2990 (1988) | Good | 0.4 |  | Shirley | mixed Gaussian/Lorentzian |  |  |  | No | Mg |  |  | Internal hydrocarbon | Reliable, with one-point correction of energy scale |  |  |  | 180-200 | Adequate | Ylide-metal complex. Samples were placed on a gold mesh holder.
Te | 3d3/2 | 584.7 | [TeCl(CH2P(C6H5)3)3]Cl3 | chlorotris(methylenetriphenylphosphonium)tellurium trichloride | Konno H., Yamamoto Y. | Bull. Chem. Soc. Jpn. 61, 2990 (1988) | [8 empty] | No |  |  |  | Internal hydrocarbon | Reliable, with two-point correction of energy scale
Te | 3d3/2 | 584.5 | [((C6H5)3P=CH2)4Te]Cl4 | tetrakis(methylenetriphenylphosphorane) tellurium(IV) tetrachloride | Konno H., Yamamoto Y. | Bull. Chem. Soc. Jpn. 61, 2990 (1988) | Good | 0.3 |  | Shirley | mixed Gaussian/Lorentzian |  |  |  | No | Mg |  |  | Internal hydrocarbon | Reliable, with one-point correction of energy scale |  |  |  | 180-200 | Adequate | Ylide-metal complex. Samples were placed on a gold mesh holder.
Te | 3d3/2 | 586.3 | [((C6H5)3P=CH2)4Te]Cl4 | tetrakis(methylenetriphenylphosphorane) tellurium(IV) tetrachloride | Konno H., Yamamoto Y. | Bull. Chem. Soc. Jpn. 61, 2990 (1988) | Good | 0.4 |  | Shirley | mixed Gaussian/Lorentzian |  |  |  | No | Mg |  |  | Internal hydrocarbon | Reliable, with one-point correction of energy scale |  |  |  | 180-200 | Adequate | Ylide-metal complex. Samples were placed on a gold mesh holder.
Te | 3d3/2 | 583.4 | Te/Si | tellurium/silicon | Di Nardo S., Lozzi L., Passacantando M., Picozzi P., Santucci S. | J. Electron Spectrosc. Relat. Phenom. 71, 39 (1995) | Adequate |  |  |  | data |  |  |  | No | Al |  |  | Adventitious carbon | Reliable (reported energy within 300 eV of a reference energy) | thin layer, vapor deposited |  |  | 300 | Good | 0.5 - 200 A Te/p-Si(100)-(2x1). The substrate was cleaned by ion bombardment and 2x1 reconstructedby heating (T = ~1173 K, time = 5 min). The amount of Te was measured using a quartz-crystal thickness monitor.
Te | 3d3/2 | 583.4 | Te/Si | tellurium/silicon | Di Nardo S., Lozzi L., Passacantando M., Picozzi P., Santucci S. | J. Electron Spectrosc. Relat. Phenom. 71, 39 (1995) | Adequate |  |  |  | data |  |  |  | No | Al |  |  | Adventitious carbon | Reliable (reported energy within 300 eV of a reference energy) | thin layer, vapor deposited |  |  | 300 | Good | 0.5 - 200 A Te/p-Si(100)-(2x1). The substrate was cleaned by ion bombardment and 2x1 reconstructedby heating (T = ~1173 K, time = 5 min). The amount of Te was measured using a quartz-crystal thickness monitor.
Te | 3d5/2 | 572.8 | Te/Si | tellurium/silicon | Di Nardo S., Lozzi L., Passacantando M., Picozzi P., Santucci S. | J. Electron Spectrosc. Relat. Phenom. 71, 39 (1995) | Adequate |  |  |  | data |  |  |  | No | Al |  |  | Adventitious carbon | Reliable (reported energy within 300 eV of a reference energy) | thin layer, vapor deposited |  |  | 300 | Good | 0.5 - 200 A Te/p-Si(100)-(2x1). The substrate was cleaned by ion bombardment and 2x1 reconstructedby heating (T = ~1173 K, time = 5 min). The amount of Te was measured using a quartz-crystal thickness monitor.
Te | 3d5/2 | 571.7 | PbTe | lead telluride | Tkalich A.K., Demin V.N., Zlomanov V.P. | J. Solid State Chem. 116, 33 (1995) | Adequate |  |  |  | data |  |  |  | No | Mg |  | Ag3d5 = 368.27 | Conductor | Reliable, with one-point correction of energy scale | crystal, semiconductor, sputtered |  | X-ray Diffraction | 300 | Adequate | The sample was cleaned by Ar+ ion bombardment (Ep = 800 eV).
Te | 3d5/2 | 572.26 | CdTe | cadmium(II) telluride | Poirier D.M., Weaver J.H. | Surf. Sci. Spectra 2, 209 (1993) | Adequate |  |  | Shirley | mixed Gaussian/Lorentzian | 0.93 |  |  | Yes | Al |  | Au,Cu = 84.00,932.67 | Conductor | Reliable, with two-point correction of energy scale | cleaved crystal, crystal, semiconductor, vacuum cleaved | X-ray Photoelectron Spectroscopy |  | 295 | Good | CdTe(110), zinc blende structure. The composition determined by XPS was Cd0.54Te Emission angle = 55 degrees.
Te | 3d5/2 | 572.8 | Te/Si | tellurium/silicon | Di Nardo S., Lozzi L., Passacantando M., Picozzi P., Santucci S. | J. Electron Spectrosc. Relat. Phenom. 71, 39 (1995) | Adequate |  |  |  | data |  |  |  | No | Al |  |  | Adventitious carbon | Reliable (reported energy within 300 eV of a reference energy) | thin layer, vapor deposited |  |  | 300 | Good | 0.5 - 200 A Te/p-Si(100)-(2x1). The substrate was cleaned by ion bombardment and 2x1 reconstructedby heating (T = ~1173 K, time = 5 min). The amount of Te was measured using a quartz-crystal thickness monitor.
Te | 3d5/2 | 574.1 | [((C6H5)3P=CH2)4Te]Cl4 | tetrakis(methylenetriphenylphosphorane) tellurium(IV) tetrachloride | Konno H., Yamamoto Y. | Bull. Chem. Soc. Jpn. 61, 2990 (1988) | Good | 0.3 |  | Shirley | mixed Gaussian/Lorentzian |  |  |  | No | Mg |  |  | Internal hydrocarbon | Reliable, with one-point correction of energy scale |  |  |  | 180-200 | Adequate | Ylide-metal complex. Samples were placed on a gold mesh holder.
Te | 3d5/2 | 575.8 | [((C6H5)3P=CH2)4Te]Cl4 | tetrakis(methylenetriphenylphosphorane) tellurium(IV) tetrachloride | Konno H., Yamamoto Y. | Bull. Chem. Soc. Jpn. 61, 2990 (1988) | Good | 0.1 |  | Shirley | mixed Gaussian/Lorentzian |  |  |  | No | Mg |  |  | Internal hydrocarbon | Reliable, with one-point correction of energy scale |  |  |  | 180-200 | Adequate | Ylide-metal complex. Samples were placed on a gold mesh holder.
Te | 3d5/2 | 576.6 | (MoO3)22.5(TeO2)10(V2O5)67.5 | molybdenum(VI) tellurium(IV) vanadium(V) oxides ((MoO3)22.5(TeO2)10(V2O5)67.5) | Bliznakov G., Pesheva Y., Klissurski D., Marinov M., Kozhukharov V. | Appl. Catalysis 29, 211 (1987) | Adequate |  |  |  | data |  |  |  | No |  |  |  | Adventitious carbon | Reliable, with one-point correction of energy scale | mixture, powder (when a special point is made in the article) |  |  | 293 | Adequate | The samples were ground in an agate mortar immediately before being placed into the spectrometer and the powder obtained was fixed to a metal ribbon.
Te | 3d5/2 | 576.1 | Hg0.7Cd0.3TeOx | mercury cadmium telluride oxides | Winton G.H., Faraone L., Lamb R. | J. Vac. Sci. Technol. A 12, 35 (1994) | Adequate |  |  |  | data |  |  |  | No | Mg |  | Ag,Cu = 368.27,932.67 | Conductor | Reliable, with one-point correction of energy scale | native oxide, thin film |  |  | 300 | Adequate | The oxide thickness was 870 A. The native oxide was grown by a photochemical oxidation using UV radiation from mercury vapor lamps at ~318 K.
Te | 3d5/2 | 573.8 | C26H18Te2.C60.CS2 | 9,9'-trans-bis(telluraxanthenyl).C60.CS2 | Konarev D.V., Lyubovskaya R.N., Roschupkina O.S., Shulga Y.M., Kaplunov M.G., et al. | Mendeleev Commun. 6, 3 (1996) | Adequate | 0.2 |  |  | data |  |  |  | No | Mg |  |  | Internal hydrocarbon | Reliable, with one-point correction of energy scale | crystal, fullerene |  |  | 300 | Adequate | The sample was prepared by the evaporation of solutions of C60 and C26H18Te2.C60 The C/Te composition ratio determined by XPS was 45.
Te | 3d5/2 | 575.6 | (Ag2O)0.50(TeO2)0.40(P2O5)0.10 | disilver(I) oxide tellurium(IV) dioxide diphosphorus(V) pentoxide ((Ag2O)0.50(TeO2)0.40(P2O5)0.10) | Chowdari B.V.R., Kumari P.P. | J. Non-cryst. Solids 197, 31 (1996) | Adequate | 0.1 |  | other | Gaussian |  |  |  | No | Mg |  |  | Adventitious carbon | Reliable, with one-point correction of energy scale | amorphous, insulator |  | X-ray Diffraction | 300 | Adequate | The glass was prepared from the reagent grade AgNO3, TeO2 and NH4H2PO4.
Te | 3d5/2 | 574.2 | (Ag2O)0.50(TeO2)0.40(P2O5)0.10 | disilver(I) oxide tellurium(IV) dioxide diphosphorus(V) pentoxide ((Ag2O)0.50(TeO2)0.40(P2O5)0.10) | Chowdari B.V.R., Kumari P.P. | J. Non-cryst. Solids 197, 31 (1996) | Adequate | 0.1 |  | other | Gaussian |  |  |  | No | Mg |  |  | Adventitious carbon | Reliable, with one-point correction of energy scale | amorphous, insulator |  | X-ray Diffraction | 300 | Adequate | The glass was prepared from the reagent grade AgNO3, TeO2 and NH4H2PO4.
Te | 3d5/2 | 571.4 | (Ag2O)0.50(TeO2)0.40(P2O5)0.10 | disilver(I) oxide tellurium(IV) dioxide diphosphorus(V) pentoxide ((Ag2O)0.50(TeO2)0.40(P2O5)0.10) | Chowdari B.V.R., Kumari P.P. | J. Non-cryst. Solids 197, 31 (1996) | Adequate | 0.1 |  | other | Gaussian |  |  |  | No | Mg |  |  | Adventitious carbon | Reliable, with one-point correction of energy scale | amorphous, insulator |  | X-ray Diffraction | 300 | Adequate | The glass was prepared from the reagent grade AgNO3, TeO2 and NH4H2PO4.
Te | 3d5/2 | 572.7 | (Ag2O)0.50(TeO2)0.40(P2O5)0.10 | disilver(I) oxide tellurium(IV) dioxide diphosphorus(V) pentoxide ((Ag2O)0.50(TeO2)0.40(P2O5)0.10) | Chowdari B.V.R., Kumari P.P. | J. Non-cryst. Solids 197, 31 (1996) | Adequate | 0.1 |  | other | Gaussian |  |  |  | No | Mg |  |  | Adventitious carbon | Reliable, with one-point correction of energy scale | amorphous, insulator |  | X-ray Diffraction | 300 | Adequate | The glass was prepared from the reagent grade AgNO3, TeO2 and NH4H2PO4.
Te | 3d5/2 | 572.3 | InTe | indium telluride | Tkalich A.K., Demin V.N., Zlomanov V.P. | J. Solid State Chem. 116, 33 (1995) | Adequate |  |  |  | data |  |  |  | No | Mg |  | Ag3d5 = 368.27 | Conductor | Reliable, with one-point correction of energy scale | crystal, semiconductor, sputtered |  | X-ray Diffraction | 300 | Adequate | The sample was cleaned by Ar+ ion bombardment (Ep = 800 eV).
Te | 3d5/2 | 572 | PbInTe | lead indium telluride ss | Tkalich A.K., Demin V.N., Zlomanov V.P. | J. Solid State Chem. 116, 33 (1995) | Adequate |  |  |  | data |  |  |  | No | Mg |  | Ag3d5 = 368.27 | Conductor | Reliable, with one-point correction of energy scale | crystal, semiconductor, sputtered |  | X-ray Diffraction | 300 | Adequate | The crystal composition determined using the measurments of lattice constants wa cleaned by Ar+ ion bombardment (Ep = 800 eV).
Te | 3d5/2 | 572.4 | In2Te3 | diindium tritelluride | Tkalich A.K., Demin V.N., Zlomanov V.P. | J. Solid State Chem. 116, 33 (1995) | Adequate |  |  |  | data |  |  |  | No | Mg |  | Ag3d5 = 368.27 | Conductor | Reliable, with one-point correction of energy scale | crystal, semiconductor, sputtered |  | X-ray Diffraction | 300 | Adequate | The sample was cleaned by Ar+ ion bombardment (Ep = 800 eV).
Te | 3d5/2 | 572.2 | GaMo4S4Te4 | gallium molybdenum telluride polymeric cubane cluster | Khudorozhko G.F., Asanov I.P., Mazalov L.N., Kravtsova E.A., Parygina G.K., et al. | J. Struct. Chem. 36, 948 (1995) | Adequate |  |  |  | data |  |  |  | No | Mg |  |  | Adventitious carbon | Reliable, with one-point correction of energy scale | crystal, solid sample mounted on tape |  | cluster | 300 | Adequate | Polymeric cubane cluster compound.
Te | 3d5/2 | 576 | (Ag2O)0.5(TeO2)0.5 | disilver(I) oxide tellurium(IV) dioxide ((Ag2O)0.5(TeO2)0.5) | Chowdari B.V.R., Kumari P.P. | J. Non-cryst. Solids 197, 31 (1996) | Adequate | 0.1 |  | other | Gaussian |  |  |  | No | Mg |  |  | Adventitious carbon | Reliable, with one-point correction of energy scale | amorphous, insulator |  | X-ray Diffraction | 300 | Adequate | The glass was prepared from the reagent grade AgNO3 and TeO2. FAT mode.
Te | 3d5/2 | 574.4 | (Ag2O)0.5(TeO2)0.5 | disilver(I) oxide tellurium(IV) dioxide ((Ag2O)0.5(TeO2)0.5) | Chowdari B.V.R., Kumari P.P. | J. Non-cryst. Solids 197, 31 (1996) | Adequate | 0.1 |  | other | Gaussian |  |  |  | No | Mg |  |  | Adventitious carbon | Reliable, with one-point correction of energy scale | amorphous, insulator |  | X-ray Diffraction | 300 | Adequate | The glass was prepared from the reagent grade AgNO3 and TeO2. FAT mode.
Te | 3d5/2 | 571.5 | (Ag2O)0.5(TeO2)0.5 | disilver(I) oxide tellurium(IV) dioxide ((Ag2O)0.5(TeO2)0.5) | Chowdari B.V.R., Kumari P.P. | J. Non-cryst. Solids 197, 31 (1996) | Adequate | 0.1 |  | other | Gaussian |  |  |  | No | Mg |  |  | Adventitious carbon | Reliable, with one-point correction of energy scale | amorphous, insulator |  | X-ray Diffraction | 300 | Adequate | The glass was prepared from the reagent grade AgNO3 and TeO2. FAT mode.
Te | 3d5/2 | 572.9 | (Ag2O)0.5(TeO2)0.5 | disilver(I) oxide tellurium(IV) dioxide ((Ag2O)0.5(TeO2)0.5) | Chowdari B.V.R., Kumari P.P. | J. Non-cryst. Solids 197, 31 (1996) | Adequate | 0.1 |  | other | Gaussian |  |  |  | No | Mg |  |  | Adventitious carbon | Reliable, with one-point correction of energy scale | amorphous, insulator |  | X-ray Diffraction | 300 | Adequate | The glass was prepared from the reagent grade AgNO3 and TeO2. FAT mode.
Te | 3d5/2 | 576.4 | (Ag2O)0.3(TeO2)0.7 | disilver(I) oxide tellurium(IV) dioxide ((Ag2O)0.3(TeO2)0.7) | Chowdari B.V.R., Kumari P.P. | J. Non-cryst. Solids 197, 31 (1996) | Adequate | 0.1 |  | other | Gaussian |  |  |  | No | Mg |  |  | Adventitious carbon | Reliable, with one-point correction of energy scale | amorphous, insulator |  | X-ray Diffraction | 300 | Adequate | The glass was prepared from the reagent grade AgNO3 and TeO2. FAT mode.
Te | 3d5/2 | 575.1 | (Ag2O)0.3(TeO2)0.7 | disilver(I) oxide tellurium(IV) dioxide ((Ag2O)0.3(TeO2)0.7) | Chowdari B.V.R., Kumari P.P. | J. Non-cryst. Solids 197, 31 (1996) | Adequate | 0.1 |  | other | Gaussian |  |  |  | No | Mg |  |  | Adventitious carbon | Reliable, with one-point correction of energy scale | amorphous, insulator |  | X-ray Diffraction | 300 | Adequate | The glass was prepared from the reagent grade AgNO3 and TeO2. FAT mode.
Te | 3d5/2 | 572 | (Ag2O)0.3(TeO2)0.7 | disilver(I) oxide tellurium(IV) dioxide ((Ag2O)0.3(TeO2)0.7) | Chowdari B.V.R., Kumari P.P. | J. Non-cryst. Solids 197, 31 (1996) | Adequate | 0.1 |  | other | Gaussian |  |  |  | No | Mg |  |  | Adventitious carbon | Reliable, with one-point correction of energy scale | amorphous, insulator |  | X-ray Diffraction | 300 | Adequate | The glass was prepared from the reagent grade AgNO3 and TeO2. FAT mode.
Te | 3d5/2 | 576.2 | (Ag2O)0.1(TeO2)0.9 | disilver(I) oxide tellurium(IV) dioxide ((Ag2O)0.1(TeO2)0.9) | Chowdari B.V.R., Kumari P.P. | J. Non-cryst. Solids 197, 31 (1996) | Adequate | 0.1 |  | other | Gaussian |  |  |  | No | Mg |  |  | Adventitious carbon | Reliable, with one-point correction of energy scale | amorphous, insulator |  | X-ray Diffraction | 300 | Adequate | The glass was prepared from the reagent grade AgNO3 and TeO2. FAT mode.
Te | 3d5/2 | 573.8 | (Ag2O)0.1(TeO2)0.9 | disilver(I) oxide tellurium(IV) dioxide ((Ag2O)0.1(TeO2)0.9) | Chowdari B.V.R., Kumari P.P. | J. Non-cryst. Solids 197, 31 (1996) | Adequate | 0.1 |  | other | Gaussian |  |  |  | No | Mg |  |  | Adventitious carbon | Reliable, with one-point correction of energy scale | amorphous, insulator |  | X-ray Diffraction | 300 | Adequate | The glass was prepared from the reagent grade AgNO3 and TeO2. FAT mode.
Te | 3d5/2 | 577.4 | (Ag2O)0.50(TeO2)0.05(P2O5)0.45 | disilver(I) oxide tellurium(IV) dioxide diphosphorus(V) pentoxide ((Ag2O)0.50(TeO2)0.05(P2O5)0.45) | Chowdari B.V.R., Kumari P.P. | J. Non-cryst. Solids 197, 31 (1996) | Adequate | 0.1 |  | other | Gaussian |  |  |  | No | Mg |  |  | Adventitious carbon | Reliable, with one-point correction of energy scale | amorphous, insulator |  | X-ray Diffraction | 300 | Adequate | The glass was prepared from the reagent grade AgNO3, TeO2 and NH4H2PO4.
Te | 3d5/2 | 574.9 | (Ag2O)0.50(TeO2)0.05(P2O5)0.45 | disilver(I) oxide tellurium(IV) dioxide diphosphorus(V) pentoxide ((Ag2O)0.50(TeO2)0.05(P2O5)0.45) | Chowdari B.V.R., Kumari P.P. | J. Non-cryst. Solids 197, 31 (1996) | Adequate | 0.1 |  | other | Gaussian |  |  |  | No | Mg |  |  | Adventitious carbon | Reliable, with one-point correction of energy scale | amorphous, insulator |  | X-ray Diffraction | 300 | Adequate | The glass was prepared from the reagent grade AgNO3, TeO2 and NH4H2PO4.
Te | 3d5/2 | 571.9 | (Ag2O)0.50(TeO2)0.05(P2O5)0.45 | disilver(I) oxide tellurium(IV) dioxide diphosphorus(V) pentoxide ((Ag2O)0.50(TeO2)0.05(P2O5)0.45) | Chowdari B.V.R., Kumari P.P. | J. Non-cryst. Solids 197, 31 (1996) | Adequate | 0.1 |  | other | Gaussian |  |  |  | No | Mg |  |  | Adventitious carbon | Reliable, with one-point correction of energy scale | amorphous, insulator |  | X-ray Diffraction | 300 | Adequate | The glass was prepared from the reagent grade AgNO3, TeO2 and NH4H2PO4.
Te | 3d5/2 | 573.4 | (Ag2O)0.50(TeO2)0.05(P2O5)0.45 | disilver(I) oxide tellurium(IV) dioxide diphosphorus(V) pentoxide ((Ag2O)0.50(TeO2)0.05(P2O5)0.45) | Chowdari B.V.R., Kumari P.P. | J. Non-cryst. Solids 197, 31 (1996) | Adequate | 0.1 |  | other | Gaussian |  |  |  | No | Mg |  |  | Adventitious carbon | Reliable, with one-point correction of energy scale | amorphous, insulator |  | X-ray Diffraction | 300 | Adequate | The glass was prepared from the reagent grade AgNO3, TeO2 and NH4H2PO4.
Te | 3d5/2 | 576.6 | (Ag2O)0.50(TeO2)0.10(P2O5)0.40 | disilver(I) oxide tellurium(IV) dioxide diphosphorus(V) pentoxide ((Ag2O)0.50(TeO2)0.10(P2O5)0.40) | Chowdari B.V.R., Kumari P.P. | J. Non-cryst. Solids 197, 31 (1996) | Adequate | 0.1 |  | other | Gaussian |  |  |  | No | Mg |  |  | Adventitious carbon | Reliable, with one-point correction of energy scale | amorphous, insulator |  | X-ray Diffraction | 300 | Adequate | The glass was prepared from the reagent grade AgNO3, TeO2 and NH4H2PO4.
Te | 3d5/2 | 574.4 | (Ag2O)0.50(TeO2)0.10(P2O5)0.40 | disilver(I) oxide tellurium(IV) dioxide diphosphorus(V) pentoxide ((Ag2O)0.50(TeO2)0.10(P2O5)0.40) | Chowdari B.V.R., Kumari P.P. | J. Non-cryst. Solids 197, 31 (1996) | Adequate | 0.1 |  | other | Gaussian |  |  |  | No | Mg |  |  | Adventitious carbon | Reliable, with one-point correction of energy scale | amorphous, insulator |  | X-ray Diffraction | 300 | Adequate | The glass was prepared from the reagent grade AgNO3, TeO2 and NH4H2PO4.
Te | 3d5/2 | 571.1 | (Ag2O)0.50(TeO2)0.10(P2O5)0.40 | disilver(I) oxide tellurium(IV) dioxide diphosphorus(V) pentoxide ((Ag2O)0.50(TeO2)0.10(P2O5)0.40) | Chowdari B.V.R., Kumari P.P. | J. Non-cryst. Solids 197, 31 (1996) | Adequate | 0.1 |  | other | Gaussian |  |  |  | No | Mg |  |  | Adventitious carbon | Reliable, with one-point correction of energy scale | amorphous, insulator |  | X-ray Diffraction | 300 | Adequate | The glass was prepared from the reagent grade AgNO3, TeO2 and NH4H2PO4.
Te | 3d5/2 | 572.9 | (Ag2O)0.50(TeO2)0.10(P2O5)0.40 | disilver(I) oxide tellurium(IV) dioxide diphosphorus(V) pentoxide ((Ag2O)0.50(TeO2)0.10(P2O5)0.40) | Chowdari B.V.R., Kumari P.P. | J. Non-cryst. Solids 197, 31 (1996) | Adequate | 0.1 |  | other | Gaussian |  |  |  | No | Mg |  |  | Adventitious carbon | Reliable, with one-point correction of energy scale | amorphous, insulator |  | X-ray Diffraction | 300 | Adequate | The glass was prepared from the reagent grade AgNO3, TeO2 and NH4H2PO4.
Te | 3d5/2 | 576.6 | (Ag2O)0.50(TeO2)0.15(P2O5)0.35 | disilver(I) oxide tellurium(IV) dioxide diphosphorus(V) pentoxide ((Ag2O)0.50(TeO2)0.15(P2O5)0.35) | Chowdari B.V.R., Kumari P.P. | J. Non-cryst. Solids 197, 31 (1996) | Adequate | 0.1 |  | other | Gaussian |  |  |  | No | Mg |  |  | Adventitious carbon | Reliable, with one-point correction of energy scale | amorphous, insulator |  | X-ray Diffraction | 300 | Adequate | The glass was prepared from the reagent grade AgNO3, TeO2 and NH4H2PO4.
Te | 3d5/2 | 574.5 | (Ag2O)0.50(TeO2)0.15(P2O5)0.35 | disilver(I) oxide tellurium(IV) dioxide diphosphorus(V) pentoxide ((Ag2O)0.50(TeO2)0.15(P2O5)0.35) | Chowdari B.V.R., Kumari P.P. | J. Non-cryst. Solids 197, 31 (1996) | Adequate | 0.1 |  | other | Gaussian |  |  |  | No | Mg |  |  | Adventitious carbon | Reliable, with one-point correction of energy scale | amorphous, insulator |  | X-ray Diffraction | 300 | Adequate | The glass was prepared from the reagent grade AgNO3, TeO2 and NH4H2PO4.
Te | 3d5/2 | 571.4 | (Ag2O)0.50(TeO2)0.15(P2O5)0.35 | disilver(I) oxide tellurium(IV) dioxide diphosphorus(V) pentoxide ((Ag2O)0.50(TeO2)0.15(P2O5)0.35) | Chowdari B.V.R., Kumari P.P. | J. Non-cryst. Solids 197, 31 (1996) | Adequate | 0.1 |  | other | Gaussian |  |  |  | No | Mg |  |  | Adventitious carbon | Reliable, with one-point correction of energy scale | amorphous, insulator |  | X-ray Diffraction | 300 | Adequate | The glass was prepared from the reagent grade AgNO3, TeO2 and NH4H2PO4.
Te | 3d5/2 | 573 | (Ag2O)0.50(TeO2)0.15(P2O5)0.35 | disilver(I) oxide tellurium(IV) dioxide diphosphorus(V) pentoxide ((Ag2O)0.50(TeO2)0.15(P2O5)0.35) | Chowdari B.V.R., Kumari P.P. | J. Non-cryst. Solids 197, 31 (1996) | Adequate | 0.1 |  | other | Gaussian |  |  |  | No | Mg |  |  | Adventitious carbon | Reliable, with one-point correction of energy scale | amorphous, insulator |  | X-ray Diffraction | 300 | Adequate | The glass was prepared from the reagent grade AgNO3, TeO2 and NH4H2PO4.
Te | 3d5/2 | 576.2 | (Ag2O)0.50(TeO2)0.20(P2O5)0.30 | disilver(I) oxide tellurium(IV) dioxide diphosphorus(V) pentoxide ((Ag2O)0.50(TeO2)0.20(P2O5)0.30) | Chowdari B.V.R., Kumari P.P. | J. Non-cryst. Solids 197, 31 (1996) | Adequate | 0.1 |  | other | Gaussian |  |  |  | No | Mg |  |  | Adventitious carbon | Reliable, with one-point correction of energy scale | amorphous, insulator |  | X-ray Diffraction | 300 | Adequate | The glass was prepared from the reagent grade AgNO3, TeO2 and NH4H2PO4.
Te | 3d5/2 | 574.2 | (Ag2O)0.50(TeO2)0.20(P2O5)0.30 | disilver(I) oxide tellurium(IV) dioxide diphosphorus(V) pentoxide ((Ag2O)0.50(TeO2)0.20(P2O5)0.30) | Chowdari B.V.R., Kumari P.P. | J. Non-cryst. Solids 197, 31 (1996) | Adequate | 0.1 |  | other | Gaussian |  |  |  | No | Mg |  |  | Adventitious carbon | Reliable, with one-point correction of energy scale | amorphous, insulator |  | X-ray Diffraction | 300 | Adequate | The glass was prepared from the reagent grade AgNO3, TeO2 and NH4H2PO4.
Te | 3d5/2 | 571.4 | (Ag2O)0.50(TeO2)0.20(P2O5)0.30 | disilver(I) oxide tellurium(IV) dioxide diphosphorus(V) pentoxide ((Ag2O)0.50(TeO2)0.20(P2O5)0.30) | Chowdari B.V.R., Kumari P.P. | J. Non-cryst. Solids 197, 31 (1996) | Adequate | 0.1 |  | other | Gaussian |  |  |  | No | Mg |  |  | Adventitious carbon | Reliable, with one-point correction of energy scale | amorphous, insulator |  | X-ray Diffraction | 300 | Adequate | The glass was prepared from the reagent grade AgNO3, TeO2 and NH4H2PO4.
Te | 3d5/2 | 572.9 | (Ag2O)0.50(TeO2)0.20(P2O5)0.30 | disilver(I) oxide tellurium(IV) dioxide diphosphorus(V) pentoxide ((Ag2O)0.50(TeO2)0.20(P2O5)0.30) | Chowdari B.V.R., Kumari P.P. | J. Non-cryst. Solids 197, 31 (1996) | Adequate | 0.1 |  | other | Gaussian |  |  |  | No | Mg |  |  | Adventitious carbon | Reliable, with one-point correction of energy scale | amorphous, insulator |  | X-ray Diffraction | 300 | Adequate | The glass was prepared from the reagent grade AgNO3, TeO2 and NH4H2PO4.
Te | 3d5/2 | 576 | (Ag2O)0.50(TeO2)0.25(P2O5)0.25 | disilver(I) oxide tellurium(IV) dioxide diphosphorus(V) pentoxide ((Ag2O)0.50(TeO2)0.25(P2O5)0.25) | Chowdari B.V.R., Kumari P.P. | J. Non-cryst. Solids 197, 31 (1996) | Adequate | 0.1 |  | other | Gaussian |  |  |  | No | Mg |  |  | Adventitious carbon | Reliable, with one-point correction of energy scale | amorphous, insulator |  | X-ray Diffraction | 300 | Adequate | The glass was prepared from the reagent grade AgNO3, TeO2 and NH4H2PO4.
Te | 3d5/2 | 574.6 | (Ag2O)0.50(TeO2)0.25(P2O5)0.25 | disilver(I) oxide tellurium(IV) dioxide diphosphorus(V) pentoxide ((Ag2O)0.50(TeO2)0.25(P2O5)0.25) | Chowdari B.V.R., Kumari P.P. | J. Non-cryst. Solids 197, 31 (1996) | Adequate | 0.1 |  | other | Gaussian |  |  |  | No | Mg |  |  | Adventitious carbon | Reliable, with one-point correction of energy scale | amorphous, insulator |  | X-ray Diffraction | 300 | Adequate | The glass was prepared from the reagent grade AgNO3, TeO2 and NH4H2PO4.
Te | 3d5/2 | 571.2 | (Ag2O)0.50(TeO2)0.25(P2O5)0.25 | disilver(I) oxide tellurium(IV) dioxide diphosphorus(V) pentoxide ((Ag2O)0.50(TeO2)0.25(P2O5)0.25) | Chowdari B.V.R., Kumari P.P. | J. Non-cryst. Solids 197, 31 (1996) | Adequate | 0.1 |  | other | Gaussian |  |  |  | No | Mg |  |  | Adventitious carbon | Reliable, with one-point correction of energy scale | amorphous, insulator |  | X-ray Diffraction | 300 | Adequate | The glass was prepared from the reagent grade AgNO3, TeO2 and NH4H2PO4.
Te | 3d5/2 | 572.8 | (Ag2O)0.50(TeO2)0.25(P2O5)0.25 | disilver(I) oxide tellurium(IV) dioxide diphosphorus(V) pentoxide ((Ag2O)0.50(TeO2)0.25(P2O5)0.25) | Chowdari B.V.R., Kumari P.P. | J. Non-cryst. Solids 197, 31 (1996) | Adequate | 0.1 |  | other | Gaussian |  |  |  | No | Mg |  |  | Adventitious carbon | Reliable, with one-point correction of energy scale | amorphous, insulator |  | X-ray Diffraction | 300 | Adequate | The glass was prepared from the reagent grade AgNO3, TeO2 and NH4H2PO4.
Te | 3d5/2 | 575.9 | (Ag2O)0.50(TeO2)0.30(P2O5)0.20 | disilver(I) oxide tellurium(IV) dioxide diphosphorus(V) pentoxide ((Ag2O)0.50(TeO2)0.30(P2O5)0.20) | Chowdari B.V.R., Kumari P.P. | J. Non-cryst. Solids 197, 31 (1996) | Adequate | 0.1 |  | other | Gaussian |  |  |  | No | Mg |  |  | Adventitious carbon | Reliable, with one-point correction of energy scale | amorphous, insulator |  | X-ray Diffraction | 300 | Adequate | The glass was prepared from the reagent grade AgNO3, TeO2 and NH4H2PO4.
Te | 3d5/2 | 574.2 | (Ag2O)0.50(TeO2)0.30(P2O5)0.20 | disilver(I) oxide tellurium(IV) dioxide diphosphorus(V) pentoxide ((Ag2O)0.50(TeO2)0.30(P2O5)0.20) | Chowdari B.V.R., Kumari P.P. | J. Non-cryst. Solids 197, 31 (1996) | Adequate | 0.1 |  | other | Gaussian |  |  |  | No | Mg |  |  | Adventitious carbon | Reliable, with one-point correction of energy scale | amorphous, insulator |  | X-ray Diffraction | 300 | Adequate | The glass was prepared from the reagent grade AgNO3, TeO2 and NH4H2PO4.
Te | 3d5/2 | 571.3 | (Ag2O)0.50(TeO2)0.30(P2O5)0.20 | disilver(I) oxide tellurium(IV) dioxide diphosphorus(V) pentoxide ((Ag2O)0.50(TeO2)0.30(P2O5)0.20) | Chowdari B.V.R., Kumari P.P. | J. Non-cryst. Solids 197, 31 (1996) | Adequate | 0.1 |  | other | Gaussian |  |  |  | No | Mg |  |  | Adventitious carbon | Reliable, with one-point correction of energy scale | amorphous, insulator |  | X-ray Diffraction | 300 | Adequate | The glass was prepared from the reagent grade AgNO3, TeO2 and NH4H2PO4.
Te | 3d5/2 | 572.8 | (Ag2O)0.50(TeO2)0.30(P2O5)0.20 | disilver(I) oxide tellurium(IV) dioxide diphosphorus(V) pentoxide ((Ag2O)0.50(TeO2)0.30(P2O5)0.20) | Chowdari B.V.R., Kumari P.P. | J. Non-cryst. Solids 197, 31 (1996) | Adequate | 0.1 |  | other | Gaussian |  |  |  | No | Mg |  |  | Adventitious carbon | Reliable, with one-point correction of energy scale | amorphous, insulator |  | X-ray Diffraction | 300 | Adequate | The glass was prepared from the reagent grade AgNO3, TeO2 and NH4H2PO4.
Te | 3d5/2 | 575.7 | (Ag2O)0.50(TeO2)0.35(P2O5)0.15 | disilver(I) oxide tellurium(IV) dioxide diphosphorus(V) pentoxide ((Ag2O)0.50(TeO2)0.35(P2O5)0.15) | Chowdari B.V.R., Kumari P.P. | J. Non-cryst. Solids 197, 31 (1996) | Adequate | 0.1 |  | other | Gaussian |  |  |  | No | Mg |  |  | Adventitious carbon | Reliable, with one-point correction of energy scale | amorphous, insulator |  | X-ray Diffraction | 300 | Adequate | The glass was prepared from the reagent grade AgNO3, TeO2 and NH4H2PO4.
Te | 3d5/2 | 574.2 | (Ag2O)0.50(TeO2)0.35(P2O5)0.15 | disilver(I) oxide tellurium(IV) dioxide diphosphorus(V) pentoxide ((Ag2O)0.50(TeO2)0.35(P2O5)0.15) | Chowdari B.V.R., Kumari P.P. | J. Non-cryst. Solids 197, 31 (1996) | Adequate | 0.1 |  | other | Gaussian |  |  |  | No | Mg |  |  | Adventitious carbon | Reliable, with one-point correction of energy scale | amorphous, insulator |  | X-ray Diffraction | 300 | Adequate | The glass was prepared from the reagent grade AgNO3, TeO2 and NH4H2PO4.
Te | 3d5/2 | 571.2 | (Ag2O)0.50(TeO2)0.35(P2O5)0.15 | disilver(I) oxide tellurium(IV) dioxide diphosphorus(V) pentoxide ((Ag2O)0.50(TeO2)0.35(P2O5)0.15) | Chowdari B.V.R., Kumari P.P. | J. Non-cryst. Solids 197, 31 (1996) | Adequate | 0.1 |  | other | Gaussian |  |  |  | No | Mg |  |  | Adventitious carbon | Reliable, with one-point correction of energy scale | amorphous, insulator |  | X-ray Diffraction | 300 | Adequate | The glass was prepared from the reagent grade AgNO3, TeO2 and NH4H2PO4.
Te | 3d5/2 | 572.7 | (Ag2O)0.50(TeO2)0.35(P2O5)0.15 | disilver(I) oxide tellurium(IV) dioxide diphosphorus(V) pentoxide ((Ag2O)0.50(TeO2)0.35(P2O5)0.15) | Chowdari B.V.R., Kumari P.P. | J. Non-cryst. Solids 197, 31 (1996) | Adequate | 0.1 |  | other | Gaussian |  |  |  | No | Mg |  |  | Adventitious carbon | Reliable, with one-point correction of energy scale | amorphous, insulator |  | X-ray Diffraction | 300 | Adequate | The glass was prepared from the reagent grade AgNO3, TeO2 and NH4H2PO4.
Te | 3d5/2 | 575.5 | (Ag2O)0.50(TeO2)0.45(P2O5)0.05 | disilver(I) oxide tellurium(IV) dioxide diphosphorus(V) pentoxide ((Ag2O)0.50(TeO2)0.45(P2O5)0.05) | Chowdari B.V.R., Kumari P.P. | J. Non-cryst. Solids 197, 31 (1996) | Adequate | 0.1 |  | other | Gaussian |  |  |  | No | Mg |  |  | Adventitious carbon | Reliable, with one-point correction of energy scale | amorphous, insulator |  | X-ray Diffraction | 300 | Adequate | The glass was prepared from the reagent grade AgNO3, TeO2 and NH4H2PO4.
Te | 3d5/2 | 574.3 | (Ag2O)0.50(TeO2)0.45(P2O5)0.05 | disilver(I) oxide tellurium(IV) dioxide diphosphorus(V) pentoxide ((Ag2O)0.50(TeO2)0.45(P2O5)0.05) | Chowdari B.V.R., Kumari P.P. | J. Non-cryst. Solids 197, 31 (1996) | Adequate | 0.1 |  | other | Gaussian |  |  |  | No | Mg |  |  | Adventitious carbon | Reliable, with one-point correction of energy scale | amorphous, insulator |  | X-ray Diffraction | 300 | Adequate | The glass was prepared from the reagent grade AgNO3, TeO2 and NH4H2PO4.
Te | 3d5/2 | 571.2 | (Ag2O)0.50(TeO2)0.45(P2O5)0.05 | disilver(I) oxide tellurium(IV) dioxide diphosphorus(V) pentoxide ((Ag2O)0.50(TeO2)0.45(P2O5)0.05) | Chowdari B.V.R., Kumari P.P. | J. Non-cryst. Solids 197, 31 (1996) | Adequate | 0.1 |  | other | Gaussian |  |  |  | No | Mg |  |  | Adventitious carbon | Reliable, with one-point correction of energy scale | amorphous, insulator |  | X-ray Diffraction | 300 | Adequate | The glass was prepared from the reagent grade AgNO3, TeO2 and NH4H2PO4.
Te | 3d5/2 | 572.6 | (Ag2O)0.50(TeO2)0.45(P2O5)0.05 | disilver(I) oxide tellurium(IV) dioxide diphosphorus(V) pentoxide ((Ag2O)0.50(TeO2)0.45(P2O5)0.05) | Chowdari B.V.R., Kumari P.P. | J. Non-cryst. Solids 197, 31 (1996) | Adequate | 0.1 |  | other | Gaussian |  |  |  | No | Mg |  |  | Adventitious carbon | Reliable, with one-point correction of energy scale | amorphous, insulator |  | X-ray Diffraction | 300 | Adequate | The glass was prepared from the reagent grade AgNO3, TeO2 and NH4H2PO4.
Te | 3d5/2 | 574.3 | [TeCl(CH2P(C6H5)3)3]Cl3 | chlorotris(methylenetriphenylphosphonium)tellurium trichloride | Konno H., Yamamoto Y. | Bull. Chem. Soc. Jpn. 61, 2990 (1988) | [8 empty] | No |  |  |  | Internal hydrocarbon | Reliable, with two-point correction of energy scale
Te | 3d5/2 | 576 | C14H17Br2OTe | 1,1-Dibromo-4H-7-methoxy-2-tert-butyl-1lambda4-tellurochromene | Detty M.R., Lenhart W.C., Gassman P.G., Callstrom M.R. | Organometallics 8, 861 (1989) | Adequate | 0.1 |  |  | data |  |  |  | No | Mg, Al, |  |  | Internal hydrocarbon | Reliable, with one-point correction of energy scale |  |  |  | 300 | Adequate
Te | 3d5/2 | 576.4 | C14Cl2H16O2Te | 1,1-Dichloro-2-tert-butyl-5-methoxy-1lambda4-tellurochromen-4-one | Detty M.R., Lenhart W.C., Gassman P.G., Callstrom M.R. | Organometallics 8, 861 (1989) | Adequate | 0.1 |  |  | data |  |  |  | No | Mg, Al, |  |  | Internal hydrocarbon | Reliable, with one-point correction of energy scale |  |  |  | 300 | Adequate
Te | 3d5/2 | 576.3 | C14Cl2H17Te | 1,1-Dichloro-4H-7-methoxy-2-tert-butyl-1lambda4-tellurochromene | Detty M.R., Lenhart W.C., Gassman P.G., Callstrom M.R. | Organometallics 8, 861 (1989) | Adequate | 0.1 |  |  | data |  |  |  | No | Mg, Al, |  |  | Internal hydrocarbon | Reliable, with one-point correction of energy scale |  |  |  | 300 | Adequate
Te | 3d5/2 | 574 | C26H40Te2 | 2,2',5,5'-tetra-tert-butyl-4H,4'H-[4,4']bitelluropyranyl | Detty M.R., Lenhart W.C., Gassman P.G., Callstrom M.R. | Organometallics 8, 861 (1989) | Adequate | 0.1 |  |  | data |  |  |  | No | Mg, Al, |  |  | Internal hydrocarbon | Reliable, with one-point correction of energy scale |  |  |  | 300 | Adequate | di(monocyclic 2,6-di-tert-butyl-substituted tellurapyran)
Te | 3d5/2 | 573.9 | C13H21Te | 2,6-di-tert-butyl-4H-telluropyran | Detty M.R., Lenhart W.C., Gassman P.G., Callstrom M.R. | Organometallics 8, 861 (1989) | Adequate | 0.1 |  |  | data |  |  |  | No | Mg, Al, |  |  | Internal hydrocarbon | Reliable, with one-point correction of energy scale |  |  |  | 300 | Adequate | monocyclic 2,6-di-tert-butyl-substituted tellurapyran
Te | 3d5/2 | 574.3 | [C21H24NTe][BF4] | 4-(4-dimethylamino-phenyl)-2,5-di-tert-butyl-telluropyranylium tetrafluoroborate | Detty M.R., Lenhart W.C., Gassman P.G., Callstrom M.R. | Organometallics 8, 861 (1989) | Adequate | 0.1 |  |  | data |  |  |  | No | Mg, Al, |  |  | Internal hydrocarbon | Reliable, with one-point correction of energy scale |  |  |  | 300 | Adequate | 2,6-di-tert-butyl-4-(4-dimethyl-amino)phenyltellurapiridium perchlorate
Te | 3d5/2 | 573.3 | [C26H24NOTe][BF4] | 4-(4-dimethylamino-phenyl)-2-phenyl-5-(4-methoxy-phenyl)-telluropyranylium tetrafluoroborate | Detty M.R., Lenhart W.C., Gassman P.G., Callstrom M.R. | Organometallics 8, 861 (1989) | Adequate | 0.1 |  |  | data |  |  |  | No | Mg, Al, |  |  | Internal hydrocarbon | Reliable, with one-point correction of energy scale |  |  |  | 300 | Adequate
Te | 3d5/2 | 574.1 | C14H17Te | 7-methoxy-2-tert-butyl-4H-tellurochromene | Detty M.R., Lenhart W.C., Gassman P.G., Callstrom M.R. | Organometallics 8, 861 (1989) | Adequate | 0.1 |  |  | data |  |  |  | No | Mg, Al, |  |  | Internal hydrocarbon | Reliable, with one-point correction of energy scale |  |  |  | 300 | Adequate
Te | 3d5/2 | 576.6 | (MoO3)23.75(TeO2)5(V2O5)71.25 | molybdenum(VI) tellurium(IV) vanadium(V) oxides ((MoO3)23.75(TeO2)5(V2O5)71.25) | Bliznakov G., Pesheva Y., Klissurski D., Marinov M., Kozhukharov V. | Appl. Catalysis 29, 211 (1987) | Adequate |  |  |  | data |  |  |  | No |  |  |  | Adventitious carbon | Reliable, with one-point correction of energy scale | mixture, powder (when a special point is made in the article) |  |  | 293 | Adequate | The samples were ground in an agate mortar immediately before being placed into the spectrometer and the powder obtained was fixed to a metal ribbon.
Te | 3d5/2 | 574.2 | [((C6H5)3P=CH2)2TeCl2]Cl2 | dichlorobis(methylenetriphenylphosphorane) tellurium(IV) dichloride | Konno H., Yamamoto Y. | Bull. Chem. Soc. Jpn. 61, 2990 (1988) | Good | 0.4 |  | Shirley | mixed Gaussian/Lorentzian |  |  |  | No | Mg |  |  | Internal hydrocarbon | Reliable, with one-point correction of energy scale |  |  |  | 180-200 | Adequate | Ylide-metal complex. Samples were placed on a gold mesh holder.
Te | 3d5/2 | 576.5 | [((C6H5)3P=CH2)2TeCl2]Cl2 | dichlorobis(methylenetriphenylphosphorane) tellurium(IV) dichloride | Konno H., Yamamoto Y. | Bull. Chem. Soc. Jpn. 61, 2990 (1988) | Good | 0.2 |  | Shirley | mixed Gaussian/Lorentzian |  |  |  | No | Mg |  |  | Internal hydrocarbon | Reliable, with one-point correction of energy scale |  |  |  | 180-200 | Adequate | Ylide-metal complex. Samples were placed on a gold mesh holder.
Te | 3d5/2 | 574.5 | [TeCl2(CH2P(C6H5)3)2]Cl2 | dichlorobis(methylenetriphenylphosphonium)tellurium dichloride | Konno H., Yamamoto Y. | Bull. Chem. Soc. Jpn. 61, 2990 (1988) | [8 empty] | No |  |  |  | Internal hydrocarbon | Reliable, with two-point correction of energy scale
Te | 3d5/2 | 572.99 | Te | tellurium | Powell C.J. | J. Electron Spectrosc. Relat. Phenom. 185, 1 (2012) | Good | 0.06 | [17 empty] | Recommended binding energy based on an analysis of at least two independent measurements in four Handbooks. Where necessary, the binding-energy scale was recalibrated using reference values from the U.K. National Physical Laboratory.
Te | 3d5/2 | 572.7 | Cd0.65Zn0.35TeOx | cadmium zinc telluride oxides | Ringel S.A., Sudharsanan R., Rohatgi A., Owens M.S., Gillis H.P. | J. Vac. Sci. Technol. A 8, 2012 (1990) | Adequate |  |  |  | data |  |  |  | Yes | Al |  | Au4f7= 84.00 | Adventitious carbon | Reliable, with one-point correction of energy scale | native oxide, semiconductor, thin film |  |  | 300 | Adequate
Te | 3d5/2 | 575.9 | Cd0.65Zn0.35TeOx | cadmium zinc telluride oxides | Ringel S.A., Sudharsanan R., Rohatgi A., Owens M.S., Gillis H.P. | J. Vac. Sci. Technol. A 8, 2012 (1990) | Adequate |  |  |  | data |  |  |  | Yes | Al |  | Au4f7= 84.00 | Adventitious carbon | Reliable, with one-point correction of energy scale | native oxide, semiconductor, thin film |  |  | 300 | Adequate
Te | 3d5/2 | 574.3 | [((C6H5)3P=CH2)3TeCl]Cl3 | chlorotris(methylenetriphenylphosphorane) tellurium(IV) trichloride | Konno H., Yamamoto Y. | Bull. Chem. Soc. Jpn. 61, 2990 (1988) | Good | 0.3 |  | Shirley | mixed Gaussian/Lorentzian |  |  |  | No | Mg |  |  | Internal hydrocarbon | Reliable, with one-point correction of energy scale |  |  |  | 180-200 | Adequate | Ylide-metal complex. Samples were placed on a gold mesh holder.
Te | 3d5/2 | 575.9 | [((C6H5)3P=CH2)3TeCl]Cl3 | chlorotris(methylenetriphenylphosphorane) tellurium(IV) trichloride | Konno H., Yamamoto Y. | Bull. Chem. Soc. Jpn. 61, 2990 (1988) | Good | 0.1 |  | Shirley | mixed Gaussian/Lorentzian |  |  |  | No | Mg |  |  | Internal hydrocarbon | Reliable, with one-point correction of energy scale |  |  |  | 180-200 | Adequate | Ylide-metal complex. Samples were placed on a gold mesh holder.
Te | 3d5/2 | 574.1 | [Te(CH2P(C6H5)3)4]Cl4 | tetrakis(methylenetriphenylphosphonium)tellurium tetrachloride | Konno H., Yamamoto Y. | Bull. Chem. Soc. Jpn. 61, 2990 (1988) | [8 empty] | No |  |  |  | Internal hydrocarbon | Reliable, with two-point correction of energy scale
Te | 3d5/2 | 572.72 | Cs2.4Te | cesium(2.40) telluride | Soriano L., Galan L., Rueda F. | Surf. Interface Anal. 16, 193 (1990) | [8 empty] | No |  |  | Pt FL | Cr grid | Reliable | reacted film
Te | 3d5/2 | 572.48 | Cs2.6Te | cesium(2.60) telluride | Soriano L., Galan L., Rueda F. | Surf. Interface Anal. 16, 193 (1990) | [8 empty] | No |  |  | Pt FL | Cr grid | Reliable | reacted film
Te | 3d5/2 | 574.25 | Cs2.6Te | cesium(2.60) telluride | Soriano L., Galan L., Rueda F. | Surf. Interface Anal. 16, 193 (1990) | [8 empty] | No |  |  | Pt FL | Cr grid | Reliable | reacted film
Te | 3d5/2 | 573.05 | Cs/Te | cesium/tellurium | Soriano L., Galan L., Rueda F. | Surf. Interface Anal. 16, 193 (1990) | [8 empty] | No |  |  | Pt FL | Cr grid | Reliable | thin film
Te | 3d5/2 | 572.47 | Cs0.90Te | cesium(0.9) telluride | Soriano L., Galan L., Rueda F. | Surf. Interface Anal. 16, 193 (1990) | [8 empty] | No |  |  | Pt FL | Cr grid | Reliable | reacted film
Te | 3d5/2 | 572.72 | Cs2.69Te | cesium(2.69) telluride | Soriano L., Galan L., Rueda F. | Surf. Interface Anal. 16, 193 (1990) | [8 empty] | No |  |  | Pt FL | Cr grid | Reliable | reacted film
Te | 3d5/2 | 574.3 | Cs2.69Te | cesium(2.69) telluride | Soriano L., Galan L., Rueda F. | Surf. Interface Anal. 16, 193 (1990) | [8 empty] | No |  |  | Pt FL | Cr grid | Reliable | reacted film
Te | 3d5/2 | 572.53 | Cs0.78Te | cesium(0.78) telluride | Soriano L., Galan L., Rueda F. | Surf. Interface Anal. 16, 193 (1990) | [8 empty] | No |  |  | Pt FL | Cr grid | Reliable | reacted film
Te | 3d5/2 | 572.9 | ZnTe | zinc telluride | Swartz W.E., Wynne K.J., Hercules D.M. | Anal. Chem. 43, 1884 (1971) | [8 empty] | No |  |  |  | Adventitious carbon | Reliable, with two-point correction of energy scale
Te | 3d5/2 | 571.5 | ZnTe | zinc telluride | Langer D.W., Vesely C.J. | Phys. Rev. B 2, 4885 (1970) | [8 empty] | No |  |  |  | Adventitious carbon | Reliable, with two-point correction of energy scale | crystal
Te | 3d5/2 | 572.2 | MnTe | manganese(II) telluride | Mandale A.B., Badrinarayanan S. | J. Electron Spectrosc. Relat. Phemon. 53, 87, (1990) | [8 empty] | No |  |  | Au | Gold | Reliable | polycrystalline
Te | 3d5/2 | 572.4 | Pb0.92Mn0.08Te | (1-x)lead (x)manganese telluride (x=0.08) | Mandale A.B., Badrinarayanan S. | J. Electron Spectrosc. Relat. Phemon. 53, 87, (1990) | [8 empty] | No |  |  | Au | Gold | Reliable | polycrystalline
Te | 3d5/2 | 572.3 | Pb0.98Mn0.02Te | (1-x)lead (x)manganese telluride (x=0.02) | Mandale A.B., Badrinarayanan S. | J. Electron Spectrosc. Relat. Phemon. 53, 87, (1990) | [8 empty] | No |  |  | Au | Gold | Reliable | polycrystalline
Te | 3d5/2 | 572.3 | Pb0.96Mn0.04Te | (1-x)lead (x)manganese telluride (x=0.04) | Mandale A.B., Badrinarayanan S. | J. Electron Spectrosc. Relat. Phemon. 53, 87, (1990) | [8 empty] | No |  |  | Au | Gold | Reliable | polycrystalline
Te | 3d5/2 | 572.5 | Pb0.94Mn0.06Te | (1-x)lead (x)manganese telluride (x=0.06) | Mandale A.B., Badrinarayanan S. | J. Electron Spectrosc. Relat. Phemon. 53, 87, (1990) | [8 empty] | No |  |  | Au | Gold | Reliable | polycrystalline
Te | 3d5/2 | 572.2 | PbTe | lead(II) telluride | Mandale A.B., Badrinarayanan S. | J. Electron Spectrosc. Relat. Phemon. 53, 87, (1990) | [8 empty] | No |  |  | Au | Gold | Reliable | polycrystalline
Te | 3d5/2 | 572 | PbTe | lead(II) telluride | Shalvoy R.B., Fisher G.B., Stiles P.J. | Phys. Rev. B 15, 1680 (1977) | [8 empty] | No |  |  | Au, Na1s-2p=1041.1 | Conductor | Reliable | scraped
Te | 3d5/2 | 573 | UTe3 | uranium(VI) tritelluride | Sergushin N.N., Nefedov V.I., Rozanov I.A., Slovyanovski N.B., Gracheva N.V. | Zh. Neorg. Khimii 21, 856 (1976) | [8 empty] | No |  |  |  | Adventitious carbon | Reliable, with two-point correction of energy scale
Te | 3d5/2 | 572.9 | U2Te3 | uranium(III) tritelluride | Sergushin N.N., Nefedov V.I., Rozanov I.A., Slovyanovski N.B., Gracheva N.V. | Zh. Neorg. Khimii 21, 856 (1976) | [8 empty] | No |  |  |  | Adventitious carbon | Reliable, with two-point correction of energy scale
Te | 3d5/2 | 575.8 | TeI4 | tellurium tetraiodide | Bahl M.K., Watson R.L., Irgolic, K.J. | J. Chem. Phys. 66, 5526 (1977) | [8 empty] | No |  |  | Au | Adventitious carbon | Reliable, with two-point correction of energy scale
Te | 3d5/2 | 572.5 | CdTe | cadmium telluride | Danaher W.J., Lyons L.E., Marychurch M., Morris G.C. | Appl. Surf. Sci. 27, 338 (1986) | Adequate |  |  |  | data |  |  |  | No | Al |  | Au4f7= 84.00 | Adventitious carbon | Reliable, with one-point correction of energy scale | polycrystalline, semiconductor, thin film, thick film |  |  | 300 | Good | p-type CdTe polycrystalline thin film (thickness between 0.5 mkm and 3 mkm) which was electrochemically deposited on cadmium sulfide film.
Te | 3d5/2 | 572.3 | Cd0.2Hg0.8Te | cadmium mercury tellurium imc | Sun T.S., Buchner S.P., Byer N.E. | J. Vac. Sci. Technol. 17, 1067 (1980) | [8 empty] | No |  |  | Au | Adventitious carbon | Two-point correction of energy scale | chemically etched
Te | 3d5/2 | 576.9 | TeCl4 | tellurium(IV) tetrachloride | Bahl M.K., Watson R.L., Irgolic, K.J. | J. Chem. Phys. 66, 5526 (1977) | [8 empty] | No |  |  | Au | Gold |  | vapor deposited
Te | 3d5/2 | 572.4 | Ga2Te3 | gallium(III) telluride | Thomas J.M., Adams I., Williams R.H., Barber M. | J. Chem. Soc. Faraday Trans. II 68, 755 (1972) | [8 empty] | No |  |  | Au | Gold
Te | 3d5/2 | 572.5 | GeTe3As2 | germanium tritellurium diarsenide glasses | Hollinger G., Kumurdjian P., Mackowski J.M., Pertosa P., Porte L., Duc. T.M. | J. Electron Spectrosc. Relat. Phenom. 5, 237 (1974) | [8 empty] | No |  |  | Au, Pd FL | Gold |  | sputtered
Te | 3d5/2 | 572.7 | GeTe | germanium(II) telluride | Shalvoy R.B., Fisher G.B., Stiles P.J. | Phys. Rev. B 15, 1680 (1977) | [8 empty] | No |  |  | Au, Na1s-2p=1041.1 | Conductor | Reliable | sputtered
Te | 3d5/2 | 572.75 | GeTe2 | germanium(IV) ditelluride | Hollinger G., Kumurdjian P., Mackowski J.M., Pertosa P., Porte L., Duc. T.M. | J. Electron Spectrosc. Relat. Phenom. 5, 237 (1974) | [8 empty] | No |  |  | Au, Pd FL | Gold |  | sputtered
Te | 3d5/2 | 573.9 | [Te2(C6H5)2] | diphenylditellurium | Bahl M.K., Watson R.L., Irgolic, K.J. | J. Chem. Phys. 66, 5526 (1977) | [8 empty] | No |  |  | Au | Internal hydrocarbon | Reliable, with two-point correction of energy scale
Te | 3d5/2 | 577.1 | Te(OH)6 | tellurium hexahydroxide | Bahl M.K., Watson R.L., Irgolic, K.J. | J. Chem. Phys. 66, 5526 (1977) | [8 empty] | No |  |  | Au | Adventitious carbon | Reliable, with two-point correction of energy scale
Te | 3d5/2 | 572.7 | CdTe | cadmium telluride | Polak M. | J. Electron Spectrosc. Relat. Phenom. 28, 171 (1982) | [8 empty] | No |  |  |  | Adventitious carbon | Reliable, with two-point correction of energy scale
Te | 3d5/2 | 572.9 | CdTe | cadmium telluride | Christie A.B., Sutherland I., Walls J.M. | Surf. Sci. 135, 225 (1983) | [8 empty] | No |  |  |  | Adventitious carbon | Reliable, with two-point correction of energy scale
Te | 3d5/2 | 572.6 | CdTe | cadmium telluride | Danaher W.J., Lyons L.E., Marychurch M., Morris G.C. | Appl. Surf. Sci. 27, 338 (1986) | Adequate |  |  |  | data |  |  |  | No | Al |  | Au4f7= 84.00 | Adventitious carbon | Reliable, with one-point correction of energy scale | cleaved crystal, crystal, semiconductor |  |  | 300 | Good | p-type CdTe(110).
Te | 3d5/2 | 576.7 | TeBr4 | tellurium(IV) bromide | Bahl M.K., Watson R.L., Irgolic, K.J. | J. Chem. Phys. 66, 5526 (1977) | [8 empty] | No |  |  | Au | Gold |  | vapor deposited
Te | 3d5/2 | 576.1 | [Te(OOH)C6H4CH3] | 4-methyl-benzenetellurinic acid | Bahl M.K., Watson R.L., Irgolic, K.J. | J. Chem. Phys. 66, 5526 (1977) | [8 empty] | No |  |  | Au | Internal hydrocarbon | Reliable, with two-point correction of energy scale
Te | 3d5/2 | 576.6 | [TeBr3(C4H9)] | tribromo(butyl)tellurium | Bahl M.K., Watson R.L., Irgolic, K.J. | J. Chem. Phys. 66, 5526 (1977) | [8 empty] | No |  |  | Au | Internal hydrocarbon | Reliable, with two-point correction of energy scale
Te | 3d5/2 | 572.6 | CdSe0.65Te0.35 | cadmiun selenium tellurium imc | Polak M. | J. Electron Spectrosc. Relat. Phenom. 28, 171 (1982) | [8 empty] | No |  |  |  | Adventitious carbon | Reliable, with two-point correction of energy scale
Te | 3d5/2 | 575.3 | [TeI2(C2H5)2] | diethyldiiodotellurium | Bahl M.K., Watson R.L., Irgolic, K.J. | J. Chem. Phys. 66, 5526 (1977) | [8 empty] | No |  |  | Au | Internal hydrocarbon | Reliable, with two-point correction of energy scale
Te | 3d5/2 | 576.3 | [TeCl4((CH3)2NCSN(CH3)2)2] | trans-tetrachlorobis(tetramethylthiourea-S)tellurium | Bahl M.K., Watson R.L., Irgolic, K.J. | J. Chem. Phys. 66, 5526 (1977) | [8 empty] | No |  |  | Au | Internal hydrocarbon | Reliable, with two-point correction of energy scale
Te | 3d5/2 | 575.6 | [TeI2(CH3)2] | diiododimethyltellurium | Bahl M.K., Watson R.L., Irgolic, K.J. | J. Chem. Phys. 66, 5526 (1977) | [8 empty] | No |  |  | Au | Internal hydrocarbon | Reliable, with two-point correction of energy scale
Te | 3d5/2 | 576 | [TeBr2(C6H5CH3)] | dibromomethylphenyltellurium | Bahl M.K., Watson R.L., Irgolic, K.J. | J. Chem. Phys. 66, 5526 (1977) | [8 empty] | No |  |  | Au | Internal hydrocarbon | Reliable, with two-point correction of energy scale
Te | 3d5/2 | 576.2 | [TeBr2(C6H5)2] | dibromo(diphenyl)tellurium | Bahl M.K., Watson R.L., Irgolic, K.J. | J. Chem. Phys. 66, 5526 (1977) | [8 empty] | No |  |  | Au | Internal hydrocarbon | Reliable, with two-point correction of energy scale
Te | 3d5/2 | 576.2 | [TeCl2(C6H5)2] | dichloro(diphenyl)tellurium | Bahl M.K., Watson R.L., Irgolic, K.J. | J. Chem. Phys. 66, 5526 (1977) | [8 empty] | No |  |  | Au | Internal hydrocarbon | Reliable, with two-point correction of energy scale
Te | 3d5/2 | 576.6 | [TeBr3C6H5] | tribromophenyltellurium | Bahl M.K., Watson R.L., Irgolic, K.J. | J. Chem. Phys. 66, 5526 (1977) | [8 empty] | No |  |  | Au | Internal hydrocarbon | Reliable, with two-point correction of energy scale
Te | 3d5/2 | 575.4 | [TeI2(C6H5)2] | diiododiphenyltellurium | Bahl M.K., Watson R.L., Irgolic, K.J. | J. Chem. Phys. 66, 5526 (1977) | [8 empty] | No |  |  | Au | Internal hydrocarbon | Reliable, with two-point correction of energy scale
Te | 3d5/2 | 575.8 | [TeI3C6H5] | triiodophenyltellurium | Bahl M.K., Watson R.L., Irgolic, K.J. | J. Chem. Phys. 66, 5526 (1977) | [8 empty] | No |  |  | Au | Internal hydrocarbon | Reliable, with two-point correction of energy scale
Te | 3d5/2 | 576.7 | [TeCl3(C6H4OCH3)] | trichloro(4-methoxyphenyl)tellurium | Bahl M.K., Watson R.L., Irgolic, K.J. | J. Chem. Phys. 66, 5526 (1977) | [8 empty] | No |  |  | Au | Internal hydrocarbon | Reliable, with two-point correction of energy scale
Te | 3d5/2 | 572.47 | CdTe | cadmium telluride | Ricco A.J., White H.S., Wrighton M.S. | J. Vac. Sci. Technol. A 2, 910 (1984) | [8 empty] | No |  |  | Au | Conductor | Reliable | sputtered
Te | 3d5/2 | 572.5 | CdTe | cadmium telluride | White H.S., Ricco A.J., Wrighton M.S. | J. Phys. Chem. 87, 5140 (1983) | [8 empty] | No |  |  | Au | Adventitious carbon | Reliable | reducing atmosphere
Te | 3d5/2 | 572.52 | CdTe | cadmium telluride | Ricco A.J., White H.S., Wrighton M.S. | J. Vac. Sci. Technol. A 2, 910 (1984) | [8 empty] | No |  |  | Au | Conductor | Reliable | reducing atmosphere
Te | 3d5/2 | 572.47 | CdTe | cadmium telluride | White H.S., Ricco A.J., Wrighton M.S. | J. Phys. Chem. 87, 5140 (1983) | [8 empty] | No |  |  | Au | Adventitious carbon | Reliable | sputtered
Te | 3d5/2 | 572.98 | CdTe | cadmium telluride | Ricco A.J., White H.S., Wrighton M.S. | J. Vac. Sci. Technol. A 2, 910 (1984) | [8 empty] | No |  |  | Au | Conductor | Reliable | oxidizing atmosphere
Te | 3d5/2 | 572.3 | CdTe | cadmium telluride | Sun T.S., Buchner S.P., Byer N.E. | J. Vac. Sci. Technol. 17, 1067 (1980) | [8 empty] | No |  |  |  | Adventitious carbon | Reliable, with two-point correction of energy scale
Te | 3d5/2 | 576.5 | (NH4)2TeO4 | ammonium tellurate(VI) | Swartz W.E., Wynne K.J., Hercules D.M. | Anal. Chem. 43, 1884 (1971) | [8 empty] | No |  |  |  | Adventitious carbon | Reliable, with two-point correction of energy scale
Te | 3d5/2 | 572.2 | Na2Te | sodium telluride | Swartz W.E., Wynne K.J., Hercules D.M. | Anal. Chem. 43, 1884 (1971) | [8 empty] | No |  |  |  | Adventitious carbon | Reliable, with two-point correction of energy scale
Te | 3d5/2 | 572.6 | Nb3Te4 | triniobium tetratelluride | Bahl M.K. | J. Phys. Chem. Solids 36, 485 (1975) | [8 empty] | No |  |  |  | Adventitious carbon | Reliable, with two-point correction of energy scale
Te | 3d5/2 | 572.8 | NbTe4 | niobium(IV) tetratelluride | Bahl M.K. | J. Phys. Chem. Solids 36, 485 (1975) | [8 empty] | No |  |  |  | Adventitious carbon | Reliable, with two-point correction of energy scale
Te | 3d5/2 | 576.3 | CdTeO3 | cadmiun tellurite | Christie A.B., Sutherland I., Walls J.M. | Surf. Sci. 135, 225 (1983) | [8 empty] | No |  |  |  | Adventitious carbon | Reliable, with two-point correction of energy scale
Te | 3d5/2 | 575.8 | TeO2 | tellurium(IV) dioxide | Sun T.S., Buchner S.P., Byer N.E. | J. Vac. Sci. Technol. 17, 1067 (1980) | [8 empty] | No |  |  |  | Adventitious carbon | Reliable, with two-point correction of energy scale
Te | 3d5/2 | 576.1 | TeO2 | tellurium(IV) dioxide | Bahl M.K., Watson R.L., Irgolic, K.J. | J. Chem. Phys. 66, 5526 (1977) | [8 empty] | No |  |  | Au | Gold |  | vapor deposited
Te | 3d5/2 | 575.6 | TeO2 | tellurium(IV) dioxide | Garbassi F., Bart J.C.J., Petrini G. | J. Electron Spectrosc. Relat. Phenom. 22, 95 (1981) | [8 empty] | No |  |  |  | Adventitious carbon | Reliable, with two-point correction of energy scale
Te | 3d5/2 | 576.4 | TeO2 | tellurium(IV) dioxide | Ricco A.J., White H.S., Wrighton M.S. | J. Vac. Sci. Technol. A 2, 910 (1984) | [8 empty] | No |  |  | Au | Conductor | Reliable | thin film
Te | 3d5/2 | 576.5 | TeO2 | tellurium(IV) dioxide | Christie A.B., Sutherland I., Walls J.M. | Surf. Sci. 135, 225 (1983) | [8 empty] | No |  |  |  | Adventitious carbon | Reliable, with two-point correction of energy scale
Te | 3d5/2 | 576.9 | (NH4)2[TeCl6] | diammonium hexachlorotellurate(IV) | Bahl M.K., Watson R.L., Irgolic, K.J. | J. Chem. Phys. 66, 5526 (1977) | [8 empty] | No |  |  | Au | Adventitious carbon | Reliable, with two-point correction of energy scale
Te | 3d5/2 | 576.1 | TeO2 | tellurium(IV) dioxide | Chowdari B.V.R., Kumari P.P. | J. Non-cryst. Solids 197, 31 (1996) | Adequate | 0.1 |  | other | Gaussian |  |  |  | No | Mg |  |  | Adventitious carbon | Reliable, with one-point correction of energy scale | amorphous, insulator |  | X-ray Diffraction | 300 | Adequate | FAT mode.
Te | 3d5/2 | 575.8 | TeO2 | tellurium(IV) dioxide | Sun T.S., Buchner S.P., Byer N.E. | J. Vac. Sci. Technol. 17, 1067 (1980) | [8 empty] | No |  |  |  | Adventitious carbon | Reliable, with two-point correction of energy scale
Te | 3d5/2 | 576.1 | TeO2 | tellurium(IV) dioxide | Bahl M.K., Watson R.L., Irgolic, K.J. | J. Chem. Phys. 66, 5526 (1977) | [8 empty] | No |  |  | Au | Gold |  | vapor deposited
Te | 3d5/2 | 575.6 | TeO2 | tellurium(IV) dioxide | Garbassi F., Bart J.C.J., Petrini G. | J. Electron Spectrosc. Relat. Phenom. 22, 95 (1981) | [8 empty] | No |  |  |  | Adventitious carbon | Reliable, with two-point correction of energy scale
Te | 3d5/2 | 576.4 | TeO2 | tellurium(IV) dioxide | Ricco A.J., White H.S., Wrighton M.S. | J. Vac. Sci. Technol. A 2, 910 (1984) | [8 empty] | No |  |  | Au | Conductor | Reliable | thin film
Te | 3d5/2 | 576.5 | TeO2 | tellurium(IV) dioxide | Christie A.B., Sutherland I., Walls J.M. | Surf. Sci. 135, 225 (1983) | [8 empty] | No |  |  |  | Adventitious carbon | Reliable, with two-point correction of energy scale
Te | 3d5/2 | 576.21 | TeO2 | tellurium(IV) dioxide | Ricco A.J., White H.S., Wrighton M.S. | J. Vac. Sci. Technol. A 2, 910 (1984) | [8 empty] | No |  |  | Au | Conductor | Reliable | oxidizing atmosphere
Te | 3d5/2 | 576.1 | TeO2 | tellurium(IV) dioxide | Chowdari B.V.R., Kumari P.P. | J. Non-cryst. Solids 197, 31 (1996) | Adequate | 0.1 |  | other | Gaussian |  |  |  | No | Mg |  |  | Adventitious carbon | Reliable, with one-point correction of energy scale | amorphous, insulator |  | X-ray Diffraction | 300 | Adequate | FAT mode.
Te | 3d5/2 | 575.5 | K2TeO3 | potassium tellurite(IV) | Swartz W.E., Wynne K.J., Hercules D.M. | Anal. Chem. 43, 1884 (1971) | [8 empty] | No |  |  |  | Adventitious carbon | Reliable, with two-point correction of energy scale
Te | 3d5/2 | 577.3 | TeO3 | tellurium(III) trioxide | Bahl M.K., Watson R.L., Irgolic, K.J. | J. Chem. Phys. 66, 5526 (1977) | [8 empty] | No |  |  | Au | Gold |  | vapor deposited
Te | 3d5/2 | 576.6 | TeO3 | tellurium(III) trioxide | Swartz W.E., Wynne K.J., Hercules D.M. | Anal. Chem. 43, 1884 (1971) | [8 empty] | No |  |  |  | Adventitious carbon | Reliable, with two-point correction of energy scale
Te | 3d5/2 | 576.8 | Na2TeO4 | sodium tellurate(VI) | Wagner C.D. | Discuss. Faraday Soc. 60, 291 (1975) | [8 empty] | No |  |  | Au,Cu | Adventitious carbon | Reliable, with two-point correction of energy scale
Te | 3d5/2 | 572.55 | GeTeAs2S2 | germanium tellurium arsenide sulfide glass | Hollinger G., Kumurdjian P., Mackowski J.M., Pertosa P., Porte L., Duc. T.M. | J. Electron Spectrosc. Relat. Phenom. 5, 237 (1974) | [8 empty] | No |  |  | Au, Pd FL | Gold |  | sputtered
Te | 3d5/2 | 576.21 | TeO2 | tellurium(IV) dioxide | Ricco A.J., White H.S., Wrighton M.S. | J. Vac. Sci. Technol. A 2, 910 (1984) | [8 empty] | No |  |  | Au | Conductor | Reliable | oxidizing atmosphere
Te | 3d5/2 | 572.3 | SnTe | tin(II) telluride | Shalvoy R.B., Fisher G.B., Stiles P.J. | Phys. Rev. B 15, 1680 (1977) | [8 empty] | No |  |  | Au, Na1s-2p=1041.1 | Conductor | Reliable | scraped
Te | 3d5/2 | 573.5 | Te | tellurium | Ricco A.J., White H.S., Wrighton M.S. | J. Vac. Sci. Technol. A 2, 910 (1984) | [8 empty] | No |  |  | Au | Conductor | Reliable
Te | 3d5/2 | 572.7 | Te | tellurium | Swartz W.E., Wynne K.J., Hercules D.M. | Anal. Chem. 43, 1884 (1971) | [8 empty] | No |  |  |  | Adventitious carbon | Reliable, with two-point correction of energy scale
Te | 3d5/2 | 572.9 | Te | tellurium | Sarode P.R., Rao K.J., Hegd M.S., Rao C.N.R. | J. Phys. C. 12, 4119 (1979) | [8 empty] | No |  |  |  | Conductor |  | crystal
Te | 3d5/2 | 572.7 | Te | tellurium | Sergushin N.N., Nefedov V.I., Rozanov I.A., Slovyanovski N.B., Gracheva N.V. | Zh. Neorg. Khimii 21, 856 (1976) | [8 empty] | No |  |  |  | Adventitious carbon | Reliable, with two-point correction of energy scale
Te | 3d5/2 | 572.9 | Te | tellurium | Shevchik N.J., Cardona M., Tejeda J. | Phys. Rev. B 8, 2833 (1973) | [8 empty] | No | [5 empty] | crystal
Te | 3d5/2 | 572.9 | Te | tellurium | Wagner C.D., Riggs W.M., Davis L.E., Moulder J.F., Muilenberg G.E. | Handbook of X-Ray Photoelectron Spectroscopy, Perkin-Elmer Corporation, Physical Electronics Division, Eden Prairie, Minn. 55344 (1979) | [8 empty] | No |  |  | Au,Cu | Conductor | Reliable, with two-point correction of energy scale | sputtered
Te | 3d5/2 | 573.05 | Te | tellurium | Soriano L., Galan L., Rueda F. | Surf. Interface Anal. 16, 193 (1990) | [8 empty] | No |  |  | Pt FL | Cr grid | Reliable | thin film
Te | 3d5/2 | 573.1 | Te | tellurium | Bahl M.K., Watson R.L., Irgolic, K.J. | J. Chem. Phys. 66, 5526 (1977) | [8 empty] | No |  |  | Au | Conductor |  | vapor deposited
Te | 3d5/2 | 572.9 | Te | tellurium | Hollinger G., Kumurdjian P., Mackowski J.M., Pertosa P., Porte L., Duc. T.M. | J. Electron Spectrosc. Relat. Phenom. 5, 237 (1974) | [8 empty] | No |  |  | Au, Pd FL | Gold |  | sputtered
Te | 3d5/2 | 573.54 | Te | tellurium | Ricco A.J., White H.S., Wrighton M.S. | J. Vac. Sci. Technol. A 2, 910 (1984) | [8 empty] | No |  |  | Au | Conductor | Reliable | sputtered
Te | 3d5/2 | 573.2 | Te | tellurium | Bahl M.K. | J. Phys. Chem. Solids 36, 485 (1975) | [8 empty] | No |  |  |  | Adventitious carbon | Reliable, with two-point correction of energy scale
Te | 3d5/2 | 572.1 | Te | tellurium | Thomas J.M., Adams I., Williams R.H., Barber M. | J. Chem. Soc. Faraday Trans. II 68, 755 (1972) | [8 empty] | No |  |  | Au | Gold
Te | 3d5/2 | 573.1 | Te | tellurium | Bahl M.K., Watson R.L. | J. Electron Spectrosc. Relat. Phenom. 10, 111 (1977) | [8 empty] | No |  |  | Au | Conductor |  | vapor deposited
Te | 3d5/2 | 573 | Te | tellurium | Shalvoy R.B., Fisher G.B., Stiles P.J. | Phys. Rev. B 15, 1680 (1977) | [8 empty] | No |  |  | Au, Na1s-2p=1041.1 | Conductor | Calibration study | scraped
Te | 3d5/2 | 573.54 | Te | tellurium | White H.S., Ricco A.J., Wrighton M.S. | J. Phys. Chem. 87, 5140 (1983) | [8 empty] | No |  |  | Au | Adventitious carbon | Reliable | sputtered
Te | 3d5/2 | 572.85 | Te | tellurium | Pessa M., Vuoristo A., Vulli M., Aksela S., Vayrynen J., Rantala T., Aksela H. | Phys. Rev. B 20, 3115 (1979) | [8 empty] | No |  |  | Ag | Conductor | Reliable | vapor deposited
Te | 3d5/2 | 572.98 | Te | tellurium | Nyholm R., Martensson N. | J. Phys. C. 13, L279 (1980) | [8 empty] | No |  |  | Au | Gold | Calibration study | scraped
Te | 3d5/2 | 572.7 | Te | tellurium | Mandale A.B., Badrinarayanan S. | J. Electron Spectrosc. Relat. Phemon. 53, 87, (1990) | [8 empty] | No |  |  | Au | Gold | Reliable
Te | 3d5/2 | 573.4 | Te | tellurium | Wagner C.D. | Discuss. Faraday Soc. 60, 291 (1975) | [8 empty] | No |  |  | Au,Cu | Adventitious carbon | Reliable, with two-point correction of energy scale
Te | 3d5/2 | 572.85 | Te | tellurium | Laine E., Tamminen M., Makela R., Pessa M. | J. Mater. Sci. 18, 295 (1983) | [8 empty] | No |  |  | Ag3d5=368.2 | Conductor | Reliable
Te | 3p3/2 | 819.8 | Te | tellurium | Shevchik N.J., Cardona M., Tejeda J. | Phys. Rev. B 8, 2833 (1973) | [8 empty] | No | [5 empty] | crystal
Te | 3p3/2 | 819.7 | Te | tellurium | Shalvoy R.B., Fisher G.B., Stiles P.J. | Phys. Rev. B 15, 1680 (1977) | [8 empty] | No |  |  | Au, Na1s-2p=1041.1 | Conductor | Calibration study | scraped
Te | 3p3/2 | 818.7 | Te | tellurium | Thomas J.M., Adams I., Williams R.H., Barber M. | J. Chem. Soc. Faraday Trans. II 68, 755 (1972) | [8 empty] | No |  |  | Au | Gold
Te | 3p3/2 | 820 | Te | tellurium | Nyholm R., Martensson N. | J. Phys. C. 13, L279 (1980) | [8 empty] | No |  |  | Au | Gold | Calibration study | scraped
Te | 3p3/2 | 819.7 | Te | tellurium | Bahl M.K., Watson R.L. | J. Electron Spectrosc. Relat. Phenom. 10, 111 (1977) | [8 empty] | No |  |  | Au | Conductor |  | vapor deposited
Te | 3p3/2 | 819.7 | Te | tellurium | Bahl M.K., Watson R.L., Irgolic, K.J. | J. Chem. Phys. 66, 5526 (1977) | [8 empty] | No |  |  | Au | Conductor |  | vapor deposited
Te | 3p3/2 | 819.8 | Te | tellurium | Sarode P.R., Rao K.J., Hegd M.S., Rao C.N.R. | J. Phys. C. 12, 4119 (1979) | [8 empty] | No |  |  |  | Conductor |  | crystal
Te | 3p3/2 | 822.5 | TeO2 | tellurium(IV) dioxide | Bahl M.K., Watson R.L., Irgolic, K.J. | J. Chem. Phys. 66, 5526 (1977) | [8 empty] | No |  |  | Au | Gold |  | vapor deposited
Te | 3p3/2 | 823.7 | TeO3 | tellurium(III) trioxide | Bahl M.K., Watson R.L., Irgolic, K.J. | J. Chem. Phys. 66, 5526 (1977) | [8 empty] | No |  |  | Au | Gold |  | vapor deposited
Te | 3p3/2 | 822.5 | TeO2 | tellurium(IV) dioxide | Bahl M.K., Watson R.L., Irgolic, K.J. | J. Chem. Phys. 66, 5526 (1977) | [8 empty] | No |  |  | Au | Gold |  | vapor deposited
Te | 3p3/2 | 824 | (NH4)2[TeCl6] | diammonium hexachlorotellurate(IV) | Bahl M.K., Watson R.L., Irgolic, K.J. | J. Chem. Phys. 66, 5526 (1977) | [8 empty] | No |  |  | Au | Adventitious carbon | Two-point correction of energy scale
Te | 3p3/2 | 823.6 | [TeCl3(C6H4OCH3)] | trichloro(4-methoxyphenyl)tellurium | Bahl M.K., Watson R.L., Irgolic, K.J. | J. Chem. Phys. 66, 5526 (1977) | [8 empty] | No |  |  | Au | Internal hydrocarbon | Two-point correction of energy scale
Te | 3p3/2 | 823 | [TeBr3C6H5] | tribromophenyltellurium | Bahl M.K., Watson R.L., Irgolic, K.J. | J. Chem. Phys. 66, 5526 (1977) | [8 empty] | No |  |  | Au | Internal hydrocarbon | Two-point correction of energy scale
Te | 3p3/2 | 822.8 | [TeCl2(C6H5)2] | dichloro(diphenyl)tellurium | Bahl M.K., Watson R.L., Irgolic, K.J. | J. Chem. Phys. 66, 5526 (1977) | [8 empty] | No |  |  | Au | Internal hydrocarbon | Two-point correction of energy scale
Te | 3p3/2 | 823 | [TeCl4((CH3)2NCSN(CH3)2)2] | trans-tetrachlorobis(tetramethylthiourea-S)tellurium | Bahl M.K., Watson R.L., Irgolic, K.J. | J. Chem. Phys. 66, 5526 (1977) | [8 empty] | No |  |  | Au | Internal hydrocarbon | Two-point correction of energy scale
Te | 3p3/2 | 822.7 | [Te(OOH)C6H4CH3] | 4-methyl-benzenetellurinic acid | Bahl M.K., Watson R.L., Irgolic, K.J. | J. Chem. Phys. 66, 5526 (1977) | [8 empty] | No |  |  | Au | Internal hydrocarbon | Two-point correction of energy scale
Te | 3p3/2 | 823.2 | TeBr4 | tellurium(IV) bromide | Bahl M.K., Watson R.L., Irgolic, K.J. | J. Chem. Phys. 66, 5526 (1977) | [8 empty] | No |  |  | Au | Gold |  | vapor deposited
Te | 3p3/2 | 823.7 | Te(OH)6 | tellurium hexahydroxide | Bahl M.K., Watson R.L., Irgolic, K.J. | J. Chem. Phys. 66, 5526 (1977) | [8 empty] | No |  |  | Au | Adventitious carbon | Two-point correction of energy scale
Te | 3p3/2 | 818.6 | Ga2Te3 | gallium(III) telluride | Thomas J.M., Adams I., Williams R.H., Barber M. | J. Chem. Soc. Faraday Trans. II 68, 755 (1972) | [8 empty] | No |  |  | Au | Gold
Te | 3p3/2 | 823.4 | TeCl4 | tellurium(IV) tetrachloride | Bahl M.K., Watson R.L., Irgolic, K.J. | J. Chem. Phys. 66, 5526 (1977) | [8 empty] | No |  |  | Au | Gold |  | vapor deposited
Te | 3p3/2 | 819.1 | ZnTe | zinc telluride | Langer D.W., Vesely C.J. | Phys. Rev. B 2, 4885 (1970) | [8 empty] | No |  |  |  | Adventitious carbon | Two-point correction of energy scale | crystal
Te | 3s | 1005.6 | ZnTe | zinc telluride | Langer D.W., Vesely C.J. | Phys. Rev. B 2, 4885 (1970) | [8 empty] | No |  |  |  | Adventitious carbon | Two-point correction of energy scale | crystal
Te | 3s | 1006 | Te | tellurium | Sarode P.R., Rao K.J., Hegd M.S., Rao C.N.R. | J. Phys. C. 12, 4119 (1979) | [8 empty] | No |  |  |  | Conductor |  | crystal
Te | 3s | 1004.9 | Te | tellurium | Shevchik N.J., Cardona M., Tejeda J. | Phys. Rev. B 8, 2833 (1973) | [8 empty] | No | [5 empty] | crystal
Te | 3s | 1006 | Te | tellurium | Thomas J.M., Adams I., Williams R.H., Barber M. | J. Chem. Soc. Faraday Trans. II 68, 755 (1972) | [8 empty] | No |  |  | Au | Gold
Te | 4d | 39.7 | Bi2Te3 | bismuth(III) telluride | Scrocco M. | J. Electron Spectrosc. Relat. Phemon. 50, 171 (1990) | [8 empty] | No |  |  | FL | Conductor |  | crystal
Te | 4d | 41 | Bi2Te3 | bismuth(III) telluride | Scrocco M. | J. Electron Spectrosc. Relat. Phemon. 50, 171 (1990) | [8 empty] | No |  |  | FL | Conductor |  | crystal
Te | 4d | 40.3 | Te | tellurium | Scrocco M. | J. Electron Spectrosc. Relat. Phemon. 50, 171 (1990) | [8 empty] | No |  |  | FL | Conductor |  | vapor deposited
Te | 4d | 41.8 | Te | tellurium | Scrocco M. | J. Electron Spectrosc. Relat. Phemon. 50, 171 (1990) | [8 empty] | No |  |  | FL | Conductor |  | vapor deposited
Te | 4d | 40.8 | ZnTe | zinc telluride | Langer D.W., Vesely C.J. | Phys. Rev. B 2, 4885 (1970) | [8 empty] | No |  |  |  | Adventitious carbon | Reliable, with two-point correction of energy scale | crystal
Te | 4d | 41.4 | Sb2Te3 | antimony(III) telluride | Scrocco M. | J. Electron Spectrosc. Relat. Phemon. 50, 171 (1990) | [8 empty] | No |  |  | FL | Conductor |  | crystal
Te | 4d | 40 | Sb2Te3 | antimony(III) telluride | Scrocco M. | J. Electron Spectrosc. Relat. Phemon. 50, 171 (1990) | [8 empty] | No |  |  | FL | Conductor |  | crystal
Te | 4d3/2 | 40.92 | HgTe | mercury telluride | Wall A., Caprile C., Fransiosi A., Reifenberger R., Debska U. | J. Vac. Sci. Technol. A 4, 818 (1986) | Adequate | 0.07 | 0.3 | other | data |  |  |  | Yes | other source | 40-160 | FL = Fermi level | Conductor | Reliable (reported energy within 300 eV of a reference energy) | cleaved crystal, crystal, semiconductor |  |  | 293 | Good | The Fermi level was determined by deposition of 50-100 A Cr films in situ onto the cleaved surface. Overall energy resolution was in range 0.4 - 0.6 eV.
Te | 4d3/2 | 41.3 | AuTe2 | gold ditelluride | van Triest A., Folkerts W., Haas C. | J. Phys. Cond. Matter 2, 8733 (1990) | Adequate |  |  |  | data |  |  |  | Yes | Al |  | Au4f7= 84.00 | Conductor | Reliable (reported energy within 300 eV of a reference energy) | crystal, scraped |  | X-ray Diffraction | 293 | Good | Calaverite single crystal. The AuTe2 was synthesized from the elements using the Brigman method.
Te | 4d3/2 | 40.5 | AgAuTe4 | gold silver tetratelluride | van Triest A., Folkerts W., Haas C. | J. Phys. Cond. Matter 2, 8733 (1990) | Adequate |  |  |  | data |  |  |  | Yes | Al |  | Au4f7= 84.00 | Conductor | Reliable (reported energy within 300 eV of a reference energy) | crystal, sputtered and heated |  | X-ray Diffraction | 293 | Good | The sample was cleaned by Ar+ ion bombardment and subsequently annealed (T = 373 K, time = 12 h ).
Te | 4d3/2 | 41 | Hg0.92Mn0.08Te | mercury manganese telluride | Wall A., Caprile C., Fransiosi A., Reifenberger R., Debska U. | J. Vac. Sci. Technol. A 4, 818 (1986) | Adequate | 0.07 | 0.3 | other | data |  |  |  | Yes | other source | 40-160 | FL = Fermi level | Conductor | Reliable (reported energy within 300 eV of a reference energy) | cleaved crystal, crystal, semiconductor |  |  | 293 | Good | The Fermi level was determined by deposition of 50-100 A Cr films in situ onto the cleaved surface. Overall energy resolution was in range 0.4 - 0.6 eV. Single-phase zinc blende single crystal.
Te | 4d3/2 | 41.61 | Hg0.78Cd0.22Te | mercury cadmium telluride | Wall A., Caprile C., Fransiosi A., Reifenberger R., Debska U. | J. Vac. Sci. Technol. A 4, 818 (1986) | Adequate | 0.07 | 0.3 | other | data |  |  |  | Yes | other source | 40-160 | FL = Fermi level | Conductor | Reliable (reported energy within 300 eV of a reference energy) | cleaved crystal, crystal, semiconductor |  |  | 293 | Good | The Fermi level was determined by deposition of 50-100 A Cr films in situ onto the cleaved surface. Overall energy resolution was in range 0.4 - 0.6 eV.
Te | 4d3/2 | 41.95 | Te | tellurium | Taniguchi M., Tamura M., Hari Y., Sato H., Nakatake M., Namatame H., et al. | J. Phys. Cond. Matter 6, 5181 (1994) | Adequate |  |  |  | data |  |  |  | Yes | other source | 70 |  | Valence band minimum | Reliable (reported energy within 300 eV of a reference energy) | crystal, scraped |  |  | 300 | Good | Trigonal crystal.
Te | 4d3/2 | 41.4 | CdTe | cadmium telluride | Nelson A.J., Frigo S.P., Rosenberg R.A. | J. Appl. Phys. 75, 1632 (1994) | Adequate |  | 0.3 |  | data |  |  |  | Yes | other source | 80 |  | Valence band minimum | Reliable (reported energy within 300 eV of a reference energy) | crystal, semiconductor, sputtered and heated |  |  | 300 | Adequate | Undoped p-type CdTe(100) with a carrier concentration of 1E15 cm-3. The sample was cleaned by Ar+ ion bombardment (Ep = 500 eV, incidence angle = 30 degrees) and subsequently annealed (T = 543 K). The spectra were recorded at normal emission.
Te | 4d3/2 | 42 | CdTe | cadmium telluride | Nelson A.J., Frigo S.P., Rosenberg R.A. | J. Appl. Phys. 75, 1632 (1994) | Adequate |  | 0.3 |  | data |  |  |  | Yes | other source | 80 | FL = Fermi level |  | Reliable (reported energy within 300 eV of a reference energy) | crystal, hydrogen pressure, semiconductor, sputtered and heated |  |  | 300 | Adequate | Undoped p-type CdTe(100) with a carrier concentration of 1E15 cm-3. The sample was cleaned by Ar+ ion bombardment (Ep = 500 eV, incidence angle = 30 degrees) and subsequently annealed (T = 543 K). The spectra were recorded at normal emission.
Te | 4d5/2 | 39.97 | CdTe | cadmium telluride | Ley L., Pollak R.A., McFeely F.R., Kowalczyk S.P., Shirley D.A. | Phys. Rev. B 9, 600 (1974) | [8 empty] | No |  |  | Au 84.00 | Gold | Calibration study | cleaved crystal
Te | 4d5/2 | 40.32 | CdTe | cadmium telluride | Terekhov V.A., Kashkarov V.M., Teterin Yu. A., Rarenko I.M., Domashevskaya E.P. | Fizika i Tekhnika Poluprovodnikov 20, 1658 (1986) | Adequate |  |  |  | data |  |  |  | Yes | Al |  |  | Adventitious carbon | Reliable, with one-point correction of energy scale | crystal, semiconductor |  |  | 300 | Adequate
Te | 4d5/2 | 39.358 | CdTe | cadmium telluride | Faurie J.P., Hsu C., Duc T.M. | J. Vac. Sci. Technol. A 5, 3074 (1987) | Adequate | 0.04 |  |  | data |  |  |  | Yes | other source |  |  | Valence band minimum | Reliable (reported energy within 300 eV of a reference energy) | semiconductor |  |  | 300 | Adequate
Te | 4d5/2 | 40.43 | CdTe | cadmium telluride | John P., Leibsle F.M., Miller T., Hsieh T.C., Chiang T.-C. | Superlattices and Microstructures 3, 347 (1987) | Good |  | 0.3 | other | mixed Gaussian/Lorentzian |  |  |  | Yes | other source | 80 | FL | Gold | Reliable (reported energy within 300 eV of a reference energy) | crystal, semiconductor, sputtered and heated |  | High-energy Electron Diffraction | 300 | Good | n-type CdTe(100)-(2x1), In-doped with resistivity of 2E8 Ohm cm. Several cycles of sputtering with 500 eV Ar+ ions and then annealing at 598 K were performed in order to generate a good 2x1 surface. Branching ratio is 0.75.
Te | 4d5/2 | 39.82 | CdTe | cadmium telluride | John P., Leibsle F.M., Miller T., Hsieh T.C., Chiang T.-C. | Superlattices and Microstructures 3, 347 (1987) | Good |  | 0.3 | other | mixed Gaussian/Lorentzian |  | 0.65 | 0.4 | Yes | other source | 80 | FL | Gold | Reliable (reported energy within 300 eV of a reference energy) | crystal, molecular beam epitaxy, semiconductor |  | High-energy Electron Diffraction | 300 | Good | n-type CdTe(100)-(2x1), In-doped with resistivity of 2E8 Ohm cm. MBE generated surfaces were obtained by growing CdTe on the clean sputter/anneal 2x1 surface with substrate at 523 K. Branching ratio is 0.75.
Te | 4d5/2 | 40.45 | CdTe | cadmium telluride | John P., Leibsle F.M., Miller T., Hsieh T.C., Chiang T.-C. | Superlattices and Microstructures 3, 347 (1987) | Good |  | 0.3 | other | mixed Gaussian/Lorentzian |  | 0.51 | 0.42 | Yes | other source | 80 | FL | Gold | Reliable (reported energy within 300 eV of a reference energy) | crystal, molecular beam epitaxy, semiconductor |  | High-energy Electron Diffraction | 300 | Good | n-type CdTe(100)-(2x1),in-doped with resistivity of 2E8 Ohm cm. MBE generated surfaces were obtained by growing CdTe on the clean sputter/anneal 2x1 surface with substrate at 523 K. Branching ratio is 0.76
Te | 4d5/2 | 40.5 | CdTe | cadmium telluride | Nelson A.J., Frigo S.P., Rosenberg R.A. | J. Appl. Phys. 75, 1632 (1994) | Adequate |  | 0.3 |  | data |  |  |  | Yes | other source | 80 | FL = Fermi level |  | Reliable (reported energy within 300 eV of a reference energy) | crystal, hydrogen pressure, semiconductor, sputtered and heated |  |  | 300 | Adequate | Undoped p-type CdTe(100) with a carrier concentration of 1E15 cm-3. The sample was cleaned by Ar+ ion bombardment (Ep = 500 eV, incidence angle = 30 degrees) and subsequently annealed (T = 543 K). The spectra were recorded at normal emission.
Te | 4d5/2 | 43.7 | [Te(OOH)C6H4CH3] | 4-methyl-benzenetellurinic acid | Bahl M.K., Watson R.L., Irgolic, K.J. | J. Chem. Phys. 66, 5526 (1977) | [8 empty] | No |  |  | Au | Internal hydrocarbon | Reliable, with two-point correction of energy scale
Te | 4d5/2 | 44 | TeBr4 | tellurium(IV) bromide | Bahl M.K., Watson R.L., Irgolic, K.J. | J. Chem. Phys. 66, 5526 (1977) | [8 empty] | No |  |  | Au | Gold | Reliable | vapor deposited
Te | 4d5/2 | 44.3 | TeCl4 | tellurium(IV) tetrachloride | Bahl M.K., Watson R.L., Irgolic, K.J. | J. Chem. Phys. 66, 5526 (1977) | [8 empty] | No |  |  | Au | Gold | Reliable | vapor deposited
Te | 4d5/2 | 40.3 | Ga2Te3 | gallium(III) telluride | Thomas J.M., Adams I., Williams R.H., Barber M. | J. Chem. Soc. Faraday Trans. II 68, 755 (1972) | [8 empty] | No |  |  | Au | Gold | Reliable
Te | 4d5/2 | 45 | Te(OH)6 | tellurium hexahydroxide | Bahl M.K., Watson R.L., Irgolic, K.J. | J. Chem. Phys. 66, 5526 (1977) | [8 empty] | No |  |  | Au | Adventitious carbon | Reliable, with two-point correction of energy scale
Te | 4d5/2 | 41.3 | [Te2(C6H5)2] | diphenylditellurium | Bahl M.K., Watson R.L., Irgolic, K.J. | J. Chem. Phys. 66, 5526 (1977) | [8 empty] | No |  |  | Au | Internal hydrocarbon | Reliable, with two-point correction of energy scale
Te | 4d5/2 | 40.2 | GeTe | germanium(II) telluride | Shalvoy R.B., Fisher G.B., Stiles P.J. | Phys. Rev. B 15, 1680 (1977) | [8 empty] | No |  |  | Au, Na1s-2p=1041.1 | Conductor | Reliable | sputtered
Te | 4d5/2 | 43.9 | [TeCl4((CH3)2NCSN(CH3)2)2] | trans-tetrachlorobis(tetramethylthiourea-S)tellurium | Bahl M.K., Watson R.L., Irgolic, K.J. | J. Chem. Phys. 66, 5526 (1977) | [8 empty] | No |  |  | Au | Internal hydrocarbon | Reliable, with two-point correction of energy scale
Te | 4d5/2 | 43 | [TeI2(CH3)2] | diiododimethyltellurium | Bahl M.K., Watson R.L., Irgolic, K.J. | J. Chem. Phys. 66, 5526 (1977) | [8 empty] | No |  |  | Au | Internal hydrocarbon | Reliable, with two-point correction of energy scale
Te | 4d5/2 | 42.7 | [TeI2(C2H5)2] | diethyldiiodotellurium | Bahl M.K., Watson R.L., Irgolic, K.J. | J. Chem. Phys. 66, 5526 (1977) | [8 empty] | No |  |  | Au | Internal hydrocarbon | Reliable, with two-point correction of energy scale
Te | 4d5/2 | 43.8 | [TeCl2(C6H5)2] | dichloro(diphenyl)tellurium | Bahl M.K., Watson R.L., Irgolic, K.J. | J. Chem. Phys. 66, 5526 (1977) | [8 empty] | No |  |  | Au | Internal hydrocarbon | Reliable, with two-point correction of energy scale
Te | 4d5/2 | 43.9 | [TeBr3C6H5] | tribromophenyltellurium | Bahl M.K., Watson R.L., Irgolic, K.J. | J. Chem. Phys. 66, 5526 (1977) | [8 empty] | No |  |  | Au | Internal hydrocarbon | Reliable, with two-point correction of energy scale
Te | 4d5/2 | 44.4 | [TeCl3(C6H4OCH3)] | trichloro(4-methoxyphenyl)tellurium | Bahl M.K., Watson R.L., Irgolic, K.J. | J. Chem. Phys. 66, 5526 (1977) | [8 empty] | No |  |  | Au | Internal hydrocarbon | Reliable, with two-point correction of energy scale
Te | 4d5/2 | 43.3 | [TeI3C6H5] | triiodophenyltellurium | Bahl M.K., Watson R.L., Irgolic, K.J. | J. Chem. Phys. 66, 5526 (1977) | [8 empty] | No |  |  | Au | Internal hydrocarbon | Reliable, with two-point correction of energy scale
Te | 4d5/2 | 42.9 | [TeI2(C6H5)2] | diiododiphenyltellurium | Bahl M.K., Watson R.L., Irgolic, K.J. | J. Chem. Phys. 66, 5526 (1977) | [8 empty] | No |  |  | Au | Internal hydrocarbon | Reliable, with two-point correction of energy scale
Te | 4d5/2 | 39.86 | CdTe | cadmium telluride | John P., Miller T., Hsieh T.C., Shapiro A.P., Wachs A.L., and Chiang T.-C. | Phys. Rev. B 34, 6704 (1986) | Adequate |  | 0.3 | other | mixed Gaussian/Lorentzian |  | 1.3207 | 0.296 | Yes | other source | 80 | FL | Conductor | Reliable (reported energy within 300 eV of a reference energy) | crystal, semiconductor |  | High-energy Electron Diffraction | 300 | Good | n-type CdTe(100)-(2x1) sample was In doped with a resistivity of 2E8 Ohm cm.
Te | 4d5/2 | 39.86 | CdTe | cadmium telluride | John P., Miller T., Hsieh T.C., Shapiro A.P., Wachs A.L., and Chiang T.-C. | Phys. Rev. B 34, 6704 (1986) | Adequate |  | 0.3 | other | mixed Gaussian/Lorentzian |  | 1.363 | 0.296 | Yes | other source | 52 | FL | Conductor | Reliable (reported energy within 300 eV of a reference energy) | crystal, semiconductor |  | High-energy Electron Diffraction | 300 | Good | n-type CdTe(100)-(2x1) sample was In doped with a resistivity of 2E8 Ohm cm.
Te | 4d5/2 | 39.9 | CdTe | cadmium telluride | Nelson A.J., Frigo S.P., Rosenberg R.A. | J. Appl. Phys. 75, 1632 (1994) | Adequate |  | 0.3 |  | data |  |  |  | Yes | other source | 80 |  | Valence band minimum | Reliable (reported energy within 300 eV of a reference energy) | crystal, semiconductor, sputtered and heated |  |  | 300 | Adequate | Undoped p-type CdTe(100) with a carrier concentration of 1E15 cm-3. The sample was cleaned by Ar+ ion bombardment (Ep = 500 eV, incidence angle = 30 degrees) and subsequently annealed (T = 543 K). The spectra were recorded at normal emission.
Te | 4d5/2 | 40.31 | Te | tellurium | Pollak R.A., Kowalczyk S.P., Ley L., Shirley D.A. | Phys. Rev. Lett. 29, 274 (1972) | [8 empty] | No |  |  | Au FL | Conductor | Calibration study | crystal
Te | 4d5/2 | 40.46 | Te | tellurium | Laine E., Tamminen M., Makela R., Pessa M. | J. Mater. Sci. 18, 295 (1983) | [8 empty] | No |  |  | Ag3d5=368.2 | Conductor | Reliable
Te | 4d5/2 | 40.5 | Te | tellurium | Shevchik N.J., Cardona M., Tejeda J. | Phys. Rev. B 8, 2833 (1973) | [8 empty] | No | [5 empty] | crystal
Te | 4d5/2 | 40.3 | Te | tellurium | Sarode P.R., Rao K.J., Hegd M.S., Rao C.N.R. | J. Phys. C. 12, 4119 (1979) | [8 empty] | No |  |  |  | Conductor |  | crystal
Te | 4d5/2 | 40.44 | Te | tellurium | Martensson N., Reihl B., Vogt O. | Phys. Rev. B 25, 824 (1982) | [8 empty] | No |  |  | Au | Conductor | Calibration study | crystal
Te | 4d5/2 | 40.44 | Te | tellurium | Nyholm R., Martensson N. | J. Phys. C. 13, L279 (1980) | [8 empty] | No |  |  | Au | Gold | Calibration study | scraped
Te | 4d5/2 | 40.5 | Te | tellurium | Shalvoy R.B., Fisher G.B., Stiles P.J. | Phys. Rev. B 15, 1680 (1977) | [8 empty] | No |  |  | Au, Na1s-2p=1041.1 | Conductor | Calibration study | scraped
Te | 4d5/2 | 40.5 | Te | tellurium | Bahl M.K., Watson R.L., Irgolic, K.J. | J. Chem. Phys. 66, 5526 (1977) | [8 empty] | No |  |  | Au | Conductor | Reliable | vapor deposited
Te | 4d5/2 | 40.5 | Te | tellurium | Bahl M.K., Watson R.L. | J. Electron Spectrosc. Relat. Phenom. 10, 111 (1977) | [8 empty] | No |  |  | Au | Conductor | Reliable | vapor deposited
Te | 4d5/2 | 40.46 | Te | tellurium | Pessa M., Vuoristo A., Vulli M., Aksela S., Vayrynen J., Rantala T., Aksela H. | Phys. Rev. B 20, 3115 (1979) | [8 empty] | No |  |  | Ag | Conductor |  | vapor deposited
Te | 4d5/2 | 44.4 | (NH4)2[TeCl6] | diammonium hexachlorotellurate(IV) | Bahl M.K., Watson R.L., Irgolic, K.J. | J. Chem. Phys. 66, 5526 (1977) | [8 empty] | No |  |  | Au | Adventitious carbon | Reliable, with two-point correction of energy scale
Te | 4d5/2 | 43.4 | TeO2 | tellurium(IV) dioxide | Bahl M.K., Watson R.L., Irgolic, K.J. | J. Chem. Phys. 66, 5526 (1977) | [8 empty] | No |  |  | Au | Gold | Reliable | vapor deposited
Te | 4d5/2 | 43.4 | TeO2 | tellurium(IV) dioxide | Bahl M.K., Watson R.L., Irgolic, K.J. | J. Chem. Phys. 66, 5526 (1977) | [8 empty] | No |  |  | Au | Gold | Reliable | vapor deposited
Te | 4d5/2 | 44.6 | TeO3 | tellurium(III) trioxide | Bahl M.K., Watson R.L., Irgolic, K.J. | J. Chem. Phys. 66, 5526 (1977) | [8 empty] | No |  |  | Au | Gold | Reliable | vapor deposited
Te | 4d5/2 | 39.9 | SnTe | tin(II) telluride | Shalvoy R.B., Fisher G.B., Stiles P.J. | Phys. Rev. B 15, 1680 (1977) | [8 empty] | No |  |  | Au, Na1s-2p=1041.1 | Conductor | Reliable | scraped
Te | 4d5/2 | 41.1 | Sb0.5Te0.5U | antimony tellurium uranium imc | Martensson N., Reihl B., Vogt O. | Phys. Rev. B 25, 824 (1982) | [8 empty] | No |  |  | Au | Conductor | Calibration study | crystal
Te | 4d5/2 | 41.06 | Sb0.5Te0.5U | antimony tellurium uranium imc | Martensson N., Reihl B., Vogt O. | Phys. Rev. B 25, 824 (1982) | [8 empty] | No |  |  | Au | Conductor | Calibration study | crystal
Te | 4d5/2 | 39.59 | Hg0.92Mn0.08Te | mercury manganese telluride | Wall A., Caprile C., Fransiosi A., Reifenberger R., Debska U. | J. Vac. Sci. Technol. A 4, 818 (1986) | Adequate | 0.07 | 0.3 | other | data |  |  |  | Yes | other source | 40-160 | FL = Fermi level | Conductor | Reliable (reported energy within 300 eV of a reference energy) | cleaved crystal, crystal, semiconductor |  |  | 293 | Good | The Fermi level was determined by deposition of 50-100 A Cr films in situ onto the cleaved surface. Overall energy resolution was in range 0.4 - 0.6 eV. Single-phase zinc blende single crystal.
Te | 4d5/2 | 39.56 | PbTe | lead telluride | Lai B., Wells G.M., Cerrina F., Anderson J.R., Papagno L., and Lapeyre G.J. | J. Vac. Sci. Technol. A 4, 977 (1986) | Good | 0.05 | 0.4 | other | mixed Gaussian/Lorentzian |  | 1.01 | 0.38 | Yes | other source | 40 |  | Valence band minimum | Reliable (reported energy within 300 eV of a reference energy) | cleaved crystal, crystal, semiconductor |  |  | 293 | Good | Branching ratio = 0.74
Te | 4d5/2 | 40.2 | Hg0.78Cd0.22Te | mercury cadmium telluride | Wall A., Caprile C., Fransiosi A., Reifenberger R., Debska U. | J. Vac. Sci. Technol. A 4, 818 (1986) | Adequate | 0.07 | 0.3 | other | data |  |  |  | Yes | other source | 40-160 | FL = Fermi level | Conductor | Reliable (reported energy within 300 eV of a reference energy) | cleaved crystal, crystal, semiconductor |  |  | 293 | Good | The Fermi level was determined by deposition of 50-100 A Cr films in situ onto the cleaved surface. Overall energy resolution was in range 0.4 - 0.6 eV.
Te | 4d5/2 | 39.44 | ZnTe/GaSb | zinc telluride/gallium stibnide | Yu E.T., Phillips M.C., McCaldin J.O., McGill T.C. | J. Vac. Sci. Technol. B 9, 2233 (1991) | Adequate | 0.04 |  |  | data |  |  |  | Yes | Al |  |  | Valence band minimum | Reliable (reported energy within 300 eV of a reference energy) | crystal, molecular beam epitaxy, semiconductor, thin film |  |  | 300 | Adequate | 275 A ZnTe/p-type GaSb with a carrier concentration of ~ 1E17 cm-3. The film was deposited at a substrate temperature of 543 K.
Te | 4d5/2 | 40.8 | Te/Si | tellurium/silicon | Di Nardo S., Lozzi L., Passacantando M., Picozzi P., Santucci S. | J. Electron Spectrosc. Relat. Phenom. 71, 39 (1995) | Adequate |  |  |  | data |  |  |  | No | Al |  |  | Adventitious carbon | Reliable (reported energy within 300 eV of a reference energy) | thin layer, vapor deposited |  |  | 300 | Good | 0.5 - 200 A Te/p-Si(100)-(2x1). The substrate was cleaned by ion bombardment and 2x1 reconstructedby heating (T = ~1173 K, time = 5 min). The amount of Te was measured using a quartz-crystal thickness monitor.
Te | 4d5/2 | 40.8 | Te/Si | tellurium/silicon | Di Nardo S., Lozzi L., Passacantando M., Picozzi P., Santucci S. | J. Electron Spectrosc. Relat. Phenom. 71, 39 (1995) | Adequate |  |  |  | data |  |  |  | No | Al |  |  | Adventitious carbon | Reliable (reported energy within 300 eV of a reference energy) | thin layer, vapor deposited |  |  | 300 | Good | 0.5 - 200 A Te/p-Si(100)-(2x1). The substrate was cleaned by ion bombardment and 2x1 reconstructedby heating (T = ~1173 K, time = 5 min). The amount of Te was measured using a quartz-crystal thickness monitor.
Te | 4d5/2 | 39.2 | AgAuTe4 | gold silver tetratelluride | van Triest A., Folkerts W., Haas C. | J. Phys. Cond. Matter 2, 8733 (1990) | Adequate |  |  |  | data |  |  |  | Yes | Al |  | Au4f7= 84.00 | Conductor | Reliable (reported energy within 300 eV of a reference energy) | crystal, sputtered and heated |  | X-ray Diffraction | 293 | Good | The sample was cleaned by Ar+ ion bombardment and subsequently annealed (T = 373 K, time = 12 h ).
Te | 4d5/2 | 39.9 | AuTe2 | gold ditelluride | van Triest A., Folkerts W., Haas C. | J. Phys. Cond. Matter 2, 8733 (1990) | Adequate |  |  |  | data |  |  |  | Yes | Al |  | Au4f7= 84.00 | Conductor | Reliable (reported energy within 300 eV of a reference energy) | crystal, scraped |  | X-ray Diffraction | 293 | Good | Calaverite single crystal. The AuTe2 was synthesized from the elements using the Brigman method.
Te | 4d5/2 | 40.03 | Hg0.45Zn0.55Te | mercury zinc telluride (Hg0.45Zn0.55Te) | Marbeuf A., Ballutaud D., Triboulet R., Dexpert H., Lagarde P., and Marfaing Y. | J. Phys. Chem. Solids 50, 975 (1989) | Good | 0.05 |  |  | data |  |  |  | No | Mg |  |  | Valence band minimum | Reliable (reported energy within 300 eV of a reference energy) | cleaved crystal, semiconductor |  |  | 300 | Good
Te | 4d5/2 | 40 | Hg0.85Zn0.15Te | mercury zinc telluride (Hg0.85Zn0.15Te) | Marbeuf A., Ballutaud D., Triboulet R., Dexpert H., Lagarde P., and Marfaing Y. | J. Phys. Chem. Solids 50, 975 (1989) | Good | 0.05 |  |  | data |  |  |  | No | Mg |  |  | Valence band minimum | Reliable (reported energy within 300 eV of a reference energy) | cleaved crystal, semiconductor |  |  | 300 | Good
Te | 4d5/2 | 39.92 | CdTe | cadmium(II) telluride | Poirier D.M., Weaver J.H. | Surf. Sci. Spectra 2, 209 (1993) | Adequate |  |  | Shirley | mixed Gaussian/Lorentzian | 0.77 |  |  | Yes | Al |  | Au,Cu = 84.00,932.67 | Conductor | Reliable, with two-point correction of energy scale | cleaved crystal, crystal, semiconductor, vacuum cleaved | X-ray Photoelectron Spectroscopy |  | 295 | Good | CdTe(110), zinc blende structure. The composition determined by XPS was Cd0.54Te Emission angle = 55 degrees.
Te | 4d5/2 | 39.98 | ZnTe | zinc telluride | Marbeuf A., Ballutaud D., Triboulet R., Dexpert H., Lagarde P., and Marfaing Y. | J. Phys. Chem. Solids 50, 975 (1989) | Good | 0.02 |  |  | data |  |  |  | No | Mg |  |  | Valence band minimum | Reliable (reported energy within 300 eV of a reference energy) | cleaved crystal, semiconductor |  |  | 300 | Good
Te | 4d5/2 | 40.42 | Cd0.28Hg0.72Te | cadmium mercury telluride (Cd0.28Hg0.72Te) | Terekhov V.A., Kashkarov V.M., Teterin Yu. A., Rarenko I.M., Domashevskaya E.P. | Fizika i Tekhnika Poluprovodnikov 20, 1658 (1986) | Adequate |  |  |  | data |  |  |  | Yes | Al |  |  | Adventitious carbon | Reliable, with one-point correction of energy scale | crystal, semiconductor |  |  | 300 | Adequate
Te | 4d5/2 | 40.35 | Cd0.45Hg0.55Te | cadmium mercury telluride (Cd0.45Hg0.55Te) | Terekhov V.A., Kashkarov V.M., Teterin Yu. A., Rarenko I.M., Domashevskaya E.P. | Fizika i Tekhnika Poluprovodnikov 20, 1658 (1986) | Adequate |  |  |  | data |  |  |  | Yes | Al |  |  | Adventitious carbon | Reliable, with one-point correction of energy scale | crystal, semiconductor |  |  | 300 | Adequate
Te | 4d5/2 | 40.35 | Cd0.33Hg0.67Te | cadmium mercury telluride (Cd0.33Hg0.67Te) | Terekhov V.A., Kashkarov V.M., Teterin Yu. A., Rarenko I.M., Domashevskaya E.P. | Fizika i Tekhnika Poluprovodnikov 20, 1658 (1986) | Adequate |  |  |  | data |  |  |  | Yes | Al |  |  | Adventitious carbon | Reliable, with one-point correction of energy scale | crystal, semiconductor |  |  | 300 | Adequate
Te | 4d5/2 | 40.03 | Hg22.5Te50Zn27.5 | mercury tellurium zinc alloy (22.5-50-27.5) | Marbeuf A., Ballutaud D., Triboulet R., Marfaing Y. | C. R. Acad. Sci. Ser. II 309, 973 (1989) | Adequate | 0.05 |  |  | data |  |  |  | No | Mg |  |  | Valence band minimum | Reliable (reported energy within 300 eV of a reference energy) | cleaved crystal, semiconductor |  |  | 293 | Good
Te | 4d5/2 | 40.05 | Hg43Te50Zn7 | mercury tellurium zinc alloy (43-50-7) | Marbeuf A., Ballutaud D., Triboulet R., Marfaing Y. | C. R. Acad. Sci. Ser. II 309, 973 (1989) | Adequate | 0.02 |  |  | data |  |  |  | No | Mg |  |  | Valence band minimum | Reliable (reported energy within 300 eV of a reference energy) | cleaved crystal, semiconductor |  |  | 293 | Good
Te | 4d5/2 | 40.05 | Hg0.86Zn0.14Te | mercury zinc telluride (Hg0.86Zn0.14Te) | Marbeuf A., Ballutaud D., Triboulet R., Dexpert H., Lagarde P., and Marfaing Y. | J. Phys. Chem. Solids 50, 975 (1989) | Good | 0.02 |  |  | data |  |  |  | No | Mg |  |  | Valence band minimum | Reliable (reported energy within 300 eV of a reference energy) | cleaved crystal, semiconductor |  |  | 300 | Good
Te | 4d5/2 | 40 | Hg7.5Te50Zn42.5 | mercury tellurium zinc alloy (7.5-50-42.5) | Marbeuf A., Ballutaud D., Triboulet R., Marfaing Y. | C. R. Acad. Sci. Ser. II 309, 973 (1989) | Adequate | 0.05 |  |  | data |  |  |  | No | Mg |  |  | Valence band minimum | Reliable (reported energy within 300 eV of a reference energy) | cleaved crystal, semiconductor |  |  | 293 | Good
Te | 4d5/2 | 39.98 | Te50Zn50 | tellurium zinc alloy (50-50) | Marbeuf A., Ballutaud D., Triboulet R., Marfaing Y. | C. R. Acad. Sci. Ser. II 309, 973 (1989) | Adequate | 0.02 |  |  | data |  |  |  | No | Mg |  |  | Valence band minimum | Reliable (reported energy within 300 eV of a reference energy) | cleaved crystal, semiconductor |  |  | 293 | Good
Te | 4d5/2 | 40.02 | Hg50Te50 | mercury tellurium alloy (50-50) | Marbeuf A., Ballutaud D., Triboulet R., Marfaing Y. | C. R. Acad. Sci. Ser. II 309, 973 (1989) | Adequate | 0.02 |  |  | data |  |  |  | No | Mg |  |  | Valence band minimum | Reliable (reported energy within 300 eV of a reference energy) | cleaved crystal, semiconductor |  |  | 293 | Good
Te | 4d5/2 | 40.5 | Te | tellurium | Taniguchi M., Tamura M., Hari Y., Sato H., Nakatake M., Namatame H., et al. | J. Phys. Cond. Matter 6, 5181 (1994) | Adequate |  |  |  | data |  |  |  | Yes | other source | 70 |  | Valence band minimum | Reliable (reported energy within 300 eV of a reference energy) | crystal, scraped |  |  | 300 | Good | Trigonal crystal.
Te | 4d5/2 | 40.02 | HgTe | mercury telluride | Marbeuf A., Ballutaud D., Triboulet R., Dexpert H., Lagarde P., and Marfaing Y. | J. Phys. Chem. Solids 50, 975 (1989) | Good | 0.02 |  |  | data |  |  |  | No | Mg |  |  | Valence band minimum | Reliable (reported energy within 300 eV of a reference energy) | cleaved crystal, semiconductor |  |  | 300 | Good
Te | 4d5/2 | 40.66 | HgTe | mercury telluride | Terekhov V.A., Kashkarov V.M., Teterin Yu. A., Rarenko I.M., Domashevskaya E.P. | Fizika i Tekhnika Poluprovodnikov 20, 1658 (1986) | Adequate |  |  |  | data |  |  |  | Yes | Al |  |  | Adventitious carbon | Reliable, with one-point correction of energy scale | crystal, semiconductor |  |  | 300 | Adequate
Te | 4d5/2 | 39.835 | HgTe | mercury telluride | Faurie J.P., Hsu C., Duc T.M. | J. Vac. Sci. Technol. A 5, 3074 (1987) | Adequate | 0.03 |  |  | data |  |  |  | Yes | other source |  |  | Valence band minimum | Reliable (reported energy within 300 eV of a reference energy) | semiconductor |  |  | 300 | Adequate
Te | 4d5/2 | 39.52 | HgTe | mercury telluride | Wall A., Caprile C., Fransiosi A., Reifenberger R., Debska U. | J. Vac. Sci. Technol. A 4, 818 (1986) | Adequate | 0.07 | 0.3 | other | data |  |  |  | Yes | other source | 40-160 | FL = Fermi level | Conductor | Reliable (reported energy within 300 eV of a reference energy) | cleaved crystal, crystal, semiconductor |  |  | 293 | Good | The Fermi level was determined by deposition of 50-100 A Cr films in situ onto the cleaved surface. Overall energy resolution was in range 0.4 - 0.6 eV.
Te | 4d5/2 | 40.31 | Sb/CdTe | antimony/cadmium telluride | John P., Leibsle F.M., Miller T., Hsieh T.C., Chiang T.-C. | Superlattices and Microstructures 3, 347 (1987) | Good |  | 0.3 | other | mixed Gaussian/Lorentzian |  | 0.5 | 0.43 | Yes | other source | 80 | FL | Gold | Reliable (reported energy within 300 eV of a reference energy) | crystal, heated, molecular beam epitaxy, semiconductor, sputtered and heated |  | High-energy Electron Diffraction | 300 | Good | 10 L Sb/n-type CdTe(100)-(2x1),In-doped with resistivity of 2E8 Ohm cm. MBE generated surfaces were obtained by growing Sb on the clean sputter/anneal 2x1 surface with substrate at 573 K. Branching ratio is 0.75.
Te | 4d5/2 | 40.42 | Sb/CdTe | antimony/cadmium telluride | John P., Leibsle F.M., Miller T., Hsieh T.C., Chiang T.-C. | Superlattices and Microstructures 3, 347 (1987) | Good |  | 0.3 | other | mixed Gaussian/Lorentzian |  | 0.4 | 0.23 | Yes | other source | 80 | FL | Gold | Reliable (reported energy within 300 eV of a reference energy) | annealed, crystal, heated, molecular beam epitaxy, semiconductor, sputtered and heated |  | High-energy Electron Diffraction | 300 | Good | 10 L Sb/n-type CdTe(100)-(2x1),in-doped with resistivity of 2E8 Ohm cm. MBE generated surfaces were obtained by growing As on the clean sputter/anneal 2x1 surface with substrate at 573 K and were annealed at 548 K. Branching ratio is 0.72.
Te | 4d5/2 | 40.55 | Cd0.11Hg0.89Te | cadmium mercury telluride (Cd0.11Hg0.89Te) | Terekhov V.A., Kashkarov V.M., Teterin Yu. A., Rarenko I.M., Domashevskaya E.P. | Fizika i Tekhnika Poluprovodnikov 20, 1658 (1986) | Adequate |  |  |  | data |  |  |  | Yes | Al |  |  | Adventitious carbon | Reliable, with one-point correction of energy scale | crystal, semiconductor |  |  | 300 | Adequate
Te | 4d5/2 | 40.4 | ZnTe | zinc telluride | Ley L., Pollak R.A., McFeely F.R., Kowalczyk S.P., Shirley D.A. | Phys. Rev. B 9, 600 (1974) | [8 empty] | No |  |  | Au 84.00 | Gold | Calibration study | cleaved crystal
Te | 4d5/2 | 43.8 | TeI4 | tellurium tetraiodide | Bahl M.K., Watson R.L., Irgolic, K.J. | J. Chem. Phys. 66, 5526 (1977) | [8 empty] | No |  |  | Au | Adventitious carbon | Reliable, with two-point correction of energy scale
Te | 4d5/2 | 39.7 | PbTe | lead(II) telluride | Shalvoy R.B., Fisher G.B., Stiles P.J. | Phys. Rev. B 15, 1680 (1977) | [8 empty] | No |  |  | Au, Na1s-2p=1041.1 | Conductor | Reliable | scraped
Te | 4d5/2 | 39.49 | PbTe | lead(II) telluride | Ley L., Pollak R.A., McFeely F.R., Kowalczyk S.P., Shirley D.A. | Phys. Rev. B 9, 600 (1974) | [8 empty] | No |  |  | Au 84.00 | Gold | Calibration study | cleaved crystal
Te | 4d5/2 | 40.8 | UTe | uranium telluride | Martensson N., Reihl B., Vogt O. | Phys. Rev. B 25, 824 (1982) | [8 empty] | No |  |  | Au | Conductor | Calibration study | crystal
Te | 4d5/2 | 39.44 | ZnTe | zinc telluride | Yu E.T., Croke E.T., Chow D.H., Collins D.A., Phillips M.C., McGill T.G., et al | J. Vac. Sci. Technol. B 8, 908 (1990) | Good | 0.06 |  | Shirley | data |  |  |  | Yes | Al |  |  | Valence band minimum | Reliable (reported energy within 300 eV of a reference energy) | molecular beam epitaxy, semiconductor |  |  | 300 | Adequate
Te | 4p3/2 | 110.6 | ZnTe | zinc telluride | Langer D.W., Vesely C.J. | Phys. Rev. B 2, 4885 (1970) | [8 empty] | No |  |  |  | Adventitious carbon | Reliable, with two-point correction of energy scale | crystal
Te | 4p3/2 | 111.6 | Te | tellurium | Sarode P.R., Rao K.J., Hegd M.S., Rao C.N.R. | J. Phys. C. 12, 4119 (1979) | [8 empty] | No |  |  |  | Conductor |  | crystal
Te | 4s | 169.6 | Te | tellurium | Bahl M.K., Watson R.L., Irgolic, K.J. | J. Chem. Phys. 66, 5526 (1977) | [8 empty] | No |  |  | Au | Conductor | Reliable | vapor deposited
Te | 4s | 168.3 | Te | tellurium | Thomas J.M., Adams I., Williams R.H., Barber M. | J. Chem. Soc. Faraday Trans. II 68, 755 (1972) | [8 empty] | No |  |  | Au | Gold | Reliable
Te | 4s | 169.5 | Te | tellurium | Shevchik N.J., Cardona M., Tejeda J. | Phys. Rev. B 8, 2833 (1973) | [8 empty] | No | [5 empty] | crystal
Te | 4s | 169.6 | Te | tellurium | Bahl M.K., Watson R.L. | J. Electron Spectrosc. Relat. Phenom. 10, 111 (1977) | [8 empty] | No |  |  | Au | Conductor | Reliable | vapor deposited
Te | 4s | 169.4 | Te | tellurium | Nyholm R., Martensson N. | J. Phys. C. 13, L279 (1980) | [8 empty] | No |  |  | Au | Gold | Calibration study | scraped
Te | 4s | 169.2 | Te | tellurium | Shalvoy R.B., Fisher G.B., Stiles P.J. | Phys. Rev. B 15, 1680 (1977) | [8 empty] | No |  |  | Au, Na1s-2p=1041.1 | Conductor | Calibration study | scraped
Te | 4s | 172.4 | TeO2 | tellurium(IV) dioxide | Bahl M.K., Watson R.L., Irgolic, K.J. | J. Chem. Phys. 66, 5526 (1977) | [8 empty] | No |  |  | Au | Gold |  | vapor deposited
Te | 4s | 172.4 | TeO2 | tellurium(IV) dioxide | Bahl M.K., Watson R.L., Irgolic, K.J. | J. Chem. Phys. 66, 5526 (1977) | [8 empty] | No |  |  | Au | Gold |  | vapor deposited
Te | 4s | 173.3 | [TeCl3(C6H4OCH3)] | trichloro(4-methoxyphenyl)tellurium | Bahl M.K., Watson R.L., Irgolic, K.J. | J. Chem. Phys. 66, 5526 (1977) | [8 empty] | No |  |  | Au | Internal hydrocarbon | Reliable, with two-point correction of energy scale
Te | 4s | 172.9 | [TeBr3C6H5] | tribromophenyltellurium | Bahl M.K., Watson R.L., Irgolic, K.J. | J. Chem. Phys. 66, 5526 (1977) | [8 empty] | No |  |  | Au | Internal hydrocarbon | Reliable, with two-point correction of energy scale
Te | 4s | 173.6 | Te(OH)6 | tellurium hexahydroxide | Bahl M.K., Watson R.L., Irgolic, K.J. | J. Chem. Phys. 66, 5526 (1977) | [8 empty] | No |  |  | Au | Adventitious carbon | Reliable, with two-point correction of energy scale
Te | 4s | 169.1 | Ga2Te3 | gallium(III) telluride | Thomas J.M., Adams I., Williams R.H., Barber M. | J. Chem. Soc. Faraday Trans. II 68, 755 (1972) | [8 empty] | No |  |  | Au | Gold | Reliable
Te | 4s | 173 | TeBr4 | tellurium(IV) bromide | Bahl M.K., Watson R.L., Irgolic, K.J. | J. Chem. Phys. 66, 5526 (1977) | [8 empty] | No |  |  | Au | Gold | Reliable | vapor deposited
Te | 4s | 169 | ZnTe | zinc telluride | Langer D.W., Vesely C.J. | Phys. Rev. B 2, 4885 (1970) | [8 empty] | No |  |  |  | Adventitious carbon | Reliable, with two-point correction of energy scale | crystal
Th | 4d5/2 | 675.7 | ThO2 | thorium(IV) dioxide | Veal B.W., Lam D.J., Diamond H., Hoekstra H.R. | Phys. Rev. B 15, 2929 (1977) | [8 empty] | No |  |  | Pt4f7=71.3 | Conductor |  | thin film
Th | 4d5/2 | 675.2 | Th | thorium | Fuggle J.C., Burr A. F., Watson L.M., Fabian D.J., Lang W. | J. Phys. F. 4, 335 (1974) | [8 empty] | No |  |  | Th4f7=333.1 | Conductor |  | vapor deposited
Th | 4d5/2 | 675.2 | Th | thorium | Schneider W-D., Laubschat C. | Phys. Rev. B 23, 997 (1981) | [8 empty] | No |  |  | Au | Conductor |  | arc method
Th | 4f5/2 | 346.8 | ThO2 | thorium(IV) dioxide | Krause M.O., Haire R.G., Keski-Rahkonen O., Peterson J.R. | J. Electron Spectrosc. Relat. Phenom. 47, 215 (1988) | Good | 0.9 |  |  | data |  |  |  | No | Mg |  |  | Adventitious carbon | Reliable, with one-point correction of energy scale | oxidizing atmosphere, thermal oxide |  |  | 300 | Adequate | The sample was prepared by isopropyl alcoholelectrodeposition and oxidation in air at 850 K.
Th | 4f5/2 | 344.3 | ThBr4 | thorium tetrabromide | Allen G.C., Hubert S., Simoni E. | J. Chem. Soc. Faraday Trans. 91, 2767 (1995) | Adequate |  |  |  | data |  |  |  | No | Al |  |  | Adventitious carbon | Reliable, with one-point correction of energy scale | crystal, scraped |  |  | 300 | Adequate | FAT mode.
Th | 4f7/2 | 335 | ThBr4 | thorium tetrabromide | Allen G.C., Hubert S., Simoni E. | J. Chem. Soc. Faraday Trans. 91, 2767 (1995) | Adequate |  |  |  | data |  |  |  | No | Al |  |  | Adventitious carbon | Reliable, with one-point correction of energy scale | crystal, scraped |  |  | 300 | Adequate | FAT mode.
Th | 4f7/2 | 335.7 | ThCl4 | thorium tetrachloride | Allen G.C., Hubert S., Simoni E. | J. Chem. Soc. Faraday Trans. 91, 2767 (1995) | Adequate |  |  |  | data |  |  |  | No | Al |  |  | Adventitious carbon | Reliable, with one-point correction of energy scale | crystal, scraped |  |  | 300 | Adequate | FAT mode.
Th | 4f7/2 | 337.7 | ThO2 | thorium(IV) dioxide | Krause M.O., Haire R.G., Keski-Rahkonen O., Peterson J.R. | J. Electron Spectrosc. Relat. Phenom. 47, 215 (1988) | Good | 0.6 |  |  | data |  |  |  | No | Mg |  |  | Adventitious carbon | Reliable, with one-point correction of energy scale | oxidizing atmosphere, thermal oxide |  |  | 300 | Adequate | The sample was prepared by isopropyl alcohol electrodeposition and oxidation in air at 850 K.
Th | 4f7/2 | 335.7 | ThCl4 | thorium(IV) tetrachloride | Allen G.C., Tucker Plm., Tyler J.W. | Phil. Mag. B 48, 63 (1983) | [8 empty] | No |  |  | Au | Adventitious carbon | Reliable, with two-point correction of energy scale | scraped
Th | 4f7/2 | 333.1 | Th | thorium | Fuggle J.C., Burr A. F., Watson L.M., Fabian D.J., Lang W. | J. Phys. F. 4, 335 (1974) | [8 empty] | No |  |  | Th4f7=333.1 | Conductor |  | vapor deposited
Th | 4f7/2 | 333.1 | Th | thorium | Schneider W-D., Laubschat C. | Phys. Rev. B 23, 997 (1981) | [8 empty] | No |  |  | Au | Conductor | Reliable | arc method
Th | 4f7/2 | 333.1 | Th | thorium | McLean W., Colmenares C.A., Smith R.L., Somorjai G.A. | Phys. Rev. B 25, 8 (1982) | [8 empty] | No |  |  |  | Conductor |  | sputtered and heated
Th | 4f7/2 | 333.25 | Th | thorium | Wagner C.D., Riggs W.M., Davis L.E., Moulder J.F., Muilenberg G.E. | Handbook of X-Ray Photoelectron Spectroscopy, Perkin-Elmer Corporation, Physical Electronics Division, Eden Prairie, Minn. 55344 (1979) | [8 empty] | No |  |  | Au,Cu | Conductor | Reliable, with two-point correction of energy scale | sputtered
Th | 4f7/2 | 333.8 | Th | thorium | Huang C.-S., Houalla M., Hercules D.M., Kibby C.L., Petrakis L. | J. Phys. Chem. 93, 4540 (1989) | Adequate | 0.15 |  |  | data |  |  |  | No | Al |  | Au4f7= 84.00 | Conductor | Reliable, with one-point correction of energy scale | pelletized |  |  | 300 | Good
Th | 4f7/2 | 336.9 | ThF4 | thorium tetrafluoride | Allen G.C., Hubert S., Simoni E. | J. Chem. Soc. Faraday Trans. 91, 2767 (1995) | Adequate |  |  |  | data |  |  |  | No | Al |  |  | Adventitious carbon | Reliable, with one-point correction of energy scale | crystal, scraped |  |  | 300 | Adequate | FAT mode.
Th | 4f7/2 | 334.7 | ThO2 | thorium dioxide | Allen G.C., Hubert S., Simoni E. | J. Chem. Soc. Faraday Trans. 91, 2767 (1995) | Adequate |  |  |  | data |  |  |  | No | Al |  |  | Adventitious carbon | Reliable, with one-point correction of energy scale | crystal, scraped |  |  | 300 | Adequate | FAT mode.
Th | 4f7/2 | 334.6 | ThO2 | thorium(IV) dioxide | Veal B.W., Lam D.J., Diamond H., Hoekstra H.R. | Phys. Rev. B 15, 2929 (1977) | [8 empty] | No |  |  | Pt4f7=71.3 | Conductor | Reliable | thin film
Th | 4f7/2 | 336.45 | ThF4 | thorium(IV) tetrafluoride | Wagner C.D., Riggs W.M., Davis L.E., Moulder J.F., Muilenberg G.E. | Handbook of X-Ray Photoelectron Spectroscopy, Perkin-Elmer Corporation, Physical Electronics Division, Eden Prairie, Minn. 55344 (1979) | [8 empty] | No |  |  | Au,Cu | Adventitious carbon | Reliable, with two-point correction of energy scale
Th | 4f7/2 | 336.9 | ThF4 | thorium(IV) tetrafluoride | Allen G.C., Tucker Plm., Tyler J.W. | Phil. Mag. B 48, 63 (1983) | [8 empty] | No |  |  | Au | Adventitious carbon | Reliable, with two-point correction of energy scale | scraped
Th | 4f7/2, sat | 341.6 | ThO2 | thorium dioxide | Allen G.C., Hubert S., Simoni E. | J. Chem. Soc. Faraday Trans. 91, 2767 (1995) | Adequate |  |  |  | data |  |  |  | No | Al |  |  | Adventitious carbon | Reliable, with one-point correction of energy scale | crystal, scraped |  |  | 300 | Adequate | FAT mode. The intensity ratio of the satellite/main line was 0.16.
Th | 4f7/2, sat | 344.2 | ThF4 | thorium tetrafluoride | Allen G.C., Hubert S., Simoni E. | J. Chem. Soc. Faraday Trans. 91, 2767 (1995) | Adequate |  |  |  | data |  |  |  | No | Al |  |  | Adventitious carbon | Reliable, with one-point correction of energy scale | crystal, scraped |  |  | 300 | Adequate | FAT mode. The intensity ratio of the satellite/main line was 0.11.
Th | 4f7/2, sat | 341.5 | ThCl4 | thorium tetrachloride | Allen G.C., Hubert S., Simoni E. | J. Chem. Soc. Faraday Trans. 91, 2767 (1995) | Adequate |  |  |  | data |  |  |  | No | Al |  |  | Adventitious carbon | Reliable, with one-point correction of energy scale | crystal, scraped |  |  | 300 | Adequate | FAT mode. The intensity ratio of the satellite/main line was 0.12.
Th | 4f7/2, sat | 340.6 | ThBr4 | thorium tetrabromide | Allen G.C., Hubert S., Simoni E. | J. Chem. Soc. Faraday Trans. 91, 2767 (1995) | Adequate |  |  |  | data |  |  |  | No | Al |  |  | Adventitious carbon | Reliable, with one-point correction of energy scale | crystal, scraped |  |  | 300 | Adequate | FAT mode. The intensity ratio of the satellite/main line was 0.17.
Th | 4s | 966.4 | Th | thorium | Fuggle J.C., Burr A. F., Watson L.M., Fabian D.J., Lang W. | J. Phys. F. 4, 335 (1974) | [8 empty] | No |  |  | Th4f7=333.1 | Conductor |  | vapor deposited
Th | 5d3/2 | 93.9 | ThBr4 | thorium tetrabromide | Allen G.C., Hubert S., Simoni E. | J. Chem. Soc. Faraday Trans. 91, 2767 (1995) | Adequate |  |  |  | data |  |  |  | No | Al |  |  | Adventitious carbon | Reliable, with one-point correction of energy scale | crystal, scraped |  |  | 300 | Adequate | FAT mode.
Th | 5d5/2 | 86.9 | ThBr4 | thorium tetrabromide | Allen G.C., Hubert S., Simoni E. | J. Chem. Soc. Faraday Trans. 91, 2767 (1995) | Adequate |  |  |  | data |  |  |  | No | Al |  |  | Adventitious carbon | Reliable, with one-point correction of energy scale | crystal, scraped |  |  | 300 | Adequate | FAT mode.
Th | 5d5/2 | 87.3 | [Th(CH3COO)4] | tetrakis(mu-acetato-O,O')thorium | Nefedov V.I., Molodkin A.K., Salyn Y.V., Ivanova O.M., Porai-Koshits M.A., Balakaeva T.A., Belyakova Z.V. | Zh. Neorg. Khimii 19, 2628 (1974) | [8 empty] | No |  |  |  | Adventitious carbon | Reliable, with two-point correction of energy scale
Th | 5d5/2 | 85.4 | Th | thorium | Schneider W-D., Laubschat C. | Phys. Rev. B 23, 997 (1981) | [8 empty] | No |  |  | Au | Conductor | Reliable | arc method
Th | 5d5/2 | 85.4 | Th | thorium | Fuggle J.C., Burr A. F., Watson L.M., Fabian D.J., Lang W. | J. Phys. F. 4, 335 (1974) | [8 empty] | No |  |  | Th4f7=333.1 | Conductor |  | vapor deposited
Th | 5d5/2 | 86.2 | ThCl4 | thorium(IV) tetrachloride | Nefedov V.I., Molodkin A.K., Salyn Y.V., Ivanova O.M., Porai-Koshits M.A., Balakaeva T.A., Belyakova Z.V. | Zh. Neorg. Khimii 19, 2628 (1974) | [8 empty] | No |  |  |  | Adventitious carbon | Reliable, with two-point correction of energy scale
Th | 5d5/2 | 85.5 | ThPt2 | platinum thorium imc | Schneider W-D., Laubschat C. | Phys. Rev. B 23, 997 (1981) | [8 empty] | No |  |  | Au | Conductor | Reliable | arc method
Th | 5d5/2 | 88.1 | ThF4 | thorium(IV) tetrafluoride | Nefedov V.I., Molodkin A.K., Salyn Y.V., Ivanova O.M., Porai-Koshits M.A., Balakaeva T.A., Belyakova Z.V. | Zh. Neorg. Khimii 19, 2628 (1974) | [8 empty] | No |  |  |  | Adventitious carbon | Reliable, with two-point correction of energy scale
Th | 5d5/2 | 88.1 | Th(NO3)4.5H2O | thorium(IV) tetranitrate pentahydrate | Nefedov V.I., Molodkin A.K., Salyn Y.V., Ivanova O.M., Porai-Koshits M.A., Balakaeva T.A., Belyakova Z.V. | Zh. Neorg. Khimii 19, 2628 (1974) | [8 empty] | No |  |  |  | Adventitious carbon | Reliable, with two-point correction of energy scale
Th | 5d5/2 | 87.8 | Th(C2O4)2.6H20 | thorium(IV) dioxalate hexahydrate | Nefedov V.I., Molodkin A.K., Salyn Y.V., Ivanova O.M., Porai-Koshits M.A., Balakaeva T.A., Belyakova Z.V. | Zh. Neorg. Khimii 19, 2628 (1974) | [8 empty] | No |  |  |  | Adventitious carbon | Reliable, with two-point correction of energy scale
Th | 5d5/2 | 87.4 | ThBr4.10H2O | thorium(IV) tetrabromide decahydrate | Nefedov V.I., Molodkin A.K., Salyn Y.V., Ivanova O.M., Porai-Koshits M.A., Balakaeva T.A., Belyakova Z.V. | Zh. Neorg. Khimii 19, 2628 (1974) | [8 empty] | No |  |  |  | Adventitious carbon | Reliable, with two-point correction of energy scale
Th | 5d5/2 | 87.6 | [ThCl4(NH2C(O)NH2)8] | tetrachlorooctakis(urea)thorium | Nefedov V.I., Molodkin A.K., Salyn Y.V., Ivanova O.M., Porai-Koshits M.A., Balakaeva T.A., Belyakova Z.V. | Zh. Neorg. Khimii 19, 2628 (1974) | [8 empty] | No |  |  |  | Adventitious carbon | Reliable, with two-point correction of energy scale
Th | 5d5/2 | 87.5 | Th3(PO4)4 | thorium(IV) tetraphosphate | Nefedov V.I., Molodkin A.K., Salyn Y.V., Ivanova O.M., Porai-Koshits M.A., Balakaeva T.A., Belyakova Z.V. | Zh. Neorg. Khimii 19, 2628 (1974) | [8 empty] | No |  |  |  | Adventitious carbon | Reliable, with two-point correction of energy scale
Th | 5d5/2 | 85.6 | ThO2 | thorium(IV) dioxide | Nefedov V.I., Molodkin A.K., Salyn Y.V., Ivanova O.M., Porai-Koshits M.A., Balakaeva T.A., Belyakova Z.V. | Zh. Neorg. Khimii 19, 2628 (1974) | [8 empty] | No |  |  |  | Adventitious carbon | Reliable, with two-point correction of energy scale
Th | 5d5/2 | 87 | ThO2 | thorium(IV) dioxide | Veal B.W., Lam D.J., Diamond H., Hoekstra H.R. | Phys. Rev. B 15, 2929 (1977) | [8 empty] | No |  |  | Pt4f7=71.3 | Conductor | Reliable | thin film
Th | 5d5/2 | 85.8 | ThO2 | thorium(IV) dioxide | Nefedov V.I., Gati D., Dzhurinskii, B.F., Sergushin N.P., Salyn Y.V. | Zh. Neorg. Khimii 20, 2307 (1975) | [8 empty] | No |  |  |  | Adventitious carbon | Reliable, with two-point correction of energy scale
Th | 5d5/2 | 87 | ThO2 | thorium(IV) dioxide | McLean W., Colmenares C.A., Smith R.L., Somorjai G.A. | J. Phys. Chem. 87, 788 (1983) | [8 empty] | No |  |  | Th4f7=335,ThO2 | Conductor |  | thin film
Th | 5p3/2 | 178.9 | ThO2 | thorium(IV) dioxide | Veal B.W., Lam D.J., Diamond H., Hoekstra H.R. | Phys. Rev. B 15, 2929 (1977) | [8 empty] | No |  |  | Pt4f7=71.3 | Conductor | Reliable | thin film
Th | 5p3/2 | 177.2 | Th | thorium | Fuggle J.C., Burr A. F., Watson L.M., Fabian D.J., Lang W. | J. Phys. F. 4, 335 (1974) | [8 empty] | No |  |  | Th4f7=333.1 | Conductor |  | vapor deposited
Th | 5s | 277.7 | ThBr4 | thorium tetrabromide | Allen G.C., Hubert S., Simoni E. | J. Chem. Soc. Faraday Trans. 91, 2767 (1995) | Adequate |  |  |  | data |  |  |  | No | Al |  |  | Adventitious carbon | Reliable, with one-point correction of energy scale | crystal, scraped |  |  | 300 | Adequate | FAT mode.
Th | 6p1/2 | 25.8 | ThBr4 | thorium tetrabromide | Allen G.C., Hubert S., Simoni E. | J. Chem. Soc. Faraday Trans. 91, 2767 (1995) | Adequate |  |  |  | data |  |  |  | No | Al |  |  | Adventitious carbon | Reliable, with one-point correction of energy scale | crystal, scraped |  |  | 300 | Adequate | FAT mode.
Th | 6p3/2 | 16.6 | Th | thorium | Fuggle J.C., Burr A. F., Watson L.M., Fabian D.J., Lang W. | J. Phys. F. 4, 335 (1974) | [8 empty] | No |  |  | Th4f7=333.1 | Conductor |  | vapor deposited
Th | 6p3/2 | 17.3 | Th | thorium | Veal B.W., Lam D.J. | Phys. Rev. B 10, 4903 (1974) | [8 empty] | No |  |  |  | Conductor |  | sputtered
Th | 6p3/2 | 17.2 | ThO2 | thorium(IV) dioxide | McLean W., Colmenares C.A., Smith R.L., Somorjai G.A. | J. Phys. Chem. 87, 788 (1983) | [8 empty] | No |  |  | Th4f7=335,ThO2 | Conductor |  | thin film
Th | 6p3/2 | 17.2 | ThO2 | thorium(IV) dioxide | Veal B.W., Lam D.J., Diamond H., Hoekstra H.R. | Phys. Rev. B 15, 2929 (1977) | [8 empty] | No |  |  | Pt4f7=71.3 | Conductor | Reliable | thin film
Th | 6s | 41.4 | Th | thorium | Fuggle J.C., Burr A. F., Watson L.M., Fabian D.J., Lang W. | J. Phys. F. 4, 335 (1974) | [8 empty] | No |  |  | Th4f7=333.1 | Conductor |  | vapor deposited
Ti | 2p | 458.7 | TiO2 | titanium(IV) dioxide | Burke A.R., Brown C.R., Bowling W.C., Glaub J.E., Kapsch D., Love C.M., Whitaker R.B., Moddeman W.E. | Surf. Interface Anal. 11, 353 (1988) | [8 empty] | No | [5 empty] | powder (when a special point is made in the article)
Ti | 2p | 458.3 | TiO2 | titanium(IV) dioxide | Bender H., Chen W., Portillo J., Van den Hove L., Wandervorst W. | Appl. Surf. Sci. 38, 37 (1989) | Adequate |  |  |  | data |  |  |  | No | Al |  |  | Adventitious carbon | Reliable, with one-point correction of energy scale | sputter deposited |  |  | 300 | Good | A 150 nm thick Ti film was deposited on p-type Si(100) using DC magnetron sputtering.
Ti | 2p | 458.7 | TiO2 | titanium(IV) dioxide | Burke A.R., Brown C.R., Bowling W.C., Glaub J.E., Kapsch D., Love C.M., Whitaker R.B., Moddeman W.E. | Surf. Interface Anal. 11, 353 (1988) | [8 empty] | No | [5 empty] | powder (when a special point is made in the article)
Ti | 2p | 458.7 | TiO2 | titanium(IV) dioxide | Burke A.R., Brown C.R., Bowling W.C., Glaub J.E., Kapsch D., Love C.M., Whitaker R.B., Moddeman W.E. | Surf. Interface Anal. 11, 353 (1988) | [8 empty] | No | [5 empty] | powder (when a special point is made in the article)
Ti | 2p | 458.3 | TiO2 | titanium(IV) dioxide | Bender H., Chen W., Portillo J., Van den Hove L., Wandervorst W. | Appl. Surf. Sci. 38, 37 (1989) | Adequate |  |  |  | data |  |  |  | No | Al |  |  | Adventitious carbon | Reliable, with one-point correction of energy scale | sputter deposited |  |  | 300 | Good | A 150 nm thick Ti film was deposited on p-type Si(100) using DC magnetron sputtering.
Ti | 2p | 458.3 | TiO2 | titanium(IV) dioxide | Bender H., Chen W., Portillo J., Van den Hove L., Wandervorst W. | Appl. Surf. Sci. 38, 37 (1989) | Adequate |  |  |  | data |  |  |  | No | Al |  |  | Adventitious carbon | Reliable, with one-point correction of energy scale | sputter deposited |  |  | 300 | Good | A 150 nm thick Ti film was deposited on p-type Si(100) using DC magnetron sputtering.
Ti | 2p | 454.2 | Ti | titanium | Burke A.R., Brown C.R., Bowling W.C., Glaub J.E., Kapsch D., Love C.M., Whitaker R.B., Moddeman W.E. | Surf. Interface Anal. 11, 353 (1988) | [8 empty] | No | [5 empty] | powder (when a special point is made in the article)
Ti | 2p | 454 | NiTi | nickel titanium imc | Chan C.M., Trigwell S., Duerig T. | Surf. Interface Anal. 15, 349 (1990) | [8 empty] | No |  |  | Au |  | Two-point correction of energy scale | sputtered
Ti | 2p | 458.2 | TiSe | titanium(II) selenide | Shenasa M., Sainkar S., Lichtman D. | J. Electron Spectrosc. Relat. Phemon. 40, 329 (1986) | [8 empty] | No |  |  |  | AC 1s 284.6 eV | Reliable, with two-point correction of energy scale | sputtered in argon
Ti | 2p | 457.6 | TiN | titanium nitride (TiN) | Badrinarayanan S., Sinha S., Mandale A.B. | J. Electron Spectrosc. Relat. Phemon. 49, 303 (1989) | [8 empty] | No |  |  | Au | Conductor | Reliable | implanted
Ti | 2p | 455.3 | TiN | titanium nitride (TiN) | Badrinarayanan S., Sinha S., Mandale A.B. | J. Electron Spectrosc. Relat. Phemon. 49, 303 (1989) | [8 empty] | No |  |  | Au | Conductor | Reliable | implanted
Ti | 2p | 457.6 | TiN | titanium nitride (TiN) | Badrinarayanan S., Sinha S., Mandale A.B. | J. Electron Spectrosc. Relat. Phemon. 49, 303 (1989) | [8 empty] | No |  |  | Au | Conductor | Reliable | implanted
Ti | 2p | 455.3 | TiN | titanium nitride (TiN) | Badrinarayanan S., Sinha S., Mandale A.B. | J. Electron Spectrosc. Relat. Phemon. 49, 303 (1989) | [8 empty] | No |  |  | Au | Conductor | Reliable | implanted
Ti | 2p1/2 | 459.1 | TiSi2 | titanium disilicide | Engquist J., Jansson U. | Thin Solid Films 263, 54 (1995) | Adequate |  |  |  | data |  |  |  | Yes | Al |  |  | Adventitious carbon | Reliable (reported energy within 300 eV of a reference energy) | annealed, chemical vapor deposition, semiconductor, thin film |  |  | 300 | Adequate | 5000 A TiSi2 with a resistivity of 15 microohm cm were deposited on B-doped Si(100) with a resistivity of 6.8 - 9.2 ohm cm and annealed (T= 1100 K, time = 4 min).
Ti | 2p1/2 | 459.1 | TiSi2 | titanium disilicide | Engquist J., Jansson U. | Thin Solid Films 263, 54 (1995) | Adequate |  |  |  | data |  |  |  | Yes | Al |  |  | Adventitious carbon | Reliable (reported energy within 300 eV of a reference energy) | chemical vapor deposition, semiconductor, thin film |  |  | 300 | Adequate | The TiSi2 film with a thickness of 5000 A anda resistivity of 15 microohm cm was deposited on B-doped Si(100) with a resistivity of 6.8 - 9.2 ohm cm.
Ti | 2p1/2 | 460.9 | TiN | titanium nitride (TiN) | Chourasia A.R., Chopra D.R. | Surf. Sci. Spectra 1, 233 (1992) | Adequate |  |  | other | data | 2.1 |  |  | No | Mg |  | Au,Ag = 84.00,368.27 | Conductor | Reliable, with two-point correction of energy scale | polycrystalline, sputtered, thin film | X-ray Photoelectron Spectroscopy | X-ray Diffraction | 293 | Good | The composition determined by XPS was Ti0.5113N04887. The sample was cleaned byIp = 4 microamperes, angle of incidence = 40 degrees). FAT mode. Emission angle
Ti | 2p1/2 | 460.9 | TiN | titanium nitride (TiN) | Chourasia A.R., Chopra D.R. | Surf. Sci. Spectra 1, 233 (1992) | Adequate |  |  | other | data | 2.1 |  |  | No | Mg |  | Au,Ag = 84.00,368.27 | Conductor | Reliable, with two-point correction of energy scale | polycrystalline, sputtered, thin film | X-ray Photoelectron Spectroscopy | X-ray Diffraction | 293 | Good | The composition determined by XPS was Ti0.5113N04887. The sample was cleaned byIp = 4 microamperes, angle of incidence = 40 degrees). FAT mode. Emission angle
Ti | 2p1/2 | 464.19 | TiO2 | titanium dioxide | Sanjines R., Tang H., Berger H., Gozzo F., Margaritondo G., and Levy F. | J. Appl. Phys. 75, 2945 (1994) | Adequate | 0.02 |  | other | mixed Gaussian/Lorentzian |  |  |  | Yes | Al |  |  | Adventitious carbon | Reliable, with one-point correction of energy scale | crystal, chemical vapor deposition, insulator | X-ray Photoelectron Spectroscopy |  | 300 | Adequate | Anatase, TiO2(101).The crystal was grown by chemical transport reaction. The spectra were recorded at normal emission and 25 degrees..
Ti | 2p1/2 | 464.5 | TiO2 | titanium dioxide | Bond G.C., Flamerz S. | Appl. Catalysis 46, 89 (1989) | Adequate |  |  |  | data |  |  |  | No |  |  |  | Adventitious carbon | Reliable, with one-point correction of energy scale | insulator |  |  | 300 | Adequate
Ti | 2p1/2 | 464.6 | TiO2 | titanium dioxide | Klimov V.D., Vashman A.A., Pronin I.S. | Zh. Obshch. Khim. 61, 2166 (1991) | Adequate | 0.1 |  |  | data |  |  |  | Yes | Al |  |  | Adventitious carbon | Reliable, with one-point correction of energy scale | pelletized |  |  | 300 | Adequate | An electron flood gun was used for charge compensation.
Ti | 2p1/2 | 464.3 | TiO2 | titanium(IV) dioxide (atanase) | Fierro J.L.G., Arrua L.A., Nieto J.M.L., Kremenic G. | Appl. Catalysis 37, 323 (1988) | Adequate |  |  |  | data |  |  |  | No | Mg |  |  | Adventitious carbon | Reliable, with one-point correction of energy scale | insulator, pelletized, powder (when a special point is made in the article) |  |  | 300 | Adequate | The powdered samples were prepared for analysis by grinding to about 100 mesh and pressing the powder into holder.
Ti | 2p1/2 | 460.1 | Ta1.4Ti98.6 | tantalum titanium alloy (1.4-98.6) | Siemensmeyer B., Schultze J.W. | Surf. Interface Anal. 16, 309 (1990) | Good | 0.2 |  | other | mixed Gaussian/Lorentzian | 1.7 |  |  | No | Al |  | Au,Ag,Cu = 84.00,368.27,932.67 | Conductor | Reliable, with two-point correction of energy scale | polycrystalline |  |  | 300 | Adequate
Ti | 2p1/2 | 465 | Ta1.4Ti98.6Ox | tantalum titanium alloy (1.4-98.6) oxides | Siemensmeyer B., Schultze J.W. | Surf. Interface Anal. 16, 309 (1990) | Good | 0.2 |  | other | mixed Gaussian/Lorentzian | 2.3 |  |  | No | Al |  | Au,Ag,Cu = 84.00,368.27,932.67 | Conductor | Reliable, with two-point correction of energy scale | electrolytic oxidation, passive oxide, thick oxide |  |  | 300 | Adequate | Anodic oxide.
Ti | 2p1/2 | 462.2 | TiS2 | titanium disulfide | Moreau P., Ouvrard G., Gressier P., Ganal P., Rouxel J. | J. Phys. Chem. Solids 57, 1117 (1996) | Adequate |  |  |  | data |  |  |  | Yes | Al |  | FL = Fermi level | Conductor | Reliable (reported energy within 300 eV of a reference energy) | solid sample mounted on tape |  |  | 300 | Adequate
Ti | 2p1/2 | 462.2 | TiS2 | titanium disulfide | Gonbeau D., Guimon C., Pfister-Guillouzo G., Levasseur A., Meunier G., and Dormoy R. | Surf. Sci. 254, 81 (1991) | Adequate |  |  | other | mixed Gaussian/Lorentzian |  |  |  | Yes | Al |  |  | Adventitious carbon | Reliable, with one-point correction of energy scale | crystal |  |  | 300 | Adequate | The total FWHM is 1.68 eV.
Ti | 2p1/2 | 460.2 | TiN0.12 | titanium nitride (TiN0.12) | Burrow B.J., Morgan A.E., Ellwanger R.C. | J. Vac. Sci. Technol. A 4, 2463 (1986) | Adequate |  |  |  | data |  |  |  | No | Mg |  | Other, Ti2p3/2= 453.98 | Conductor | Reliable, with one-point correction of energy scale | reaction by bombarding ions, sputter deposited, thin film | Rutherford Backscattering Spectrometry |  | 300 | Adequate | 100 nm TiN films were prepared in dc magnetron reactive sputter system on single-crystal silicon.
Ti | 2p1/2 | 460.5 | TiN0.24 | titanium nitride (TiN0.24) | Burrow B.J., Morgan A.E., Ellwanger R.C. | J. Vac. Sci. Technol. A 4, 2463 (1986) | Adequate |  |  |  | data |  |  |  | No | Mg |  | Other, Ti2p3/2= 453.98 | Conductor | Reliable, with one-point correction of energy scale | reaction by bombarding ions, sputter deposited, thin film | Rutherford Backscattering Spectrometry |  | 300 | Adequate | 100 nm TiN films were prepared in dc magnetron reactive sputter system on single-crystal silicon.
Ti | 2p1/2 | 460.7 | TiN0.72 | titanium nitride (TiN0.72) | Burrow B.J., Morgan A.E., Ellwanger R.C. | J. Vac. Sci. Technol. A 4, 2463 (1986) | Adequate |  |  |  | data |  |  |  | No | Mg |  | Other, Ti2p3/2= 453.98 | Conductor | Reliable, with one-point correction of energy scale | reaction by bombarding ions, sputter deposited, thin film | Rutherford Backscattering Spectrometry |  | 300 | Adequate | 100 nm TiN films were prepared in dc magnetron reactive sputter system on single-crystal silicon.
Ti | 2p1/2 | 460.7 | TiN0.96 | titanium nitride (TiN0.96) | Burrow B.J., Morgan A.E., Ellwanger R.C. | J. Vac. Sci. Technol. A 4, 2463 (1986) | Adequate |  |  |  | data |  |  |  | No | Mg |  | Other, Ti2p3/2= 453.98 | Conductor | Reliable, with one-point correction of energy scale | reaction by bombarding ions, sputter deposited, thin film | Rutherford Backscattering Spectrometry |  | 300 | Adequate | 100 nm TiN films were prepared in dc magnetron reactive sputter system on single-crystal silicon.
Ti | 2p1/2 | 460.7 | TiN1.01 | titanium nitride (TiN1.01) | Burrow B.J., Morgan A.E., Ellwanger R.C. | J. Vac. Sci. Technol. A 4, 2463 (1986) | Adequate |  |  |  | data |  |  |  | No | Mg |  | Other, Ti2p3/2= 453.98 | Conductor | Reliable, with one-point correction of energy scale | reaction by bombarding ions, sputter deposited, thin film | Rutherford Backscattering Spectrometry |  | 300 | Adequate | 100 nm TiN films were prepared in dc magnetron reactive sputter system on single-crystal silicon.
Ti | 2p1/2 | 460.9 | TiN1.19 | titanium nitride (TiN1.19) | Burrow B.J., Morgan A.E., Ellwanger R.C. | J. Vac. Sci. Technol. A 4, 2463 (1986) | Adequate |  |  |  | data |  |  |  | No | Mg |  | Other, Ti2p3/2= 453.98 | Conductor | Reliable, with one-point correction of energy scale | reaction by bombarding ions, sputter deposited, thin film | Rutherford Backscattering Spectrometry |  | 300 | Adequate | 100 nm TiN films were prepared in dc magnetron reactive sputter system on single-crystal silicon.
Ti | 2p1/2 | 465 | TiOx/Nb/Si | titanium oxides/niobium/silicon | Shigeno M., Morohashi S. | Appl. Phys. Lett. 61, 855 (1992) | Adequate |  |  |  | data |  |  |  | No | Mg |  | Ag3d5 = 368.27 | Conductor | Reliable (reported energy within 300 eV of a reference energy) | multilayer structure, oxidizing atmosphere, thin layer |  |  | 300 | Adequate | 10, 20, 30, and 50 A TiOx/2000 A Nb/Si. There also was a metal state in the spectra. Emission angle = 55 degrees.
Ti | 2p1/2 | 462 | Ti2O3 | dititanium trioxide | Gonbeau D., Guimon C., Pfister-Guillouzo G., Levasseur A., Meunier G., and Dormoy R. | Surf. Sci. 254, 81 (1991) | Adequate |  |  | other | data | 2 |  |  | Yes | Al |  |  | Adventitious carbon | Reliable, with one-point correction of energy scale | pelletized |  |  | 300 | Adequate | An electron flood gun was used for charge compensation.
Ti | 2p1/2 | 462.4 | TiOS | titanium oxysulfide(TiOS) | Gonbeau D., Guimon C., Pfister-Guillouzo G., Levasseur A., Meunier G., and Dormoy R. | Surf. Sci. 254, 81 (1991) | Adequate |  |  | other | mixed Gaussian/Lorentzian |  |  |  | Yes | Al |  |  | Adventitious carbon | Reliable, with one-point correction of energy scale | scraped, sputter deposited, thin film | Rutherford Backscattering Spectrometry |  | 300 | Adequate | The surface after mechanical erosion. The relative intensity was 0.15. The total FWHM is 1.81 eV
Ti | 2p1/2 | 463.6 | TiOS | titanium oxysulfide(TiOS) | Gonbeau D., Guimon C., Pfister-Guillouzo G., Levasseur A., Meunier G., and Dormoy R. | Surf. Sci. 254, 81 (1991) | Adequate |  |  | other | mixed Gaussian/Lorentzian |  |  |  | Yes | Al |  |  | Adventitious carbon | Reliable, with one-point correction of energy scale | scraped, sputter deposited, thin film | Rutherford Backscattering Spectrometry |  | 300 | Adequate | The surface after mechanical erosion. The relative intensity was 0.40. The total FWHM is 1.80 eV
Ti | 2p1/2 | 464.9 | TiOS | titanium oxysulfide(TiOS) | Gonbeau D., Guimon C., Pfister-Guillouzo G., Levasseur A., Meunier G., and Dormoy R. | Surf. Sci. 254, 81 (1991) | Adequate |  |  | other | mixed Gaussian/Lorentzian |  |  |  | Yes | Al |  |  | Adventitious carbon | Reliable, with one-point correction of energy scale | sputter deposited, thin film |  |  | 300 | Adequate | The surface before mechanical erosion. The relative intensity was 0.70. The total FWHM is 1.75 eV.
Ti | 2p1/2 | 464.7 | TiOS | titanium oxysulfide(TiOS) | Gonbeau D., Guimon C., Pfister-Guillouzo G., Levasseur A., Meunier G., and Dormoy R. | Surf. Sci. 254, 81 (1991) | Adequate |  |  | other | mixed Gaussian/Lorentzian |  |  |  | Yes | Al |  |  | Adventitious carbon | Reliable, with one-point correction of energy scale | scraped, sputter deposited, thin film | Rutherford Backscattering Spectrometry |  | 300 | Adequate | The surface after mechanical erosion. The relative intensity was 0.45 The total FWHM is 1.76 eV
Ti | 2p1/2 | 462.6 | TiOS | titanium oxysulfide(TiOS) | Gonbeau D., Guimon C., Pfister-Guillouzo G., Levasseur A., Meunier G., and Dormoy R. | Surf. Sci. 254, 81 (1991) | Adequate |  |  | other | mixed Gaussian/Lorentzian |  |  |  | Yes | Al |  |  | Adventitious carbon | Reliable, with one-point correction of energy scale | sputter deposited, thin film |  |  | 300 | Adequate | The surface before mechanical erosion. The relative intensity was 0.11. The total FWHM is 1.68 eV.
Ti | 2p1/2 | 463.5 | TiOS | titanium oxysulfide(TiOS) | Gonbeau D., Guimon C., Pfister-Guillouzo G., Levasseur A., Meunier G., and Dormoy R. | Surf. Sci. 254, 81 (1991) | Adequate |  |  | other | mixed Gaussian/Lorentzian |  |  |  | Yes | Al |  |  | Adventitious carbon | Reliable, with one-point correction of energy scale | sputter deposited, thin film |  |  | 300 | Adequate | The surface before mechanical erosion. The relative intensity was 0.19. The total FWHM is 1.68 eV.
Ti | 2p1/2 | 462.1 | TiO0.3S1.5 | titanium oxysulfide(TiO0.3S1.5) | Gonbeau D., Guimon C., Pfister-Guillouzo G., Levasseur A., Meunier G., and Dormoy R. | Surf. Sci. 254, 81 (1991) | Adequate |  |  | other | mixed Gaussian/Lorentzian |  |  |  | Yes | Al |  |  | Adventitious carbon | Reliable, with one-point correction of energy scale | scraped, sputter deposited, thin film | Rutherford Backscattering Spectrometry |  | 300 | Adequate | The surface after mechanical erosion. The relative intensity was 0.30. The total FWHM is 1.80 eV
Ti | 2p1/2 | 463.4 | TiO0.3S1.5 | titanium oxysulfide(TiO0.3S1.5) | Gonbeau D., Guimon C., Pfister-Guillouzo G., Levasseur A., Meunier G., and Dormoy R. | Surf. Sci. 254, 81 (1991) | Adequate |  |  | other | mixed Gaussian/Lorentzian |  |  |  | Yes | Al |  |  | Adventitious carbon | Reliable, with one-point correction of energy scale | scraped, sputter deposited, thin film | Rutherford Backscattering Spectrometry |  | 300 | Adequate | The surface after mechanical erosion. The relative intensity was 0.40. The total FWHM is 1.85 eV
Ti | 2p1/2 | 464.8 | TiO0.3S1.5 | titanium oxysulfide(TiO0.3S1.5) | Gonbeau D., Guimon C., Pfister-Guillouzo G., Levasseur A., Meunier G., and Dormoy R. | Surf. Sci. 254, 81 (1991) | Adequate |  |  | other | mixed Gaussian/Lorentzian |  |  |  | Yes | Al |  |  | Adventitious carbon | Reliable, with one-point correction of energy scale | scraped, sputter deposited, thin film | Rutherford Backscattering Spectrometry |  | 300 | Adequate | The surface after mechanical erosion. The relative intensity was 0.30. The total FWHM is 1.82 eV
Ti | 2p1/2 | 464.8 | TiO0.3S1.5 | titanium oxysulfide(TiO0.3S1.5) | Gonbeau D., Guimon C., Pfister-Guillouzo G., Levasseur A., Meunier G., and Dormoy R. | Surf. Sci. 254, 81 (1991) | Adequate |  |  | other | mixed Gaussian/Lorentzian |  |  |  | Yes | Al |  |  | Adventitious carbon | Reliable, with one-point correction of energy scale | sputter deposited, thin film |  |  | 300 | Adequate | The surface before mechanical erosion. The relative intensity was 0.60. The total FWHM is 1.76 eV.
Ti | 2p1/2 | 463.6 | TiO0.3S1.5 | titanium oxysulfide(TiO0.3S1.5) | Gonbeau D., Guimon C., Pfister-Guillouzo G., Levasseur A., Meunier G., and Dormoy R. | Surf. Sci. 254, 81 (1991) | Adequate |  |  | other | mixed Gaussian/Lorentzian |  |  |  | Yes | Al |  |  | Adventitious carbon | Reliable, with one-point correction of energy scale | sputter deposited, thin film |  |  | 300 | Adequate | The surface before mechanical erosion. The relative intensity was 0.20. The total FWHM is 1.72 eV.
Ti | 2p1/2 | 462.3 | TiO0.3S1.5 | titanium oxysulfide(TiO0.3S1.5) | Gonbeau D., Guimon C., Pfister-Guillouzo G., Levasseur A., Meunier G., and Dormoy R. | Surf. Sci. 254, 81 (1991) | Adequate |  |  | other | mixed Gaussian/Lorentzian |  |  |  | Yes | Al |  |  | Adventitious carbon | Reliable, with one-point correction of energy scale | sputter deposited, thin film |  |  | 300 | Adequate | The surface before mechanical erosion. The relative intensity was 0.20. The total FWHM is 1.80 eV.
Ti | 2p1/2 | 462.1 | PbTiS3 | lead titanium trisulfide | Ohno Y. | Phys. Rev. B 44, 1281 (1991) | Adequate |  |  |  | data |  |  |  | No | Mg |  | Ag3d5 = 368.27 | Adventitious carbon | Reliable, with one-point correction of energy scale | cleaved crystal, crystal, chemical vapor deposition |  | X-ray Diffraction | 300 | Good
Ti | 2p1/2 | 466.9 | TiF4 | titanium tetrafluoride | Klimov V.D., Vashman A.A., Pronin I.S. | Zh. Obshch. Khim. 61, 2166 (1991) | Adequate | 0.1 |  |  | data |  |  |  | Yes | Al |  |  | Adventitious carbon | Reliable, with one-point correction of energy scale | pelletized |  |  | 300 | Adequate | An electron flood gun was used for charge compensation.
Ti | 2p1/2 | 463.9 | Zr0.85Ti1.15O4 | zirconium titanium oxide(Zr0.85Ti1.15O4) | Ikawa H., Yamada T., Kojima K., Matsumoto S. | J. Am. Ceram. Soc. 74, 1459 (1991) | Adequate |  |  |  | data |  |  |  | No | Mg |  |  | Adventitious carbon | Reliable, with one-point correction of energy scale | annealed, crystal, heated and cooled |  | X-ray Diffraction | 300 | Adequate | The samples were prepared by a coprecipitation method from a sulfate solutions and shaped into pellets which were heated at 1773 K for 5 h and then annealed at 973 K for 5 h.
Ti | 2p1/2 | 464.1 | Zr0.85Ti1.15O4 | zirconium titanium oxide(Zr0.85Ti1.15O4) | Ikawa H., Yamada T., Kojima K., Matsumoto S. | J. Am. Ceram. Soc. 74, 1459 (1991) | Adequate |  |  |  | data |  |  |  | No | Mg |  |  | Adventitious carbon | Reliable, with one-point correction of energy scale | annealed, crystal, heated and cooled |  | X-ray Diffraction | 300 | Adequate | The samples were prepared by a coprecipitation method from a sulfate solutions and shaped into pellets which were heated at 1773 K for 5 h and then annealed at 1473 K for 5 h.
Ti | 2p1/2 | 464 | Zr1.09Ti0.91O4 | zirconium titanium oxide(Zr1.09Ti0.91O4) | Ikawa H., Yamada T., Kojima K., Matsumoto S. | J. Am. Ceram. Soc. 74, 1459 (1991) | Adequate |  |  |  | data |  |  |  | No | Mg |  |  | Adventitious carbon | Reliable, with one-point correction of energy scale | annealed, crystal, heated and cooled |  | X-ray Diffraction | 300 | Adequate | The samples were prepared by a coprecipitation method from a sulfate solutions and shaped into pellets which were heated at 1773 K for 5 h and then annealed at 973 K for 5 h.
Ti | 2p1/2 | 464 | Zr1.09Ti0.91O4 | zirconium titanium oxide(Zr1.09Ti0.91O4) | Ikawa H., Yamada T., Kojima K., Matsumoto S. | J. Am. Ceram. Soc. 74, 1459 (1991) | Adequate |  |  |  | data |  |  |  | No | Mg |  |  | Adventitious carbon | Reliable, with one-point correction of energy scale | annealed, crystal, heated and cooled |  | X-ray Diffraction | 300 | Adequate | The samples were prepared by a coprecipitation method from a sulfate solutions and shaped into pellets which were heated at 1773 K for 5 h and then annealed at 1273 K for 5 h.
Ti | 2p1/2 | 464.7 | TiO2 | titanium dioxide | Sullivan J.L., Saied S.O., Bertoti I. | Vacuum 42, 1203 (1991) | Adequate |  |  |  | data |  |  |  | No | Mg |  |  | Ac | Reliable, with one-point correction of energy scale | crystal |  |  | 300 | Adequate | Rutile single crystal.
Ti | 2p1/2 | 464.6 | TiO2 | titanium dioxide | Lange F., Schmelz H., Knozinger H. | J. Electron Spectrosc. Relat. Phenom. 57, 307 (1991) | Adequate |  |  |  | data |  |  |  | No | Mg |  |  | Adventitious carbon | Reliable, with one-point correction of energy scale | crystal |  |  | 300 | Adequate | Anatase. FAT mode.
Ti | 2p1/2 | 463.9 | BaZr0.5Ti0.5O3 | barium zirconium titanium oxide | Ikawa H., Yamada T., Kojima K., Matsumoto S. | J. Am. Ceram. Soc. 74, 1459 (1991) | Adequate |  |  |  | data |  |  |  | No | Mg |  |  | Adventitious carbon | Reliable, with one-point correction of energy scale | annealed, crystal, heated and cooled |  | X-ray Diffraction | 300 | Adequate | The pellets were prepared by mixing extra-fine-grade reagents, BaCO3, ZrO2 and TiO2, and were fired two times (T = 1873 K, time = 10 h).
Ti | 2p1/2 | 467.2 | ZrTiO4 | zirconium titanium tetraoxide | Ikawa H., Yamada T., Kojima K., Matsumoto S. | J. Am. Ceram. Soc. 74, 1459 (1991) | Adequate |  |  |  | data |  |  |  | No | Mg |  |  | Adventitious carbon | Reliable, with one-point correction of energy scale | annealed, crystal, heated and cooled |  | X-ray Diffraction | 300 | Adequate | The samples were prepared by a coprecipitation method from a sulfate solutions and shaped into pellets which were heated at 1773 K for 5 h and then annealed at 973 K for 5 h.
Ti | 2p1/2 | 464.3 | ZrTiO4 | zirconium titanium tetraoxide | Ikawa H., Yamada T., Kojima K., Matsumoto S. | J. Am. Ceram. Soc. 74, 1459 (1991) | Adequate |  |  |  | data |  |  |  | No | Mg |  |  | Adventitious carbon | Reliable, with one-point correction of energy scale | annealed, crystal, heated and cooled |  | X-ray Diffraction | 300 | Adequate | The samples were prepared by a coprecipitation method from a sulfate solutions and shaped into pellets which were heated at 1773 K for 5 h and then annealed at 1273 K for 5 h.
Ti | 2p1/2 | 461 | TiN/Ti | titanium nitride/titanium | Siemensmeyer B., Bade K., Schultze J.W. | Ber. Bunsenges. Phys. Chem. 95, 1461 (1991) | Good | 0.2 |  | Shirley | mixed Gaussian/Lorentzian | 2.1 |  |  | No | Al |  | Au,Ag,Cu = 84.00,368.27,932.67 | Conductor | Calibration study | implanted, thin layer |  |  | 300 | Adequate | The TiN layers with a thickness of about 80 A were prepared by implantation of 3 keV N2+ into polycrystalline Ti. The N+ ion dose was about 3E17 cm-2. FAT mode. The total FWHM is 2.1 eV.
Ti | 2p1/2 | 464.3 | TiO2 | titanium dioxide | Ong J.L., Lucas L.C., Raikar G.N., Gregory J.C. | Appl. Surf. Sci. 72, 7 (1993) | Adequate | 0.4 |  |  | data |  |  |  | No | Mg |  |  | Adventitious carbon | Reliable, with one-point correction of energy scale | crystal, insulator |  |  | 300 | Good | Rutile. FAT mode. Emission angle = 45 degrees.
Ti | 2p1/2 | 464.6 | TiO2 | titanium dioxide | Gonbeau D., Guimon C., Pfister-Guillouzo G., Levasseur A., Meunier G., and Dormoy R. | Surf. Sci. 254, 81 (1991) | Adequate |  |  | other | data | 2.2 |  |  | Yes | Al |  |  | Adventitious carbon | Reliable, with one-point correction of energy scale | pelletized |  |  | 300 | Adequate | An electron flood gun was used for charge compensation.
Ti | 2p1/2 | 464.7 | TiO2 | titanium dioxide | Ayame A., Suzuki H., Shinya R., Morohashi T. | Bunseki Kagaku 40, 717 (1991) | Good | 0.1 |  | Shirley | data |  |  |  | No | Mg |  | Au,Cu = 84.00,932.67 | Adventitious carbon | Reliable, with one-point correction of energy scale | insulator, solid sample mounted on tape |  |  | 300 | Adequate
Ti | 2p1/2 | 460 | Ti | titanium | Ermolieff A., Bernard P., Marthon S., Wittmer P. | Surf. Interface Anal. 11, 563 (1988) | [8 empty] | No |  |  | Au 84.25,Cu LMM 335.45,2p 932.60,Ag 368 |  | Reliable, with two-point correction of energy scale | sputtered
Ti | 2p1/2 | 460.1 | Ti | titanium | Siemensmeyer B., Bade K., Schultze J.W. | Ber. Bunsenges. Phys. Chem. 95, 1461 (1991) | Good | 0.2 |  | Shirley | mixed Gaussian/Lorentzian |  |  |  | No | Al |  | Au,Ag,Cu = 84.00,368.27,932.67 | Conductor | Calibration study | polycrystalline, sputtered |  |  | 300 | Adequate | The sample was cleaned by Ar+ ion bombardment (Ep = 4 keV, j = 30 microamperes cm-2, time = 30 min). FAT mode.
Ti | 2p1/2 | 460.2 | TiO | titanium(II) oxide | Gonbeau D., Guimon C., Pfister-Guillouzo G., Levasseur A., Meunier G., and Dormoy R. | Surf. Sci. 254, 81 (1991) | Adequate |  |  | other | data | 1.8 |  |  | Yes | Al |  |  | Adventitious carbon | Reliable, with one-point correction of energy scale | pelletized |  |  | 300 | Adequate | An electron flood gun was used for charge compensation.
Ti | 2p1/2 | 464.7 | TiO2 | titanium(IV) dioxide | Saied S. O., Sullivan J. L., Choudhury T., Pearce C. G. | Vacuum 38, 917 (1988) | Adequate |  |  |  | data |  |  |  | No | Mg |  | Au4f7= 84.00 | Adventitious carbon | Reliable, with one-point correction of energy scale | powder (when a special point is made in the article) |  |  | 300 | Adequate | FRR mode.
Ti | 2p1/2 | 464.7 | TiO2 | titanium(IV) dioxide | Saied S. O., Sullivan J. L., Choudhury T., Pearce C. G. | Vacuum 38, 917 (1988) | Adequate |  |  |  | data |  |  |  | No | Mg |  | Au4f7= 84.00 | Adventitious carbon | Reliable, with one-point correction of energy scale | powder (when a special point is made in the article) |  |  | 300 | Adequate | FRR mode.
Ti | 2p1/2 | 464.7 | TiO2 | titanium(IV) dioxide | Saied S. O., Sullivan J. L., Choudhury T., Pearce C. G. | Vacuum 38, 917 (1988) | Adequate |  |  |  | data |  |  |  | No | Mg |  | Au4f7= 84.00 | Adventitious carbon | Reliable, with one-point correction of energy scale | powder (when a special point is made in the article) |  |  | 300 | Adequate | FRR mode.
Ti | 2p1/2 | 462.8 | LiTiS2 | lithium titanium disulfide | Moreau P., Ouvrard G., Gressier P., Ganal P., Rouxel J. | J. Phys. Chem. Solids 57, 1117 (1996) | Adequate |  |  |  | data |  |  |  | Yes | Al |  | FL = Fermi level | Conductor | Reliable (reported energy within 300 eV of a reference energy) | solid sample mounted on tape |  |  | 300 | Adequate | Li-intercalated TiS2.
Ti | 2p3/2 | 457.3 | ((PbS)1.18(TiS2)2))0.85(Co(C5H5)2)0.15 | lead sulfide titanium disulfide cobaltocene | Hernan L., Morales J., Sanches L., Tirado J.L., Espinos J.P., et al. | Chem. Mater. 7, 1576 (1995) | Adequate |  |  |  | data | 2.3 |  |  | No | Mg/Al |  |  | Adventitious carbon | Reliable, with one-point correction of energy scale | polycrystalline, pelletized, scraped |  | X-ray Diffraction | 300 | Adequate | The chalcogenide intercalated with cobaltocene. The amount of intercalated cobal spectroscopy. FAT mode.
Ti | 2p3/2 | 458.7 | Al2TiO5 | dialuminum titanium pentoxide | Leinen D., Lassaletta G., Fernandez A., Caballero A., Gonzalez-Elipe A.R., et al. | J. Vac. Sci. Technol. A 14, 2842 (1996) | Adequate |  |  |  | data |  |  |  | No | Mg |  |  | Adventitious carbon | Reliable, with one-point correction of energy scale | crystal, insulator, solid sample mounted on tape |  | X-ray Diffraction | 300 | Adequate | The Ti/Al intensity ratio determined by EDX was 1/2.02. The spectra were recorded at normal emission.
Ti | 2p3/2 | 457.3 | Bi12TiO20 | bismuth titanium oxide | Zaldo C., Coya C., Fierro J.L.G., Polgar K., Kovacs L., and Szaller Z. | J. Phys. Chem. Solids 57, 1667 (1996) | Good | 0.2 |  | Shirley | mixed Gaussian/Lorentzian |  |  |  | No | Mg |  |  | Adventitious carbon | Reliable, with one-point correction of energy scale | crystal |  |  | 300 | Adequate | FAT mode.
Ti | 2p3/2 | 457.3 | (TiS2)0.80(Co(C5H5)2)0.20 | titanium disulfide cobaltocene | Hernan L., Morales J., Sanches L., Tirado J.L., Espinos J.P., et al. | Chem. Mater. 7, 1576 (1995) | Adequate |  |  |  | data | 2 |  |  | No | Mg/Al |  |  | Adventitious carbon | Reliable, with one-point correction of energy scale | polycrystalline, pelletized, scraped |  | X-ray Diffraction | 300 | Adequate | The chalcogenide intercalated with cobaltocene. The amount of intercalated cobal spectroscopy. FAT mode.
Ti | 2p3/2 | 456.91 | [C9H16C5H3][C5H5]TiCl2 | bicycloalkyl-substituted titanocene dichloride ([C9H16C5H3][C5H5]TiCl2) | Bursten B.E., Callstrom M.R., Jolly C.A., Paquette L.A., Sivik M.R., Tuker R.S., et al. | Organometallics 13, 127 (1994) | Adequate | 0.03 | 0.6 |  | data | 1.87 |  |  | No | Mg |  | Au,Cu = 84.00,932.67 | Internal hydrocarbon | Reliable, with one-point correction of energy scale | solid sample mounted on tape |  |  | 300 | Adequate | Structure 11 in Table 3.
Ti | 2p3/2 | 456.92 | [C5H5(CH3)5)C5H5]2TiCl2 | cyclopentadienyl pentamethylcyclopentadienyl titanium dichloride | Bursten B.E., Callstrom M.R., Jolly C.A., Paquette L.A., Sivik M.R., Tuker R.S., et al. | Organometallics 13, 127 (1994) | Adequate | 0.03 | 0.6 |  | data | 1.87 |  |  | No | Mg |  | Au,Cu = 84.00,932.67 | Internal hydrocarbon | Reliable, with one-point correction of energy scale | solid sample mounted on tape |  |  | 300 | Adequate
Ti | 2p3/2 | 456.74 | [C7H12C5H3]2TiCl2 | bicycloalkyl-substituted titanocene dichloride ([C7H12C5H3]2TiCl2) | Bursten B.E., Callstrom M.R., Jolly C.A., Paquette L.A., Sivik M.R., Tuker R.S., et al. | Organometallics 13, 127 (1994) | Adequate | 0.03 | 0.6 |  | data | 1.87 |  |  | No | Mg |  | Au,Cu = 84.00,932.67 | Internal hydrocarbon | Reliable, with one-point correction of energy scale | solid sample mounted on tape |  |  | 300 | Adequate | Structure 14 in Table 3.
Ti | 2p3/2 | 458.15 | Ti/(-C4HS((CH2)5CH3)-)n | titanium/poly(3-hexylthiophene) | Lachkar A., Selmani A., Sacher E. | Synthetic Metals 72, 73 (1995) | Adequate | 0.1 |  | Shirley | other type of curve fit |  |  |  | No | Mg |  |  | Internal hydrocarbon | Reliable, with one-point correction of energy scale | cast film, reacted, surface coverage from 0ML to 1ML (0ML < coverage < 1ML), thin layer, vapor deposited | X-ray Photoelectron Spectroscopy |  | 300 | Good | 0.5 A Ti/(-C4HS((CH2)5CH3)-)n.The substrate was outgassed by a brief heating to 373 K. The fitting was done in accordance with the stoichiometry. FAT mode. The thickness was measured using a quartz-crystal thickness monitor.
Ti | 2p3/2 | 455.7 | Ti/(-C4HS((CH2)5CH3)-)n | titanium/poly(3-hexylthiophene) | Lachkar A., Selmani A., Sacher E. | Synthetic Metals 72, 73 (1995) | Adequate | 0.1 |  | Shirley | other type of curve fit |  |  |  | No | Mg |  |  | Internal hydrocarbon | Reliable, with one-point correction of energy scale | cast film, reacted, thin layer, vapor deposited | X-ray Photoelectron Spectroscopy |  | 300 | Good | 4.5 A Ti/(-C4HS((CH2)5CH3)-)n.The substrate was outgassed by a brief heating to 373 K. The fitting was done in accordance with the stoichiometry. FAT mode. The thickness was measured using a quartz-crystal thickness monitor.
Ti | 2p3/2 | 458 | Ti0.001(Fe2O3)0.999 | titanium iron oxide | Uekawa N., Watanabe M., Kaneko K., Mizukami F. | J. Chem. Soc. Faraday Trans. 91, 2161 (1995) | Adequate |  |  |  | data |  |  |  | No | Mg |  | Au4f7 = 84.00 | Adventitious carbon | Reliable, with one-point correction of energy scale | crystal, insulator | X-ray Photoelectron Spectroscopy |  | 300 | Good | Alpha-Fe2O3 powder was doped with 0.1% Ti by sol-gel method.
Ti | 2p3/2 | 457.06 | [C5H5(CH3)2)C5H5]TiCl2 | (cyclopentadienyl) (1,2-dimethylcyclopentadienyl) titanium dichloride | Bursten B.E., Callstrom M.R., Jolly C.A., Paquette L.A., Sivik M.R., Tuker R.S., et al. | Organometallics 13, 127 (1994) | Adequate | 0.03 | 0.6 |  | data | 1.87 |  |  | No | Mg |  | Au,Cu = 84.00,932.67 | Internal hydrocarbon | Reliable, with one-point correction of energy scale | solid sample mounted on tape |  |  | 300 | Adequate
Ti | 2p3/2 | 456.46 | [C5H5(CH3)5)]2TiCl2 | bis(pentamethylcyclopentadienyl) titanium dichloride | Bursten B.E., Callstrom M.R., Jolly C.A., Paquette L.A., Sivik M.R., Tuker R.S., et al. | Organometallics 13, 127 (1994) | Adequate | 0.03 | 0.6 |  | data | 1.87 |  |  | No | Mg |  | Au,Cu = 84.00,932.67 | Internal hydrocarbon | Reliable, with one-point correction of energy scale | solid sample mounted on tape |  |  | 300 | Adequate
Ti | 2p3/2 | 456.7 | [C8H14C5H3]2TiCl2 | bicycloalkyl-substituted titanocene dichloride ([C8H14C5H3]2TiCl2) | Bursten B.E., Callstrom M.R., Jolly C.A., Paquette L.A., Sivik M.R., Tuker R.S., et al. | Organometallics 13, 127 (1994) | Adequate | 0.03 | 0.6 |  | data | 1.87 |  |  | No | Mg |  | Au,Cu = 84.00,932.67 | Internal hydrocarbon | Reliable, with one-point correction of energy scale | solid sample mounted on tape |  |  | 300 | Adequate | Structure 15 in Table 3.
Ti | 2p3/2 | 459 | La0.28Pb0.71Ti1.00O3 | lanthanum lead titanium trioxide | Xiong S.B., Liu Z.G., Chen X.Y., Guo X.L., Liu X., and Zhu S.N. | Appl. Phys. Lett. 67, 2729 (1995) | Adequate |  |  |  | data |  |  |  | No | Mg |  |  | Adventitious carbon | Reliable, with one-point correction of energy scale | crystal, thin film | X-ray Photoelectron Spectroscopy | X-ray Diffraction | 300 | Good | The composition determined by EPMA is La0.28Pb0.75Ti1.00O3.
Ti | 2p3/2 | 457.05 | [C8H14C5H3][C5H5]TiCl2 | bicycloalkyl-substituted titanocene dichloride | Bursten B.E., Callstrom M.R., Jolly C.A., Paquette L.A., Sivik M.R., Tuker R.S., et al. | Organometallics 13, 127 (1994) | Adequate | 0.03 | 0.6 |  | data | 1.87 |  |  | No | Mg |  | Au,Cu = 84.00,932.67 | Internal hydrocarbon | Reliable, with one-point correction of energy scale | solid sample mounted on tape |  |  | 300 | Adequate | Structure 6 in Table 3.
Ti | 2p3/2 | 457.08 | [C7H12C5H3][C5H5]TiCl2 | bicycloalkyl-substituted titanocene dichloride ([C7H12C5H3][C5H5]TiCl2) | Bursten B.E., Callstrom M.R., Jolly C.A., Paquette L.A., Sivik M.R., Tuker R.S., et al. | Organometallics 13, 127 (1994) | Adequate | 0.03 | 0.6 |  | data | 1.87 |  |  | No | Mg |  | Au,Cu = 84.00,932.67 | Internal hydrocarbon | Reliable, with one-point correction of energy scale | solid sample mounted on tape |  |  | 300 | Adequate | Structure 7 in Table 3.
Ti | 2p3/2 | 457.04 | [C7H12C5H3][C5H5]TiCl2 | bicycloalkyl-substituted titanocene dichloride ([C7H12C5H3][C5H5]TiCl2) | Bursten B.E., Callstrom M.R., Jolly C.A., Paquette L.A., Sivik M.R., Tuker R.S., et al. | Organometallics 13, 127 (1994) | Adequate | 0.03 | 0.6 |  | data | 1.87 |  |  | No | Mg |  | Au,Cu = 84.00,932.67 | Internal hydrocarbon | Reliable, with one-point correction of energy scale | solid sample mounted on tape |  |  | 300 | Adequate | Structure 8 in Table 3.
Ti | 2p3/2 | 457.01 | [C5H5(CH3)2)]2TiCl2 | bis(1,2-dimethylcyclopentadienyl) titanium dichloride | Bursten B.E., Callstrom M.R., Jolly C.A., Paquette L.A., Sivik M.R., Tuker R.S., et al. | Organometallics 13, 127 (1994) | Adequate | 0.03 | 0.6 |  | data | 1.87 |  |  | No | Mg |  | Au,Cu = 84.00,932.67 | Internal hydrocarbon | Reliable, with one-point correction of energy scale | solid sample mounted on tape |  |  | 300 | Adequate
Ti | 2p3/2 | 456.88 | [C5H8C5H3][C10H15]TiCl2 | bicycloalkyl-substituted titanocene dichloride ([C5H8C5H3][C10H15]TiCl2) | Bursten B.E., Callstrom M.R., Jolly C.A., Paquette L.A., Sivik M.R., Tuker R.S., et al. | Organometallics 13, 127 (1994) | Adequate | 0.03 | 0.6 |  | data | 1.87 |  |  | No | Mg |  | Au,Cu = 84.00,932.67 | Internal hydrocarbon | Reliable, with one-point correction of energy scale | solid sample mounted on tape |  |  | 300 | Adequate | Structure 16 in Table 3.
Ti | 2p3/2 | 456.83 | [C5H8C5H3][C10H15]TiCl2 | bicycloalkyl-substituted titanocene dichloride ([C5H8C5H3][C10H15]TiCl2) | Bursten B.E., Callstrom M.R., Jolly C.A., Paquette L.A., Sivik M.R., Tuker R.S., et al. | Organometallics 13, 127 (1994) | Adequate | 0.03 | 0.6 |  | data | 1.87 |  |  | No | Mg |  | Au,Cu = 84.00,932.67 | Internal hydrocarbon | Reliable, with one-point correction of energy scale | solid sample mounted on tape |  |  | 300 | Adequate | Structure 17 in Table 3.
Ti | 2p3/2 | 454.3 | TiN0.23 | titanium nitride (TiN0.23) | Kawamura M., Abe Y., Yanagisawa H., Sasaki K. | Thin Solid Films 287, 115 (1996) | Adequate |  |  |  | data |  |  |  | Yes | Al |  | Ti2p3 = 453.98 | Conductor | Reliable, with one-point correction of energy scale | crystal, sputter deposited, thin film |  | X-ray Diffraction | 300 | Adequate
Ti | 2p3/2 | 454.4 | TiN0.28 | titanium nitride (TiN0.28) | Kawamura M., Abe Y., Yanagisawa H., Sasaki K. | Thin Solid Films 287, 115 (1996) | Adequate |  |  |  | data |  |  |  | Yes | Al |  | Ti2p3 = 453.98 | Conductor | Reliable, with one-point correction of energy scale | crystal, sputter deposited, thin film |  | X-ray Diffraction | 300 | Adequate
Ti | 2p3/2 | 458.45 | Pb28.60Ti10.16La5.47O55.77 | lanthanum lead titanium oxide | Qian Z., Xiao D., Zhu J., Li Z., Zuo C. | J. Appl. Phys. 74, 224 (1993) | Adequate |  |  |  | data |  |  |  | No | Al/Mg |  |  | Adventitious carbon | Reliable, with one-point correction of energy scale | sputter deposited, thin film | X-ray Photoelectron Spectroscopy |  | 300 | Good | (Pb,La)TiO3(111) was deposited on (0001) sapphire substrate by multi-ion-beam reactive sputtering.
Ti | 2p3/2 | 455.1 | TiN0.81 | titanium nitride (TiN0.81) | Kuznetsov M.V., Zhuravlev M.V., Shalayeva E.V., Gubanov V.A. | Thin Solid Films 215, 1 (1992) | Adequate |  |  |  | data |  |  |  | No | Mg |  | Ti2p3/2 = 453.98 | Conductor | Reliable, with one-point correction of energy scale | arc method, metal foil, sputtered in argon |  |  | 300 | Adequate | The surface was cleaned by Ar+ ion bombardment (Ep = 6 keV, Ip = 20 microamperes).
Ti | 2p3/2 | 455.1 | TiN0.92 | titanium nitride (TiN0.92) | Carter W.B., Papageorge M.V. | J. Vac. Sci. Technol. A 10, 3460 (1992) |  |  |  |  | data |  |  |  | Yes | Al |  | Other, Ti2p3/2 = 453.98 | Adventitious carbon | Reliable, with one-point correction of energy scale | sputtered | X-ray Photoelectron Spectroscopy |  | 300 | Good | An electron flood gun was used for charge compensation.
Ti | 2p3/2 | 459 | TiO2/K | titanium dioxide/potassium | Courcot D., Gengembre L., Guelton M., Barbaux Y., Grzybowska B. | J. Chem. Soc. Faraday Trans. 90, 895 (1994) | Adequate |  |  |  | data |  |  |  | No |  |  |  | Adventitious carbon | Reliable, with one-point correction of energy scale | annealed, co-precipitate | X-ray Photoelectron Spectroscopy | X-ray Diffraction | 300 | Adequate | K content was 1.1 atoms nm-2. K was introduced by adding KHCO3 solution to a suspension of the support in water, followed by evaporation under vacuum (T = 323 K, drying (T = 368 K) and calcination (T = 773 K , time = 4 h) in a stream of air. The substrate
Ti | 2p3/2 | 458.3 | TiO2/K | titanium dioxide/potassium | Courcot D., Gengembre L., Guelton M., Barbaux Y., Grzybowska B. | J. Chem. Soc. Faraday Trans. 90, 895 (1994) | Adequate |  |  |  | data |  |  |  | No |  |  |  | Adventitious carbon | Reliable, with one-point correction of energy scale | annealed, co-precipitate | X-ray Photoelectron Spectroscopy | X-ray Diffraction | 300 | Adequate | K content was 2.1 atoms nm-2. K was introduced by adding KHCO3 solution to a suspension of the support in water, followed by evaporation under vacuum (T = 323 K, drying (T = 368 K) and calcination (T = 773 K , time = 4 h) in a stream of air. The substrate
Ti | 2p3/2 | 458.5 | TiO2/K | titanium dioxide/potassium | Courcot D., Gengembre L., Guelton M., Barbaux Y., Grzybowska B. | J. Chem. Soc. Faraday Trans. 90, 895 (1994) | Adequate |  |  |  | data |  |  |  | No |  |  |  | Adventitious carbon | Reliable, with one-point correction of energy scale | annealed, co-precipitate | X-ray Photoelectron Spectroscopy | X-ray Diffraction | 300 | Adequate | K content was 4.0 atoms nm-2. K was introduced by adding KHCO3 solution to a suspension of the support in water, followed by evaporation under vacuum (T = 323 K, drying (T = 368 K) and calcination (T = 773 K , time = 4 h) in a stream of air. The substrate
Ti | 2p3/2 | 458.6 | TiO2/K | titanium dioxide/potassium | Courcot D., Gengembre L., Guelton M., Barbaux Y., Grzybowska B. | J. Chem. Soc. Faraday Trans. 90, 895 (1994) | Adequate |  |  |  | data |  |  |  | No |  |  |  | Adventitious carbon | Reliable, with one-point correction of energy scale | annealed, co-precipitate | X-ray Photoelectron Spectroscopy | X-ray Diffraction | 300 | Adequate | K content was 11.5 atoms nm-2. K was introduced by adding KHCO3 solution to a suspension of the support in water, followed by evaporation under vacuum (T = 323 K, drying (T = 368 K) and calcination (T = 773 K , time = 4 h) in a stream of air. The substrat
Ti | 2p3/2 | 456.8 | [C9H16C5H3]2TiCl2 | bicycloalkyl-substituted titanocene dichloride ([C9H16C5H3]2TiCl2) | Bursten B.E., Callstrom M.R., Jolly C.A., Paquette L.A., Sivik M.R., Tuker R.S., et al. | Organometallics 13, 127 (1994) | Adequate | 0.03 | 0.6 |  | data | 1.87 |  |  | No | Mg |  | Au,Cu = 84.00,932.67 | Internal hydrocarbon | Reliable, with one-point correction of energy scale | solid sample mounted on tape |  |  | 300 | Adequate | Structure 13 in Table 3.
Ti | 2p3/2 | 456.81 | [C5H8C5H3]2TiCl2 | bicycloalkyl-substituted titanocene dichloride ([C5H8C5H3]2TiCl2) | Bursten B.E., Callstrom M.R., Jolly C.A., Paquette L.A., Sivik M.R., Tuker R.S., et al. | Organometallics 13, 127 (1994) | Adequate | 0.03 | 0.6 |  | data | 1.87 |  |  | No | Mg |  | Au,Cu = 84.00,932.67 | Internal hydrocarbon | Reliable, with one-point correction of energy scale | solid sample mounted on tape |  |  | 300 | Adequate | Structure 12 in Table 3.
Ti | 2p3/2 | 456.81 | [C7H12C5H3][C10H55]TiCl2 | bicycloalkyl-substituted titanocene dichloride ([C7H12C5H3][C10H55]TiCl2) | Bursten B.E., Callstrom M.R., Jolly C.A., Paquette L.A., Sivik M.R., Tuker R.S., et al. | Organometallics 13, 127 (1994) | Adequate | 0.03 | 0.6 |  | data | 1.87 |  |  | No | Mg |  | Au,Cu = 84.00,932.67 | Internal hydrocarbon | Reliable, with one-point correction of energy scale | solid sample mounted on tape |  |  | 300 | Adequate | Structure 18 in Table 3.
Ti | 2p3/2 | 458.5 | TiCl3 | titanium(III) trichloride | Sleigh C., Pijpers A.P., Jaspers A., Coussens B., Meier R.J. | J. Electron Spectrosc. Relat. Phenom. 77, 41 (1996) | Adequate |  |  |  | data |  |  |  | No | Al/Mg |  | Au,Ag,Cu = 84.00,368.27,932.67 | Adventitious carbon | Reliable (reported energy within 300 eV of a reference energy) | solid on double-sided tape |  |  | 300 | Adequate
Ti | 2p3/2 | 457 | [C5H8C5H3][C5H5]TiCl2 | bicycloalkyl-substituted titanocene dichloride ([C5H8C5H3][C5H5]TiCl2) | Bursten B.E., Callstrom M.R., Jolly C.A., Paquette L.A., Sivik M.R., Tuker R.S., et al. | Organometallics 13, 127 (1994) | Adequate | 0.03 | 0.6 |  | data | 1.87 |  |  | No | Mg |  | Au,Cu = 84.00,932.67 | Internal hydrocarbon | Reliable, with one-point correction of energy scale | solid sample mounted on tape |  |  | 300 | Adequate | Structure 9 in Table 3.
Ti | 2p3/2 | 456.96 | [C5H8C5H3][C5H5]TiCl2 | bicycloalkyl-substituted titanocene dichloride ([C5H8C5H3][C5H5]TiCl2) | Bursten B.E., Callstrom M.R., Jolly C.A., Paquette L.A., Sivik M.R., Tuker R.S., et al. | Organometallics 13, 127 (1994) | Adequate | 0.03 | 0.6 |  | data | 1.87 |  |  | No | Mg |  | Au,Cu = 84.00,932.67 | Internal hydrocarbon | Reliable, with one-point correction of energy scale | solid sample mounted on tape |  |  | 300 | Adequate | Structure 10 in Table 3.
Ti | 2p3/2 | 457.3 | (PbS)1.18(TiS2)2 | lead sulfide titanium disulfide | Hernan L., Morales J., Sanches L., Tirado J.L., Espinos J.P., et al. | Chem. Mater. 7, 1576 (1995) | Adequate |  |  |  | data | 2.3 |  |  | No | Mg/Al |  |  | Adventitious carbon | Reliable, with one-point correction of energy scale | polycrystalline, pelletized, scraped |  | X-ray Diffraction | 300 | Adequate | FAT mode.
Ti | 2p3/2 | 457.29 | [(C5H5)2]TiCl2 | bis(cyclopentadienyl) titanium dichloride | Bursten B.E., Callstrom M.R., Jolly C.A., Paquette L.A., Sivik M.R., Tuker R.S., et al. | Organometallics 13, 127 (1994) | Adequate | 0.03 | 0.6 |  | data | 1.87 |  |  | No | Mg |  | Au,Cu = 84.00,932.67 | Internal hydrocarbon | Reliable, with one-point correction of energy scale | solid sample mounted on tape |  |  | 300 | Adequate
Ti | 2p3/2 | 456.4 | LiTiS2 | lithium titanium disulfide | Moreau P., Ouvrard G., Gressier P., Ganal P., Rouxel J. | J. Phys. Chem. Solids 57, 1117 (1996) | Adequate |  |  |  | data |  |  |  | Yes | Al |  | FL = Fermi level | Conductor | Reliable (reported energy within 300 eV of a reference energy) | solid sample mounted on tape |  |  | 300 | Adequate | Li-intercalated TiS2.
Ti | 2p3/2 | 458.7 | NiTiO3 | nickel titanate | Leinen D., Fernandez A., Espinos J.P., Gonzalez-Elipe A.R. | Surf. Interface Anal. 20, 941 (1993) | Adequate |  |  | Shirley | data |  |  |  | No | Al |  |  | Adventitious carbon | Reliable, with one-point correction of energy scale | annealed, pelletized | X-ray Photoelectron Spectroscopy |  | 300 | Adequate | The sample was heated in the spectrometer ( T = 773 K, time = ~ 30 min).
Ti | 2p3/2 | 453.8 | Al48Ti52 | aluminum titanium | Gleason N.R., Strongin D.R. | Surf. Sci. 295, 306 (1993) | Adequate |  |  |  | data |  |  |  | No | Mg |  | Ni2p3 = 852.73 | Element | Reliable, with one-point correction of energy scale | polycrystalline, sputtered in argon | X-ray Photoelectron Spectroscopy | Low-energy Electron Diffraction | 300 | Good | The sample was cleaned by cycles of Ar+ ion bombardment (Ep = 2 keV) and annealing (T = 1273 K, time = 5 min). FAT mode.
Ti | 2p3/2 | 458.9 | (-Ti(OCH(CH3)2)x(C4H9C(O)O)y(O-)z)n | poly(titanium(IV) isopropoxide-co- valeric acid) | Severin K.G., Ledford J.S., Torgerson B.A., Berglund K.A. | Chem. Mater. 6, 890 (1994) | Adequate | 0.1 |  | other | mixed Gaussian/Lorentzian |  |  |  | No | Mg |  |  | Internal hydrocarbon | Reliable, with one-point correction of energy scale | cast film, thick film | X-ray Photoelectron Spectroscopy |  | 300 | Good | Peak locations: Voigt function.
Ti | 2p3/2 | 458.57 | Ti(OCH(CH3)2)4 | titanium tetraisopropoxide/copper | Wu Y.M., Nix R.M. | J. Mater. Chem. 4, 1403 (1994) | Adequate |  |  |  | data | 1.6 |  |  | No | Mg |  | Ti2p3 = 453.98 | Conductor | Reliable, with one-point correction of energy scale | chemical vapor deposition, thin layer |  |  | 300 | Adequate | Cu(100) was exposed to 20, 40, 60, 90, 120 and 200 L titanium tetraisopropoxide at 600 K. FAT mode. The spectra were recorded at normal emission. The O/Ti intensity ratiowas 7.3 after exposure to 200 L.
Ti | 2p3/2 | 454.1 | Ti/Ta | titanium/tantalum | Gleason N.R., Strongin D.R. | Surf. Sci. 295, 306 (1993) | Adequate |  |  |  | data |  |  |  | No | Mg |  | Other, Fe2p3 = 706.86 | Conductor | Reliable, with one-point correction of energy scale | sputter deposited, thin film |  |  | 300 | Good | 100 A Ti/Ta. FAT mode.
Ti | 2p3/2 | 455.17 | TiN0.9 | titanium nitride/stainless steel | Prieto P., Kirby R.E. | J. Vac. Sci. Technol. A 13, 2819 (1995) | Good | 0.05 | 0.75 | other | mixed Gaussian/Lorentzian |  | 2.59 | 0.82 | No | Mg |  | Ag3d5, PdFL= 368.27, 0.0 | Conductor | Reliable, with one-point correction of energy scale | thin film, vapor deposited |  |  | 300 | Good | The 14-nm-thin TiN film was grown by reactive evaporation of Ti in a nitrogen atmosphere (p = 5E-4 - 5E-6 Torr). Peak locations: Doniach - Sunjic & Gaussian. Asymmetry parameter = 0.32. The thickness was measured using a quartz-crystal thickness monitor.
Ti | 2p3/2 | 454.77 | TiN0.9 | titanium nitride/stainless steel | Prieto P., Kirby R.E. | J. Vac. Sci. Technol. A 13, 2819 (1995) | Good | 0.05 | 0.75 | other | mixed Gaussian/Lorentzian |  |  |  | No | Mg |  | Ag3d5, PdFL= 368.27, 0.0 | Conductor | Reliable, with one-point correction of energy scale | sputter deposited, thin film |  |  | 300 | Good | The film thickness measured using a quartz-crystal thickness monitor was 14 nm. Peak locations: Doniach - Sunjic & Gaussian. FAT mode. Emission angle = 15 degrees.
Ti | 2p3/2 | 459.6 | CaTiSiO5 | calcium titanium silicon pentoxide | Dementjev A.P., Ivanova O.P., Vasilyev L.A., Naumkin A.V., Nemirovsky D.M., Shalaev D.Y. | J. Vac. Sci. Technol. A 12, 423 (1994) | Adequate |  |  | Shirley | data | 2 |  |  | No | Mg |  |  | Adventitious carbon | Reliable, with one-point correction of energy scale | crystal, insulator |  |  | 300 | Adequate | Sphene.
Ti | 2p3/2 | 458.2 | La2TiO5 | dilanthanum titanium pentoxide | Dementjev A.P., Ivanova O.P., Vasilyev L.A., Naumkin A.V., Nemirovsky D.M., Shalaev D.Y. | J. Vac. Sci. Technol. A 12, 423 (1994) | Adequate |  |  | Shirley | data | 2.2 |  |  | No | Mg |  |  | Adventitious carbon | Reliable, with one-point correction of energy scale | insulator, pelletized |  |  | 300 | Adequate
Ti | 2p3/2 | 459.7 | Na2Ti2Si2O9 | disodium dititanium disilicon nonaoxide | Blasco T., Camblor M.A., Corma A., Perez-Pariente J. | J. Am. Chem. Soc. 115, 11806 (1993) | Adequate |  |  |  | data |  |  |  | No |  |  |  | Adventitious carbon | Reliable, with one-point correction of energy scale | crystal |  | X-ray Diffraction | 300 | Adequate | Ramsayite.
Ti | 2p3/2 | 458.8 | Ti3(PO4)4.nH2O | titanium phosphate hydrate | Hanawa T., Ota M. | Biomaterials 12, 767 (1991) | Adequate |  |  |  | data |  |  |  | No | Mg |  |  | Adventitious carbon | Reliable, with one-point correction of energy scale | insulator, solid sample mounted on tape |  |  | 300 | Adequate
Ti | 2p3/2 | 460.1 | BaTiSi3O9 | barium titanium trisilicon nonaoxide | Blasco T., Camblor M.A., Corma A., Perez-Pariente J. | J. Am. Chem. Soc. 115, 11806 (1993) | Adequate |  |  |  | data |  |  |  | No |  |  |  | Adventitious carbon | Reliable, with one-point correction of energy scale | crystal |  | X-ray Diffraction | 300 | Adequate | Benitoite.
Ti | 2p3/2 | 459 | TiO2 | titanium dioxide | Sullivan J.L., Saied S.O., Bertoti I. | Vacuum 42, 1203 (1991) | Adequate |  |  |  | data |  |  |  | No | Mg |  |  | Adventitious carbon | Reliable, with one-point correction of energy scale | crystal |  |  | 300 | Adequate | Rutile single crystal.
Ti | 2p3/2 | 455.5 | TiN/Ti | titanium nitride/titanium | Siemensmeyer B., Bade K., Schultze J.W. | Ber. Bunsenges. Phys. Chem. 95, 1461 (1991) | Good | 0.2 |  | Shirley | mixed Gaussian/Lorentzian | 2 |  |  | No | Al |  | Au,Ag,Cu = 84.00,368.27,932.67 | Conductor | Calibration study | implanted, thin layer |  |  | 300 | Adequate | The TiN layers with a thickness of about 80 A were prepared by implantation of 3 keV N2+ into polycrystalline Ti. The N+ ion dose was about 3E17 cm-2. FAT mode. The total FWHM is 2.0 eV.
Ti | 2p3/2 | 458.6 | TiO2 | titanium(IV) dioxide | Sleigh C., Pijpers A.P., Jaspers A., Coussens B., Meier R.J. | J. Electron Spectrosc. Relat. Phenom. 77, 41 (1996) | Adequate |  |  |  | data |  |  |  | No | Al/Mg |  | Au,Ag,Cu = 84.00,368.27,932.67 | Adventitious carbon | Reliable (reported energy within 300 eV of a reference energy) | solid on double-sided tape |  |  | 300 | Adequate
Ti | 2p3/2 | 458.7 | TiO2 | titanium(IV) dioxide | Leinen D., Lassaletta G., Fernandez A., Caballero A., Gonzalez-Elipe A.R., et al. | J. Vac. Sci. Technol. A 14, 2842 (1996) | Adequate |  |  |  | data |  |  |  | No | Mg |  |  | Adventitious carbon | Reliable, with one-point correction of energy scale | chemical vapor deposition, insulator, thick film |  |  | 300 | Adequate
Ti | 2p3/2 | 458.6 | TiO2 | titanium(IV) dioxide | Uekawa N., Watanabe M., Kaneko K., Mizukami F. | J. Chem. Soc. Faraday Trans. 91, 2161 (1995) | Adequate |  |  |  | data |  |  |  | No | Mg |  | Au4f7 = 84.00 | Adventitious carbon | Reliable, with one-point correction of energy scale | crystal, insulator | X-ray Photoelectron Spectroscopy |  | 300 | Good | Anatase.
Ti | 2p3/2 | 458.6 | TiO2 | titanium(IV) dioxide | Larsson P.-O., Anderson A., Wallenberg L.R., Svensson B. | J. Catal. 163, 279 (1996) | Adequate |  |  |  | data | 2 |  |  | No | Mg |  |  | Adventitious carbon | Reliable, with one-point correction of energy scale | crystal, insulator, solid on double-sided tape |  | X-ray Diffraction | 300 | Good | Anatase. FAT mode.
Ti | 2p3/2 | 459.2 | TiO2 | titanium(IV) dioxide | Chashechnikova I.T., Vorotyntsev V.M., Borovik V.V., Golodets G.I., Plyuto I.V., and Shpak A.P. | Theor. Eksp. Khim. 28, 216 (1992) | Adequate |  |  |  | data |  |  |  | No | Al |  |  | Adventitious carbon | Reliable, with one-point correction of energy scale | crystal |  |  | 300 | Adequate | Rutile.
Ti | 2p3/2 | 459.6 | TiO2 | titanium(IV) dioxide | Chashechnikova I.T., Vorotyntsev V.M., Borovik V.V., Golodets G.I., Plyuto I.V., and Shpak A.P. | Theor. Eksp. Khim. 28, 216 (1992) | Adequate |  |  |  | data |  |  |  | No | Al |  |  | Adventitious carbon | Reliable, with one-point correction of energy scale | crystal |  |  | 300 | Adequate | Anatase.
Ti | 2p3/2 | 458.5 | TiO2 | titanium(IV) dioxide | Slinkard W.E., Degroot P.B. | J. Catal. 68, 423 (1981) | [8 empty] | No |  |  |  | Adventitious carbon | Reliable, with two-point correction of energy scale
Ti | 2p3/2 | 458.7 | TiO2 | titanium(IV) dioxide | Wagner C.D., Riggs W.M., Davis L.E., Moulder J.F., Muilenberg G.E. | Handbook of X-Ray Photoelectron Spectroscopy, Perkin-Elmer Corporation, Physical Electronics Division, Eden Prairie, Minn. 55344 (1979) | [8 empty] | No |  |  | Au,Cu | Adventitious carbon | Reliable, with two-point correction of energy scale
Ti | 2p3/2 | 459 | TiO2 | titanium(IV) dioxide | Saied S. O., Sullivan J. L., Choudhury T., Pearce C. G. | Vacuum 38, 917 (1988) | Adequate |  |  |  | data |  |  |  | No | Mg |  | Au4f7= 84.00 | Adventitious carbon | Reliable, with one-point correction of energy scale | powder (when a special point is made in the article) |  |  | 300 | Adequate | FRR mode.
Ti | 2p3/2 | 458.6 | TiO2 | titanium(IV) dioxide | Noda H., Oikawa K., Ogata T., Matsuki K., Kamada H. | Nippon Kagaku Kaishi 8, 1084 (1986) | Adequate |  |  |  | data |  |  |  | No | Mg |  |  | Adventitious carbon | Reliable, with one-point correction of energy scale | crystal |  |  | 300 | Adequate | Rutile.
Ti | 2p3/2 | 458.6 | TiO2 | titanium(IV) dioxide | Noda H., Oikawa K., Ogata T., Matsuki K., Kamada H. | Nippon Kagaku Kaishi 8, 1084 (1986) | Adequate |  |  |  | data |  |  |  | No | Mg |  |  | Adventitious carbon | Reliable, with one-point correction of energy scale | crystal |  |  | 300 | Adequate | Anatase.
Ti | 2p3/2 | 458.6 | TiO2 | titanium(IV) dioxide | Noda H., Oikawa K., Ogata T., Matsuki K., Kamada H. | Nippon Kagaku Kaishi 8, 1084 (1986) | Adequate |  |  |  | data |  |  |  | No | Mg |  |  | Adventitious carbon | Reliable, with one-point correction of energy scale | amorphous |  |  | 300 | Adequate
Ti | 2p3/2 | 459.8 | TiCl4 | titanium(IV) tetrachloride | Sleigh C., Pijpers A.P., Jaspers A., Coussens B., Meier R.J. | J. Electron Spectrosc. Relat. Phenom. 77, 41 (1996) | Adequate |  |  |  | data |  |  |  | No | Al/Mg |  | Au,Ag,Cu = 84.00,368.27,932.67 | Adventitious carbon | Reliable (reported energy within 300 eV of a reference energy) | cooled, solid on double-sided tape |  |  | 133 | Adequate
Ti | 2p3/2 | 458.5 | TiCl4 | titanium(IV) tetrachloride | Mousty-Desbuquoit C., Riga J., Verbist J.J. | J. Chem. Phys. 79, 26 (1983) | [8 empty] | No |  |  | Au | Gold | Two-point correction of energy scale | vapor deposited
Ti | 2p3/2 | 459.8 | TiCl4 | titanium(IV) tetrachloride | Sleigh C., Pijpers A.P., Jaspers A., Coussens B., Meier R.J. | J. Electron Spectrosc. Relat. Phenom. 77, 41 (1996) | Adequate |  |  |  | data |  |  |  | No | Al/Mg |  | Au,Ag,Cu = 84.00,368.27,932.67 | Adventitious carbon | Reliable (reported energy within 300 eV of a reference energy) | cooled, solid on double-sided tape |  |  | 133 | Adequate
Ti | 2p3/2 | 457.1 | [TiCl2(C5H5)2] | dichlorobis(cyclopentadienyl)titanium | Groenenboom C.J., Sawatzky G., Meijer H.J.D., Jellinek F. | J. Organometal. Chem. 76, C4 (1974) | [8 empty] | No |  |  | Au | Internal hydrocarbon | Reliable, with two-point correction of energy scale | vapor deposited
Ti | 2p3/2 | 459.2 | TiO2 | titanium(IV) dioxide | Murata M., Wakino K., Ikeda S. | J. Electron Spectrosc. Relat. Phenom. 6, 459 (1975) | [8 empty] | No |  |  |  | Adventitious carbon | Reliable, with two-point correction of energy scale
Ti | 2p3/2 | 459 | TiO2 | titanium(IV) dioxide | Nefedov V.I., Gati D., Dzhurinskii, B.F., Sergushin N.P., Salyn Y.V. | Zh. Neorg. Khimii 20, 2307 (1975) | [8 empty] | No |  |  |  | Adventitious carbon | Reliable, with two-point correction of energy scale
Ti | 2p3/2 | 458.6 | TiO2 | titanium(IV) dioxide | Simon D., Perrin C., Bardolle J. | J. Microsc. Spectrosc. Electron. 1, 175 (1976) | [8 empty] | No |  |  |  | Adventitious carbon | Reliable, with two-point correction of energy scale
Ti | 2p3/2 | 458.5 | TiO2 | titanium(IV) dioxide | Nefedov V.I., Salyn, Y.V., Chertkov A.A., Padurets L.N. | Zh. Neorg. Khimii 19, 1443 (1974) | [8 empty] | No |  |  |  | Adventitious carbon | Reliable, with two-point correction of energy scale
Ti | 2p3/2 | 458.7 | TiO2 | titanium(IV) dioxide | Slinkard W.E., Degroot P.B. | J. Catal. 68, 423 (1981) | [8 empty] | No |  |  |  | Adventitious carbon | Reliable, with two-point correction of energy scale
Ti | 2p3/2 | 458.33 | TiO2 | titanium(IV) dioxide | Netterfield R.P., Martin P.J., Pacey C.G., Sainty W.G., McKenzie D.R., et al. | J. Appl. Phys. 66, 1805 (1989) | Adequate |  |  |  | data |  |  |  | No | Al |  |  | Adventitious carbon | Reliable, with one-point correction of energy scale | insulator |  |  | 300 | Adequate
Ti | 2p3/2 | 458 | TiO2 | titanium(IV) dioxide | Castillo R., Koch B., Ruiz P., Delmon B. | J. Catal. 161, 524 (1996) | Adequate |  |  |  | data |  |  |  | Yes | Al |  | Au4f7 = 84.00 | Adventitious carbon | Reliable (reported energy within 300 eV of a reference energy) | crystal, insulator |  |  | 300 | Adequate | Anatase. An electron flood gun (Ep = 6eV, Ip = 50 microamperes) and a nickel gri surface were used for charge compensation.
Ti | 2p3/2 | 458.75 | TiO2 | titanium(IV) dioxide | Liu Q., Laskowski J. S., Li Y., Wang D. | Int. J. Miner. Process. 42, 251 (1994) | Adequate |  |  |  | data |  |  |  | No | Mg |  |  | Adventitious carbon | Reliable, with one-point correction of energy scale | chemically etched, insulator, solid sample mounted on tape |  |  | 300 | Adequate | Rutile. FAT mode.
Ti | 2p3/2 | 458.8 | TiO2 | titanium(IV) dioxide | Georgiadou I., Spanos N., Papadopoulou C., Matralis H., Kordulis C., and Lycourghiotis A. | Colloids Surf. A 98, 155 (1995) | Adequate | 0.1 |  |  | data |  |  |  | Yes | Al |  | Au4f7 = 84.00 | Adventitious carbon | Reliable, with one-point correction of energy scale | annealed, crystal, insulator, precipitate |  | X-ray Diffraction | 300 | Adequate | Anatase. FAT mode. An electron flood gun was used for charge compensation. The s of titanium isopropoxide and by neutralization of an acidic solution of TiCl4.
Ti | 2p3/2 | 455.4 | [Ti(C7H7)(C5H5)] | (mu7-cycloheptatrienylium)(mu5-2,4-cyclopentadien-1-yl)titanium | Groenenboom C.J., Sawatzky G., Meijer H.J.D., Jellinek F. | J. Organometal. Chem. 76, C4 (1974) | [8 empty] | No |  |  | Au | Internal hydrocarbon | Reliable, with two-point correction of energy scale | vapor deposited
Ti | 2p3/2 | 458.6 | Ti[Co(CN)6] | titanium hexacyanocobaltate | Inoue H., Fluck E. | Z. Naturforsch. B 39, 185 (1984) | [8 empty] | No |  |  | Au4f7=84.00 | Gold | Two-point correction of energy scale
Ti | 2p3/2 | 458.6 | Ti[Ir(CN)6] | titanium hexacyanoiridate | Inoue H., Fluck E. | Z. Naturforsch. B 39, 185 (1984) | [8 empty] | No |  |  | Au4f7=84.00 | Gold | Two-point correction of energy scale
Ti | 2p3/2 | 458.5 | Ti[Rh(CN)6] | titanium hexacyanorhodate | Inoue H., Fluck E. | Z. Naturforsch. B 39, 185 (1984) | [8 empty] | No |  |  | Au4f7=84.00 | Gold | Two-point correction of energy scale
Ti | 2p3/2 | 455.8 | [TiCl(C5H5)2] | chlorobis(eta5-2,4-cyclopentadien-1-yl)titanium | Groenenboom C.J., Sawatzky G., Meijer H.J.D., Jellinek F. | J. Organometal. Chem. 76, C4 (1974) | [8 empty] | No |  |  | Au | Internal hydrocarbon | Reliable, with two-point correction of energy scale | vapor deposited
Ti | 2p3/2 | 454.4 | TiB2 | titanium diboride | Mavel G., Escard J., Costa P., Castaing J. | Surf. Sci. 35, 109 (1973) | [8 empty] | No |  |  |  | Adventitious carbon | Reliable, with two-point correction of energy scale
Ti | 2p3/2 | 454.9 | TiC | titanium carbide | Galuska A.A., Uht J.C., Marquez N. | J. Vac. Sci. Technol. A 6, 110 (1988) | Adequate |  |  |  | data |  |  |  | No | Mg |  |  | Adventitious carbon | Reliable (reported energy within 300 eV of a reference energy) |  |  |  | 300 | Adequate
Ti | 2p3/2 | 458.5 | TiCl4 | titanium(IV) tetrachloride | Mousty-Desbuquoit C., Riga J., Verbist J.J. | J. Chem. Phys. 79, 26 (1983) | [8 empty] | No |  |  | Au | Gold | Two-point correction of energy scale | vapor deposited
Ti | 2p3/2 | 458.6 | TiO2 | titanium(IV) dioxide | Sleigh C., Pijpers A.P., Jaspers A., Coussens B., Meier R.J. | J. Electron Spectrosc. Relat. Phenom. 77, 41 (1996) | Adequate |  |  |  | data |  |  |  | No | Al/Mg |  | Au,Ag,Cu = 84.00,368.27,932.67 | Adventitious carbon | Reliable (reported energy within 300 eV of a reference energy) | solid on double-sided tape |  |  | 300 | Adequate
Ti | 2p3/2 | 458.7 | TiO2 | titanium(IV) dioxide | Leinen D., Lassaletta G., Fernandez A., Caballero A., Gonzalez-Elipe A.R., et al. | J. Vac. Sci. Technol. A 14, 2842 (1996) | Adequate |  |  |  | data |  |  |  | No | Mg |  |  | Adventitious carbon | Reliable, with one-point correction of energy scale | chemical vapor deposition, insulator, thick film |  |  | 300 | Adequate
Ti | 2p3/2 | 458.6 | TiO2 | titanium(IV) dioxide | Uekawa N., Watanabe M., Kaneko K., Mizukami F. | J. Chem. Soc. Faraday Trans. 91, 2161 (1995) | Adequate |  |  |  | data |  |  |  | No | Mg |  | Au4f7 = 84.00 | Adventitious carbon | Reliable, with one-point correction of energy scale | crystal, insulator | X-ray Photoelectron Spectroscopy |  | 300 | Good | Anatase.
Ti | 2p3/2 | 458.6 | TiO2 | titanium(IV) dioxide | Larsson P.-O., Anderson A., Wallenberg L.R., Svensson B. | J. Catal. 163, 279 (1996) | Adequate |  |  |  | data | 2 |  |  | No | Mg |  |  | Adventitious carbon | Reliable, with one-point correction of energy scale | crystal, insulator, solid on double-sided tape |  | X-ray Diffraction | 300 | Good | Anatase. FAT mode.
Ti | 2p3/2 | 459.2 | TiO2 | titanium(IV) dioxide | Chashechnikova I.T., Vorotyntsev V.M., Borovik V.V., Golodets G.I., Plyuto I.V., and Shpak A.P. | Theor. Eksp. Khim. 28, 216 (1992) | Adequate |  |  |  | data |  |  |  | No | Al |  |  | Adventitious carbon | Reliable, with one-point correction of energy scale | crystal |  |  | 300 | Adequate | Rutile.
Ti | 2p3/2 | 459.6 | TiO2 | titanium(IV) dioxide | Chashechnikova I.T., Vorotyntsev V.M., Borovik V.V., Golodets G.I., Plyuto I.V., and Shpak A.P. | Theor. Eksp. Khim. 28, 216 (1992) | Adequate |  |  |  | data |  |  |  | No | Al |  |  | Adventitious carbon | Reliable, with one-point correction of energy scale | crystal |  |  | 300 | Adequate | Anatase.
Ti | 2p3/2 | 458.5 | TiO2 | titanium(IV) dioxide | Slinkard W.E., Degroot P.B. | J. Catal. 68, 423 (1981) | [8 empty] | No |  |  |  | Adventitious carbon | Reliable, with two-point correction of energy scale
Ti | 2p3/2 | 458.7 | TiO2 | titanium(IV) dioxide | Wagner C.D., Riggs W.M., Davis L.E., Moulder J.F., Muilenberg G.E. | Handbook of X-Ray Photoelectron Spectroscopy, Perkin-Elmer Corporation, Physical Electronics Division, Eden Prairie, Minn. 55344 (1979) | [8 empty] | No |  |  | Au,Cu | Adventitious carbon | Reliable, with two-point correction of energy scale
Ti | 2p3/2 | 459.2 | TiO2 | titanium(IV) dioxide | Murata M., Wakino K., Ikeda S. | J. Electron Spectrosc. Relat. Phenom. 6, 459 (1975) | [8 empty] | No |  |  |  | Adventitious carbon | Reliable, with two-point correction of energy scale
Ti | 2p3/2 | 459 | TiO2 | titanium(IV) dioxide | Nefedov V.I., Gati D., Dzhurinskii, B.F., Sergushin N.P., Salyn Y.V. | Zh. Neorg. Khimii 20, 2307 (1975) | [8 empty] | No |  |  |  | Adventitious carbon | Reliable, with two-point correction of energy scale
Ti | 2p3/2 | 458.6 | TiO2 | titanium(IV) dioxide | Simon D., Perrin C., Bardolle J. | J. Microsc. Spectrosc. Electron. 1, 175 (1976) | [8 empty] | No |  |  |  | Adventitious carbon | Reliable, with two-point correction of energy scale
Ti | 2p3/2 | 458.5 | TiO2 | titanium(IV) dioxide | Nefedov V.I., Salyn, Y.V., Chertkov A.A., Padurets L.N. | Zh. Neorg. Khimii 19, 1443 (1974) | [8 empty] | No |  |  |  | Adventitious carbon | Reliable, with two-point correction of energy scale
Ti | 2p3/2 | 458.7 | TiO2 | titanium(IV) dioxide | Slinkard W.E., Degroot P.B. | J. Catal. 68, 423 (1981) | [8 empty] | No |  |  |  | Adventitious carbon | Reliable, with two-point correction of energy scale
Ti | 2p3/2 | 458.33 | TiO2 | titanium(IV) dioxide | Netterfield R.P., Martin P.J., Pacey C.G., Sainty W.G., McKenzie D.R., et al. | J. Appl. Phys. 66, 1805 (1989) | Adequate |  |  |  | data |  |  |  | No | Al |  |  | Adventitious carbon | Reliable, with one-point correction of energy scale | insulator |  |  | 300 | Adequate
Ti | 2p3/2 | 458 | TiO2 | titanium(IV) dioxide | Castillo R., Koch B., Ruiz P., Delmon B. | J. Catal. 161, 524 (1996) | Adequate |  |  |  | data |  |  |  | Yes | Al |  | Au4f7 = 84.00 | Adventitious carbon | Reliable (reported energy within 300 eV of a reference energy) | crystal, insulator |  |  | 300 | Adequate | Anatase. An electron flood gun (Ep = 6eV, Ip = 50 microamperes) and a nickel gri surface were used for charge compensation.
Ti | 2p3/2 | 458.75 | TiO2 | titanium(IV) dioxide | Liu Q., Laskowski J. S., Li Y., Wang D. | Int. J. Miner. Process. 42, 251 (1994) | Adequate |  |  |  | data |  |  |  | No | Mg |  |  | Adventitious carbon | Reliable, with one-point correction of energy scale | chemically etched, insulator, solid sample mounted on tape |  |  | 300 | Adequate | Rutile. FAT mode.
Ti | 2p3/2 | 458.8 | TiO2 | titanium(IV) dioxide | Georgiadou I., Spanos N., Papadopoulou C., Matralis H., Kordulis C., and Lycourghiotis A. | Colloids Surf. A 98, 155 (1995) | Adequate | 0.1 |  |  | data |  |  |  | Yes | Al |  | Au4f7 = 84.00 | Adventitious carbon | Reliable, with one-point correction of energy scale | annealed, crystal, insulator, precipitate |  | X-ray Diffraction | 300 | Adequate | Anatase. FAT mode. An electron flood gun was used for charge compensation. The s of titanium isopropoxide and by neutralization of an acidic solution of TiCl4.
Ti | 2p3/2 | 458.6 | TiO2 | titanium(IV) dioxide | Sleigh C., Pijpers A.P., Jaspers A., Coussens B., Meier R.J. | J. Electron Spectrosc. Relat. Phenom. 77, 41 (1996) | Adequate |  |  |  | data |  |  |  | No | Al/Mg |  | Au,Ag,Cu = 84.00,368.27,932.67 | Adventitious carbon | Reliable (reported energy within 300 eV of a reference energy) | solid on double-sided tape |  |  | 300 | Adequate
Ti | 2p3/2 | 458.7 | TiO2 | titanium(IV) dioxide | Leinen D., Lassaletta G., Fernandez A., Caballero A., Gonzalez-Elipe A.R., et al. | J. Vac. Sci. Technol. A 14, 2842 (1996) | Adequate |  |  |  | data |  |  |  | No | Mg |  |  | Adventitious carbon | Reliable, with one-point correction of energy scale | chemical vapor deposition, insulator, thick film |  |  | 300 | Adequate
Ti | 2p3/2 | 458.6 | TiO2 | titanium(IV) dioxide | Uekawa N., Watanabe M., Kaneko K., Mizukami F. | J. Chem. Soc. Faraday Trans. 91, 2161 (1995) | Adequate |  |  |  | data |  |  |  | No | Mg |  | Au4f7 = 84.00 | Adventitious carbon | Reliable, with one-point correction of energy scale | crystal, insulator | X-ray Photoelectron Spectroscopy |  | 300 | Good | Anatase.
Ti | 2p3/2 | 458.6 | TiO2 | titanium(IV) dioxide | Larsson P.-O., Anderson A., Wallenberg L.R., Svensson B. | J. Catal. 163, 279 (1996) | Adequate |  |  |  | data | 2 |  |  | No | Mg |  |  | Adventitious carbon | Reliable, with one-point correction of energy scale | crystal, insulator, solid on double-sided tape |  | X-ray Diffraction | 300 | Good | Anatase. FAT mode.
Ti | 2p3/2 | 459.2 | TiO2 | titanium(IV) dioxide | Chashechnikova I.T., Vorotyntsev V.M., Borovik V.V., Golodets G.I., Plyuto I.V., and Shpak A.P. | Theor. Eksp. Khim. 28, 216 (1992) | Adequate |  |  |  | data |  |  |  | No | Al |  |  | Adventitious carbon | Reliable, with one-point correction of energy scale | crystal |  |  | 300 | Adequate | Rutile.
Ti | 2p3/2 | 459.6 | TiO2 | titanium(IV) dioxide | Chashechnikova I.T., Vorotyntsev V.M., Borovik V.V., Golodets G.I., Plyuto I.V., and Shpak A.P. | Theor. Eksp. Khim. 28, 216 (1992) | Adequate |  |  |  | data |  |  |  | No | Al |  |  | Adventitious carbon | Reliable, with one-point correction of energy scale | crystal |  |  | 300 | Adequate | Anatase.
Ti | 2p3/2 | 458.5 | TiO2 | titanium(IV) dioxide | Slinkard W.E., Degroot P.B. | J. Catal. 68, 423 (1981) | [8 empty] | No |  |  |  | Adventitious carbon | Reliable, with two-point correction of energy scale
Ti | 2p3/2 | 458.7 | TiO2 | titanium(IV) dioxide | Wagner C.D., Riggs W.M., Davis L.E., Moulder J.F., Muilenberg G.E. | Handbook of X-Ray Photoelectron Spectroscopy, Perkin-Elmer Corporation, Physical Electronics Division, Eden Prairie, Minn. 55344 (1979) | [8 empty] | No |  |  | Au,Cu | Adventitious carbon | Reliable, with two-point correction of energy scale
Ti | 2p3/2 | 459.2 | TiO2 | titanium(IV) dioxide | Murata M., Wakino K., Ikeda S. | J. Electron Spectrosc. Relat. Phenom. 6, 459 (1975) | [8 empty] | No |  |  |  | Adventitious carbon | Reliable, with two-point correction of energy scale
Ti | 2p3/2 | 459 | TiO2 | titanium(IV) dioxide | Nefedov V.I., Gati D., Dzhurinskii, B.F., Sergushin N.P., Salyn Y.V. | Zh. Neorg. Khimii 20, 2307 (1975) | [8 empty] | No |  |  |  | Adventitious carbon | Reliable, with two-point correction of energy scale
Ti | 2p3/2 | 458.6 | TiO2 | titanium(IV) dioxide | Simon D., Perrin C., Bardolle J. | J. Microsc. Spectrosc. Electron. 1, 175 (1976) | [8 empty] | No |  |  |  | Adventitious carbon | Reliable, with two-point correction of energy scale
Ti | 2p3/2 | 458.5 | TiO2 | titanium(IV) dioxide | Nefedov V.I., Salyn, Y.V., Chertkov A.A., Padurets L.N. | Zh. Neorg. Khimii 19, 1443 (1974) | [8 empty] | No |  |  |  | Adventitious carbon | Reliable, with two-point correction of energy scale
Ti | 2p3/2 | 458.7 | TiO2 | titanium(IV) dioxide | Slinkard W.E., Degroot P.B. | J. Catal. 68, 423 (1981) | [8 empty] | No |  |  |  | Adventitious carbon | Reliable, with two-point correction of energy scale
Ti | 2p3/2 | 458.33 | TiO2 | titanium(IV) dioxide | Netterfield R.P., Martin P.J., Pacey C.G., Sainty W.G., McKenzie D.R., et al. | J. Appl. Phys. 66, 1805 (1989) | Adequate |  |  |  | data |  |  |  | No | Al |  |  | Adventitious carbon | Reliable, with one-point correction of energy scale | insulator |  |  | 300 | Adequate
Ti | 2p3/2 | 458 | TiO2 | titanium(IV) dioxide | Castillo R., Koch B., Ruiz P., Delmon B. | J. Catal. 161, 524 (1996) | Adequate |  |  |  | data |  |  |  | Yes | Al |  | Au4f7 = 84.00 | Adventitious carbon | Reliable (reported energy within 300 eV of a reference energy) | crystal, insulator |  |  | 300 | Adequate | Anatase. An electron flood gun (Ep = 6eV, Ip = 50 microamperes) and a nickel gri surface were used for charge compensation.
Ti | 2p3/2 | 458.75 | TiO2 | titanium(IV) dioxide | Liu Q., Laskowski J. S., Li Y., Wang D. | Int. J. Miner. Process. 42, 251 (1994) | Adequate |  |  |  | data |  |  |  | No | Mg |  |  | Adventitious carbon | Reliable, with one-point correction of energy scale | chemically etched, insulator, solid sample mounted on tape |  |  | 300 | Adequate | Rutile. FAT mode.
Ti | 2p3/2 | 458.8 | TiO2 | titanium(IV) dioxide | Georgiadou I., Spanos N., Papadopoulou C., Matralis H., Kordulis C., and Lycourghiotis A. | Colloids Surf. A 98, 155 (1995) | Adequate | 0.1 |  |  | data |  |  |  | Yes | Al |  | Au4f7 = 84.00 | Adventitious carbon | Reliable, with one-point correction of energy scale | annealed, crystal, insulator, precipitate |  | X-ray Diffraction | 300 | Adequate | Anatase. FAT mode. An electron flood gun was used for charge compensation. The s of titanium isopropoxide and by neutralization of an acidic solution of TiCl4.
Ti | 2p3/2 | 454.8 | TiP | titanium phosphide | Myers C.E., Franzen H.F., Anderegg J.W. | Inorg. Chem. 24, 1822 (1985) | [8 empty] | No |  |  | Au | Conductor | Reliable | heated
Ti | 2p3/2 | 455.4 | TiS | titanium(II) sulfide | Franzen H.F., Umana M.X., McCreary J.R., Thorn R.J. | J. Solid State Chem. 18, 363 (1976) | [8 empty] | No |  |  | Au (Au4f7 corrected by +1.2eV.) | Gold | Two-point correction of energy scale
Ti | 2p3/2 | 459 | TiO2 | titanium(IV) dioxide | Saied S. O., Sullivan J. L., Choudhury T., Pearce C. G. | Vacuum 38, 917 (1988) | Adequate |  |  |  | data |  |  |  | No | Mg |  | Au4f7= 84.00 | Adventitious carbon | Reliable, with one-point correction of energy scale | powder (when a special point is made in the article) |  |  | 300 | Adequate | FRR mode.
Ti | 2p3/2 | 458.52 | BaTiO3 | barium titanium trioxide (cubic) | Murata M., Wakino K., Ikeda S. | J. Electron Spectrosc. Relat. Phenom. 6, 459 (1975) | [8 empty] | No |  |  |  | Adventitious carbon | Reliable, with two-point correction of energy scale
Ti | 2p3/2 | 458.55 | BaTiO3 | barium titanium trioxide (tetragonal) | Murata M., Wakino K., Ikeda S. | J. Electron Spectrosc. Relat. Phenom. 6, 459 (1975) | [8 empty] | No |  |  |  | Adventitious carbon | Reliable, with two-point correction of energy scale
Ti | 2p3/2 | 458.58 | PbTiO3 | lead titanium trioxide | Murata M., Wakino K., Ikeda S. | J. Electron Spectrosc. Relat. Phenom. 6, 459 (1975) | [8 empty] | No |  |  |  | Adventitious carbon | Reliable, with two-point correction of energy scale
Ti | 2p3/2 | 458.8 | SrTiO3 | strontium titanium trioxide | Murata M., Wakino K., Ikeda S. | J. Electron Spectrosc. Relat. Phenom. 6, 459 (1975) | [8 empty] | No |  |  |  | Adventitious carbon | Reliable, with two-point correction of energy scale
Ti | 2p3/2 | 455.1 | TiO | titanium(II) oxide | Simon D., Perrin C., Bardolle J. | J. Microsc. Spectrosc. Electron. 1, 175 (1976) | [8 empty] | No |  |  |  | Adventitious carbon | Reliable, with two-point correction of energy scale
Ti | 2p3/2 | 455.9 | TiO | titanium(II) oxide | Franzen H.F., Umana M.X., McCreary J.R., Thorn R.J. | J. Solid State Chem. 18, 363 (1976) | [8 empty] | No |  |  | Au (Au4f7 corrected by +1.2eV.) | Gold | Two-point correction of energy scale
Ti | 2p3/2 | 454.6 | TiO | titanium(II) oxide | Gonbeau D., Guimon C., Pfister-Guillouzo G., Levasseur A., Meunier G., and Dormoy R. | Surf. Sci. 254, 81 (1991) | Adequate |  |  | other | data | 1.6 |  |  | Yes | Al |  |  | Adventitious carbon | Reliable, with one-point correction of energy scale | pelletized |  |  | 300 | Adequate | An electron flood gun was used for charge compensation.
Ti | 2p3/2 | 459 | TiO2 | titanium(IV) dioxide | Saied S. O., Sullivan J. L., Choudhury T., Pearce C. G. | Vacuum 38, 917 (1988) | Adequate |  |  |  | data |  |  |  | No | Mg |  | Au4f7= 84.00 | Adventitious carbon | Reliable, with one-point correction of energy scale | powder (when a special point is made in the article) |  |  | 300 | Adequate | FRR mode.
Ti | 2p3/2 | 458.6 | TiO2 | titanium(IV) dioxide | Noda H., Oikawa K., Ogata T., Matsuki K., Kamada H. | Nippon Kagaku Kaishi 8, 1084 (1986) | Adequate |  |  |  | data |  |  |  | No | Mg |  |  | Adventitious carbon | Reliable, with one-point correction of energy scale | crystal |  |  | 300 | Adequate | Rutile.
Ti | 2p3/2 | 458.6 | TiO2 | titanium(IV) dioxide | Noda H., Oikawa K., Ogata T., Matsuki K., Kamada H. | Nippon Kagaku Kaishi 8, 1084 (1986) | Adequate |  |  |  | data |  |  |  | No | Mg |  |  | Adventitious carbon | Reliable, with one-point correction of energy scale | crystal |  |  | 300 | Adequate | Anatase.
Ti | 2p3/2 | 458.6 | TiO2 | titanium(IV) dioxide | Noda H., Oikawa K., Ogata T., Matsuki K., Kamada H. | Nippon Kagaku Kaishi 8, 1084 (1986) | Adequate |  |  |  | data |  |  |  | No | Mg |  |  | Adventitious carbon | Reliable, with one-point correction of energy scale | amorphous |  |  | 300 | Adequate
Ti | 2p3/2 | 458.6 | TiO2 | titanium(IV) dioxide | Noda H., Oikawa K., Ogata T., Matsuki K., Kamada H. | Nippon Kagaku Kaishi 8, 1084 (1986) | Adequate |  |  |  | data |  |  |  | No | Mg |  |  | Adventitious carbon | Reliable, with one-point correction of energy scale | crystal |  |  | 300 | Adequate | Rutile.
Ti | 2p3/2 | 458.6 | TiO2 | titanium(IV) dioxide | Noda H., Oikawa K., Ogata T., Matsuki K., Kamada H. | Nippon Kagaku Kaishi 8, 1084 (1986) | Adequate |  |  |  | data |  |  |  | No | Mg |  |  | Adventitious carbon | Reliable, with one-point correction of energy scale | crystal |  |  | 300 | Adequate | Anatase.
Ti | 2p3/2 | 458.6 | TiO2 | titanium(IV) dioxide | Noda H., Oikawa K., Ogata T., Matsuki K., Kamada H. | Nippon Kagaku Kaishi 8, 1084 (1986) | Adequate |  |  |  | data |  |  |  | No | Mg |  |  | Adventitious carbon | Reliable, with one-point correction of energy scale | amorphous |  |  | 300 | Adequate
Ti | 2p3/2 | 458.87 | CaTiO3 | calcium titanium trioxide | Murata M., Wakino K., Ikeda S. | J. Electron Spectrosc. Relat. Phenom. 6, 459 (1975) | [8 empty] | No |  |  |  | Adventitious carbon | Reliable, with two-point correction of energy scale
Ti | 2p3/2 | 457.8 | Ti2O3 | titanium(III) trioxide | Werfel F., Brummer O. | Phys. Scripta 28, 92 (1983) | [8 empty] | No |  |  |  | Adventitious carbon | Reliable, with two-point correction of energy scale | sputtered
Ti | 2p3/2 | 454.07 | Ti | titanium | Prieto P., Kirby R.E. | J. Vac. Sci. Technol. A 13, 2819 (1995) | Good | 0.05 | 0.75 | other | mixed Gaussian/Lorentzian |  |  |  | No | Mg |  | Ag3d5, PdFL= 368.27, 0.0 | Conductor | Reliable, with one-point correction of energy scale | metal foil |  |  | 300 | Good | Peak locations: Doniach - Sunjic & Gaussian. FAT mode. Emission angle = 15 degrees.
Ti | 2p3/2 | 454 | Ti | titanium | Ermolieff A., Bernard P., Marthon S., Wittmer P. | Surf. Interface Anal. 11, 563 (1988) | [8 empty] | No |  |  | Au 84.25,Cu LMM 335.45,2p 932.60,Ag 368 |  | Reliable, with two-point correction of energy scale | sputtered
Ti | 2p3/2 | 454.3 | Ti | titanium | Myers C.E., Franzen H.F., Anderegg J.W. | Inorg. Chem. 24, 1822 (1985) | [8 empty] | No |  |  | Au | Conductor | Reliable | sputtered
Ti | 2p3/2 | 454 | Ti | titanium | Wagner C.D., Riggs W.M., Davis L.E., Moulder J.F., Muilenberg G.E. | Handbook of X-Ray Photoelectron Spectroscopy, Perkin-Elmer Corporation, Physical Electronics Division, Eden Prairie, Minn. 55344 (1979) | [8 empty] | No |  |  | Au,Cu | Conductor | Reliable, with two-point correction of energy scale | sputtered
Ti | 2p3/2 | 454 | Ti | titanium | Sleigh C., Pijpers A.P., Jaspers A., Coussens B., Meier R.J. | J. Electron Spectrosc. Relat. Phenom. 77, 41 (1996) | Adequate |  |  |  | data |  |  |  | No | Al/Mg |  | Au,Ag,Cu = 84.00,368.27,932.67 | Conductor | Reliable (reported energy within 300 eV of a reference energy) | chemically etched, metal foil, sputtered |  |  | 300 | Adequate
Ti | 2p3/2 | 454.07 | Ti | titanium | Prieto P., Kirby R.E. | J. Vac. Sci. Technol. A 13, 2819 (1995) | Adequate | 0.05 |  | other | mixed Gaussian/Lorentzian |  |  |  | No | Mg |  | Ag3d5 = 368.27 | Conductor | Reliable, with one-point correction of energy scale | metal foil |  |  | 300 | Adequate
Ti | 2p3/2 | 453.94 | Ti | titanium | Powell C.J. | J. Electron Spectrosc. Relat. Phenom. 185, 1 (2012) | Good | 0.06 | [17 empty] | Recommended binding energy based on an analysis of at least two independent measurements in four Handbooks. Where necessary, the binding-energy scale was recalibrated using reference values from the U.K. National Physical Laboratory.
Ti | 2p3/2 | 454 | Ti | titanium | Siemensmeyer B., Bade K., Schultze J.W. | Ber. Bunsenges. Phys. Chem. 95, 1461 (1991) | Good | 0.2 |  | Shirley | mixed Gaussian/Lorentzian |  |  |  | No | Al |  | Au,Ag,Cu = 84.00,368.27,932.67 | Conductor | Calibration study | polycrystalline, sputtered |  |  | 300 | Adequate | The sample was cleaned by Ar+ ion bombardment (Ep = 4 keV, j = 30 microamperes cm-2, time = 30 min). FAT mode.
Ti | 2p3/2 | 453.2 | Ti | titanium | Simon D., Perrin C., Bardolle J. | J. Microsc. Spectrosc. Electron. 1, 175 (1976) | [8 empty] | No |  |  |  | Adventitious carbon | Reliable, with two-point correction of energy scale
Ti | 2p3/2 | 454 | Ti | titanium | Badrinarayanan S., Sinha S., Mandale A.B. | J. Electron Spectrosc. Relat. Phemon. 49, 303 (1989) | [8 empty] | No |  |  | Au | Conductor | Reliable | sputtered and heated
Ti | 2p3/2 | 453.89 | Ti | titanium | Lebugle A., Axelsson U., Nyholm R., Martensson N. | Phys. Scripta 23, 825 (1981) | [8 empty] | No |  |  | Au,Zn2p3-3d=1011.8 | Gold | Calibration study | scraped
Ti | 2p3/2 | 453.8 | Ti | titanium | Nefedov V.I., Salyn, Y.V., Chertkov A.A., Padurets L.N. | Zh. Neorg. Khimii 19, 1443 (1974) | [8 empty] | No |  |  |  | Adventitious carbon | Reliable, with two-point correction of energy scale
Ti | 2p3/2 | 453.73 | Ti | titanium | Anderson C.R., Lee R.N., Morar J.F., Park R.L. | J. Vac. Sci. Technol. 20, 617 (1982) | [8 empty] | No |  |  | DVM,e-beam | Conductor | Calibration study
Ti | 2p3/2 | 459.1 | TiO2 | titanium dioxide | Ingo G.M., Dire S., Babonneau F. | Appl. Surf. Sci. 70, 230 (1993) | Adequate | 0.15 |  |  | data |  |  |  | No | Mg |  | Au,Cu = 84.00,932.67 | Adventitious carbon | Reliable, with one-point correction of energy scale | annealed, solid sample mounted on tape |  |  | 300 | Adequate | The powder was prepared via a sol-gel process and air thermal heating at 1273 K. FAT mode.
Ti | 2p3/2 | 458.9 | TiO2 | titanium dioxide | Courcot D., Gengembre L., Guelton M., Barbaux Y., Grzybowska B. | J. Chem. Soc. Faraday Trans. 90, 895 (1994) | Adequate |  |  |  | data |  |  |  | No |  |  |  | Adventitious carbon | Reliable, with one-point correction of energy scale | crystal | Raman | X-ray Diffraction | 300 | Good | Anatase. The sample was calcined for 4 h at 973 K.
Ti | 2p3/2 | 458.51 | TiO2 | titanium dioxide | Sanjines R., Tang H., Berger H., Gozzo F., Margaritondo G., and Levy F. | J. Appl. Phys. 75, 2945 (1994) | Adequate | 0.02 |  |  | mixed Gaussian/Lorentzian |  |  |  | Yes | Al |  |  | Adventitious carbon | Reliable, with one-point correction of energy scale | crystal, chemical vapor deposition, insulator | X-ray Photoelectron Spectroscopy |  | 300 | Adequate | Anatase, TiO2(101).The crystal was grown by chemical transport reaction. The total FWHM was 1.0 eV. The spectra were recorded at normal emission and 25 degrees..
Ti | 2p3/2 | 458.6 | TiO2 | titanium dioxide | Wakamatsu M., Takeuchi N., Lai G.-C., Ishida S. | Yogio-kyokaishi 95, 1181 (1987) | Adequate |  |  |  | data |  |  |  | No | Mg |  |  | Adventitious carbon | Reliable, with one-point correction of energy scale | annealed, crystal, pelletized |  |  | 300 | Adequate | The sample was fired at 1653 K.
Ti | 2p3/2 | 458.5 | TiO2 | titanium dioxide | Aas N., Pringle T.J., Bowker M. | J. Chem. Soc. Faraday Trans. 90, 1015 (1994) | Adequate |  |  |  | data | 1.9 |  |  | No | Al |  |  | Adventitious carbon | Reliable, with one-point correction of energy scale | insulator, pelletized | X-ray Photoelectron Spectroscopy |  | 300 | Good | The composition determined by XPS was TiO1.7. The sample was annealed at 773 K in vacuum. Emission angle = 45 degrees.
Ti | 2p3/2 | 458.7 | TiO2 | titanium dioxide | Lassaletta G., Caballero A., Wu S., Gonzalez-Elipe A.R., Fernandez A. | Vacuum 45, 1085 (1994) | Adequate |  |  |  | data |  |  |  | No |  |  |  | Adventitious carbon | Reliable, with one-point correction of energy scale | crystal, insulator |  |  | 300 | Adequate | Anatase.
Ti | 2p3/2 | 459.1 | TiO2 | titanium dioxide | Lassaletta G., Caballero A., Wu S., Gonzalez-Elipe A.R., Fernandez A. | Vacuum 45, 1085 (1994) | Adequate |  |  |  | data |  |  |  | No |  |  |  | Adventitious carbon | Reliable, with one-point correction of energy scale | amorphous, insulator |  |  | 300 | Adequate | The colloidal TiO2 was prepared by hydrolysis of a Ti(OCH(CH3)2)4 precursor in a HCl solution.
Ti | 2p3/2 | 458.5 | TiO2 | titanium dioxide | Ong J.L., Lucas L.C., Raikar G.N., Gregory J.C. | Appl. Surf. Sci. 72, 7 (1993) | Adequate | 0.4 |  |  | data | 1.1 |  |  | No | Mg |  |  | Adventitious carbon | Reliable, with one-point correction of energy scale | crystal, insulator |  |  | 300 | Good | Rutile. FAT mode. Emission angle = 45 degrees.
Ti | 2p3/2 | 458.6 | TiO2 | titanium dioxide | Hanawa T., Ota M. | Biomaterials 12, 767 (1991) | Adequate |  |  |  | data |  |  |  | No | Mg |  |  | Adventitious carbon | Reliable, with one-point correction of energy scale | crystal, insulator |  |  | 300 | Adequate | Rutile.
Ti | 2p3/2 | 458.5 | TiO2 | titanium dioxide | Haukka S., Lakomaa E.-L., Jylha O., Vilhunen J., Hornytzkyj S. | Langmuir 9, 3497 (1993) | Adequate | 0.1 |  | Shirley | data |  |  |  | Yes | Al |  |  | Adventitious carbon | Reliable, with one-point correction of energy scale | crystal, insulator |  | X-ray Diffraction | 300 | Good | Anatase. An electron flood gun and Ni grid were used for charge compensation.
Ti | 2p3/2 | 458.74 | TiO2 | titanium dioxide | Sanjines R., Tang H., Berger H., Gozzo F., Margaritondo G., and Levy F. | J. Appl. Phys. 75, 2945 (1994) | Adequate |  |  |  | mixed Gaussian/Lorentzian |  |  |  | Yes | Al |  |  | Adventitious carbon | Reliable, with one-point correction of energy scale | annealed, crystal, chemical vapor deposition, insulator, oxygen pressure | X-ray Photoelectron Spectroscopy |  | 300 | Adequate | Anatase, TiO2(101).The crystal was grown by chemical transport reaction and annealed in O2 (p = 1E5 Pa, T = 873 K, time = 14 h). The total FWHM was 1.06 eV. The spectra were recorded at normal emission and 25 degrees.
Ti | 2p3/2 | 458.5 | TiO2 | titanium dioxide | Dementjev A.P., Ivanova O.P., Vasilyev L.A., Naumkin A.V., Nemirovsky D.M., Shalaev D.Y. | J. Vac. Sci. Technol. A 12, 423 (1994) | Adequate |  |  | Shirley | data | 2.1 |  |  | No | Mg |  |  | Adventitious carbon | Reliable, with one-point correction of energy scale | crystal, insulator, pelletized |  |  | 300 | Adequate | Rutile.
Ti | 2p3/2 | 458.7 | TiO2 | titanium dioxide | Dementjev A.P., Ivanova O.P., Vasilyev L.A., Naumkin A.V., Nemirovsky D.M., Shalaev D.Y. | J. Vac. Sci. Technol. A 12, 423 (1994) | Adequate |  |  | Shirley | data | 1.7 |  |  | No | Mg |  |  | Adventitious carbon | Reliable, with one-point correction of energy scale | crystal, insulator, pelletized |  |  | 300 | Adequate | Anatase.
Ti | 2p3/2 | 458.2 | TiO2 | titanium dioxide | Dementjev A.P., Ivanova O.P., Vasilyev L.A., Naumkin A.V., Nemirovsky D.M., Shalaev D.Y. | J. Vac. Sci. Technol. A 12, 423 (1994) | Adequate |  |  | Shirley | data | 1.8 |  |  | No | Mg |  |  | Adventitious carbon | Reliable, with one-point correction of energy scale | insulator, thermal oxide |  |  | 300 | Adequate | Ti was annealed in air at 923 K for 2 min.
Ti | 2p3/2 | 458.5 | TiO2 | titanium dioxide | Haukka S., Lakomaa E.-L., Jylha O., Vilhunen J., Hornytzkyj S. | Langmuir 9, 3497 (1993) | Good | 0.1 |  | Shirley | data |  |  |  | Yes | Al |  |  | Adventitious carbon | Reliable, with one-point correction of energy scale | crystal, insulator |  | X-ray Diffraction | 300 | Adequate | Rutile. An electron flood gun and Ni grid were used for charge compensation.
Ti | 2p3/2 | 458.3 | TiO2 | titanium dioxide | Blasco T., Camblor M.A., Corma A., Perez-Pariente J. | J. Am. Chem. Soc. 115, 11806 (1993) | Adequate |  |  |  | data |  |  |  | No |  |  |  | Adventitious carbon | Reliable, with one-point correction of energy scale | crystal |  |  | 300 | Adequate | Anatase.
Ti | 2p3/2 | 458.1 | SrTiO3 | strontium titanium oxide | Vasquez R.P. | J. Electron Spectrosc. Relat. Phenom. 56, 217 (1991) | [8 empty] | No |  |  |  | Adventitious carbon | Reliable, with two-point correction of energy scale | crystal
Ti | 2p3/2 | 454.6 | TiO/NiTi | titanium(II) oxide/nickel titanium | Chan C.M., Trigwell S., Duerig T. | Surf. Interface Anal. 15, 349 (1990) | [8 empty] | No |  |  | Au |  | Two-point correction of energy scale | oxidizing atmosphere
Ti | 2p3/2 | 456.9 | Ti2O3 | titanium(III) oxide/nickel titanium | Chan C.M., Trigwell S., Duerig T. | Surf. Interface Anal. 15, 349 (1990) | [8 empty] | No |  |  | Au |  | Two-point correction of energy scale | oxidizing atmosphere
Ti | 2p3/2 | 458.4 | TiO2/NiTi | titanium(IV) oxide/nickel titanium | Chan C.M., Trigwell S., Duerig T. | Surf. Interface Anal. 15, 349 (1990) | [8 empty] | No |  |  | Au |  | Two-point correction of energy scale | oxidizing atmosphere
Ti | 2p3/2 | 459 | TiO2/NiTi | titanium(IV) oxide/nickel titanium | Chan C.M., Trigwell S., Duerig T. | Surf. Interface Anal. 15, 349 (1990) | [8 empty] | No |  |  | Au |  | Two-point correction of energy scale | oxidizing atmosphere
Ti | 2p3/2 | 455 | Ni0.86TiO1.86 | nickel titanium oxide | Gonzalez-Elipe A.R., Munuera G., Espinos J.P., Sanz J.M. | Surf. Sci. 220, 368 (1989) | [8 empty] | No |  |  |  | Int. Ti2p3=458.5 |  | sputtered in argon
Ti | 2p3/2 | 456.5 | Ni0.86TiO1.86 | nickel titanium oxide | Gonzalez-Elipe A.R., Munuera G., Espinos J.P., Sanz J.M. | Surf. Sci. 220, 368 (1989) | [8 empty] | No |  |  |  | Int. Ti2p3=458.5 |  | sputtered in argon
Ti | 2p3/2 | 458.5 | Ni0.86TiO1.86 | nickel titanium oxide | Gonzalez-Elipe A.R., Munuera G., Espinos J.P., Sanz J.M. | Surf. Sci. 220, 368 (1989) | [8 empty] | No |  |  |  | Int. Ti2p3=458.5 |  | sputtered in argon
Ti | 2p3/2 | 455.3 | NiO0.25 + TiO1.59 | nickel oxide + titanium oxide | Gonzalez-Elipe A.R., Munuera G., Espinos J.P., Sanz J.M. | Surf. Sci. 220, 368 (1989) | [8 empty] | No |  |  |  | Int. Ti2p3=458.5 |  | sputtered in argon
Ti | 2p3/2 | 456.9 | NiO0.25 + TiO1.59 | nickel oxide + titanium oxide | Gonzalez-Elipe A.R., Munuera G., Espinos J.P., Sanz J.M. | Surf. Sci. 220, 368 (1989) | [8 empty] | No |  |  |  | Int. Ti2p3=458.5 |  | sputtered in argon
Ti | 2p3/2 | 458.5 | NiO0.25 + TiO1.59 | nickel oxide + titanium oxide | Gonzalez-Elipe A.R., Munuera G., Espinos J.P., Sanz J.M. | Surf. Sci. 220, 368 (1989) | [8 empty] | No |  |  |  | Int. Ti2p3=458.5 |  | sputtered in argon
Ti | 2p3/2 | 456.8 | TiO1.5 | titanium oxide | Gonzalez-Elipe A.R., Munuera G., Espinos J.P., Sanz J.M. | Surf. Sci. 220, 368 (1989) | [8 empty] | No |  |  |  | Int. Ti2p3=458.5 |  | sputtered in argon
Ti | 2p3/2 | 458.5 | TiO1.5 | titanium oxide | Gonzalez-Elipe A.R., Munuera G., Espinos J.P., Sanz J.M. | Surf. Sci. 220, 368 (1989) | [8 empty] | No |  |  |  | Int. Ti2p3=458.5 |  | sputtered in argon
Ti | 2p3/2 | 455.2 | TiO1.5 | titanium oxide | Gonzalez-Elipe A.R., Munuera G., Espinos J.P., Sanz J.M. | Surf. Sci. 220, 368 (1989) | [8 empty] | No |  |  |  | Int. Ti2p3=458.5 |  | sputtered in argon
Ti | 2p3/2 | 457.9 | BaTiO3 | barium titanium trioxide | Wakamatsu M., Takeuchi N., Lai G.-C. | Yogio-kyokaishi 95, 1181 (1987) | Adequate |  |  |  | data |  |  |  | No | Mg |  |  | Adventitious carbon | Reliable, with one-point correction of energy scale | annealed, crystal |  |  | 300 | Adequate | The sample was fired at 1653 K. Cubic structure
Ti | 2p3/2 | 458.5 | TiO2 | titanium dioxide | Galuska A.A., Uht J.C., Marquez N. | J. Vac. Sci. Technol. A 6, 110 (1988) | Adequate |  |  |  | data |  |  |  | No | Mg |  |  | Adventitious carbon | Reliable (reported energy within 300 eV of a reference energy) | insulator |  |  | 300 | Adequate
Ti | 2p3/2 | 458.6 | TiO2 | titanium dioxide | Bond G.C., Flamerz S. | Appl. Catalysis 46, 89 (1989) | Adequate |  |  |  | data |  |  |  | No |  |  |  | Adventitious carbon | Reliable, with one-point correction of energy scale | insulator |  |  | 300 | Adequate
Ti | 2p3/2 | 458.2 | Al56Cu7Ti37Ox | aluminum copper titanium alloy (56:07:37) oxides | Patscheider J., Mebrahtu T., Cocke D.L., Wright R.B., Naugle D.G. | Appl. Surf. Sci. 59, 69 (1992) | Adequate |  |  |  | data |  |  |  | No | Al/Mg |  |  | Adventitious carbon | Reliable, with one-point correction of energy scale | amorphous, metal foil, native oxide |  |  | 300 | Adequate
Ti | 2p3/2 | 458.1 | SrTiO3 | strontium titanate | Vasquez R.P. | J. Electron Spectrosc. Relat. Phenom. 56, 217 (1991) | Adequate |  |  |  | data | 1 |  |  | Yes | Al |  |  | Adventitious carbon | Reliable, with one-point correction of energy scale | crystal, pelletized |  |  | 300 | Adequate | An electron flood gun in conjunction with a 90% transmitting fine mesh proximity screen was used for charge compensation.
Ti | 2p3/2 | 457.6 | SrTiO3 | strontium titanate | Pilleux M.E., Grahmann C.R., Fuenzalida V.M. | J. Am. Ceram. Soc. 77, 1601 (1994) | Adequate |  |  | other | Lorentzian | 1.3 |  |  | No | Mg |  |  | Adventitious carbon | Reliable, with one-point correction of energy scale | crystal, insulator, thick film |  |  | 300 | Adequate | The sample was prepared by the hydrothermal method using solution of Sr(OH)2.8H2O. Cubic perovskite structure. The film thickness is 1000 A.
Ti | 2p3/2 | 458.2 | SrTiO3 | strontium titanate | Aas N., Pringle T.J., Bowker M. | J. Chem. Soc. Faraday Trans. 90, 1015 (1994) | Adequate |  |  |  | data | 1.9 |  |  | No | Al |  |  | Adventitious carbon | Reliable, with one-point correction of energy scale | insulator, pelletized | X-ray Photoelectron Spectroscopy |  | 300 | Good | The composition determined by XPS was SrTi0.78O3.4. The sample was annealed at 773 K in vacuum. Emission angle = 45 degrees.
Ti | 2p3/2 | 459.6 | TiO2/SiO2 | titanium dioxide/silicon dioxide | Lassaletta G., Caballero A., Wu S., Gonzalez-Elipe A.R., Fernandez A. | Vacuum 45, 1085 (1994) | Adequate |  |  |  | data |  |  |  | No |  |  |  | Adventitious carbon | Reliable, with one-point correction of energy scale | impregnated and calcined, insulator |  |  | 300 | Adequate | 6% TiO2 by weight.
Ti | 2p3/2 | 454.92 | TiN/SiO2 | titanium nitride/silicon dioxide | Chourasia A.R., Chopra D.R. | Thin Solid Films 266, 298 (1995) | Adequate |  | 0.7 |  | data |  |  |  | No | Mg |  | Ag3d5 = 368.27 | Conductor | Reliable, with one-point correction of energy scale | chemical vapor deposition, sputtered, thin film | X-ray Photoelectron Spectroscopy |  | 300 | Good | ~ 1000 A TiN/~ 1000 A SiO2 thermally grown on p-type Si. The substrate temperature was maintained at 873 K. FAT mode.
Ti | 2p3/2 | 458.5 | ZrTiO4 | zirconium titanium tetraoxide | Ikawa H., Yamada T., Kojima K., Matsumoto S. | J. Am. Ceram. Soc. 74, 1459 (1991) | Adequate |  |  |  | data |  |  |  | No | Mg |  |  | Adventitious carbon | Reliable, with one-point correction of energy scale | annealed, crystal, heated and cooled |  | X-ray Diffraction | 300 | Adequate | The samples were prepared by a coprecipitation method from a sulfate solutions and shaped into pellets which were heated at 1773 K for 5 h and then annealed at 1273 K for 5 h.
Ti | 2p3/2 | 458.8 | ZrTiO4 | zirconium titanium tetraoxide | Ikawa H., Yamada T., Kojima K., Matsumoto S. | J. Am. Ceram. Soc. 74, 1459 (1991) | Adequate |  |  |  | data |  |  |  | No | Mg |  |  | Adventitious carbon | Reliable, with one-point correction of energy scale | annealed, crystal, heated and cooled |  | X-ray Diffraction | 300 | Adequate | The samples were prepared by a coprecipitation method from a sulfate solutions and shaped into pellets which were heated at 1773 K for 5 h and then annealed at 973 K for 5 h.
Ti | 2p3/2 | 458.2 | BaZr0.5Ti0.5O3 | barium zirconium titanium oxide | Ikawa H., Yamada T., Kojima K., Matsumoto S. | J. Am. Ceram. Soc. 74, 1459 (1991) | Adequate |  |  |  | data |  |  |  | No | Mg |  |  | Adventitious carbon | Reliable, with one-point correction of energy scale | annealed, crystal, heated and cooled |  | X-ray Diffraction | 300 | Adequate | The pellets were prepared by mixing extra-fine-grade reagents, BaCO3, ZrO2 and TiO2, and were fired two times (T = 1873 K, time = 10 h).
Ti | 2p3/2 | 453.7 | AlTi | aluminum titanium imc | Mencer D.E., Jr, Hess T.R., Mebrahtu T., Cocke D.L., Naugle D.G | J. Vac. Sci. Technol. A 9, 1610 (1991) | Adequate |  |  |  | data |  |  |  | No |  |  | Ti2p3 = 453.98 | Conductor | Reliable, with one-point correction of energy scale | thin film | X-ray Photoelectron Spectroscopy |  | 300 | Good | Preparation of the alloys was performed by codepositing the pure elements simultaneously at ambient temperature onto copper substrate.
Ti | 2p3/2 | 458.4 | Al56Cu7Ti37Ox | aluminum copper titanium alloy (560737) oxides | Patscheider J., Mebrahtu T., Cocke D.L., Wright R.B., Naugle D.G. | Appl. Surf. Sci. 59, 69 (1992) | Adequate |  |  |  | data |  |  |  | No | Al/Mg |  |  | Adventitious carbon | Reliable, with one-point correction of energy scale | amorphous, metal foil, oxygen pressure, thermal oxide |  |  | 300 | Adequate | Thermal oxidation (p = 5 mTorr O2 , T = 373 K).
Ti | 2p3/2 | 459 | Al56Cu7Ti37Ox | aluminum copper titanium alloy (560737) oxides | Patscheider J., Mebrahtu T., Cocke D.L., Wright R.B., Naugle D.G. | Appl. Surf. Sci. 59, 69 (1992) | Adequate |  |  |  | data |  |  |  | No | Al/Mg |  |  | Adventitious carbon | Reliable, with one-point correction of energy scale | amorphous, metal foil, oxygen pressure, thermal oxide |  |  | 300 | Adequate | Thermal oxidation (p = 5 mTorr O2 , T = 673 K).
Ti | 2p3/2 | 458.3 | Zr1.09Ti0.91O4 | zirconium titanium oxide(Zr1.09Ti0.91O4) | Ikawa H., Yamada T., Kojima K., Matsumoto S. | J. Am. Ceram. Soc. 74, 1459 (1991) | Adequate |  |  |  | data |  |  |  | No | Mg |  |  | Adventitious carbon | Reliable, with one-point correction of energy scale | annealed, crystal, heated and cooled |  | X-ray Diffraction | 300 | Adequate | The samples were prepared by a coprecipitation method from a sulfate solutions and shaped into pellets which were heated at 1773 K for 5 h and then annealed at 1273 K for 5 h.
Ti | 2p3/2 | 454.5 | TiO0.73 | titanium oxide(TiO0.73) | Kuznetsov M.V., Zhuravlev J.F., Gubanov V.A. | J. Electron Spectrosc. Relat. Phenom. 58, 169 (1992) | Adequate | 0.1 |  |  | data |  |  |  | No | Mg |  | Other,Au4f7,Ti2p3 = 84.00, 453.98 | Adventitious carbon | Reliable, with one-point correction of energy scale | insulator, solid sample mounted on tape |  |  | 300 | Adequate
Ti | 2p3/2 | 454.7 | TiO0.9 | titanium oxide(TiO0.9) | Kuznetsov M.V., Zhuravlev J.F., Zhilyaev V.A., Gubanov V.A. | J. Electron Spectrosc. Relat. Phenom. 58, 1 (1992) | Adequate | 0.1 |  |  | data |  |  |  | No | Mg |  |  | Adventitious carbon | Reliable, with one-point correction of energy scale | insulator, solid sample mounted on tape |  |  | 300 | Adequate
Ti | 2p3/2 | 458.8 | TiO2 | titanium dioxide | Lange F., Schmelz H., Knozinger H. | J. Electron Spectrosc. Relat. Phenom. 57, 307 (1991) | Adequate |  |  |  | data |  |  |  | No | Mg |  |  | Adventitious carbon | Reliable, with one-point correction of energy scale | crystal |  |  | 300 | Adequate | Anatase. FAT mode.
Ti | 2p3/2 | 458.2 | Zr1.09Ti0.91O4 | zirconium titanium oxide(Zr1.09Ti0.91O4) | Ikawa H., Yamada T., Kojima K., Matsumoto S. | J. Am. Ceram. Soc. 74, 1459 (1991) | Adequate |  |  |  | data |  |  |  | No | Mg |  |  | Adventitious carbon | Reliable, with one-point correction of energy scale | annealed, crystal, heated and cooled |  | X-ray Diffraction | 300 | Adequate | The samples were prepared by a coprecipitation method from a sulfate solutions and shaped into pellets which were heated at 1773 K for 5 h and then annealed at 973 K for 5 h.
Ti | 2p3/2 | 458.3 | Zr0.85Ti1.15O4 | zirconium titanium oxide(Zr0.85Ti1.15O4) | Ikawa H., Yamada T., Kojima K., Matsumoto S. | J. Am. Ceram. Soc. 74, 1459 (1991) | Adequate |  |  |  | data |  |  |  | No | Mg |  |  | Adventitious carbon | Reliable, with one-point correction of energy scale | annealed, crystal, heated and cooled |  | X-ray Diffraction | 300 | Adequate | The samples were prepared by a coprecipitation method from a sulfate solutions and shaped into pellets which were heated at 1773 K for 5 h and then annealed at 1473 K for 5 h.
Ti | 2p3/2 | 454.9 | TiN0.09O0.74 | titanium oxynitride(TiN0.09O0.74) | Kuznetsov M.V., Zhuravlev J.F., Gubanov V.A. | J. Electron Spectrosc. Relat. Phenom. 58, 169 (1992) | Adequate | 0.1 |  |  | data |  |  |  | No | Mg |  | Other,Au4f7,Ti2p3 = 84.00, 453.98 | Conductor | Reliable, with one-point correction of energy scale | arc method |  |  | 300 | Adequate
Ti | 2p3/2 | 455 | TiN0.31O0.44 | titanium oxynitride(TiN0.31O0.44) | Kuznetsov M.V., Zhuravlev J.F., Gubanov V.A. | J. Electron Spectrosc. Relat. Phenom. 58, 169 (1992) | Adequate | 0.1 |  |  | data |  |  |  | No | Mg |  | Other,Au4f7,Ti2p3 = 84.00, 453.98 | Conductor | Reliable, with one-point correction of energy scale | arc method |  |  | 300 | Adequate
Ti | 2p3/2 | 455 | TiN0.54O0.17 | titanium oxynitride(TiN0.54O0.17) | Kuznetsov M.V., Zhuravlev J.F., Gubanov V.A. | J. Electron Spectrosc. Relat. Phenom. 58, 169 (1992) | Adequate | 0.1 |  |  | data |  |  |  | No | Mg |  | Other,Au4f7,Ti2p3 = 84.00, 453.98 | Conductor | Reliable, with one-point correction of energy scale | arc method |  |  | 300 | Adequate
Ti | 2p3/2 | 455 | TiN0.63O0.08 | titanium oxynitride(TiN0.63O0.08) | Kuznetsov M.V., Zhuravlev J.F., Gubanov V.A. | J. Electron Spectrosc. Relat. Phenom. 58, 169 (1992) | Adequate | 0.1 |  |  | data |  |  |  | No | Mg |  | Other,Au4f7,Ti2p3 = 84.00, 453.98 | Conductor | Reliable, with one-point correction of energy scale | arc method |  |  | 300 | Adequate
Ti | 2p3/2 | 454.8 | TiN0.7 | titanium nitride(TiN0.7) | Kuznetsov M.V., Zhuravlev J.F., Zhilyaev V.A., Gubanov V.A. | J. Electron Spectrosc. Relat. Phenom. 58, 1 (1992) | Adequate | 0.1 |  |  | data |  |  |  | No | Mg |  |  | Adventitious carbon | Reliable, with one-point correction of energy scale | reduced, solid sample mounted on tape |  |  | 300 | Adequate
Ti | 2p3/2 | 455 | TiN0.75 | titanium nitride(TiN0.75) | Kuznetsov M.V., Zhuravlev J.F., Gubanov V.A. | J. Electron Spectrosc. Relat. Phenom. 58, 169 (1992) | Adequate | 0.1 |  |  | data |  |  |  | No | Mg |  | Other,Au4f7,Ti2p3 = 84.00, 453.98 | Conductor | Reliable, with one-point correction of energy scale | arc method |  |  | 300 | Adequate | The surfacewas cleaned by Ar+ ion bombardment (Ep = 6 keV).
Ti | 2p3/2 | 455 | TiN0.81 | titanium nitride(TiN0.81) | Kuznetsov M.V., Zhuravlev J.F., Zhilyaev V.A., Gubanov V.A. | J. Electron Spectrosc. Relat. Phenom. 58, 1 (1992) | Adequate | 0.1 |  |  | data |  |  |  | No | Mg |  |  | Adventitious carbon | Reliable, with one-point correction of energy scale | reduced, solid sample mounted on tape |  |  | 300 | Adequate
Ti | 2p3/2 | 458.1 | Zr0.85Ti1.15O4 | zirconium titanium oxide(Zr0.85Ti1.15O4) | Ikawa H., Yamada T., Kojima K., Matsumoto S. | J. Am. Ceram. Soc. 74, 1459 (1991) | Adequate |  |  |  | data |  |  |  | No | Mg |  |  | Adventitious carbon | Reliable, with one-point correction of energy scale | annealed, crystal, heated and cooled |  | X-ray Diffraction | 300 | Adequate | The samples were prepared by a coprecipitation method from a sulfate solutions and shaped into pellets which were heated at 1773 K for 5 h and then annealed at 973 K for 5 h.
Ti | 2p3/2 | 461.1 | TiF4 | titanium tetrafluoride | Klimov V.D., Vashman A.A., Pronin I.S. | Zh. Obshch. Khim. 61, 2166 (1991) | Adequate | 0.1 |  |  | data |  |  |  | Yes | Al |  |  | Adventitious carbon | Reliable, with one-point correction of energy scale | pelletized |  |  | 300 | Adequate | An electron flood gun was used for charge compensation.
Ti | 2p3/2 | 457.5 | TiO0.3S1.5 | titanium oxysulfide(TiO0.3S1.5) | Gonbeau D., Guimon C., Pfister-Guillouzo G., Levasseur A., Meunier G., and Dormoy R. | Surf. Sci. 254, 81 (1991) | Adequate |  |  | other | mixed Gaussian/Lorentzian |  |  |  | Yes | Al |  |  | Adventitious carbon | Reliable, with one-point correction of energy scale | sputter deposited, thin film |  |  | 300 | Adequate | The surface before mechanical erosion. The relative intensity was 0.20. The total FWHM is 1.44 eV.
Ti | 2p3/2 | 458.9 | TiO0.3S1.5 | titanium oxysulfide(TiO0.3S1.5) | Gonbeau D., Guimon C., Pfister-Guillouzo G., Levasseur A., Meunier G., and Dormoy R. | Surf. Sci. 254, 81 (1991) | Adequate |  |  | other | mixed Gaussian/Lorentzian |  |  |  | Yes | Al |  |  | Adventitious carbon | Reliable, with one-point correction of energy scale | sputter deposited, thin film |  |  | 300 | Adequate | The surface before mechanical erosion. The relative intensity was 0.60. The total FWHM is 1.48 eV.
Ti | 2p3/2 | 453.3 | Al3Ti | trialuminum titanium imc | Mencer D.E., Jr, Hess T.R., Mebrahtu T., Cocke D.L., Naugle D.G | J. Vac. Sci. Technol. A 9, 1610 (1991) | Adequate |  |  |  | data |  |  |  | No |  |  | Ti2p3 = 453.98 | Conductor | Reliable, with one-point correction of energy scale | thin film | X-ray Photoelectron Spectroscopy |  | 300 | Good | Preparation of the alloys was performed by codepositing the pure elements simultaneously at ambient temperature onto copper substrate.
Ti | 2p3/2 | 453.8 | AlTi3 | aluminum trititanium imc | Mencer D.E., Jr, Hess T.R., Mebrahtu T., Cocke D.L., Naugle D.G | J. Vac. Sci. Technol. A 9, 1610 (1991) | Adequate |  |  |  | data |  |  |  | No |  |  | Ti2p3 = 453.98 | Conductor | Reliable, with one-point correction of energy scale | thin film | X-ray Photoelectron Spectroscopy |  | 300 | Good | Preparation of the alloys was performed by codepositing the pure elements simultaneously at ambient temperature onto copper substrate.
Ti | 2p3/2 | 454.2 | O2/Ti | oxygen/titanium | Kuznetsov M.V., Zhuravlev J.F., Gubanov V.A. | J. Electron Spectrosc. Relat. Phenom. 58, 169 (1992) | Adequate | 0.1 |  |  | data |  |  |  | No | Mg |  | Other,Au4f7,Ti2p3 = 84.00, 453.98 | Conductor | Reliable, with one-point correction of energy scale | oxygen pressure, oxidizing atmosphere, reacted, thin layer |  |  | 300 | Adequate | 5-10 L O2/Ti. The substrate was cleaned by Ar+ ion bombardment (Ep = 6 keV).
Ti | 2p3/2 | 456.1 | PbTiS3 | lead titanium trisulfide | Ohno Y. | Phys. Rev. B 44, 1281 (1991) | Adequate |  |  |  | data |  |  |  | No | Mg |  | Ag3d5 = 368.27 | Adventitious carbon | Reliable, with one-point correction of energy scale | cleaved crystal, crystal, chemical vapor deposition |  | X-ray Diffraction | 300 | Good
Ti | 2p3/2 | 456.3 | TiO0.3S1.5 | titanium oxysulfide(TiO0.3S1.5) | Gonbeau D., Guimon C., Pfister-Guillouzo G., Levasseur A., Meunier G., and Dormoy R. | Surf. Sci. 254, 81 (1991) | Adequate |  |  | other | mixed Gaussian/Lorentzian |  |  |  | Yes | Al |  |  | Adventitious carbon | Reliable, with one-point correction of energy scale | sputter deposited, thin film |  |  | 300 | Adequate | The surface before mechanical erosion. The relative intensity was 0.20. The total FWHM is 1.55 eV.
Ti | 2p3/2 | 458.8 | TiO0.3S1.5 | titanium oxysulfide(TiO0.3S1.5) | Gonbeau D., Guimon C., Pfister-Guillouzo G., Levasseur A., Meunier G., and Dormoy R. | Surf. Sci. 254, 81 (1991) | Adequate |  |  | other | mixed Gaussian/Lorentzian |  |  |  | Yes | Al |  |  | Adventitious carbon | Reliable, with one-point correction of energy scale | scraped, sputter deposited, thin film | Rutherford Backscattering Spectrometry |  | 300 | Adequate | The surface after mechanical erosion. The relative intensity was 0.30. The total FWHM is 1.52 eV
Ti | 2p3/2 | 457.5 | TiO0.3S1.5 | titanium oxysulfide(TiO0.3S1.5) | Gonbeau D., Guimon C., Pfister-Guillouzo G., Levasseur A., Meunier G., and Dormoy R. | Surf. Sci. 254, 81 (1991) | Adequate |  |  | other | mixed Gaussian/Lorentzian |  |  |  | Yes | Al |  |  | Adventitious carbon | Reliable, with one-point correction of energy scale | scraped, sputter deposited, thin film | Rutherford Backscattering Spectrometry |  | 300 | Adequate | The surface after mechanical erosion. The relative intensity was 0.40. The total FWHM is 1.46 eV
Ti | 2p3/2 | 456.3 | TiO0.3S1.5 | titanium oxysulfide(TiO0.3S1.5) | Gonbeau D., Guimon C., Pfister-Guillouzo G., Levasseur A., Meunier G., and Dormoy R. | Surf. Sci. 254, 81 (1991) | Adequate |  |  | other | mixed Gaussian/Lorentzian |  |  |  | Yes | Al |  |  | Adventitious carbon | Reliable, with one-point correction of energy scale | scraped, sputter deposited, thin film | Rutherford Backscattering Spectrometry |  | 300 | Adequate | The surface after mechanical erosion. The relative intensity was 0.30. The total FWHM is 1.56 eV The intensity ratio of the Gaussian/Lorentzian components was 80/20.
Ti | 2p3/2 | 457.4 | TiOS | titanium oxysulfide(TiOS) | Gonbeau D., Guimon C., Pfister-Guillouzo G., Levasseur A., Meunier G., and Dormoy R. | Surf. Sci. 254, 81 (1991) | Adequate |  |  | other | mixed Gaussian/Lorentzian |  |  |  | Yes | Al |  |  | Adventitious carbon | Reliable, with one-point correction of energy scale | sputter deposited, thin film |  |  | 300 | Adequate | The surface before mechanical erosion. The relative intensity was 0.19. The total FWHM is 1.40 eV.
Ti | 2p3/2 | 456.5 | TiOS | titanium oxysulfide(TiOS) | Gonbeau D., Guimon C., Pfister-Guillouzo G., Levasseur A., Meunier G., and Dormoy R. | Surf. Sci. 254, 81 (1991) | Adequate |  |  | other | mixed Gaussian/Lorentzian |  |  |  | Yes | Al |  |  | Adventitious carbon | Reliable, with one-point correction of energy scale | sputter deposited, thin film |  |  | 300 | Adequate | The surface before mechanical erosion. The relative intensity was 0.11. The total FWHM is 1.40 eV.
Ti | 2p3/2 | 458.8 | TiOS | titanium oxysulfide(TiOS) | Gonbeau D., Guimon C., Pfister-Guillouzo G., Levasseur A., Meunier G., and Dormoy R. | Surf. Sci. 254, 81 (1991) | Adequate |  |  | other | mixed Gaussian/Lorentzian |  |  |  | Yes | Al |  |  | Adventitious carbon | Reliable, with one-point correction of energy scale | scraped, sputter deposited, thin film | Rutherford Backscattering Spectrometry |  | 300 | Adequate | The surface after mechanical erosion. The relative intensity was 0.45. The total FWHM is 1.55 eV
Ti | 2p3/2 | 458.9 | TiOS | titanium oxysulfide(TiOS) | Gonbeau D., Guimon C., Pfister-Guillouzo G., Levasseur A., Meunier G., and Dormoy R. | Surf. Sci. 254, 81 (1991) | Adequate |  |  | other | mixed Gaussian/Lorentzian |  |  |  | Yes | Al |  |  | Adventitious carbon | Reliable, with one-point correction of energy scale | sputter deposited, thin film |  |  | 300 | Adequate | The surface before mechanical erosion. The relative intensity was 0.70. The total FWHM is 1.45 eV.
Ti | 2p3/2 | 457.6 | TiOS | titanium oxysulfide(TiOS) | Gonbeau D., Guimon C., Pfister-Guillouzo G., Levasseur A., Meunier G., and Dormoy R. | Surf. Sci. 254, 81 (1991) | Adequate |  |  | other | mixed Gaussian/Lorentzian |  |  |  | Yes | Al |  |  | Adventitious carbon | Reliable, with one-point correction of energy scale | scraped, sputter deposited, thin film | Rutherford Backscattering Spectrometry |  | 300 | Adequate | The surface after mechanical erosion. The relative intensity was 0.40. The total FWHM is 1.48 eV
Ti | 2p3/2 | 459.2 | TiOx/Nb/Si | titanium oxides/niobium/silicon | Shigeno M., Morohashi S. | Appl. Phys. Lett. 61, 855 (1992) | Adequate |  |  |  | data |  |  |  | No | Mg |  | Ag3d5 = 368.27 | Conductor | Reliable (reported energy within 300 eV of a reference energy) | multilayer structure, oxidizing atmosphere, thin layer |  |  | 300 | Adequate | 10, 20, 30, and 50 A TiOx/2000 A Nb/Si. There also was a metal state in the spectra. Emission angle = 55 degrees.
Ti | 2p3/2 | 458.2 | Al54Cu2Ti44Ox | aluminum copper titanium alloy (54:02:44) oxides | Patscheider J., Mebrahtu T., Cocke D.L., Wright R.B., Naugle D.G. | Appl. Surf. Sci. 59, 69 (1992) | Adequate |  |  |  | data |  |  |  | No | Al/Mg |  |  | Adventitious carbon | Reliable, with one-point correction of energy scale | amorphous, metal foil, native oxide |  |  | 300 | Adequate
Ti | 2p3/2 | 458.4 | Al54Cu2Ti44Ox | aluminum copper titanium alloy (54:02:44) oxides | Patscheider J., Mebrahtu T., Cocke D.L., Wright R.B., Naugle D.G. | Appl. Surf. Sci. 59, 69 (1992) | Adequate |  |  |  | data |  |  |  | No | Al/Mg |  |  | Adventitious carbon | Reliable, with one-point correction of energy scale | amorphous, metal foil, oxygen pressure, thermal oxide |  |  | 300 | Adequate | Thermal oxidation (p = 5 mTorr O2 , T = 373 K).
Ti | 2p3/2 | 459 | Al54Cu2Ti44Ox | aluminum copper titanium alloy (54:02:44) oxides | Patscheider J., Mebrahtu T., Cocke D.L., Wright R.B., Naugle D.G. | Appl. Surf. Sci. 59, 69 (1992) | Adequate |  |  |  | data |  |  |  | No | Al/Mg |  |  | Adventitious carbon | Reliable, with one-point correction of energy scale | amorphous, metal foil, oxygen pressure, thermal oxide |  |  | 300 | Adequate | Thermal oxidation (p = 5 mTorr O2 , T = 673 K).
Ti | 2p3/2 | 456.5 | TiOS | titanium oxysulfide(TiOS) | Gonbeau D., Guimon C., Pfister-Guillouzo G., Levasseur A., Meunier G., and Dormoy R. | Surf. Sci. 254, 81 (1991) | Adequate |  |  | other | mixed Gaussian/Lorentzian |  |  |  | Yes | Al |  |  | Adventitious carbon | Reliable, with one-point correction of energy scale | scraped, sputter deposited, thin film | Rutherford Backscattering Spectrometry |  | 300 | Adequate | The surface after mechanical erosion. The relative intensity was 0.15. The total FWHM is 1.51 eV
Ti | 2p3/2 | 456.8 | Ti2O3 | dititanium trioxide | Gonbeau D., Guimon C., Pfister-Guillouzo G., Levasseur A., Meunier G., and Dormoy R. | Surf. Sci. 254, 81 (1991) | Adequate |  |  | other | data | 1.4 |  |  | Yes | Al |  |  | Adventitious carbon | Reliable, with one-point correction of energy scale | pelletized |  |  | 300 | Adequate | An electron flood gun was used for charge compensation.
Ti | 2p3/2 | 455 | TiN1.19 | titanium nitride (TiN1.19) | Burrow B.J., Morgan A.E., Ellwanger R.C. | J. Vac. Sci. Technol. A 4, 2463 (1986) | Adequate |  |  |  | data |  |  |  | No | Mg |  | Other, Ti2p3/2= 453.98 | Conductor | Reliable, with one-point correction of energy scale | reaction by bombarding ions, sputter deposited, thin film | Rutherford Backscattering Spectrometry |  | 300 | Adequate | 100 nm TiN films were prepared in dc magnetron reactive sputter system on single-crystal silicon.
Ti | 2p3/2 | 455 | TiN1.01 | titanium nitride (TiN1.01) | Burrow B.J., Morgan A.E., Ellwanger R.C. | J. Vac. Sci. Technol. A 4, 2463 (1986) | Adequate |  |  |  | data |  |  |  | No | Mg |  | Other, Ti2p3/2= 453.98 | Conductor | Reliable, with one-point correction of energy scale | reaction by bombarding ions, sputter deposited, thin film | Rutherford Backscattering Spectrometry |  | 300 | Adequate | 100 nm TiN films were prepared in dc magnetron reactive sputter system on single-crystal silicon.
Ti | 2p3/2 | 454.8 | TiN0.96 | titanium nitride (TiN0.96) | Burrow B.J., Morgan A.E., Ellwanger R.C. | J. Vac. Sci. Technol. A 4, 2463 (1986) | Adequate |  |  |  | data |  |  |  | No | Mg |  | Other, Ti2p3/2= 453.98 | Conductor | Reliable, with one-point correction of energy scale | reaction by bombarding ions, sputter deposited, thin film | Rutherford Backscattering Spectrometry |  | 300 | Adequate | 100 nm TiN films were prepared in dc magnetron reactive sputter system on single-crystal silicon.
Ti | 2p3/2 | 454.8 | TiN0.72 | titanium nitride (TiN0.72) | Burrow B.J., Morgan A.E., Ellwanger R.C. | J. Vac. Sci. Technol. A 4, 2463 (1986) | Adequate |  |  |  | data |  |  |  | No | Mg |  | Other, Ti2p3/2= 453.98 | Conductor | Reliable, with one-point correction of energy scale | reaction by bombarding ions, sputter deposited, thin film | Rutherford Backscattering Spectrometry |  | 300 | Adequate | 100 nm TiN films were prepared in dc magnetron reactive sputter system on single-crystal silicon.
Ti | 2p3/2 | 454.5 | TiN0.24 | titanium nitride (TiN0.24) | Burrow B.J., Morgan A.E., Ellwanger R.C. | J. Vac. Sci. Technol. A 4, 2463 (1986) | Adequate |  |  |  | data |  |  |  | No | Mg |  | Other, Ti2p3/2= 453.98 | Conductor | Reliable, with one-point correction of energy scale | reaction by bombarding ions, sputter deposited, thin film | Rutherford Backscattering Spectrometry |  | 300 | Adequate | 100 nm TiN films were prepared in dc magnetron reactive sputter system on single-crystal silicon.
Ti | 2p3/2 | 460.2 | TiOx/Ti | titanium oxides/titanium | Ocal C., Ferrer S. | Surf. Sci. 191, 147 (1987) | Adequate |  |  |  | data |  |  |  | No | Mg |  |  | Element | Reliable, with one-point correction of energy scale | multilayer, oxygen pressure, oxidizing atmosphere, thin layer |  |  | 300 | Adequate | 20 ML TiO2/Ti(0001). The three dimensional titanium oxides were grown from the metallic Ti(0001) single-crystal by exposing its clean surface to a controlled oxygen pressure.
Ti | 2p3/2 | 454.3 | TiN0.12 | titanium nitride (TiN0.12) | Burrow B.J., Morgan A.E., Ellwanger R.C. | J. Vac. Sci. Technol. A 4, 2463 (1986) | Adequate |  |  |  | data |  |  |  | No | Mg |  | Other, Ti2p3/2= 453.98 | Conductor | Reliable, with one-point correction of energy scale | reaction by bombarding ions, sputter deposited, thin film | Rutherford Backscattering Spectrometry |  | 300 | Adequate | 100 nm TiN films were prepared in dc magnetron reactive sputter system on single-crystal silicon.
Ti | 2p3/2 | 457.3 | TiS2 | titanium disulfide | Hernan L., Morales J., Sanches L., Tirado J.L., Espinos J.P., et al. | Chem. Mater. 7, 1576 (1995) | Adequate |  |  |  | data | 2 |  |  | No | Mg/Al |  |  | Adventitious carbon | Reliable, with one-point correction of energy scale | polycrystalline, pelletized, scraped |  | X-ray Diffraction | 300 | Adequate | FAT mode.
Ti | 2p3/2 | 456.2 | TiS2 | titanium disulfide | Gonbeau D., Guimon C., Pfister-Guillouzo G., Levasseur A., Meunier G., and Dormoy R. | Surf. Sci. 254, 81 (1991) | Adequate |  |  | other | mixed Gaussian/Lorentzian |  |  |  | Yes | Al |  |  | Adventitious carbon | Reliable, with one-point correction of energy scale | crystal |  |  | 300 | Adequate | The total FWHM is 1.45 eV.
Ti | 2p3/2 | 458.7 | TiS2 | titanium disulfide | Siriwardane R.V., Poston J.A. | Appl. Surf. Sci. 45, 131 (1990) | Adequate |  |  |  | data |  |  |  | No |  |  |  | Adventitious carbon | Reliable, with one-point correction of energy scale |  |  |  | 300 | Adequate
Ti | 2p3/2 | 456.1 | TiS2 | titanium disulfide | Moreau P., Ouvrard G., Gressier P., Ganal P., Rouxel J. | J. Phys. Chem. Solids 57, 1117 (1996) | Adequate |  |  |  | data |  |  |  | Yes | Al |  | FL = Fermi level | Conductor | Reliable (reported energy within 300 eV of a reference energy) | solid sample mounted on tape |  |  | 300 | Adequate
Ti | 2p3/2 | 454 | Ta1.4Ti98.6 | tantalum titanium alloy (1.4-98.6) | Siemensmeyer B., Schultze J.W. | Surf. Interface Anal. 16, 309 (1990) | Good | 0.2 |  | other | mixed Gaussian/Lorentzian | 1.5 |  |  | No | Al |  | Au,Ag,Cu = 84.00,368.27,932.67 | Conductor | Reliable, with two-point correction of energy scale | polycrystalline |  |  | 300 | Adequate
Ti | 2p3/2 | 459 | Ti2S3 | dititanium trisulfide | Siriwardane R.V., Poston J.A. | Appl. Surf. Sci. 45, 131 (1990) | Adequate |  |  |  | data |  |  |  | No |  |  |  | Adventitious carbon | Reliable, with one-point correction of energy scale |  |  |  | 300 | Adequate
Ti | 2p3/2 | 459.2 | Ta1.4Ti98.6Ox | tantalum titanium alloy (1.4-98.6) oxides | Siemensmeyer B., Schultze J.W. | Surf. Interface Anal. 16, 309 (1990) | Good | 0.2 |  | other | mixed Gaussian/Lorentzian | 1.7 |  |  | No | Al |  | Au,Ag,Cu = 84.00,368.27,932.67 | Conductor | Reliable, with two-point correction of energy scale | electrolytic oxidation, passive oxide, thick oxide |  |  | 300 | Adequate | Anodic oxide.
Ti | 2p3/2 | 459.3 | TiO2/Al2O3 | titanium(IV) dioxide/dialumnum(III) trioxide | Stranick M.A, Houalla M., Hercules D.M. | J. Catal. 106, 362 (1987) | Adequate | 0.1 |  |  | data |  |  |  | No | Al |  | Au4f7= 84.00 | Adventitious carbon | Reliable, with one-point correction of energy scale | annealed, crystal |  |  | 300 | Adequate | Modified supports having titania loadings from 1 to 14 % weight as Ti were prepared. The titaniamodified aluminas were dried under ambient conditions for 48 h followed by further drying in air at 393 K for 4 h. The modified carriers were then calcined in air at 873 K for 6 h.
Ti | 2p3/2 | 458.6 | (TiO2)56(SiO2)44 | titanium(IV) silicon(IV) oxide ((TiO2)56(SiO2)44) | Netterfield R.P., Martin P.J., Pacey C.G., Sainty W.G., McKenzie D.R., et al. | J. Appl. Phys. 66, 1805 (1989) | Adequate |  |  |  | data |  |  |  | No | Al |  |  | Adventitious carbon | Reliable, with one-point correction of energy scale | amorphous, insulator, reaction by bombarding ions, oxygen pressure, vapor deposited | X-ray Photoelectron Spectroscopy |  | 300 | Adequate | Mixed thin films of TiO2 and SiO2 were produced by coevaporation from separated electron beam sources and simultaneous bombardment of the growing film with oxygen ions.
Ti | 2p3/2 | 459.2 | (TiO2)24(SiO2)76 | titanium(IV) silicon(IV) oxide ((TiO2)24(SiO2)76) | Netterfield R.P., Martin P.J., Pacey C.G., Sainty W.G., McKenzie D.R., et al. | J. Appl. Phys. 66, 1805 (1989) | Adequate |  |  |  | data |  |  |  | No | Al |  |  | Adventitious carbon | Reliable, with one-point correction of energy scale | amorphous, insulator, reaction by bombarding ions, oxygen pressure, vapor deposited | X-ray Photoelectron Spectroscopy |  | 300 | Adequate | Mixed thin films of TiO2 and SiO2 were produced by coevaporation from separated electron beam sources and simultaneous bombardment of the growing film with oxygen ions.
Ti | 2p3/2 | 459.2 | (TiO2)14(SiO2)86 | titanium(IV) silicon(IV) oxide ((TiO2)14(SiO2)86) | Netterfield R.P., Martin P.J., Pacey C.G., Sainty W.G., McKenzie D.R., et al. | J. Appl. Phys. 66, 1805 (1989) | Adequate |  |  |  | data |  |  |  | No | Al |  |  | Adventitious carbon | Reliable, with one-point correction of energy scale | amorphous, insulator, reaction by bombarding ions, oxygen pressure, vapor deposited | X-ray Photoelectron Spectroscopy |  | 300 | Adequate | Mixed thin films of TiO2 and SiO2 were produced by coevaporation from separated electron beam sources and simultaneous bombardment of the growing film with oxygen ions.
Ti | 2p3/2 | 458.7 | TiO2 | titanium dioxide | Ayame A., Suzuki H., Shinya R., Morohashi T. | Bunseki Kagaku 40, 717 (1991) | Good | 0.1 |  | Shirley | data | 1.5 |  |  | No | Mg |  | Au,Cu = 84.00,932.67 | Adventitious carbon | Reliable, with one-point correction of energy scale | insulator, solid sample mounted on tape |  |  | 300 | Adequate
Ti | 2p3/2 | 458.9 | TiO2 | titanium dioxide | Gonbeau D., Guimon C., Pfister-Guillouzo G., Levasseur A., Meunier G., and Dormoy R. | Surf. Sci. 254, 81 (1991) | Adequate |  |  | other | data | 1.5 |  |  | Yes | Al |  |  | Adventitious carbon | Reliable, with one-point correction of energy scale | pelletized |  |  | 300 | Adequate | An electron flood gun was used for charge compensation.
Ti | 2p3/2 | 458.8 | TiO2 | titanium dioxide | Sanjines R., Tang H., Berger H., Gozzo F., Margaritondo G., and Levy F. | J. Appl. Phys. 75, 2945 (1994) | Adequate |  |  |  | mixed Gaussian/Lorentzian |  |  |  | Yes | Al |  |  | Adventitious carbon | Reliable, with one-point correction of energy scale | insulator, polycrystalline, sputter deposited, thin film | X-ray Photoelectron Spectroscopy |  | 300 | Adequate | The anatase thin film was deposited by reactive sputtering onto 573 K heated substrates. The total FWHM was 1.17 eV. The spectra were recorded at normal emission and 25 degrees.
Ti | 2p3/2 | 458.3 | TiO2 | titanium dioxide | Kuznetsov M.V., Zhuravlev J.F., Gubanov V.A. | J. Electron Spectrosc. Relat. Phenom. 58, 169 (1992) | Adequate | 0.1 |  |  | data |  |  |  | No | Mg |  | Other,Au4f7,Ti2p3 = 84.00, 453.98 | Adventitious carbon | Reliable, with one-point correction of energy scale | insulator, solid sample mounted on tape |  |  | 300 | Adequate
Ti | 2p3/2 | 458.3 | TiO2 | titanium dioxide | Kuznetsov M.V., Zhuravlev J.F., Zhilyaev V.A., Gubanov V.A. | J. Electron Spectrosc. Relat. Phenom. 58, 1 (1992) | Adequate | 0.1 |  |  | data |  |  |  | No | Mg |  |  | Adventitious carbon | Reliable, with one-point correction of energy scale | insulator, solid sample mounted on tape |  |  | 300 | Adequate
Ti | 2p3/2 | 459.3 | TiO2 | titanium dioxide | Saha N.C., Tompkins H.G. | J. Appl. Phys. 72, 3072 (1992) | Adequate | 0.2 |  |  | data |  |  |  | No | Mg |  |  | Adventitious carbon | Reliable, with one-point correction of energy scale | oxygen pressure, thin film, thermal oxide |  |  | 300 | Adequate
Ti | 2p3/2 | 458.8 | TiO2 | titanium dioxide | Klimov V.D., Vashman A.A., Pronin I.S. | Zh. Obshch. Khim. 61, 2166 (1991) | Adequate | 0.1 |  |  | data |  |  |  | Yes | Al |  |  | Adventitious carbon | Reliable, with one-point correction of energy scale | pelletized |  |  | 300 | Adequate | An electron flood gun was used for charge compensation.
Ti | 2p3/2 | 455.4 | TiN | titanium nitride (TiN) | Kawamura M., Abe Y., Yanagisawa H., Sasaki K. | Thin Solid Films 287, 115 (1996) | Adequate |  |  |  | data |  |  |  | Yes | Al |  | Ti2p3 = 453.98 | Conductor | Reliable, with one-point correction of energy scale | crystal, sputter deposited, thin film |  | X-ray Diffraction | 300 | Adequate
Ti | 2p3/2 | 454.77 | TiN | titanium nitride (TiN) | Prieto P., Kirby R.E. | J. Vac. Sci. Technol. A 13, 2819 (1995) | Adequate | 0.05 |  | other | mixed Gaussian/Lorentzian |  | 1.1 | 0.41 | No | Mg |  | Ag3d5 = 368.27 | Conductor | Reliable, with one-point correction of energy scale | sputter deposited, thin film |  |  | 300 | Adequate | The film with thickness of 140 A was prepared by direct sputtering from a TiN ta FAT mode. Peak locations: Doniach - Sunjic & Gaussian. Asymmetry parameter = 0.3
Ti | 2p3/2 | 455.17 | TiN | titanium nitride (TiN) | Prieto P., Kirby R.E. | J. Vac. Sci. Technol. A 13, 2819 (1995) | Adequate | 0.05 |  | other | mixed Gaussian/Lorentzian |  |  |  | No | Mg |  | Ag3d5 = 368.27 | Conductor | Reliable, with one-point correction of energy scale | sputter deposited, thin film |  |  | 300 | Adequate | The film with thickness of 140 A was prepared by reactive evaporation of Ti targ Emission angle = 15 degrees. FAT mode. Peak locations: Doniach - Sunjic & Gaussi
Ti | 2p3/2 | 455.5 | TiN | titanium nitride (TiN) | Saha N.C., Tompkins H.G. | J. Appl. Phys. 72, 3072 (1992) | Adequate | 0.2 |  |  | data |  |  |  | No | Mg |  |  | Adventitious carbon | Reliable, with one-point correction of energy scale | sputter deposited, sputtered in argon, thick film |  |  | 300 | Adequate | 3500 A TiN/Si(100). Reactive sputter deposition using Ar/N2 mixture. The as-deposited film was cleaned by Ar+ ion bombardment.
Ti | 2p3/2 | 455.8 | TiN | titanium nitride (TiN) | Shulg'a Y.M., Troitskii V.N., Aivazov M.I., Borodk'o Y.G. | Zh. Neorg. Khimii 21, 2621 (1976) | [8 empty] | No |  |  |  | Adventitious carbon | Reliable, with two-point correction of energy scale
Ti | 2p3/2 | 455.2 | TiN | titanium nitride (TiN) | Biwer B.M., Bernasek S.L. | J. Electron Spectrosc. Relat. Phemon. 40, 339 (1986) | Adequate |  |  |  | data |  |  |  | No | Mg |  | Au,Cu=84.00,932.67,Ti2p3=453.98 | Conductor | Reliable (reported energy within 300 eV of a reference energy) | powder (when a special point is made in the article) |  |  | 300 | Adequate
Ti | 2p3/2 | 454.92 | TiN | titanium nitride (TiN) | Chourasia A.R., Chopra D.R. | Thin Solid Films 266, 298 (1995) | Adequate |  |  |  | data |  |  |  | No | Mg |  | Ag3d5 = 368.27 | Conductor | Reliable, with one-point correction of energy scale | chemical vapor deposition, thin film | X-ray Photoelectron Spectroscopy |  | 300 | Good | The film was deposited at 873 K using TiCl4, H2 and NH3. The thickness of the fi
Ti | 2p3/2 | 454.92 | TiN | titanium nitride (TiN) | Chourasia A.R., Chopra D.R. | Thin Solid Films 266, 298 (1995) | Adequate |  |  |  | data |  |  |  | No | Mg |  | Ag3d5 = 368.27 | Conductor | Reliable, with one-point correction of energy scale | sputter deposited, thin film | X-ray Photoelectron Spectroscopy |  | 300 | Good | The thickness of the film was ~ 300 A. FAT mode.
Ti | 2p3/2 | 454.95 | TiN | titanium nitride (TiN) | Chourasia A.R., Chopra D.R. | Surf. Sci. Spectra 1, 233 (1992) | Adequate |  |  | other | data | 1.7 |  |  | No | Mg |  | Au,Ag = 84.00,368.27 | Conductor | Reliable, with two-point correction of energy scale | polycrystalline, sputtered, thin film | X-ray Photoelectron Spectroscopy | X-ray Diffraction | 293 | Good | The composition determined by XPS was Ti0.5113N04887. The sample was cleaned byIp = 4 microamperes, angle of incidence = 40 degrees). FAT mode. Emission angle
Ti | 2p3/2 | 455.4 | TiN | titanium nitride (TiN) | Kawamura M., Abe Y., Yanagisawa H., Sasaki K. | Thin Solid Films 287, 115 (1996) | Adequate |  |  |  | data |  |  |  | Yes | Al |  | Ti2p3 = 453.98 | Conductor | Reliable, with one-point correction of energy scale | crystal, sputter deposited, thin film |  | X-ray Diffraction | 300 | Adequate
Ti | 2p3/2 | 454.77 | TiN | titanium nitride (TiN) | Prieto P., Kirby R.E. | J. Vac. Sci. Technol. A 13, 2819 (1995) | Adequate | 0.05 |  | other | mixed Gaussian/Lorentzian |  | 1.1 | 0.41 | No | Mg |  | Ag3d5 = 368.27 | Conductor | Reliable, with one-point correction of energy scale | sputter deposited, thin film |  |  | 300 | Adequate | The film with thickness of 140 A was prepared by direct sputtering from a TiN ta FAT mode. Peak locations: Doniach - Sunjic & Gaussian. Asymmetry parameter = 0.3
Ti | 2p3/2 | 455.17 | TiN | titanium nitride (TiN) | Prieto P., Kirby R.E. | J. Vac. Sci. Technol. A 13, 2819 (1995) | Adequate | 0.05 |  | other | mixed Gaussian/Lorentzian |  |  |  | No | Mg |  | Ag3d5 = 368.27 | Conductor | Reliable, with one-point correction of energy scale | sputter deposited, thin film |  |  | 300 | Adequate | The film with thickness of 140 A was prepared by reactive evaporation of Ti targ Emission angle = 15 degrees. FAT mode. Peak locations: Doniach - Sunjic & Gaussi
Ti | 2p3/2 | 455.5 | TiN | titanium nitride (TiN) | Saha N.C., Tompkins H.G. | J. Appl. Phys. 72, 3072 (1992) | Adequate | 0.2 |  |  | data |  |  |  | No | Mg |  |  | Adventitious carbon | Reliable, with one-point correction of energy scale | sputter deposited, sputtered in argon, thick film |  |  | 300 | Adequate | 3500 A TiN/Si(100). Reactive sputter deposition using Ar/N2 mixture. The as-deposited film was cleaned by Ar+ ion bombardment.
Ti | 2p3/2 | 458.8 | PbTiO3 | lead titanate | Potdar H.S., Sathaye S.D., Mandale A.B., Date S.K. | Mater. Lett. 9, 71 (1990) | Adequate |  |  |  | data |  |  |  | No | Al |  |  | Adventitious carbon | Reliable, with one-point correction of energy scale |  | X-ray Photoelectron Spectroscopy |  | 300 | Good | Pb/Ti composition ratio determined by XPS is 0.9786.
Ti | 2p3/2 | 457.8 | PbTiO3 | lead titanate | Lu C.J., Kuang A.X., Huang G.Y. | J. Appl. Phys. 80, 202 (1996) | Adequate |  |  |  | data |  |  |  | No | Mg |  |  | Adventitious carbon | Reliable, with one-point correction of energy scale | crystal, insulator, thin film |  | X-ray Diffraction | 300 | Good | The composition determined by XPS was Pb0.97Ti1.00O2.39. The thin film was prepa technique and annealed (T = 873 K, time = 2 h). The thickness of the film was ab
Ti | 2p3/2 | 457.5 | PbTiO3 | lead titanate | Dementjev A.P., Ivanova O.P., Vasilyev L.A., Naumkin A.V., Nemirovsky D.M., Shalaev D.Y. | J. Vac. Sci. Technol. A 12, 423 (1994) | Adequate |  |  | Shirley | data | 2.5 |  |  | No | Mg |  |  | Adventitious carbon | Reliable, with one-point correction of energy scale | insulator, pelletized |  |  | 300 | Adequate
Ti | 2p3/2 | 458.7 | PbTiO3 | lead titanate | Leinen D., Fernandez A., Espinos J.P., Gonzalez-Elipe A.R. | Surf. Interface Anal. 20, 941 (1993) | Adequate |  |  | Shirley | data |  |  |  | No | Mg |  |  | Adventitious carbon | Reliable, with one-point correction of energy scale | annealed, pelletized | X-ray Photoelectron Spectroscopy |  | 300 | Adequate | The sample was heated in the spectrometer ( T = 773 K, time = ~ 30 min).
Ti | 2p3/2 | 458.2 | SrTiO3 | strontium(II) titanium(IV) trioxide | Vasquez R.P. | Surf. Sci. Spectra 1, 129 (1992) | Adequate |  |  | Shirley | mixed Gaussian/Lorentzian | 1 |  |  | Yes | Al |  | Au,Cu = 84.00,932.67 | Adventitious carbon | Reliable, with two-point correction of energy scale | chemically etched, crystal, insulator | X-ray Photoelectron Spectroscopy |  | 300 | Adequate | An electron flood gun and a 90% transmitting fine proximity screen were used for Emission angle = 55 degrees. The intensity ratio of the Gaussian/Lorentzian comp The composition determined by XPS was Sr0.122Ti0.137O0.576.
Ti | 2p3/2 | 453.9 | TiSi2 | titanium disilicide | Galuska A.A., Uht J.C., Marquez N. | J. Vac. Sci. Technol. A 6, 110 (1988) | Adequate |  |  |  | data |  |  |  | No | Mg |  |  | Adventitious carbon | Reliable (reported energy within 300 eV of a reference energy) |  |  |  | 300 | Adequate
Ti | 2p3/2 | 453.1 | TiSi2 | titanium disilicide | Engquist J., Jansson U. | Thin Solid Films 263, 54 (1995) | Adequate |  |  |  | data |  |  |  | Yes | Al |  |  | Adventitious carbon | Reliable (reported energy within 300 eV of a reference energy) | annealed, chemical vapor deposition, semiconductor, thin film |  |  | 300 | Adequate | 5000 A TiSi2 with a resistivity of 15 microohm cm were deposited on B-doped Si(100) with a resistivity of 6.8 - 9.2 ohm cm and annealed (T= 1100 K, time = 4 min).
Ti | 2p3/2 | 458.5 | (TiO2)82(SiO2)18 | titanium(IV) silicon(IV) oxide ((TiO2)82(SiO2)18) | Netterfield R.P., Martin P.J., Pacey C.G., Sainty W.G., McKenzie D.R., et al. | J. Appl. Phys. 66, 1805 (1989) | Adequate |  |  |  | data |  |  |  | No | Al |  |  | Adventitious carbon | Reliable, with one-point correction of energy scale | amorphous, insulator, reaction by bombarding ions, oxygen pressure, vapor deposited | X-ray Photoelectron Spectroscopy |  | 300 | Adequate | Mixed thin films of TiO2 and SiO2 were produced by coevaporation from separated electron beam sources and simultaneous bombardment of the growing film with oxygen ions.
Ti | 2p3/2 | 458.6 | TiO2 | titanium(IV) dioxide (atanase) | Fierro J.L.G., Arrua L.A., Nieto J.M.L., Kremenic G. | Appl. Catalysis 37, 323 (1988) | Adequate |  |  |  | data |  |  |  | No | Mg |  |  | Adventitious carbon | Reliable, with one-point correction of energy scale | insulator, pelletized, powder (when a special point is made in the article) |  |  | 300 | Adequate | The powdered samples were prepared for analysis by grinding to about 100 mesh and pressing the powder into holder.
Ti | 2p3/2 | 453.1 | TiSi2 | titanium disilicide | Engquist J., Jansson U. | Thin Solid Films 263, 54 (1995) | Adequate |  |  |  | data |  |  |  | Yes | Al |  |  | Adventitious carbon | Reliable (reported energy within 300 eV of a reference energy) | chemical vapor deposition, semiconductor, thin film |  |  | 300 | Adequate | The TiSi2 film with a thickness of 5000 A anda resistivity of 15 microohm cm was deposited on B-doped Si(100) with a resistivity of 6.8 - 9.2 ohm cm.
Ti | 2p3/2 | 455.8 | TiN | titanium nitride (TiN) | Shulg'a Y.M., Troitskii V.N., Aivazov M.I., Borodk'o Y.G. | Zh. Neorg. Khimii 21, 2621 (1976) | [8 empty] | No |  |  |  | Adventitious carbon | Reliable, with two-point correction of energy scale
Ti | 2p3/2 | 455.2 | TiN | titanium nitride (TiN) | Biwer B.M., Bernasek S.L. | J. Electron Spectrosc. Relat. Phemon. 40, 339 (1986) | Adequate |  |  |  | data |  |  |  | No | Mg |  | Au,Cu=84.00,932.67,Ti2p3=453.98 | Conductor | Reliable (reported energy within 300 eV of a reference energy) | powder (when a special point is made in the article) |  |  | 300 | Adequate
Ti | 2p3/2 | 454.92 | TiN | titanium nitride (TiN) | Chourasia A.R., Chopra D.R. | Thin Solid Films 266, 298 (1995) | Adequate |  |  |  | data |  |  |  | No | Mg |  | Ag3d5 = 368.27 | Conductor | Reliable, with one-point correction of energy scale | chemical vapor deposition, thin film | X-ray Photoelectron Spectroscopy |  | 300 | Good | The film was deposited at 873 K using TiCl4, H2 and NH3. The thickness of the fi
Ti | 2p3/2 | 454.92 | TiN | titanium nitride (TiN) | Chourasia A.R., Chopra D.R. | Thin Solid Films 266, 298 (1995) | Adequate |  |  |  | data |  |  |  | No | Mg |  | Ag3d5 = 368.27 | Conductor | Reliable, with one-point correction of energy scale | sputter deposited, thin film | X-ray Photoelectron Spectroscopy |  | 300 | Good | The thickness of the film was ~ 300 A. FAT mode.
Ti | 2p3/2 | 454.95 | TiN | titanium nitride (TiN) | Chourasia A.R., Chopra D.R. | Surf. Sci. Spectra 1, 233 (1992) | Adequate |  |  | other | data | 1.7 |  |  | No | Mg |  | Au,Ag = 84.00,368.27 | Conductor | Reliable, with two-point correction of energy scale | polycrystalline, sputtered, thin film | X-ray Photoelectron Spectroscopy | X-ray Diffraction | 293 | Good | The composition determined by XPS was Ti0.5113N04887. The sample was cleaned byIp = 4 microamperes, angle of incidence = 40 degrees). FAT mode. Emission angle
Ti | 2p3/2,sat | 456.87 | TiN0.9 | titanium nitride/stainless steel | Prieto P., Kirby R.E. | J. Vac. Sci. Technol. A 13, 2819 (1995) | Good | 0.05 | 0.75 | other | Gaussian |  |  |  | No | Mg |  | Ag3d5, PdFL= 368.27, 0.0 | Conductor | Reliable, with one-point correction of energy scale | thin film, vapor deposited |  |  | 300 | Good | The 14-nm-thin TiN film was grown by reactive evaporation of Ti in a nitrogen atmosphere (p = 5E-4 - 5E-6 Torr). The thickness was measured using a quartz-crystal thickness monitor. FAT mode. Emission angle = 15 degrees.
Ti | 2s | 561 | Ti | titanium | Lebugle A., Axelsson U., Nyholm R., Martensson N. | Phys. Scripta 23, 825 (1981) | [8 empty] | No |  |  | Au,Zn2p3-3d=1011.8 | Gold | Calibration study | scraped
Ti | 3p | 32.5 | Ti | titanium | Lebugle A., Axelsson U., Nyholm R., Martensson N. | Phys. Scripta 23, 825 (1981) | [8 empty] | No |  |  | Au | Gold | Calibration study | scraped
Ti | 3p | 36 | Ti2O3 | titanium(III) trioxide | Werfel F., Brummer O. | Phys. Scripta 28, 92 (1983) | [8 empty] | No |  |  |  | Adventitious carbon | Reliable, with two-point correction of energy scale | sputtered
Ti | 3p | 37.5 | TiO2 | titanium(IV) dioxide | Riga J., Tenret-Noel C., Pireaux J.J., Caudano R., Verbist J.J., Gbillon | Phys. Scripta 16, 35 (1977) | [8 empty] | No |  |  |  | Gold | Reliable
Ti | 3p | 37.5 | TiO2 | titanium(IV) dioxide | Riga J., Tenret-Noel C., Pireaux J.J., Caudano R., Verbist J.J., Gbillon | Phys. Scripta 16, 35 (1977) | [8 empty] | No |  |  |  | Gold | Reliable
Ti | 3p | 37.5 | TiCl4 | titanium(IV) tetrachloride | Mousty-Desbuquoit C., Riga J., Verbist J.J. | J. Chem. Phys. 79, 26 (1983) | [8 empty] | No |  |  | Au | Gold | Reliable, with two-point correction of energy scale | vapor deposited
Ti | 3p | 37.5 | TiCl4 | titanium(IV) tetrachloride | Mousty-Desbuquoit C., Riga J., Verbist J.J. | J. Chem. Phys. 79, 26 (1983) | [8 empty] | No |  |  | Au | Gold | Reliable, with two-point correction of energy scale | vapor deposited
Ti | 3p | 37.5 | TiO2 | titanium(IV) dioxide | Riga J., Tenret-Noel C., Pireaux J.J., Caudano R., Verbist J.J., Gbillon | Phys. Scripta 16, 35 (1977) | [8 empty] | No |  |  |  | Gold | Reliable
Ti | 3p | 35.5 | TiS2 | titanium disulfide | Ettema A.R.H.F., Haas C. | J. Phys. Cond. Matter 5, 3817 (1993) | Adequate |  |  |  | data | 3 |  |  | No | Al |  | FL = Fermi level | Conductor | Reliable (reported energy within 300 eV of a reference energy) | crystal |  |  | 300 | Adequate | The sample was synthesized by heating Ti with the correct amount of S for two weeks at 1173 K. The sample was cleaned by stripping with Scotch tape
Ti | 3p | 36.4 | Zr0.85Ti1.15O4 | zirconium titanium oxide(Zr0.85Ti1.15O4) | Ikawa H., Yamada T., Kojima K., Matsumoto S. | J. Am. Ceram. Soc. 74, 1459 (1991) | Adequate |  |  |  | data |  |  |  | No | Mg |  |  | Adventitious carbon | Reliable, with one-point correction of energy scale | annealed, crystal, heated and cooled |  | X-ray Diffraction | 300 | Adequate | The samples were prepared by a coprecipitation method from a sulfate solutions and shaped into pellets which were heated at 1773 K for 5 h and then annealed at 973 K for 5 h.
Ti | 3p | 36.6 | Zr0.85Ti1.15O4 | zirconium titanium oxide(Zr0.85Ti1.15O4) | Ikawa H., Yamada T., Kojima K., Matsumoto S. | J. Am. Ceram. Soc. 74, 1459 (1991) | Adequate |  |  |  | data |  |  |  | No | Mg |  |  | Adventitious carbon | Reliable, with one-point correction of energy scale | annealed, crystal, heated and cooled |  | X-ray Diffraction | 300 | Adequate | The samples were prepared by a coprecipitation method from a sulfate solutions and shaped into pellets which were heated at 1773 K for 5 h and then annealed at 1473 K for 5 h.
Ti | 3p | 36.4 | Zr1.09Ti0.91O4 | zirconium titanium oxide(Zr1.09Ti0.91O4) | Ikawa H., Yamada T., Kojima K., Matsumoto S. | J. Am. Ceram. Soc. 74, 1459 (1991) | Adequate |  |  |  | data |  |  |  | No | Mg |  |  | Adventitious carbon | Reliable, with one-point correction of energy scale | annealed, crystal, heated and cooled |  | X-ray Diffraction | 300 | Adequate | The samples were prepared by a coprecipitation method from a sulfate solutions and shaped into pellets which were heated at 1773 K for 5 h and then annealed at 973 K for 5 h.
Ti | 3p | 36.5 | Zr1.09Ti0.91O4 | zirconium titanium oxide(Zr1.09Ti0.91O4) | Ikawa H., Yamada T., Kojima K., Matsumoto S. | J. Am. Ceram. Soc. 74, 1459 (1991) | Adequate |  |  |  | data |  |  |  | No | Mg |  |  | Adventitious carbon | Reliable, with one-point correction of energy scale | annealed, crystal, heated and cooled |  | X-ray Diffraction | 300 | Adequate | The samples were prepared by a coprecipitation method from a sulfate solutions and shaped into pellets which were heated at 1773 K for 5 h and then annealed at 1273 K for 5 h.
Ti | 3p | 36.4 | BaZr0.5Ti0.5O3 | barium zirconium titanium oxide | Ikawa H., Yamada T., Kojima K., Matsumoto S. | J. Am. Ceram. Soc. 74, 1459 (1991) | Adequate |  |  |  | data |  |  |  | No | Mg |  |  | Adventitious carbon | Reliable, with one-point correction of energy scale | annealed, crystal, heated and cooled |  | X-ray Diffraction | 300 | Adequate | The pellets were prepared by mixing extra-fine-grade reagents, BaCO3, ZrO2 and TiO2, and were fired two times (T = 1873 K, time = 10 h).
Ti | 3p | 37.3 | TiO2 | titanium dioxide | Lange F., Schmelz H., Knozinger H. | J. Electron Spectrosc. Relat. Phenom. 57, 307 (1991) | Adequate |  |  |  | data |  |  |  | No | Mg |  |  | Adventitious carbon | Reliable, with one-point correction of energy scale | crystal |  |  | 300 | Adequate | Anatase. FAT mode.
Ti | 3p | 37.1 | ZrTiO4 | zirconium titanium tetraoxide | Ikawa H., Yamada T., Kojima K., Matsumoto S. | J. Am. Ceram. Soc. 74, 1459 (1991) | Adequate |  |  |  | data |  |  |  | No | Mg |  |  | Adventitious carbon | Reliable, with one-point correction of energy scale | annealed, crystal, heated and cooled |  | X-ray Diffraction | 300 | Adequate | The samples were prepared by a coprecipitation method from a sulfate solutions and shaped into pellets which were heated at 1773 K for 5 h and then annealed at 973 K for 5 h.
Ti | 3p | 36.7 | ZrTiO4 | zirconium titanium tetraoxide | Ikawa H., Yamada T., Kojima K., Matsumoto S. | J. Am. Ceram. Soc. 74, 1459 (1991) | Adequate |  |  |  | data |  |  |  | No | Mg |  |  | Adventitious carbon | Reliable, with one-point correction of energy scale | annealed, crystal, heated and cooled |  | X-ray Diffraction | 300 | Adequate | The samples were prepared by a coprecipitation method from a sulfate solutions and shaped into pellets which were heated at 1773 K for 5 h and then annealed at 1273 K for 5 h.
Ti | 3p | 35.5 | (SnS)1.20TiS2 | tin sulfide titanium disulfide | Ettema A.R.H.F., Haas C. | J. Phys. Cond. Matter 5, 3817 (1993) | Adequate |  |  |  | data | 3.1 |  |  | No | Al |  | FL = Fermi level | Conductor | Reliable (reported energy within 300 eV of a reference energy) | crystal |  |  | 300 | Adequate | The misfit layer compound was synthesised by using the correct amounts of elements and heating for two weeks at 1173 K.
Ti | 3p | 37.7 | BaTiO3 | barium titanate | Hudson L.T., Kurtz R.L., Robey S.W., Temple D., Stockbauer R.L. | Phys. Rev. B 47, 1174 (1993) | Good | 0.2 |  | other | Gaussian |  |  |  | No | other source | 130 | Au4f7 = 84.00 | Conductor | Reliable (reported energy within 300 eV of a reference energy) | annealed, cleaved crystal, crystal, heated, vacuum cleaved |  | X-ray Diffraction | 300, 440 | Good | Cubic BaTiO3 and tetragonal BaTiO3, the sample temperatures were 440 K and 300 K, respectively. The samples were annealed (T = 900 K, time = 5 min) and had a carrier concentration of 1E17 cm-3.
Ti | 3s | 60.1 | (SnS)1.20TiS2 | tin sulfide titanium disulfide | Ettema A.R.H.F., Haas C. | J. Phys. Cond. Matter 5, 3817 (1993) | Adequate |  |  |  | data | 5.1 |  |  | No | Al |  | FL = Fermi level | Conductor | Reliable (reported energy within 300 eV of a reference energy) | crystal |  |  | 300 | Adequate | The misfit layer compound was synthesised by using the correct amounts of elements and heating for two weeks at 1173 K.
Ti | 3s | 60.3 | TiS2 | titanium disulfide | Ettema A.R.H.F., Haas C. | J. Phys. Cond. Matter 5, 3817 (1993) | Adequate |  |  |  | data | 5 |  |  | No | Al |  | FL = Fermi level | Conductor | Reliable (reported energy within 300 eV of a reference energy) | crystal |  |  | 300 | Adequate | The sample was synthesized by heating Ti with the correct amount of S for two weeks at 1173 K. The sample was cleaned by stripping with Scotch tape
Ti | 3s | 60 | [TiCl(C5H5)2] | chlorobis(eta5-2,4-cyclopentadien-1-yl)titanium | Groenenboom C.J., Sawatzky G., Meijer H.J.D., Jellinek F. | J. Organometal. Chem. 76, C4 (1974) | [8 empty] | No |  |  | Au | Internal hydrocarbon | Reliable, with two-point correction of energy scale | vapor deposited
Ti | 3s | 61 | Ti2O3 | titanium(III) trioxide | Werfel F., Brummer O. | Phys. Scripta 28, 92 (1983) | [8 empty] | No |  |  |  | Adventitious carbon | Reliable, with two-point correction of energy scale | sputtered
Ti | 3s | 58.6 | Ti | titanium | Lebugle A., Axelsson U., Nyholm R., Martensson N. | Phys. Scripta 23, 825 (1981) | [8 empty] | No |  |  | Au | Gold | Calibration study | scraped
Tl | 4d5/2 | 386.1 | TlBr | thallium(I) bromide | McGuire G.E., Schweitzer G.Kk., Carlson T.A. | Inorg. Chem. 12, 2451 (1973) | [8 empty] | No |  |  |  | Adventitious carbon | Reliable, with two-point correction of energy scale
Tl | 4d5/2 | 385.7 | TlCl | thallium(I) chloride | McGuire G.E., Schweitzer G.Kk., Carlson T.A. | Inorg. Chem. 12, 2451 (1973) | [8 empty] | No |  |  |  | Adventitious carbon | Reliable, with two-point correction of energy scale
Tl | 4d5/2 | 386.1 | TlF | thallium(I) fluoride | McGuire G.E., Schweitzer G.Kk., Carlson T.A. | Inorg. Chem. 12, 2451 (1973) | [8 empty] | No |  |  |  | Adventitious carbon | Reliable, with two-point correction of energy scale
Tl | 4d5/2 | 385.4 | TlI | thallium(I) iodide | McGuire G.E., Schweitzer G.Kk., Carlson T.A. | Inorg. Chem. 12, 2451 (1973) | [8 empty] | No |  |  |  | Adventitious carbon | Reliable, with two-point correction of energy scale
Tl | 4d5/2 | 384.7 | Tl2O3 | thallium(III) oxide | McGuire G.E., Schweitzer G.Kk., Carlson T.A. | Inorg. Chem. 12, 2451 (1973) | [8 empty] | No |  |  |  | Adventitious carbon | Reliable, with two-point correction of energy scale
Tl | 4d5/2 | 385.3 | Tl2S3 | thallium(III) disulfide | McGuire G.E., Schweitzer G.Kk., Carlson T.A. | Inorg. Chem. 12, 2451 (1973) | [8 empty] | No |  |  |  | Adventitious carbon | Reliable, with two-point correction of energy scale
Tl | 4d5/2 | 385.5 | Tl2S | thallium(I) sulfide | McGuire G.E., Schweitzer G.Kk., Carlson T.A. | Inorg. Chem. 12, 2451 (1973) | [8 empty] | No |  |  |  | Adventitious carbon | Reliable, with two-point correction of energy scale
Tl | 4d5/2 | 385 | Tl | thallium | Martensson N., Berndtsson A., Nyholm R. | J. Electron Spectrosc. Relat. Phenom. 19, 299 (1980) | [8 empty] | No |  |  | Au | Conductor |  | scraped
Tl | 4f5/2 | 123.2 | TlCr5S8 | thallium pentachromium octasulfide | Bensch W., Worner E., Muhler M., Ruschewitz U. | J. Solid State Chem. 110, 234 (1994) | Adequate |  |  | Shirley | data | 1.8 |  |  | No | Mg |  | Au4f7 = 84.00 | Conductor | Reliable (reported energy within 300 eV of a reference energy) | crystal |  | X-ray Diffraction | 295 | Adequate | The sample was prepared by reacting the elements at 1273 K for 10 days. After reducing the temperature to 1223 K the sample was fired for 5 days.
Tl | 4f5/2 | 122.95 | TlCr5Se8 | thallium pentachromium octaselenide | Bensch W., Worner E., Hug P. | Solid State Commun. 86, 165 (1993) | Adequate |  |  |  | data | 1.8 |  |  | No | Mg |  | Au4f7 = 84.00 | Adventitious carbon | Reliable (reported energy within 300 eV of a reference energy) | crystal, pelletized, semiconductor |  |  | 300 | Adequate | The sample consists of black needles with a metallic lustre. Monoclinic structure. FAT mode.
Tl | 4f7/2 | 118.5 | TlCr5Se8 | thallium pentachromium octaselenide | Bensch W., Worner E., Hug P. | Solid State Commun. 86, 165 (1993) | Adequate |  |  |  | data | 1.8 |  |  | No | Mg |  | Au4f7 = 84.00 | Adventitious carbon | Reliable (reported energy within 300 eV of a reference energy) | crystal, pelletized, semiconductor |  |  | 300 | Adequate | The sample consists of black needles with a metallic lustre. Monoclinic structure. FAT mode.
Tl | 4f7/2 | 118.75 | TlCr5S8 | thallium pentachromium octasulfide | Bensch W., Worner E., Muhler M., Ruschewitz U. | J. Solid State Chem. 110, 234 (1994) | Adequate |  |  | Shirley | data | 1.8 |  |  | No | Mg |  | Au4f7 = 84.00 | Conductor | Reliable (reported energy within 300 eV of a reference energy) | crystal |  | X-ray Diffraction | 295 | Adequate | The sample was prepared by reacting the elements at 1273 K for 10 days. After reducing the temperature to 1223 K the sample was fired for 5 days.
Tl | 4f7/2 | 117.7 | Tl | thallium | Powell C.J. | J. Electron Spectrosc. Relat. Phenom. 185, 1 (2012) | Good | 0.06 | [17 empty] | Recommended binding energy based on an analysis of at least two independent measurements in four Handbooks. Where necessary, the binding-energy scale was recalibrated using reference values from the U.K. National Physical Laboratory.
Tl | 4f7/2 | 118.2 | Tl2Ba2Ca2Cu3O10 | dithallium dibarium dicalcium tricopper decaoxide | Suzuki T., Nagoshi M., Fukuda Y., Syono Y., Kikuchi M.,Kobayashi, et al. | Phys. Rev. B 40, 5184 (1989) | Adequate |  |  |  | data |  |  |  | No | Al |  |  | Adventitious carbon | Reliable, with one-point correction of energy scale | crystal |  | X-ray Diffraction | 300 | Adequate | The samples were prepared by mixing appropriate amounts of oxides and BaCuO, and annealing under O2 flow, and were characterized by XRD, dc magnetization and four probe resistivity measurments, which indicatedthe compounds were Tl2Ba2Ca2Cu3O10. The oxygen content was estimated on the basis of structure.
Tl | 4f7/2 | 118.1 | Tl2Ba2Ca2Cu3O10 | dithallium dibarium dicalcium tricopper decaoxide | Gopinath C.S., Subramanian S., Paranthaman M., Hermann A.M. | Phys. Rev. B 48, 15999 (1993) | Adequate | 0.1 | 0.7 |  | data |  |  |  | No | Mg |  | FL = Fermi level | Conductor | Reliable (reported energy within 300 eV of a reference energy) | crystal, scraped |  | X-ray Diffraction | 300 | Adequate | Tc = 114 K.
Tl | 4f7/2 | 117.9 | TlSb3S5 | thallium triantimony pentasulfide | Gheorghiu A., Lampre I., Dupont S., Senemaud C., El Idrissi Raghni M.A. | J. Alloys and Compounds 228, 143 (1995) | Adequate |  | 0.8 | Shirley | Gaussian | 1.6 |  |  | No | Mg |  |  | Adventitious carbon | Reliable, with one-point correction of energy scale | crystal, crushed |  |  | 300 | Adequate | The sample was prepared by chemical synthesis from a mixture of a suitable proportion of the binary compounds. FAT mode.
Tl | 4f7/2 | 117.9 | TlSbS2 | thallium antimony disulfide | Gheorghiu A., Lampre I., Dupont S., Senemaud C., El Idrissi Raghni M.A. | J. Alloys and Compounds 228, 143 (1995) | Adequate |  | 0.8 | Shirley | Gaussian | 1.5 |  |  | No | Mg |  |  | Adventitious carbon | Reliable, with one-point correction of energy scale | crystal, crushed |  |  | 300 | Adequate | The sample was prepared by chemical synthesis from a mixture of a suitable proportion of the binary compounds. FAT mode.
Tl | 4f7/2 | 118.4 | Tl2Ba2CuO6 | dithallium dibarium copper hexaoxide | Gopinath C.S., Subramanian S., Paranthaman M., Hermann A.M. | Phys. Rev. B 48, 15999 (1993) | Adequate | 0.1 | 0.7 |  | data |  |  |  | No | Mg |  | FL = Fermi level | Conductor | Reliable (reported energy within 300 eV of a reference energy) | crystal, scraped |  | X-ray Diffraction | 300 | Adequate | Tc = 88 K.
Tl | 4f7/2 | 117.9 | Tl1.10Ba2Ca2.6Cu3O9.53 | thallium barrium calcium copper oxides (Tl1.10Ba2Ca2.6Cu3O9.53) | Gopinath C.S., Subramanian S., Paranthaman M., Hermann A.M. | J. Solid State Chem. 109, 211 (1994) | Adequate | 0.1 | 0.7 |  | data | 2.45 |  |  | No | Mg |  |  | Adventitious carbon | Reliable, with one-point correction of energy scale | crystal, scraped | X-ray Photoelectron Spectroscopy | X-ray Diffraction | 300 | Good | The sample was synthesized by a high-temperature solid state reaction.
Tl | 4f7/2 | 118.6 | TlV4CrS8 | thallium tetravanadium chromium octasulfide | Bensch W., Worner E., Muhler M. | Mater. Res. Bull. 29, 155 (1994) | Adequate |  |  | Shirley | data | 2.1 |  |  | No | Al |  | Au4f7 = 84.00 | Conductor | Reliable (reported energy within 300 eV of a reference energy) | crystal | X-ray Photoelectron Spectroscopy | X-ray Diffraction | 300 | Good | Weighted amounts of the elements were heated to 1273 K for seven days and afterwards were slowly cooled to 300 K. The product consisted of black needles with a metallic lustre. The composition determined byXPS was TlV3.5Cr0.9S8.
Tl | 4f7/2 | 117.9 | Tl2S | dithallium sulfide | Gheorghiu A., Lampre I., Dupont S., Senemaud C., El Idrissi Raghni M.A. | J. Alloys and Compounds 228, 143 (1995) | Adequate |  | 0.8 | Shirley | Gaussian | 1.3 |  |  | No | Mg |  |  | Adventitious carbon | Reliable, with one-point correction of energy scale | crystal, crushed |  |  | 300 | Adequate | The sample was prepared by chemical synthesis from the elements. FAT mode.
Tl | 4f7/2 | 118.05 | Tl1.66Ba2Ca2.2Cu3O9.92 | thallium barium calcium copper oxides | Chen H.Q., Qian Z.N., Wang D.Y., Lan Y.C., Zeng L.W., and Wu D.M. | Phys. Status Solidi B 186, K13 (1994) | Adequate |  |  |  | data |  |  |  | No | Mg |  |  | Adventitious carbon | Reliable, with one-point correction of energy scale | crystal, solid sample mounted on tape, sputtered |  | X-ray Diffraction | 300 | Adequate | The sample was synthesized by a high-temperature solid state reaction using hugh presintered Ba2Cu3O7 as starting materials. Tc = 125.1 K.
Tl | 4f7/2 | 117.9 | Tl1.66Ba2Ca2.2Cu3O9.92 | thallium barium calcium copper oxides | Gopinath C.S., Subramanian S., Paranthaman M., Hermann A.M. | J. Solid State Chem. 109, 211 (1994) | Adequate | 0.1 | 0.7 |  | data | 2.2 |  |  | No | Mg |  |  | Adventitious carbon | Reliable, with one-point correction of energy scale | crystal, scraped | X-ray Photoelectron Spectroscopy | X-ray Diffraction | 300 | Good | The sample was synthesized by a high-temperature solid state reaction.
Tl | 4f7/2 | 118.05 | Tl1.66Ba2Ca2.2Cu3O9.92 | thallium barium calcium copper oxides | Chen H.Q., Qian Z.N., Wang D.Y., Lan Y.C., Zeng L.W., and Wu D.M. | Phys. Status Solidi B 186, K13 (1994) | Adequate |  |  |  | data |  |  |  | No | Mg |  |  | Adventitious carbon | Reliable, with one-point correction of energy scale | crystal, solid sample mounted on tape, sputtered |  | X-ray Diffraction | 300 | Adequate | The sample was synthesized by a high-temperature solid state reaction using hugh presintered Ba2Cu3O7 as starting materials. Tc = 125.1 K.
Tl | 4f7/2 | 117.9 | Tl1.66Ba2Ca2.2Cu3O9.92 | thallium barium calcium copper oxides | Gopinath C.S., Subramanian S., Paranthaman M., Hermann A.M. | J. Solid State Chem. 109, 211 (1994) | Adequate | 0.1 | 0.7 |  | data | 2.2 |  |  | No | Mg |  |  | Adventitious carbon | Reliable, with one-point correction of energy scale | crystal, scraped | X-ray Photoelectron Spectroscopy | X-ray Diffraction | 300 | Good | The sample was synthesized by a high-temperature solid state reaction.
Tl | 4f7/2 | 118.6 | TlV2Cr3S8 | thallium divanadium trichromium octasulfide | Bensch W., Worner E., Muhler M. | Mater. Res. Bull. 29, 155 (1994) | Adequate |  |  | Shirley | data | 1.8 |  |  | No | Al |  | Au4f7 = 84.00 | Conductor | Reliable (reported energy within 300 eV of a reference energy) | crystal | X-ray Photoelectron Spectroscopy | X-ray Diffraction | 300 | Good | Weighted amounts of the elements were heated to 1273 K for seven days and afterwards were slowly cooled to 300 K. The product consisted of black needles with a metallic lustre. The composition determined byXPS was TlV1.7Cr2.4S8.
Tl | 4f7/2 | 118.6 | TlV3Cr2S8 | thallium trivanadium dichromium octasulfide | Bensch W., Worner E., Muhler M. | Mater. Res. Bull. 29, 155 (1994) | Adequate |  |  | Shirley | data | 1.9 |  |  | No | Al |  | Au4f7 = 84.00 | Conductor | Reliable (reported energy within 300 eV of a reference energy) | crystal | X-ray Photoelectron Spectroscopy | X-ray Diffraction | 300 | Good | Weighted amounts of the elements were heated to 1273 K for seven days and afterwards were slowly cooled to 300 K. The product consisted of black needles with a metallic lustre. The composition determined byXPS was TlV2.7Cr1.9S8.
Tl | 4f7/2 | 118.2 | Tl2Ba2CaCu2O8 | dithallium dibarium calcium dicopper octaoxide | Gopinath C.S., Subramanian S., Paranthaman M., Hermann A.M. | Phys. Rev. B 48, 15999 (1993) | Adequate | 0.1 | 0.7 |  | data |  |  |  | No | Mg |  | FL = Fermi level | Conductor | Reliable (reported energy within 300 eV of a reference energy) | crystal, scraped |  | X-ray Diffraction | 300 | Adequate | Tc = 102 K.
Tl | 4f7/2 | 118.6 | TlVCr4S8 | thallium vanadium tetrachromium octasulfide | Bensch W., Worner E., Muhler M. | Mater. Res. Bull. 29, 155 (1994) | Adequate |  |  | Shirley | data | 1.7 |  |  | No | Al |  | Au4f7 = 84.00 | Conductor | Reliable (reported energy within 300 eV of a reference energy) | crystal | X-ray Photoelectron Spectroscopy | X-ray Diffraction | 300 | Good | Weighted amounts of the elements were heated to 1273 K for seven days and afterwards were slowly cooled to 300 K. The product consisted of black needles with a metallic lustre. The composition determined byXPS was TlV0.9Cr2.9S8.
Tl | 4f7/2 | 118.4 | Tl2O | dithallium oxide | Gopinath C.S., Subramanian S., Paranthaman M., Hermann A.M. | J. Solid State Chem. 109, 211 (1994) | Adequate | 0.1 | 0.7 |  | data |  |  |  | No | Mg |  |  | Adventitious carbon | Reliable, with one-point correction of energy scale | crystal, scraped | X-ray Photoelectron Spectroscopy | X-ray Diffraction | 300 | Good
Tl | 4f7/2 | 117.9 | Tl1.78Ba2Ca2Cu3O9.83 | thallium barrium calcium copper oxides (Tl1.78Ba2Ca2Cu3O9.83) | Gopinath C.S., Subramanian S., Paranthaman M., Hermann A.M. | J. Solid State Chem. 109, 211 (1994) | Adequate | 0.1 | 0.7 |  | data | 2.2 |  |  | No | Mg |  |  | Adventitious carbon | Reliable, with one-point correction of energy scale | crystal, scraped | X-ray Photoelectron Spectroscopy | X-ray Diffraction | 300 | Good | The sample was synthesized by a high-temperature solid state reaction.
Tl | 4f7/2 | 117.7 | Tl1.52Ba2Ca2.3Cu3O9.82 | thallium barrium calcium copper oxides (Tl1.52Ba2Ca2.3Cu3O9.82) | Gopinath C.S., Subramanian S., Paranthaman M., Hermann A.M. | J. Solid State Chem. 109, 211 (1994) | Adequate | 0.1 | 0.7 |  | data | 2.2 |  |  | No | Mg |  |  | Adventitious carbon | Reliable, with one-point correction of energy scale | crystal, scraped | X-ray Photoelectron Spectroscopy | X-ray Diffraction | 300 | Good | The sample was synthesized by a high-temperature solid state reaction.
Tl | 4f7/2 | 117.5 | Tl1.33Ba2Ca2.4Cu3O9.67 | thallium barrium calcium copper oxides (Tl1.33Ba2Ca2.4Cu3O9.67) | Gopinath C.S., Subramanian S., Paranthaman M., Hermann A.M. | J. Solid State Chem. 109, 211 (1994) | Adequate | 0.1 | 0.7 |  | data | 2.2 |  |  | No | Mg |  |  | Adventitious carbon | Reliable, with one-point correction of energy scale | crystal, scraped | X-ray Photoelectron Spectroscopy | X-ray Diffraction | 300 | Good | The sample was synthesized by a high-temperature solid state reaction.
Tl | 4f7/2 | 118.05 | Tl1.71Ba2Ca2.2Cu3O10-x | thallium barium calcium copper oxides (Tl1.71Ba2Ca2.2Cu3O10-x) | Chen H.Q., Qian Z.N., Wang D.Y., Lan Y.C., Zeng L.W., and Wu D.M. | Phys. Status Solidi B 186, K13 (1994) | Adequate |  |  |  | data |  |  |  | No | Mg |  |  | Adventitious carbon | Reliable, with one-point correction of energy scale | crystal, solid sample mounted on tape, sputtered |  | X-ray Diffraction | 300 | Adequate | The sample was synthesized by a high-temperature solid state reaction using hugh presintered Ba2Cu3O7 as starting materials. Tc = 119 K.
Tl | 4f7/2 | 118.1 | Tl1.62Ba2Ca2.2Cu3O10-x | thallium barium calcium copper oxides (Tl1.62Ba2Ca2.2Cu3O10-x) | Chen H.Q., Qian Z.N., Wang D.Y., Lan Y.C., Zeng L.W., and Wu D.M. | Phys. Status Solidi B 186, K13 (1994) | Adequate |  |  |  | data |  |  |  | No | Mg |  |  | Adventitious carbon | Reliable, with one-point correction of energy scale | crystal, solid sample mounted on tape, sputtered |  | X-ray Diffraction | 300 | Adequate | The sample was synthesized by a high-temperature solid state reaction using hugh presintered Ba2Cu3O7 as starting materials. Tc = 124.6 K.
Tl | 4f7/2 | 118.05 | Tl1.55Ba2Ca2.2Cu3O10-x | thallium barium calcium copper oxides (Tl1.55Ba2Ca2.2Cu3O10-x) | Chen H.Q., Qian Z.N., Wang D.Y., Lan Y.C., Zeng L.W., and Wu D.M. | Phys. Status Solidi B 186, K13 (1994) | Adequate |  |  |  | data |  |  |  | No | Mg |  |  | Adventitious carbon | Reliable, with one-point correction of energy scale | crystal, solid sample mounted on tape, sputtered |  | X-ray Diffraction | 300 | Adequate | The sample was synthesized by a high-temperature solid state reaction using hugh presintered Ba2Cu3O7 as starting materials. Tc = 126.3 K.
Tl | 4f7/2 | 118 | Tl1.50Ba2Ca2.2Cu3O10-x | thallium barium calcium copper oxides (Tl1.50Ba2Ca2.2Cu3O10-x) | Chen H.Q., Qian Z.N., Wang D.Y., Lan Y.C., Zeng L.W., and Wu D.M. | Phys. Status Solidi B 186, K13 (1994) | Adequate |  |  |  | data |  |  |  | No | Mg |  |  | Adventitious carbon | Reliable, with one-point correction of energy scale | crystal, solid sample mounted on tape, sputtered |  | X-ray Diffraction | 300 | Adequate | The sample was synthesized by a high-temperature solid state reaction using hugh presintered Ba2Cu3O7 as starting materials. Tc = 126.7 K.
Tl | 4f7/2 | 117.73 | Tl | thallium | Martensson N., Berndtsson A., Nyholm R. | J. Electron Spectrosc. Relat. Phenom. 19, 299 (1980) | [8 empty] | No |  |  | Au | Conductor | Reliable | scraped
Tl | 4f7/2 | 117.8 | Tl | thallium | Wagner C.D., Riggs W.M., Davis L.E., Moulder J.F., Muilenberg G.E. | Handbook of X-Ray Photoelectron Spectroscopy, Perkin-Elmer Corporation, Physical Electronics Division, Eden Prairie, Minn. 55344 (1979) | [8 empty] | No |  |  | Au,Cu | Conductor | Reliable, with two-point correction of energy scale | sputtered
Tl | 4f7/2 | 117.3 | Tl | thallium | McGilp J.F., Weightman P., McGuire E.J. | J. Phys. C. 10, 3445 (1977) | [8 empty] | No |  |  | Onset of secondary emission | Conductor |  | scraped |  |  |  |  | On = onset of secondary emission
Tl | 4f7/2 | 118.5 | Tl2O | thallium(I) oxide | Suzuki T., Nagoshi M., Fukuda Y., Syono Y., Kikuchi M.,Kobayashi, et al. | Phys. Rev. B 40, 5184 (1989) | Adequate |  |  |  | data |  |  |  | No | Al |  |  | Adventitious carbon | Reliable, with one-point correction of energy scale | crystal |  | X-ray Diffraction | 300 | Adequate
Tl | 4f7/2 | 117.5 | C4RbTl1.5 | carbon rubidium thallium | Schlogl R., Geiser V., Oelhafen P., Guntherodt H.-J. | Phys. Rev. B 35, 6414 (1987) | Adequate |  |  |  | data |  |  |  | No | Al |  | FL | Conductor | Reliable (reported energy within 300 eV of a reference energy) | cooled, crystal |  |  | 78 | Adequate | Ternary donor graphite intercalation compound.
Tl | 4f7/2 | 117.5 | C4RbTl1.5 | carbon rubidium thallium | Schlogl R., Geiser V., Oelhafen P., Guntherodt H.-J. | Phys. Rev. B 35, 6414 (1987) | Adequate |  |  |  | data |  |  |  | No | Al |  | FL | Conductor | Reliable (reported energy within 300 eV of a reference energy) | crystal |  |  | 300 | Adequate | Ternary donor graphite intercalation compound.
Tl | 4f7/2 | 117.6 | Tl2O3 | dithallium trioxide | Sundaresan A., Gopinath C.S., Tamhane A.S., Rajarajan A.K., Sharon M., Subramanian S., et al. | Phys. Rev. B 46, 6622 (1992) | Adequate |  |  |  | data |  |  |  | No | Mg |  |  | Adventitious carbon | Reliable, with one-point correction of energy scale | crystal, scraped |  | X-ray Diffraction | 300 | Adequate
Tl | 4f7/2 | 117.4 | Tl2O3 | dithallium trioxide | Gopinath C.S., Subramanian S., Paranthaman M., Hermann A.M. | J. Solid State Chem. 109, 211 (1994) | Adequate | 0.1 | 0.7 |  | data |  |  |  | No | Mg |  |  | Adventitious carbon | Reliable, with one-point correction of energy scale | crystal, scraped | X-ray Photoelectron Spectroscopy | X-ray Diffraction | 300 | Good
Tl | 4f7/2 | 117.6 | TlBaLaCuO5 | thallium barium lanthanum copper pentaoxide | Sundaresan A., Gopinath C.S., Tamhane A.S., Rajarajan A.K., Sharon M., Subramanian S., et al. | Phys. Rev. B 46, 6622 (1992) | Adequate |  |  |  | data |  |  |  | No | Mg |  |  | Adventitious carbon | Reliable, with one-point correction of energy scale | cooled, crystal, scraped |  | X-ray Diffraction | 300 | Adequate | Appropriate amounts of Tl2O3, BaO2, Sr2CuO3, La2O3 and CuO powders were mixed and pelletized.The pellets were sintered at 1153 K for 6 h and then furnace cooled to 300 K. The resultant product were reground and pelletized, and these pellets were anneale
Tl | 4f7/2 | 117.7 | TlBa0.6Sr0.4LaCuO5 | thallium barium strontium lanthanum copper oxide(TlBa0.6Sr0.4LaCuO5) | Sundaresan A., Gopinath C.S., Tamhane A.S., Rajarajan A.K., Sharon M., Subramanian S., et al. | Phys. Rev. B 46, 6622 (1992) | Adequate |  |  |  | data |  |  |  | No | Mg |  |  | Adventitious carbon | Reliable, with one-point correction of energy scale | cooled, crystal, scraped |  | X-ray Diffraction | 300 | Adequate | Appropriate amounts of Tl2O3, BaO2, Sr2CuO3, La2O3 and CuO powders were mixed and pelletized.The pellets were sintered at 1153 K for 6 h and then furnace cooled to 300 K. The resultant product were reground and pelletized, and these pellets were anneale
Tl | 4f7/2 | 118 | TlSrLaCuO5 | thallium strontium lanthanum copper pentaoxide | Sundaresan A., Gopinath C.S., Tamhane A.S., Rajarajan A.K., Sharon M., Subramanian S., et al. | Phys. Rev. B 46, 6622 (1992) | Adequate |  |  |  | data |  |  |  | No | Mg |  |  | Adventitious carbon | Reliable, with one-point correction of energy scale | cooled, crystal, scraped |  | X-ray Diffraction | 300 | Adequate | Appropriate amounts of Tl2O3, BaO2, Sr2CuO3, La2O3 and CuO powders were mixed and pelletized.The pellets were sintered at 1153 K for 6 h and then furnace cooled to 300 K. The resultant product were reground and pelletized, and these pellets were anneale
Tl | 4f7/2 | 117.8 | TlBa0.3Sr0.7LaCuO5 | thallium barium strontium lanthanum copper oxide(TlBa0.3Sr0.7LaCuO5) | Sundaresan A., Gopinath C.S., Tamhane A.S., Rajarajan A.K., Sharon M., Subramanian S., et al. | Phys. Rev. B 46, 6622 (1992) | Adequate |  |  |  | data |  |  |  | No | Mg |  |  | Adventitious carbon | Reliable, with one-point correction of energy scale | cooled, crystal, scraped |  | X-ray Diffraction | 300 | Adequate | Appropriate amounts of Tl2O3, BaO2, Sr2CuO3, La2O3 and CuO powders were mixed and pelletized.The pellets were sintered at 1153 K for 6 h and then furnace cooled to 300 K. The resultant product were reground and pelletized, and these pellets were anneale
Tl | 4f7/2 | 118.7 | Tl2S | thallium(I) sulfide | McGuire G.E., Schweitzer G.Kk., Carlson T.A. | Inorg. Chem. 12, 2451 (1973) | [8 empty] | No |  |  |  | Adventitious carbon | Reliable, with two-point correction of energy scale
Tl | 4f7/2 | 118.7 | Tl2S3 | thallium(III) disulfide | McGuire G.E., Schweitzer G.Kk., Carlson T.A. | Inorg. Chem. 12, 2451 (1973) | [8 empty] | No |  |  |  | Adventitious carbon | Reliable, with two-point correction of energy scale
Tl | 4f7/2 | 117.5 | Tl2O3 | thallium(III) oxide | McGuire G.E., Schweitzer G.Kk., Carlson T.A. | Inorg. Chem. 12, 2451 (1973) | [8 empty] | No |  |  |  | Adventitious carbon | Reliable, with two-point correction of energy scale
Tl | 4f7/2 | 118.5 | TlI | thallium(I) iodide | McGuire G.E., Schweitzer G.Kk., Carlson T.A. | Inorg. Chem. 12, 2451 (1973) | [8 empty] | No |  |  |  | Adventitious carbon | Reliable, with two-point correction of energy scale
Tl | 4f7/2 | 119.2 | TlF | thallium(I) fluoride | McGuire G.E., Schweitzer G.Kk., Carlson T.A. | Inorg. Chem. 12, 2451 (1973) | [8 empty] | No |  |  |  | Adventitious carbon | Reliable, with two-point correction of energy scale
Tl | 4f7/2 | 119 | TlCl | thallium(I) chloride | McGuire G.E., Schweitzer G.Kk., Carlson T.A. | Inorg. Chem. 12, 2451 (1973) | [8 empty] | No |  |  |  | Adventitious carbon | Reliable, with two-point correction of energy scale
Tl | 4f7/2 | 119.2 | TlBr | thallium(I) bromide | McGuire G.E., Schweitzer G.Kk., Carlson T.A. | Inorg. Chem. 12, 2451 (1973) | [8 empty] | No |  |  |  | Adventitious carbon | Reliable, with two-point correction of energy scale
Tl | 4f7/2 | 117.9 | [Tl2Cl6((C2H5)2PC6H5)5] | hexachloropentakis(diethylphenylphosphine)dithallium | Walton R.A. | J. Inorg. Nucl. Chem. 39, 549 (1977) | [8 empty] | No |  |  |  | Internal hydrocarbon | Reliable, with two-point correction of energy scale
Tl | 4f7/2 | 118.5 | [TlCl3(C5H5N)2] | trichlorobis(pyridine)thallium | Walton R.A. | J. Inorg. Nucl. Chem. 39, 549 (1977) | [8 empty] | No |  |  |  | Internal hydrocarbon | Reliable, with two-point correction of energy scale
Tl | 4p3/2 | 609.7 | Tl | thallium | Martensson N., Berndtsson A., Nyholm R. | J. Electron Spectrosc. Relat. Phenom. 19, 299 (1980) | [8 empty] | No |  |  | Au | Conductor |  | scraped
Tl | 4s | 846.4 | Tl | thallium | Martensson N., Berndtsson A., Nyholm R. | J. Electron Spectrosc. Relat. Phenom. 19, 299 (1980) | [8 empty] | No |  |  | Au | Conductor |  | scraped
Tl | 5d5/2 | 13.43 | Tl | thallium | Poole R.T., Kemeny P.C., Liesegang J., Jenkins J.G., Leckey R.C.G. | J. Phys. F. 3, L46 (1973) | [8 empty] | No |  |  | FL | Conductor | Reliable | vapor deposited
Tl | 5d5/2 | 12 | Tl | thallium | McGilp J.F., Weightman P., McGuire E.J. | J. Phys. C. 10, 3445 (1977) | [8 empty] | No |  |  | Onset of secondary emission | Conductor |  | scraped |  |  |  |  | On = onset of secondary emission
Tl | 5d5/2 | 12.3 | Tl | thallium | Ley L., Pollak R., Kowalczyk S., Shirley D.A. | Phys. Lett. A 41, 429 (1972) | [8 empty] | No |  |  | Au | Conductor | Reliable
Tl | 5d5/2 | 12.47 | Tl | thallium | Martensson N., Berndtsson A., Nyholm R. | J. Electron Spectrosc. Relat. Phenom. 19, 299 (1980) | [8 empty] | No |  |  | Au | Conductor | Reliable | scraped
Tl | 5d5/2 | 12.5 | Tl2S | dithallium sulfide | Gheorghiu A., Lampre I., Dupont S., Senemaud C., El Idrissi Raghni M.A. | J. Alloys and Compounds 228, 143 (1995) | Adequate |  | 0.8 | Shirley | Gaussian | 1.2 |  |  | No | Mg |  |  | Adventitious carbon | Reliable, with one-point correction of energy scale | crystal, crushed |  |  | 300 | Adequate | The sample was prepared by chemical synthesis from the elements. FAT mode.
Tl | 5d5/2 | 13.7 | Tl2Ba2CuO6 | dithallium dibarium copper hexaoxide | Gopinath C.S., Subramanian S., Paranthaman M., Hermann A.M. | Phys. Rev. B 48, 15999 (1993) | Adequate | 0.1 | 0.7 |  | data |  |  |  | No | Mg |  | FL = Fermi level | Conductor | Reliable (reported energy within 300 eV of a reference energy) | crystal, scraped |  | X-ray Diffraction | 300 | Adequate | Tc = 88 K.
Tl | 5d5/2 | 12.5 | TlSbS2 | thallium antimony disulfide | Gheorghiu A., Lampre I., Dupont S., Senemaud C., El Idrissi Raghni M.A. | J. Alloys and Compounds 228, 143 (1995) | Adequate |  | 0.8 | Shirley | Gaussian | 1.5 |  |  | No | Mg |  |  | Adventitious carbon | Reliable, with one-point correction of energy scale | crystal, crushed |  |  | 300 | Adequate | The sample was prepared by chemical synthesis from a mixture of a suitable proportion of the binary compounds. FAT mode.
Tl | 5d5/2 | 13.2 | Tl2Ba2Ca2Cu3O10 | dithallium dibarium dicalcium tricopper decaoxide | Gopinath C.S., Subramanian S., Paranthaman M., Hermann A.M. | Phys. Rev. B 48, 15999 (1993) | Adequate | 0.1 | 0.7 |  | data |  |  |  | No | Mg |  | FL = Fermi level | Conductor | Reliable (reported energy within 300 eV of a reference energy) | crystal, scraped |  | X-ray Diffraction | 300 | Adequate | Tc = 114 K.
Tl | 5d5/2 | 12.6 | TlSb3S5 | thallium triantimony pentasulfide | Gheorghiu A., Lampre I., Dupont S., Senemaud C., El Idrissi Raghni M.A. | J. Alloys and Compounds 228, 143 (1995) | Adequate |  | 0.8 | Shirley | Gaussian | 1.6 |  |  | No | Mg |  |  | Adventitious carbon | Reliable, with one-point correction of energy scale | crystal, crushed |  |  | 300 | Adequate | The sample was prepared by chemical synthesis from a mixture of a suitable proportion of the binary compounds. FAT mode.
Tl | 5p3/2 | 73.4 | Tl | thallium | Martensson N., Berndtsson A., Nyholm R. | J. Electron Spectrosc. Relat. Phenom. 19, 299 (1980) | [8 empty] | No |  |  | Au | Conductor | Reliable | scraped
Tm | 4d | 175.36 | Tm | thulium | Powell C.J. | J. Electron Spectrosc. Relat. Phenom. 185, 1 (2012) | Good | 0.06 | [17 empty] | Recommended binding energy based on an analysis of at least two independent measurements in four Handbooks. Where necessary, the binding-energy scale was recalibrated using reference values from the U.K. National Physical Laboratory.
Tm | 4d | 177.2 | TmI3 | thulium triiodide | Uwamino Y., Tsuge A., Ishizuka T., Yamatera H. | Bull. Chem. Soc. Jpn. 59, 2263 (1986) | Adequate |  |  |  | Gaussian |  |  |  | No | Al |  |  | Adventitious carbon | Reliable, with one-point correction of energy scale | pelletized |  |  | 300 | Adequate
Tm | 4d | 185.9 | TmI3 | thulium triiodide | Uwamino Y., Tsuge A., Ishizuka T., Yamatera H. | Bull. Chem. Soc. Jpn. 59, 2263 (1986) | Adequate |  |  |  | Gaussian |  |  |  | No | Al |  |  | Adventitious carbon | Reliable, with one-point correction of energy scale | pelletized |  |  | 300 | Adequate
Tm | 4d | 177.5 | TmF3 | thulium trifluoride | Uwamino Y., Tsuge A., Ishizuka T., Yamatera H. | Bull. Chem. Soc. Jpn. 59, 2263 (1986) | Adequate |  |  |  | Gaussian |  |  |  | No | Al |  |  | Adventitious carbon | Reliable, with one-point correction of energy scale | pelletized |  |  | 300 | Adequate
Tm | 4d | 177.9 | TmCl3 | thulium trichloride | Uwamino Y., Tsuge A., Ishizuka T., Yamatera H. | Bull. Chem. Soc. Jpn. 59, 2263 (1986) | Adequate |  |  |  | Gaussian |  |  |  | No | Al |  |  | Adventitious carbon | Reliable, with one-point correction of energy scale | pelletized |  |  | 300 | Adequate
Tm | 4d | 178 | TmBr3 | thulium tribromide | Uwamino Y., Tsuge A., Ishizuka T., Yamatera H. | Bull. Chem. Soc. Jpn. 59, 2263 (1986) | Adequate |  |  |  | Gaussian |  |  |  | No | Al |  |  | Adventitious carbon | Reliable, with one-point correction of energy scale | pelletized |  |  | 300 | Adequate
Tm | 4d | 178.8 | [Tm(C4H3O-CH=NC6H4N=CHC6H4O)2]ClO4 | di((N1-salicyl)(N2-2-furanmethyl)ortho-phenyl(di)imine) thulium perchlorate | Zhou L., Wang B., Yang S., Jin D. | Polyhedron 12, 1607 (1993) | Adequate |  |  | other | Gaussian |  |  |  | No | Mg |  |  | Internal hydrocarbon | Reliable (reported energy within 300 eV of a reference energy) | insulator, solid sample mounted on tape |  |  | 300 | Adequate | The sample was finaly pulverized and spread onto on a gold holder as thin film.
Tm | 4d,sat | 181 | TmCl3 | thulium trichloride | Uwamino Y., Tsuge A., Ishizuka T., Yamatera H. | Bull. Chem. Soc. Jpn. 59, 2263 (1986) | Adequate |  |  |  | Gaussian |  |  |  | No | Al |  |  | Adventitious carbon | Reliable, with one-point correction of energy scale | pelletized |  |  | 300 | Adequate
Tm | 4d,sat | 181.8 | TmF3 | thulium trifluoride | Uwamino Y., Tsuge A., Ishizuka T., Yamatera H. | Bull. Chem. Soc. Jpn. 59, 2263 (1986) | Adequate |  |  |  | Gaussian |  |  |  | No | Al |  |  | Adventitious carbon | Reliable, with one-point correction of energy scale | pelletized |  |  | 300 | Adequate
Tm | 4d,sat | 192.6 | TmF3 | thulium trifluoride | Uwamino Y., Tsuge A., Ishizuka T., Yamatera H. | Bull. Chem. Soc. Jpn. 59, 2263 (1986) | Adequate |  |  |  | Gaussian |  |  |  | No | Al |  |  | Adventitious carbon | Reliable, with one-point correction of energy scale | pelletized |  |  | 300 | Adequate
Tm | 4d,sat | 202.9 | TmI3 | thulium triiodide | Uwamino Y., Tsuge A., Ishizuka T., Yamatera H. | Bull. Chem. Soc. Jpn. 59, 2263 (1986) | Adequate |  |  |  | Gaussian |  |  |  | No | Al |  |  | Adventitious carbon | Reliable, with one-point correction of energy scale | pelletized |  |  | 300 | Adequate
Tm | 4d,sat | 180.5 | TmI3 | thulium triiodide | Uwamino Y., Tsuge A., Ishizuka T., Yamatera H. | Bull. Chem. Soc. Jpn. 59, 2263 (1986) | Adequate |  |  |  | Gaussian |  |  |  | No | Al |  |  | Adventitious carbon | Reliable, with one-point correction of energy scale | pelletized |  |  | 300 | Adequate
Tm | 4d5/2 | 178.3 | Tm2(C2O4)3 | dithulium trioxalate | Uwamino Y., Ishizuka Y., Yamatera H. | J. Electron Spectrosc. Relat. Phenom. 34, 69 (1984) | [8 empty] | No |  |  |  | Gold | Reliable, with two-point correction of energy scale
Tm | 4d5/2 | 178.3 | Tm2(SO4)3 | thulium(III) sulfate | Uwamino Y., Ishizuka Y., Yamatera H. | J. Electron Spectrosc. Relat. Phenom. 34, 69 (1984) | [8 empty] | No |  |  |  | Gold | Reliable, with two-point correction of energy scale
Tm | 4d5/2 | 176.6 | Tm2O3 | thulium(III) trioxide | Uwamino Y., Ishizuka Y., Yamatera H. | J. Electron Spectrosc. Relat. Phenom. 34, 69 (1984) | [8 empty] | No |  |  |  | Gold | Reliable, with two-point correction of energy scale
Tm | 4p3/2 | 333.8 | Tm2O3 | thulium(III) trioxide | Paladia B.D., Lang W.C., Norris P.R., Watson L.M., Fabian P.J. | Proc. Roy. Soc. Ser. A 354, 269 (1977) | [8 empty] | No |  |  | Au | Gold | Reliable, with two-point correction of energy scale | reacted film
Tm | 4p3/2 | 333.5 | Tm2O3 | thulium(III) trioxide | Lang W., Padalia B., Watson L., Fabian D., Norris P. | Discuss. Faraday Soc. 60, 36 (1976) | [8 empty] | No |  |  | FL | Conductor | Reliable | reacted film
Tm | 4p3/2 | 332.6 | Tm | thulium | Lang W., Padalia B., Watson L., Fabian D., Norris P. | Discuss. Faraday Soc. 60, 36 (1976) | [8 empty] | No |  |  | FL | Conductor | Reliable
Tm | 4p3/2 | 332.9 | Tm | thulium | Paladia B.D., Lang W.C., Norris P.R., Watson L.M., Fabian P.J. | Proc. Roy. Soc. Ser. A 354, 269 (1977) | [8 empty] | No |  |  | Au | Conductor | Reliable, with two-point correction of energy scale | sputtered
Tm | 4s | 471.2 | Tm | thulium | Paladia B.D., Lang W.C., Norris P.R., Watson L.M., Fabian P.J. | Proc. Roy. Soc. Ser. A 354, 269 (1977) | [8 empty] | No |  |  | Au | Conductor | Two-point correction of energy scale | sputtered
Tm | 4s | 470.9 | Tm | thulium | Lang W., Padalia B., Watson L., Fabian D., Norris P. | Discuss. Faraday Soc. 60, 36 (1976) | [8 empty] | No |  |  | FL | Conductor | Reliable
Tm | 4s | 470.8 | Tm2O3 | thulium(III) trioxide | Paladia B.D., Lang W.C., Norris P.R., Watson L.M., Fabian P.J. | Proc. Roy. Soc. Ser. A 354, 269 (1977) | [8 empty] | No |  |  | Au | Gold | Two-point correction of energy scale | reacted film
Tm | 4s | 470.5 | Tm2O3 | thulium(III) trioxide | Lang W., Padalia B., Watson L., Fabian D., Norris P. | Discuss. Faraday Soc. 60, 36 (1976) | [8 empty] | No |  |  | FL | Conductor | Reliable | reacted film
Tm | 5p3/2 | 27.2 | Tm2O3 | thulium(III) trioxide | Paladia B.D., Lang W.C., Norris P.R., Watson L.M., Fabian P.J. | Proc. Roy. Soc. Ser. A 354, 269 (1977) | [8 empty] | No |  |  | Au | Gold | Reliable, with two-point correction of energy scale | reacted film
Tm | 5p3/2 | 26.9 | Tm2O3 | thulium(III) trioxide | Lang W., Padalia B., Watson L., Fabian D., Norris P. | Discuss. Faraday Soc. 60, 36 (1976) | [8 empty] | No |  |  | FL | Conductor | Reliable | reacted film
Tm | 5p3/2 | 25 | Tm | thulium | Lang W., Padalia B., Watson L., Fabian D., Norris P. | Discuss. Faraday Soc. 60, 36 (1976) | [8 empty] | No |  |  | FL | Conductor | Reliable
Tm | 5p3/2 | 25.3 | Tm | thulium | Paladia B.D., Lang W.C., Norris P.R., Watson L.M., Fabian P.J. | Proc. Roy. Soc. Ser. A 354, 269 (1977) | [8 empty] | No |  |  | Au | Conductor | Reliable, with two-point correction of energy scale | sputtered
Tm | 5s | 55.7 | Tm | thulium | Lang W., Padalia B., Watson L., Fabian D., Norris P. | Discuss. Faraday Soc. 60, 36 (1976) | [8 empty] | No |  |  | FL | Conductor | Reliable
Tm | 5s | 55 | Tm | thulium | Paladia B.D., Lang W.C., Norris P.R., Watson L.M., Fabian P.J. | Proc. Roy. Soc. Ser. A 354, 269 (1977) | [8 empty] | No |  |  | Au | Conductor | Reliable, with two-point correction of energy scale | sputtered
Tm | 5s | 54.4 | Tm2O3 | thulium(III) trioxide | Lang W., Padalia B., Watson L., Fabian D., Norris P. | Discuss. Faraday Soc. 60, 36 (1976) | [8 empty] | No |  |  | FL | Conductor | Reliable | reacted film
Tm | 5s | 54.7 | Tm2O3 | thulium(III) trioxide | Paladia B.D., Lang W.C., Norris P.R., Watson L.M., Fabian P.J. | Proc. Roy. Soc. Ser. A 354, 269 (1977) | [8 empty] | No |  |  | Au | Gold | Reliable, with two-point correction of energy scale | reacted film
U | 4d3/2 | 781.7 | U3O7 | triuranium heptaoxide | Allen G.C., Tyler J.W. | J. Chem. Soc. Faraday Trans. I 82, 1367 (1986) | Good | 0.3 |  | Shirley | data |  |  |  | No | Al |  | Cu2p3,LMM,3p=932.67,567.97,75.1 | Conductor | Reliable (reported energy within 300 eV of a reference energy) | crystal, pelletized, scraped |  | X-ray Diffraction | 300 | Good | Beta-U3O7 was prepared by reducing UO2 in hydrogen. Weight gain measurments indicated a complete conversion to UO2.33 and XRD the presence of beta-U3O7 only.
U | 4d3/2 | 105.3 | U3O7 | triuranium heptaoxide | Allen G.C., Tyler J.W. | J. Chem. Soc. Faraday Trans. I 82, 1367 (1986) | Good | 0.2 |  | Shirley | data | 3.95 |  |  | No | Al | 0 | Cu2p3,LMM,3p=932.67,567.97,75.1 | Conductor | Reliable (reported energy within 300 eV of a reference energy) | crystal, pelletized, scraped |  | X-ray Diffraction | 300 | Good | Beta-U3O7 was prepared by reducing UO2 in hydrogen. Weight gain measurments indicated a complete conversion to UO2.33 and XRD the presence of beta-U3O7 only.
U | 4d5/2 | 739.5 | U3O7 | triuranium heptaoxide | Allen G.C., Tyler J.W. | J. Chem. Soc. Faraday Trans. I 82, 1367 (1986) | Good | 0.3 |  | Shirley | data |  |  |  | No | Al |  | Cu2p3,LMM,3p=932.67,567.97,75.1 | Conductor | Reliable (reported energy within 300 eV of a reference energy) | crystal, pelletized, scraped |  | X-ray Diffraction | 300 | Good | Beta-U3O7 was prepared by reducing UO2 in hydrogen. Weight gain measurments indicated a complete conversion to UO2.33 and XRD the presence of beta-U3O7 only.
U | 4d5/2 | 736 | U | uranium | Fuggle J.C., Burr A. F., Watson L.M., Fabian D.J., Lang W. | J. Phys. F. 4, 335 (1974) | [8 empty] | No |  |  | Th4f7=333.1 | Conductor |  | vapor deposited
U | 4d5/2 | 736.4 | U | uranium | Schneider W-D., Laubschat C. | Phys. Rev. B 23, 997 (1981) | [8 empty] | No |  |  | Au | Conductor |  | arc method
U | 4d5/2 | 736.8 | U | uranium | Allen G.C., Crofts J.A., Curtis M.T., Tucker P.M., Chadwick D., Hampson P.J. | J. Chem. Soc. Dalton Trans. 1296 (1974) | [8 empty] | No |  |  | Au | Conductor |  | heated
U | 4d5/2 | 736.7 | U | uranium | Allen G.C., Tucker P.M. | J. Chem. Soc. Dalton Trans. 470 (1973) | [8 empty] | No |  |  | Pt4f5=74.3 | Conductor |  | electrolytic reduction
U | 4d5/2 | 737.7 | UO2 | uranium(IV) dioxide | Veal B.W., Lam D.J., Diamond H., Hoekstra H.R. | Phys. Rev. B 15, 2929 (1977) | [8 empty] | No |  |  |  | U4f7=379.6
U | 4d5/2 | 738.6 | UO2 | uranium(IV) dioxide | Allen G.C., Tucker P.M. | J. Chem. Soc. Dalton Trans. 470 (1973) | [8 empty] | No |  |  | Pt4f5=74.3 | Conductor |  | reacted film
U | 4f5/2 | 392 | U3O8 | triuranium octaoxide | Krause M.O., Haire R.G., Keski-Rahkonen O., Peterson J.R. | J. Electron Spectrosc. Relat. Phenom. 47, 215 (1988) | Good | 0.6 |  |  | data |  |  |  | No | Mg |  |  | Adventitious carbon | Reliable, with one-point correction of energy scale | oxidizing atmosphere, thermal oxide |  |  | 300 | Adequate | The sample was prepared by isopropyl alcohol electrodeposition and oxidation in air at 1000 K.
U | 4f5/2 | 391.9 | U3O7 | triuranium heptaoxide | Allen G.C., Tyler J.W. | J. Chem. Soc. Faraday Trans. I 82, 1367 (1986) | Good | 0.1 |  | Shirley | data | 2.55 |  |  | No | Al |  | Cu2p3,LMM,3p=932.67,567.97,75.1 | Conductor | Reliable (reported energy within 300 eV of a reference energy) | crystal, pelletized, scraped |  | X-ray Diffraction | 300 | Good | Beta-U3O7 was prepared by reducing UO2 in hydrogen. Weight gain measurments indicated a complete conversion to UO2.33 and XRD the presence of beta-U3O7 only.
U | 4f5/2 | 391.3 | UBr4 | uranium(IV) tetrabromide | Allen G.C., Tyler J.W. | J. Chem. Soc. Faraday Trans. I 83, 1355 (1987) | Adequate | 0.15 |  |  | data | 2.3 |  |  | No | Al |  | Au4f7= 84.00 | Adventitious carbon | Reliable, with one-point correction of energy scale | polycrystalline |  |  | 300 | Adequate
U | 4f5/2 | 388.4 | U | uranium | Winer K., Colmenares C.A., Smith R.L., Wooten F. | Surf. Sci. 183, 67 (1987) | Adequate |  |  | other | mixed Gaussian/Lorentzian | 2.6 |  |  | No | Mg |  | Au,Cu= 84.00,932.67, U4f7 = 377.6 | Conductor | Reliable, with one-point correction of energy scale | polycrystalline |  |  | 298 | Good
U | 4f5/2 | 391.5 | O2/U | oxygen/uranium | Winer K., Colmenares C.A., Smith R.L., Wooten F. | Surf. Sci. 183, 67 (1987) | Adequate |  |  | other | mixed Gaussian/Lorentzian | 3.2 |  |  | No | Mg |  | Au,Cu= 84.00,932.67, U4f7 = 377.6 | Conductor | Reliable, with one-point correction of energy scale | oxygen pressure, oxidizing atmosphere |  |  | 298 | Good | 40 L O2/U, polycrystalline.
U | 4f5/2 | 388.4 | O2/U | oxygen/uranium | Winer K., Colmenares C.A., Smith R.L., Wooten F. | Surf. Sci. 183, 67 (1987) | Adequate |  |  | other | mixed Gaussian/Lorentzian | 2.8 |  |  | No | Mg |  | Au,Cu= 84.00,932.67, U4f7 = 377.6 | Conductor | Reliable, with one-point correction of energy scale | oxygen pressure, oxidizing atmosphere |  |  | 298 | Good | 40 L O2/U, polycrystalline.
U | 4f5/2 | 390.7 | O2/U | oxygen/uranium | Winer K., Colmenares C.A., Smith R.L., Wooten F. | Surf. Sci. 183, 67 (1987) | Adequate |  |  | other | mixed Gaussian/Lorentzian | 3.2 |  |  | No | Mg |  | Au,Cu= 84.00,932.67, U4f7 = 377.6 | Conductor | Reliable, with one-point correction of energy scale | oxygen pressure, oxidizing atmosphere |  |  | 298 | Good | 1800 L O2/U, polycrystalline.
U | 4f5/2 | 390.95 | UO2 | uranium dioxide | Allen G.C., Tempest P.A., Tyler J.W. | J. Chem. Soc. Faraday Trans. I 84, 4049 (1988) | Adequate |  |  |  | data |  |  |  | No | Al |  | Au,Cu= 84.00,932.67 | Conductor | Reliable (reported energy within 300 eV of a reference energy) | crystal |  |  | 293 | Adequate | The 233.0 eV difference between Al and Mg exitation was used for calibration.
U | 4f5/2 | 390.9 | D2O/O2/U | water/oxygen/uranium | Winer K., Colmenares C.A., Smith R.L., Wooten F. | Surf. Sci. 183, 67 (1987) | Adequate |  |  | other | mixed Gaussian/Lorentzian | 3.1 |  |  | No | Mg |  | Au,Cu= 84.00,932.67, U4f7 = 377.6 | Conductor | Reliable, with one-point correction of energy scale | oxygen pressure, oxidizing atmosphere, reacted |  |  | 298 | Good | 40 L D2O/1800 L O2/U, polycrystalline.
U | 4f5/2 | 390.9 | D2O/O2/U | water/oxygen/uranium | Winer K., Colmenares C.A., Smith R.L., Wooten F. | Surf. Sci. 183, 67 (1987) | Adequate |  |  | other | mixed Gaussian/Lorentzian |  |  |  | No | Mg |  | Au,Cu= 84.00,932.67, U4f7 = 377.6 | Conductor | Reliable, with one-point correction of energy scale | cooled, oxygen pressure, oxidizing atmosphere, reacted |  |  | 197 | Good | 70 L D2O/40 L O2/U, polycrystalline. Exposure to D2O was at 85 K.
U | 4f5/2 | 391.3 | D2O/O2/U | water/oxygen/uranium | Winer K., Colmenares C.A., Smith R.L., Wooten F. | Surf. Sci. 183, 67 (1987) | Adequate |  |  | other | mixed Gaussian/Lorentzian |  |  |  | No | Mg |  | Au,Cu= 84.00,932.67, U4f7 = 377.6 | Conductor | Reliable, with one-point correction of energy scale | cooled, oxygen pressure, oxidizing atmosphere, reacted |  |  | 220 | Good | 70 L D2O/40 L O2/U, polycrystalline. Exposure to D2O was at 85 K.
U | 4f5/2 | 392.75 | UO3 | uranium trioxide | Allen G.C., Holmes N.R. | J. Chem. Soc. Dalton Trans. 12, 3009 (1987) | Adequate | 0.25 |  |  | data | 1.95 |  |  | No | Al |  | Au,Cu = 84.00,932.67; FL | Adventitious carbon | Reliable, with one-point correction of energy scale | alpha phase, crystal, pelletized, scraped |  |  | 293 | Good
U | 4f5/2 | 392.65 | UO3 | uranium trioxide | Allen G.C., Holmes N.R. | J. Chem. Soc. Dalton Trans. 12, 3009 (1987) | Adequate | 0.25 |  |  | data | 1.95 |  |  | No | Al |  | Au,Cu = 84.00,932.67; FL | Adventitious carbon | Reliable, with one-point correction of energy scale | beta phase, crystal, pelletized, scraped |  |  | 293 | Good
U | 4f5/2 | 392.6 | UO3 | uranium trioxide | Allen G.C., Holmes N.R. | J. Chem. Soc. Dalton Trans. 12, 3009 (1987) | Adequate | 0.25 |  |  | data | 1.9 |  |  | No | Al |  | Au,Cu = 84.00,932.67; FL | Adventitious carbon | Reliable, with one-point correction of energy scale | crystal, delta phase, pelletized, scraped |  |  | 293 | Good
U | 4f5/2 | 392.75 | UO3 | uranium trioxide | Allen G.C., Holmes N.R. | J. Chem. Soc. Dalton Trans. 12, 3009 (1987) | Adequate | 0.25 |  |  | data | 1.9 |  |  | No | Al |  | Au,Cu = 84.00,932.67; FL | Adventitious carbon | Reliable, with one-point correction of energy scale | crystal, gamma phase, pelletized, scraped |  |  | 293 | Good
U | 4f5/2 | 388.4 | D2O/U | water/uranium | Winer K., Colmenares C.A., Smith R.L., Wooten F. | Surf. Sci. 183, 67 (1987) | Adequate |  |  | other | mixed Gaussian/Lorentzian | 2.8 |  |  | No | Mg |  | Au,Cu= 84.00,932.67, U4f7 = 377.6 | Conductor | Reliable, with one-point correction of energy scale | reacted |  |  | 298 | Good | 40 L D2O/U, polycrystalline.
U | 4f5/2 | 391.8 | D2O/U | water/uranium | Winer K., Colmenares C.A., Smith R.L., Wooten F. | Surf. Sci. 183, 67 (1987) | Adequate |  |  | other | mixed Gaussian/Lorentzian | 3.2 |  |  | No | Mg |  | Au,Cu= 84.00,932.67, U4f7 = 377.6 | Conductor | Reliable, with one-point correction of energy scale | reacted |  |  | 298 | Good | 40 L D2O/U, polycrystalline.
U | 4f5/2 | 391.5 | D2O/U | water/uranium | Winer K., Colmenares C.A., Smith R.L., Wooten F. | Surf. Sci. 183, 67 (1987) | Adequate |  |  | other | mixed Gaussian/Lorentzian |  |  |  | No | Mg |  | Au,Cu= 84.00,932.67, U4f7 = 377.6 | Conductor | Reliable, with one-point correction of energy scale | cooled, oxidizing atmosphere, reacted |  |  | 298 | Good | 40 L D2O/U, polycrystalline. Exposure to D2O was at 85 K.
U | 4f5/2 | 388.3 | D2O/U | water/uranium | Winer K., Colmenares C.A., Smith R.L., Wooten F. | Surf. Sci. 183, 67 (1987) | Adequate |  |  | other | mixed Gaussian/Lorentzian |  |  |  | No | Mg |  | Au,Cu= 84.00,932.67, U4f7 = 377.6 | Conductor | Reliable, with one-point correction of energy scale | cooled, oxidizing atmosphere, reacted |  |  | 298 | Good | 40 L D2O/U, polycrystalline. Exposure to D2O was at 85 K.
U | 4f5/2 | 388.2 | D2O/U | water/uranium | Winer K., Colmenares C.A., Smith R.L., Wooten F. | Surf. Sci. 183, 67 (1987) | Adequate |  |  | other | mixed Gaussian/Lorentzian |  |  |  | No | Mg |  | Au,Cu= 84.00,932.67, U4f7 = 377.6 | Conductor | Reliable, with one-point correction of energy scale | cooled, oxidizing atmosphere, reacted |  |  | 85 | Good | 40 L D2O/U, polycrystalline. Exposure to D2O was at 85 K.
U | 4f5/2 | 391.4 | D2O/U | water/uranium | Winer K., Colmenares C.A., Smith R.L., Wooten F. | Surf. Sci. 183, 67 (1987) | Adequate |  |  | other | mixed Gaussian/Lorentzian |  |  |  | No | Mg |  | Au,Cu= 84.00,932.67, U4f7 = 377.6 | Conductor | Reliable, with one-point correction of energy scale | cooled, oxidizing atmosphere, reacted |  |  | 197 | Good | 40 L D2O/U, polycrystalline. Exposure to D2O was at 85 K.
U | 4f5/2 | 388 | D2O/U | water/uranium | Winer K., Colmenares C.A., Smith R.L., Wooten F. | Surf. Sci. 183, 67 (1987) | Adequate |  |  | other | mixed Gaussian/Lorentzian |  |  |  | No | Mg |  | Au,Cu= 84.00,932.67, U4f7 = 377.6 | Conductor | Reliable, with one-point correction of energy scale | cooled, oxidizing atmosphere, reacted |  |  | 197 | Good | 40 L D2O/U, polycrystalline. Exposure to D2O was at 85 K.
U | 4f5/2 | 391.6 | Cs2U2O7 | dicesium diuranium heptaoxide | Al Rayyes A.H., Ronneau C. | Radiochimica Acta 54, 189 (1991) | Adequate |  |  |  | data | 2.4 |  |  | No |  |  |  | Adventitious carbon | Reliable (reported energy within 300 eV of a reference energy) | beta phase, crystal |  | X-ray Diffraction | 300 | Adequate | An electron flood gun (Ep=5 eV) was used for charge compensation. FAT mode. Emission angle = 55 degrees.
U | 4f5/2 | 391.6 | Cs2UO4 | dicesium uranium tetraoxide | Al Rayyes A.H., Ronneau C. | Radiochimica Acta 54, 189 (1991) | Adequate |  |  |  | data | 2.5 |  |  | No |  |  |  | Adventitious carbon | Reliable (reported energy within 300 eV of a reference energy) | crystal |  | X-ray Diffraction | 300 | Adequate | An electron flood gun (Ep=5 eV) was used for charge compensation. FAT mode. Emission angle = 55 degrees.
U | 4f5/2 | 391.5 | UO2+x | uranium oxides (UO2+x) | Al Rayyes A.H., Ronneau C. | Radiochimica Acta 54, 189 (1991) | Adequate |  |  |  | data | 2.4 |  |  | No |  |  |  | Adventitious carbon | Reliable (reported energy within 300 eV of a reference energy) | crystal |  | X-ray Diffraction | 300 | Adequate | An electron flood gun (Ep=5 eV) was used for charge compensation. FAT mode. Emission angle = 55 degrees.
U | 4f5/2,sat | 397.2 | UO2+x | uranium oxides (UO2+x) | Al Rayyes A.H., Ronneau C. | Radiochimica Acta 54, 189 (1991) | Adequate |  |  |  | data |  |  |  | No |  |  |  | Adventitious carbon | Reliable (reported energy within 300 eV of a reference energy) | crystal |  | X-ray Diffraction | 300 | Adequate | An electron flood gun (Ep=5 eV) was used for charge compensation. FAT mode. Emission angle = 55 degrees.
U | 4f5/2,sat | 396 | Cs2UO4 | dicesium uranium tetraoxide | Al Rayyes A.H., Ronneau C. | Radiochimica Acta 54, 189 (1991) | Adequate |  |  |  | data |  |  |  | No |  |  |  | Adventitious carbon | Reliable (reported energy within 300 eV of a reference energy) | crystal |  | X-ray Diffraction | 300 | Adequate | An electron flood gun (Ep=5 eV) was used for charge compensation. FAT mode. Emission angle = 55 degrees.
U | 4f5/2,sat | 401.4 | Cs2UO4 | dicesium uranium tetraoxide | Al Rayyes A.H., Ronneau C. | Radiochimica Acta 54, 189 (1991) | Adequate |  |  |  | data |  |  |  | No |  |  |  | Adventitious carbon | Reliable (reported energy within 300 eV of a reference energy) | crystal |  | X-ray Diffraction | 300 | Adequate | An electron flood gun (Ep=5 eV) was used for charge compensation. FAT mode. Emission angle = 55 degrees.
U | 4f5/2,sat | 396 | Cs2U2O7 | dicesium diuranium heptaoxide | Al Rayyes A.H., Ronneau C. | Radiochimica Acta 54, 189 (1991) | Adequate |  |  |  | data |  |  |  | No |  |  |  | Adventitious carbon | Reliable (reported energy within 300 eV of a reference energy) | beta phase, crystal |  | X-ray Diffraction | 300 | Adequate | An electron flood gun (Ep=5 eV) was used for charge compensation. FAT mode. Emission angle = 55 degrees.
U | 4f5/2,sat | 401.3 | Cs2U2O7 | dicesium diuranium heptaoxide | Al Rayyes A.H., Ronneau C. | Radiochimica Acta 54, 189 (1991) | Adequate |  |  |  | data |  |  |  | No |  |  |  | Adventitious carbon | Reliable (reported energy within 300 eV of a reference energy) | beta phase, crystal |  | X-ray Diffraction | 300 | Adequate | An electron flood gun (Ep=5 eV) was used for charge compensation. FAT mode. Emission angle = 55 degrees.
U | 4f5/2,sat | 397.5 | D2O/U | water/uranium | Winer K., Colmenares C.A., Smith R.L., Wooten F. | Surf. Sci. 183, 67 (1987) | Adequate |  |  | other | mixed Gaussian/Lorentzian |  |  |  | No | Mg |  | Au,Cu= 84.00,932.67, U4f7 = 377.6 | Conductor | Reliable, with one-point correction of energy scale | cooled, oxidizing atmosphere, reacted |  |  | 197 | Good | 40 L D2O/U, polycrystalline. Exposure to D2O was at 85 K.
U | 4f5/2,sat | 397.7 | D2O/U | water/uranium | Winer K., Colmenares C.A., Smith R.L., Wooten F. | Surf. Sci. 183, 67 (1987) | Adequate |  |  | other | mixed Gaussian/Lorentzian |  |  |  | No | Mg |  | Au,Cu= 84.00,932.67, U4f7 = 377.6 | Conductor | Reliable, with one-point correction of energy scale | cooled, oxidizing atmosphere, reacted |  |  | 298 | Good | 40 L D2O/U, polycrystalline. Exposure to D2O was at 85 K.
U | 4f5/2,sat | 397.5 | D2O/U | water/uranium | Winer K., Colmenares C.A., Smith R.L., Wooten F. | Surf. Sci. 183, 67 (1987) | Adequate |  |  | other | mixed Gaussian/Lorentzian | 4.6 |  |  | No | Mg |  | Au,Cu= 84.00,932.67, U4f7 = 377.6 | Conductor | Reliable, with one-point correction of energy scale | reacted |  |  | 298 | Good | 40 L D2O/U, polycrystalline.
U | 4f5/2,sat | 398.3 | D2O/O2/U | water/oxygen/uranium | Winer K., Colmenares C.A., Smith R.L., Wooten F. | Surf. Sci. 183, 67 (1987) | Adequate |  |  | other | mixed Gaussian/Lorentzian |  |  |  | No | Mg |  | Au,Cu= 84.00,932.67, U4f7 = 377.6 | Conductor | Reliable, with one-point correction of energy scale | cooled, oxygen pressure, oxidizing atmosphere, reacted |  |  | 220 | Good | 70 L D2O/40 L O2/U, polycrystalline. Exposure to D2O was at 85 K.
U | 4f5/2,sat | 397.8 | D2O/O2/U | water/oxygen/uranium | Winer K., Colmenares C.A., Smith R.L., Wooten F. | Surf. Sci. 183, 67 (1987) | Adequate |  |  | other | mixed Gaussian/Lorentzian |  |  |  | No | Mg |  | Au,Cu= 84.00,932.67, U4f7 = 377.6 | Conductor | Reliable, with one-point correction of energy scale | cooled, oxygen pressure, oxidizing atmosphere, reacted |  |  | 197 | Good | 70 L D2O/40 L O2/U, polycrystalline. Exposure to D2O was at 85 K.
U | 4f5/2,sat | 397.7 | D2O/O2/U | water/oxygen/uranium | Winer K., Colmenares C.A., Smith R.L., Wooten F. | Surf. Sci. 183, 67 (1987) | Adequate |  |  | other | mixed Gaussian/Lorentzian | 4.2 |  |  | No | Mg |  | Au,Cu= 84.00,932.67, U4f7 = 377.6 | Conductor | Reliable, with one-point correction of energy scale | oxygen pressure, oxidizing atmosphere, reacted |  |  | 298 | Good | 40 L D2O/1800 L O2/U, polycrystalline.
U | 4f5/2,sat | 397.5 | O2/U | oxygen/uranium | Winer K., Colmenares C.A., Smith R.L., Wooten F. | Surf. Sci. 183, 67 (1987) | Adequate |  |  | other | mixed Gaussian/Lorentzian | 4.6 |  |  | No | Mg |  | Au,Cu= 84.00,932.67, U4f7 = 377.6 | Conductor | Reliable, with one-point correction of energy scale | oxygen pressure, oxidizing atmosphere |  |  | 298 | Good | 1800 L O2/U, polycrystalline.
U | 4f5/2,sat | 398.5 | O2/U | oxygen/uranium | Winer K., Colmenares C.A., Smith R.L., Wooten F. | Surf. Sci. 183, 67 (1987) | Adequate |  |  | other | mixed Gaussian/Lorentzian | 4.4 |  |  | No | Mg |  | Au,Cu= 84.00,932.67, U4f7 = 377.6 | Conductor | Reliable, with one-point correction of energy scale | oxygen pressure, oxidizing atmosphere |  |  | 298 | Good | 40 L O2/U, polycrystalline.
U | 4f5/2,sat | 397.4 | UBr4 | uranium(IV) tetrabromide | Allen G.C., Tyler J.W. | J. Chem. Soc. Faraday Trans. I 83, 1355 (1987) | Adequate | 0.15 |  |  | data |  |  |  | No | Al |  | Au4f7= 84.00 | Adventitious carbon | Reliable, with one-point correction of energy scale | polycrystalline |  |  | 300 | Adequate
U | 4f5/2,sat | 384.4 | U3O7 | triuranium heptaoxide | Allen G.C., Tyler J.W. | J. Chem. Soc. Faraday Trans. I 82, 1367 (1986) | Good | 0.1 |  | Shirley | data |  |  |  | No | Al | 0 | Cu2p3,LMM,3p=932.67,567.97,75.1 | Conductor | Reliable (reported energy within 300 eV of a reference energy) | crystal, pelletized, scraped |  | X-ray Diffraction | 300 | Good | Beta-U3O7 was prepared by reducing UO2 in hydrogen. Weight gain measurments indicated a complete conversion to UO2.33 and XRD the presence of beta-U3O7 only.
U | 4f5/2,sat | 387.5 | U3O7 | triuranium heptaoxide | Allen G.C., Tyler J.W. | J. Chem. Soc. Faraday Trans. I 82, 1367 (1986) | Good | 0.1 |  | Shirley | data |  |  |  | No | Al | 0 | Cu2p3,LMM,3p=932.67,567.97,75.1 | Conductor | Reliable (reported energy within 300 eV of a reference energy) | crystal, pelletized, scraped |  | X-ray Diffraction | 300 | Good | Beta-U3O7 was prepared by reducing UO2 in hydrogen. Weight gain measurments indicated a complete conversion to UO2.33 and XRD the presence of beta-U3O7 only.
U | 4f7/2 | 380.7 | UNb2O7 | uranium diniobium(V) heptaoxide | Miyake C., Ohana S., Imoto S., Taniguchi K. | Inorg. Chim. Acta 140, 133 (1987) | Adequate |  |  |  | mixed Gaussian/Lorentzian |  |  |  | No | Mg |  | Au4f7= 84.00 | Gold | Reliable, with one-point correction of energy scale | crystal, pelletized, surface coverage from 0ML to 1ML (0ML < coverage < 1ML), thin layer, vapor deposited |  | X-ray Diffraction | 300 | Good
U | 4f7/2 | 380.4 | UNb3O10.17 | uranium niobium(V) oxide (UNb3O10.17) | Miyake C., Ohana S., Imoto S., Taniguchi K. | Inorg. Chim. Acta 140, 133 (1987) | Adequate |  |  |  | data |  |  |  | No | Mg |  | Au4f7= 84.00 | Gold | Reliable, with one-point correction of energy scale | crystal, pelletized, surface coverage from 0ML to 1ML (0ML < coverage < 1ML), thin layer, vapor deposited |  | X-ray Diffraction | 300 | Good
U | 4f7/2 | 380.2 | UNb4O12 | uranium tetraniobium(V) dodecaoxide | Miyake C., Ohana S., Imoto S., Taniguchi K. | Inorg. Chim. Acta 140, 133 (1987) | Adequate |  |  |  | data |  |  |  | No | Mg |  | Au4f7= 84.00 | Gold | Reliable, with one-point correction of energy scale | crystal, pelletized, surface coverage from 0ML to 1ML (0ML < coverage < 1ML), thin layer, vapor deposited |  | X-ray Diffraction | 300 | Good
U | 4f7/2 | 380.2 | UNb3O10 | uranium triniobium(V) decaoxide | Miyake C., Ohana S., Imoto S., Taniguchi K. | Inorg. Chim. Acta 140, 133 (1987) | Adequate |  |  |  | data |  |  |  | No | Mg |  | Au4f7= 84.00 | Gold | Reliable, with one-point correction of energy scale | crystal, pelletized, surface coverage from 0ML to 1ML (0ML < coverage < 1ML), thin layer, vapor deposited |  | X-ray Diffraction | 300 | Good
U | 4f7/2 | 381.4 | UNb3O10.34 | uranium niobium(V) oxide (UNb3O10.34) | Miyake C., Ohana S., Imoto S., Taniguchi K. | Inorg. Chim. Acta 140, 133 (1987) | Adequate |  |  |  | data |  |  |  | No | Mg |  | Au4f7= 84.00 | Gold | Reliable, with one-point correction of energy scale | crystal, pelletized |  | X-ray Diffraction | 300 | Good
U | 4f7/2 | 380.2 | O2/UFe2 | oxygen/uranium iron imc | Schultz J.C., Colmenares C.A., Naegele J., Spirlet J.C. | Surf. Sci. 198, 301 (1988) | Adequate | 0.2 |  |  | data |  |  |  | No | Al |  | Au,Cu= 84.00,932.67 | Conductor | Reliable (reported energy within 300 eV of a reference energy) | oxygen pressure, polycrystalline, scraped |  |  | 300 | Adequate | More than 20 L O2/UFe2. Substrate composition determined by XPS is UFe1.93 +/- 0.16
U | 4f7/2 | 381 | U3O7 | triuranium heptaoxide | Allen G.C., Tyler J.W. | J. Chem. Soc. Faraday Trans. I 82, 1367 (1986) | Good | 0.1 |  | Shirley | data | 2.55 |  |  | No | Al | 0 | Cu2p3,LMM,3p=932.67,567.97,75.1 | Conductor | Reliable (reported energy within 300 eV of a reference energy) | crystal, pelletized, scraped |  | X-ray Diffraction | 300 | Good | Beta-U3O7 was prepared by reducing UO2 in hydrogen. Weight gain measurments indicated a complete conversion to UO2.33 and XRD the presence of beta-U3O7 only.
U | 4f7/2 | 377.4 | U | uranium | Wagner C.D., Riggs W.M., Davis L.E., Moulder J.F., Muilenberg G.E. | Handbook of X-Ray Photoelectron Spectroscopy, Perkin-Elmer Corporation, Physical Electronics Division, Eden Prairie, Minn. 55344 (1979) | [8 empty] | No |  |  | Au,Cu | Conductor | Reliable, with two-point correction of energy scale | sputtered
U | 4f7/2 | 376.5 | U | uranium | Howng W.Y., Thorn R.J. | Chem. Phys. Lett. 62, 57 (1979) | [8 empty] | No |  |  | Au | Conductor | Reliable | sputtered
U | 4f7/2 | 377.6 | U | uranium | Winer K., Colmenares C.A., Smith R.L., Wooten F. | Surf. Sci. 177, 484 (1986) | Adequate |  |  |  | data |  |  |  | No | Mg |  | Au,Cu= 84.00,932.67 | Conductor | Reliable, with one-point correction of energy scale | polycrystalline |  |  | 300 | Good
U | 4f7/2 | 377.6 | U | uranium | Winer K., Colmenares C.A., Smith R.L., Wooten F. | Surf. Sci. 183, 67 (1987) | Adequate |  |  | other | mixed Gaussian/Lorentzian | 2.6 |  |  | No | Mg |  | Au,Cu = 84.00,932.67 | Conductor | Reliable, with one-point correction of energy scale | polycrystalline |  |  | 298 | Good
U | 4f7/2 | 376.9 | U | uranium | Verbist J., Riga J., Pireaux J.J., Caudano R. | J. Electron Spectrosc. Relat. Phenom. 7, 193 (1974) | [8 empty] | No |  |  | Au | Conductor | Reliable, with two-point correction of energy scale
U | 4f7/2 | 377.4 | U | uranium | Schneider W-D., Laubschat C. | Phys. Rev. B 23, 997 (1981) | [8 empty] | No |  |  | Au | Conductor | Reliable | arc method
U | 4f7/2 | 377.1 | U | uranium | Chadwick D. | Chem. Phys. Lett. 21, 293 (1973) | [8 empty] | No |  |  | Au | Conductor | Reliable
U | 4f7/2 | 380.2 | U | uranium | Chadwick D., Graham J. | Nature 237, 127 (1972) | [8 empty] | No |  |  | Au | Conductor | Reliable | scraped
U | 4f7/2 | 377.2 | U | uranium | McLean W., Colmenares C.A., Smith R.L., Somorjai G.A. | Phys. Rev. B 25, 8 (1982) | [8 empty] | No |  |  |  | Conductor |  | sputtered and heated
U | 4f7/2 | 377.1 | U | uranium | Allen G.C., Crofts J.A., Curtis M.T., Tucker P.M., Chadwick D., Hampson P.J. | J. Chem. Soc. Dalton Trans. 1296 (1974) | [8 empty] | No |  |  | Au | Conductor | Reliable | heated
U | 4f7/2 | 377.4 | U | uranium | Fuggle J.C., Burr A. F., Watson L.M., Fabian D.J., Lang W. | J. Phys. F. 4, 335 (1974) | [8 empty] | No |  |  | Th4f7=333.1 | Conductor |  | vapor deposited
U | 4f7/2 | 377 | U | uranium | Allen G.C., Tucker P.M. | J. Chem. Soc. Dalton Trans. 470 (1973) | [8 empty] | No |  |  | Pt4f5=74.3 | Conductor | Reliable | electrolytic reduction
U | 4f7/2 | 377.4 | U | uranium | Dillard J.G., Moers H., Klewe-Nebenius H., Kirch G., Pfennig G., Ache H. | J. Phys. Chem. 88 4104 (1984) | [8 empty] | No |  |  | FL | Conductor
U | 4f7/2 | 380.5 | UBr4 | uranium(IV) tetrabromide | Allen G.C., Tyler J.W. | J. Chem. Soc. Faraday Trans. I 83, 1355 (1987) | Adequate | 0.15 |  |  | data | 2.3 |  |  | No | Al |  | Au4f7= 84.00 | Adventitious carbon | Reliable, with one-point correction of energy scale | polycrystalline |  |  | 300 | Adequate
U | 4f7/2 | 380.2 | O2/UFe2 | oxygen/uranium iron imc | Schultz J.C., Colmenares C.A., Naegele J., Spirlet J.C. | Surf. Sci. 198, 301 (1988) | Adequate | 0.2 |  |  | data |  |  |  | No | Al |  | Au,Cu= 84.00,932.67 | Conductor | Reliable, with one-point correction of energy scale | oxygen pressure |  |  | 300 | Adequate | 1280 L O2/UFe2.
U | 4f7/2 | 380.4 | O2/UFe2 | oxygen/uranium iron imc | Schultz J.C., Colmenares C.A., Naegele J., Spirlet J.C. | Surf. Sci. 198, 301 (1988) | Adequate | 0.2 |  |  | data |  |  |  | No | Al |  | Au,Cu= 84.00,932.67 | Conductor | Reliable, with one-point correction of energy scale | oxygen pressure |  |  | 300 | Adequate | 5120 L O2/UFe2.
U | 4f7/2 | 377.8 | UFe2 | uranium iron imc | Schultz J.C., Colmenares C.A., Naegele J., Spirlet J.C. | Surf. Sci. 198, 301 (1988) | Good | 0.2 |  | Shirley | data |  |  |  | No | Al |  | Au,Cu= 84.00,932.67 | Conductor | Reliable (reported energy within 300 eV of a reference energy) | polycrystalline, scraped | X-ray Photoelectron Spectroscopy |  | 300 | Good | Composition determined by XPS is UFe1.93+-0.16
U | 4f7/2 | 380.7 | O2/U | oxygen/uranium | Winer K., Colmenares C.A., Smith R.L., Wooten F. | Surf. Sci. 183, 67 (1987) | Adequate |  |  | other | mixed Gaussian/Lorentzian | 2.8 |  |  | No | Mg |  | Au,Cu= 84.00,932.67 | Conductor | Reliable, with one-point correction of energy scale | adsorbed, oxygen pressure, oxidizing atmosphere |  |  | 298 | Good | 40 L O2/U, polycrystalline.
U | 4f7/2 | 377.5 | O2/U | oxygen/uranium | Winer K., Colmenares C.A., Smith R.L., Wooten F. | Surf. Sci. 183, 67 (1987) | Adequate |  |  | other | mixed Gaussian/Lorentzian | 2.7 |  |  | No | Mg |  | Au,Cu= 84.00,932.67 | Conductor | Reliable, with one-point correction of energy scale | oxygen pressure, oxidizing atmosphere |  |  | 298 | Good | 40 L O2/U, polycrystalline.
U | 4f7/2 | 379.9 | O2/U | oxygen/uranium | Winer K., Colmenares C.A., Smith R.L., Wooten F. | Surf. Sci. 183, 67 (1987) | Adequate |  |  | other | mixed Gaussian/Lorentzian | 2.9 |  |  | No | Mg |  | Au,Cu= 84.00,932.67, U4f7 = 377.6 | Conductor | Reliable, with one-point correction of energy scale | oxygen pressure, oxidizing atmosphere |  |  | 298 | Good | 1800 L O2/U, polycrystalline.
U | 4f7/2 | 380.1 | D2O/O2/U | water/oxygen/uranium | Winer K., Colmenares C.A., Smith R.L., Wooten F. | Surf. Sci. 183, 67 (1987) | Adequate |  |  | other | mixed Gaussian/Lorentzian |  |  |  | No | Mg |  | Au,Cu= 84.00,932.67 | Conductor | Reliable, with one-point correction of energy scale | cooled, oxygen pressure, oxidizing atmosphere, reacted |  |  | 197 | Good | 70 L D2O/40 L O2/U, polycrystalline. Exposure to D2O was at 85 K.
U | 4f7/2 | 380.5 | D2O/O2/U | water/oxygen/uranium | Winer K., Colmenares C.A., Smith R.L., Wooten F. | Surf. Sci. 183, 67 (1987) | Adequate |  |  | other | mixed Gaussian/Lorentzian |  |  |  | No | Mg |  | Au,Cu= 84.00,932.67 | Conductor | Reliable, with one-point correction of energy scale | cooled, oxygen pressure, oxidizing atmosphere, reacted |  |  | 220 | Good | 70 L D2O/40 L O2/U, polycrystalline. Exposure to D2O was at 85 K.
U | 4f7/2 | 380.2 | O2/AlNiU | oxygen/aluminum nickel uranium imc | Jacob I., Fisher M., Hadari Z. | J. Less-common Metals 130, 503 (1987) | Adequate | 0.2 |  |  | data |  |  |  | No | Mg |  | Au4f7= 84.00 | Conductor | Reliable, with one-point correction of energy scale | adsorbed, oxygen pressure, oxidizing atmosphere |  |  | 300 | Good | 40 L O2/UNiAl.
U | 4f7/2 | 380.1 | D2O/O2/U | water/oxygen/uranium | Winer K., Colmenares C.A., Smith R.L., Wooten F. | Surf. Sci. 183, 67 (1987) | Adequate |  |  | other | mixed Gaussian/Lorentzian | 2.9 |  |  | No | Mg |  | Au,Cu= 84.00,932.67 | Conductor | Reliable, with one-point correction of energy scale | oxygen pressure, oxidizing atmosphere, reacted |  |  | 298 | Good | 40 L D2O/1800 L O2/U, polycrystalline.
U | 4f7/2 | 377.6 | O2/U | oxygen/uranium | Winer K., Colmenares C.A., Smith R.L., Wooten F. | Surf. Sci. 177, 484 (1986) | Adequate |  |  |  | data |  |  |  | No | Mg |  | Au,Cu= 84.00,932.67 | Conductor | Reliable, with one-point correction of energy scale | polycrystalline |  |  | 300 | Good | 40 L O2/U.
U | 4f7/2 | 380.7 | O2/U | oxygen/uranium | Winer K., Colmenares C.A., Smith R.L., Wooten F. | Surf. Sci. 177, 484 (1986) | Adequate |  |  |  | data |  |  |  | No | Mg |  | Au,Cu= 84.00,932.67 | Conductor | Reliable, with one-point correction of energy scale | oxygen pressure, oxidizing atmosphere, polycrystalline |  |  | 300 | Good | 40 L O2/U.
U | 4f7/2 | 380.15 | UO2 | uranium dioxide | Allen G.C., Tempest P.A., Tyler J.W. | J. Chem. Soc. Faraday Trans. I 84, 4049 (1988) | Adequate |  |  |  | data | 2.3 |  |  | No | Al |  | Au,Cu= 84.00,932.67 | Conductor | Reliable (reported energy within 300 eV of a reference energy) | crystal |  |  | 293 | Adequate | The 233.0 eV difference between Al and Mg exitation was used for calibration.
U | 4f7/2 | 381.3 | U3O8 | triuranium octaoxide | Krause M.O., Haire R.G., Keski-Rahkonen O., Peterson J.R. | J. Electron Spectrosc. Relat. Phenom. 47, 215 (1988) | Good | 0.6 |  |  | data |  |  |  | No | Mg |  |  | Adventitious carbon | Reliable, with one-point correction of energy scale | oxidizing atmosphere, thermal oxide |  |  | 300 | Adequate | The sample was prepared by isopropyl alcohol electrodeposition and oxidation in air at 1000 K.
U | 4f7/2 | 379.9 | U4O9 | tetrauranium nonaoxide | Howng W.Y., Thorn R.J. | Chem. Phys. Lett. 62, 57 (1979) | [8 empty] | No |  |  | Au | Adventitious carbon | Reliable
U | 4f7/2 | 380.4 | UBr2O | uranium(IV) dibromide oxide | Thibaut E., Boutique J., Verbist J.J., Levet J.-C., Noel H. | J. Am. Chem. Soc. 104, 5266 (1982) | [8 empty] | No |  |  | Au | Gold | Reliable, with two-point correction of energy scale
U | 4f7/2 | 380.1 | UBrO | uranium(III) bromide oxide | Thibaut E., Boutique J., Verbist J.J., Levet J.-C., Noel H. | J. Am. Chem. Soc. 104, 5266 (1982) | [8 empty] | No |  |  | Au | Gold | Reliable, with two-point correction of energy scale
U | 4f7/2 | 380.3 | UCl2O | uranium(IV) dichloride oxide | Thibaut E., Boutique J., Verbist J.J., Levet J.-C., Noel H. | J. Am. Chem. Soc. 104, 5266 (1982) | [8 empty] | No |  |  | Au | Gold | Reliable, with two-point correction of energy scale
U | 4f7/2 | 380 | UClO | uranium(III) chloride oxide | Thibaut E., Boutique J., Verbist J.J., Levet J.-C., Noel H. | J. Am. Chem. Soc. 104, 5266 (1982) | [8 empty] | No |  |  | Au | Gold | Reliable, with two-point correction of energy scale
U | 4f7/2 | 379.4 | US3 | uranium(VI) trisulfide | Sergushin N.N., Nefedov V.I., Rozanov I.A., Slovyanovski N.B., Gracheva N.V. | Zh. Neorg. Khimii 21, 856 (1976) | [8 empty] | No |  |  |  | Adventitious carbon | Reliable, with two-point correction of energy scale
U | 4f7/2 | 380.1 | US | uranium(II) sulfide | Sergushin N.N., Nefedov V.I., Rozanov I.A., Slovyanovski N.B., Gracheva N.V. | Zh. Neorg. Khimii 21, 856 (1976) | [8 empty] | No |  |  |  | Adventitious carbon | Reliable, with two-point correction of energy scale
U | 4f7/2 | 379.1 | USe3 | uranium(VI) triselenide | Sergushin N.N., Nefedov V.I., Rozanov I.A., Slovyanovski N.B., Gracheva N.V. | Zh. Neorg. Khimii 21, 856 (1976) | [8 empty] | No |  |  |  | Adventitious carbon | Reliable, with two-point correction of energy scale
U | 4f7/2 | 380.3 | USe | uranium selenium imc | Sergushin N.N., Nefedov V.I., Rozanov I.A., Slovyanovski N.B., Gracheva N.V. | Zh. Neorg. Khimii 21, 856 (1976) | [8 empty] | No |  |  |  | Adventitious carbon | Reliable, with two-point correction of energy scale
U | 4f7/2 | 381.3 | UTe3 | uranium(VI) tritelluride | Sergushin N.N., Nefedov V.I., Rozanov I.A., Slovyanovski N.B., Gracheva N.V. | Zh. Neorg. Khimii 21, 856 (1976) | [8 empty] | No |  |  |  | Adventitious carbon | Reliable, with two-point correction of energy scale
U | 4f7/2 | 380.5 | U2Te3 | uranium(III) tritelluride | Sergushin N.N., Nefedov V.I., Rozanov I.A., Slovyanovski N.B., Gracheva N.V. | Zh. Neorg. Khimii 21, 856 (1976) | [8 empty] | No |  |  |  | Adventitious carbon | Reliable, with two-point correction of energy scale
U | 4f7/2 | 380.7 | CaUO4 | calcium uranium tetraoxide | Chadwick D. | Chem. Phys. Lett. 21, 293 (1973) | [8 empty] | No |  |  | Au | Gold | Reliable
U | 4f7/2 | 380.6 | USbO5 | uranium antimony pentaoxide | Delobel R., Baussart H., Leroy J., Grimblot J., Gengembre L. | J. Chem. Soc. Faraday Trans. I 79, 879 (1983) | [8 empty] | No |  |  |  | Adventitious carbon | Reliable, with two-point correction of energy scale
U | 4f7/2 | 381 | UO2MoO4 | uranyl(VI) molybdate(VI) | Fierro J.L.G., Salazar E., Legarreta J.A. | Surf. Interface Anal. 7, 97 (1985) | [8 empty] | No |  |  |  | Adventitious carbon | Reliable, with two-point correction of energy scale
U | 4f7/2 | 381.6 | U(SO4)2 | uranium(IV) sulfate | Chadwick D. | Chem. Phys. Lett. 21, 293 (1973) | [8 empty] | No |  |  | Au | Gold | Reliable
U | 4f7/2 | 380.8 | U3O8 | triuranium octaoxide | Delobel R., Baussart H., Leroy J., Grimblot J., Gengembre L. | J. Chem. Soc. Faraday Trans. I 79, 879 (1983) | [8 empty] | No |  |  |  | Adventitious carbon | Reliable, with two-point correction of energy scale
U | 4f7/2 | 381 | U3O8 | triuranium octaoxide | Chadwick D. | Chem. Phys. Lett. 21, 293 (1973) | [8 empty] | No |  |  | Au | Gold | Reliable
U | 4f7/2 | 380.7 | U3O8 | triuranium octaoxide | Fierro J.L.G., Salazar E., Legarreta J.A. | Surf. Interface Anal. 7, 97 (1985) | [8 empty] | No |  |  |  | Adventitious carbon | Reliable, with two-point correction of energy scale
U | 4f7/2 | 381.1 | U3O8 | triuranium octaoxide | Chadwick D., Graham J. | Nature 237, 127 (1972) | [8 empty] | No |  |  | Au | Gold | Reliable
U | 4f7/2 | 380.6 | UO2 | uranium(IV) dioxide | Delobel R., Baussart H., Leroy J., Grimblot J., Gengembre L. | J. Chem. Soc. Faraday Trans. I 79, 879 (1983) | [8 empty] | No |  |  |  | Adventitious carbon | Reliable, with two-point correction of energy scale
U | 4f7/2 | 379.8 | UO2 | uranium(IV) dioxide | Pireaux J.J., Martensson N., Didriksson R., Siegbahn K., Riga J., Verbist J. | Chem. Phys. Lett. 46, 215 (1977) | [8 empty] | No |  |  | Au | Gold | Two-point correction of energy scale
U | 4f7/2 | 380.1 | UO2 | uranium(IV) dioxide | Allen G.C., Crofts J.A., Curtis M.T., Tucker P.M., Chadwick D., Hampson P.J. | J. Chem. Soc. Dalton Trans. 1296 (1974) | [8 empty] | No |  |  | Au | Gold | Reliable | heated
U | 4f7/2 | 379.2 | UO2 | uranium(IV) dioxide | Howng W.Y., Thorn R.J. | Chem. Phys. Lett. 62, 57 (1979) | [8 empty] | No |  |  | Au | Adventitious carbon | Reliable
U | 4f7/2 | 380.2 | UO2 | uranium(IV) dioxide | Fierro J.L.G., Salazar E., Legarreta J.A. | Surf. Interface Anal. 7, 97 (1985) | [8 empty] | No |  |  |  | Adventitious carbon | Reliable, with two-point correction of energy scale
U | 4f7/2 | 380.3 | UO2 | uranium(IV) dioxide | Allen G.C., Tucker P.M. | J. Chem. Soc. Dalton Trans. 470 (1973) | [8 empty] | No |  |  | Pt4f5=74.3 | Conductor | Reliable | reacted film
U | 4f7/2 | 380.9 | UO3 | uranium(VI) trioxide | Pireaux J.J., Martensson N., Didriksson R., Siegbahn K., Riga J., Verbist J. | Chem. Phys. Lett. 46, 215 (1977) | [8 empty] | No |  |  | Au | Gold | Two-point correction of energy scale
U | 4f7/2 | 380.9 | UO3 | uranium(VI) trioxide | Verbist J., Riga J., Pireaux J.J., Caudano R. | J. Electron Spectrosc. Relat. Phenom. 7, 193 (1974) | [8 empty] | No |  |  | Au | Conductor | Reliable, with two-point correction of energy scale | reacted film
U | 4f7/2 | 381.9 | UO3 | uranium(VI) trioxide | Allen G.C., Crofts J.A., Curtis M.T., Tucker P.M., Chadwick D., Hampson P.J. | J. Chem. Soc. Dalton Trans. 1296 (1974) | [8 empty] | No |  |  | Au | Gold | Reliable | heated
U | 4f7/2 | 381.6 | UO3 | uranium(VI) trioxide | McIntyre N.S., Sunder S., Shoesmith D.W., Stanchell F.W. | J. Vac. Sci. Technol. 18, 714 (1981) | [8 empty] | No |  |  | Cu,Cu2p3-3p3=857.45 | Conductor | Reliable, with two-point correction of energy scale | electrolytic oxidation
U | 4f7/2 | 381.9 | UO3 | uranium(VI) trioxide | Chadwick D., Graham J. | Nature 237, 127 (1972) | [8 empty] | No |  |  | Au | Gold | Reliable | amorphous
U | 4f7/2 | 381.1 | UO3 | uranium(VI) trioxide | Fierro J.L.G., Salazar E., Legarreta J.A. | Surf. Interface Anal. 7, 97 (1985) | [8 empty] | No |  |  |  | Adventitious carbon | Reliable, with two-point correction of energy scale
U | 4f7/2 | 381.3 | UO3 | uranium(VI) trioxide | Delobel R., Baussart H., Leroy J., Grimblot J., Gengembre L. | J. Chem. Soc. Faraday Trans. I 79, 879 (1983) | [8 empty] | No |  |  |  | Adventitious carbon | Reliable, with two-point correction of energy scale
U | 4f7/2 | 381.7 | UO3 | uranium(VI) trioxide | Chadwick D. | Chem. Phys. Lett. 21, 293 (1973) | [8 empty] | No |  |  | Au | Gold | Reliable
U | 4f7/2 | 380.3 | UO2 | uranium(IV) dioxide | McIntyre N.S., Sunder S., Shoesmith D.W., Stanchell F.W. | J. Vac. Sci. Technol. 18, 714 (1981) | [8 empty] | No |  |  | Cu,Cu2p3-3p3=857.45 | Conductor | Reliable, with two-point correction of energy scale | electrolytic reduction
U | 4f7/2 | 380.7 | UO2 | uranium(IV) dioxide | Chadwick D., Graham J. | Nature 237, 127 (1972) | [8 empty] | No |  |  | Au | Gold | Reliable
U | 4f7/2 | 379.8 | UO2 | uranium(IV) dioxide | Verbist J., Riga J., Pireaux J.J., Caudano R. | J. Electron Spectrosc. Relat. Phenom. 7, 193 (1974) | [8 empty] | No |  |  | Au | Conductor | Reliable, with two-point correction of energy scale | reacted film
U | 4f7/2 | 380 | UO2 | uranium(IV) dioxide | Chadwick D. | Chem. Phys. Lett. 21, 293 (1973) | [8 empty] | No |  |  | Au | Gold | Reliable
U | 4f7/2 | 380.2 | UO2 | uranium(IV) dioxide | Cox L.E., Farr J.D. | Phys. Rev. B 39, 11142 (1989) | Adequate |  |  |  | data |  |  |  | No |  |  |  | Adventitious carbon | Reliable, with one-point correction of energy scale | powder (when a special point is made in the article) |  |  | 300 | Adequate | The powders were ground with a mortar and pestle in an inert atmosphere glove box, pressed into indium foil, and introducedinto spectrometer without exposure to air. Flood gun was used for charge compensation.
U | 4f7/2 | 384.9 | UF6 | uranium(VI) hexafluoride | Trowbridge L.D., Richards H.L. | Surf. Interface Anal. 4, 89 (1982) | [8 empty] | No |  |  | Cu | F1s=684.6 |  | vapor deposited
U | 4f7/2 | 382 | UO2(NO3)2.6H2O | uranyl dinitrate hexahydrate | Chadwick D. | Chem. Phys. Lett. 21, 293 (1973) | [8 empty] | No |  |  | Au | Gold | Reliable
U | 4f7/2 | 379.7 | [U(CH3C(O)CHC(O)CH3)4] | tetrakis(2,4-pentanedionato-O,O')uranium | Chadwick D. | Chem. Phys. Lett. 21, 293 (1973) | [8 empty] | No |  |  | Au | Gold | Reliable
U | 4f7/2 | 379 | UI3 | uranium(III) triiodide | Dillard J.G., Moers H., Klewe-Nebenius H., Kirch G., Pfennig G., Ache H. | J. Phys. Chem. 88 4104 (1984) | [8 empty] | No |  |  | FL | Conductor |  | reacted film
U | 4f7/2 | 381.4 | Li2UO4 | lithium uranium(VI) tetraoxide | Chadwick D. | Chem. Phys. Lett. 21, 293 (1973) | [8 empty] | No |  |  | Au | Gold | Reliable
U | 4f7/2 | 381.1 | USb3O10 | uranium tristibnate(10) | Delobel R., Baussart H., Leroy J., Grimblot J., Gengembre L. | J. Chem. Soc. Faraday Trans. I 79, 879 (1983) | [8 empty] | No |  |  |  | Adventitious carbon | Reliable, with two-point correction of energy scale
U | 4f7/2 | 381.1 | UBr2O2 | uranyl(VI) dibromide | Thibaut E., Boutique J., Verbist J.J., Levet J.-C., Noel H. | J. Am. Chem. Soc. 104, 5266 (1982) | [8 empty] | No |  |  | Au | Gold | Reliable, with two-point correction of energy scale
U | 4f7/2 | 380.5 | UO2Br | uranyl(V) bromide | Thibaut E., Boutique J., Verbist J.J., Levet J.-C., Noel H. | J. Am. Chem. Soc. 104, 5266 (1982) | [8 empty] | No |  |  | Au | Gold | Reliable, with two-point correction of energy scale
U | 4f7/2 | 381.6 | UO2Cl2 | uranyl dichloride | Thibaut E., Boutique J., Verbist J.J., Levet J.-C., Noel H. | J. Am. Chem. Soc. 104, 5266 (1982) | [8 empty] | No |  |  | Au | Gold | Reliable, with two-point correction of energy scale
U | 4f7/2 | 383 | UO2F2 | uranyl difluroide | Thibaut E., Boutique J., Verbist J.J., Levet J.-C., Noel H. | J. Am. Chem. Soc. 104, 5266 (1982) | [8 empty] | No |  |  | Au | Gold | Reliable, with two-point correction of energy scale
U | 4f7/2 | 382.7 | UO2F2 | uranyl difluroide | Chadwick D. | Chem. Phys. Lett. 21, 293 (1973) | [8 empty] | No |  |  | Au | Gold | Reliable
U | 4f7/2 | 381 | [UO2(C2H3O2)2].2H2O | uranyl acetate dihydrate | Chadwick D. | Chem. Phys. Lett. 21, 293 (1973) | [8 empty] | No |  |  | Au | Gold | Reliable
U | 4f7/2 | 378.4 | UBr3 | uranium(III) bromide | Thibaut E., Boutique J., Verbist J.J., Levet J.-C., Noel H. | J. Am. Chem. Soc. 104, 5266 (1982) | [8 empty] | No |  |  | Au | Gold | Reliable, with two-point correction of energy scale
U | 4f7/2 | 379.9 | UBr4 | uranium(IV) bromide | Thibaut E., Boutique J., Verbist J.J., Levet J.-C., Noel H. | J. Am. Chem. Soc. 104, 5266 (1982) | [8 empty] | No |  |  | Au | Gold | Reliable, with two-point correction of energy scale
U | 4f7/2 | 378.3 | UCl3 | uranium(III) chloride | Thibaut E., Boutique J., Verbist J.J., Levet J.-C., Noel H. | J. Am. Chem. Soc. 104, 5266 (1982) | [8 empty] | No |  |  | Au | Gold | Reliable, with two-point correction of energy scale
U | 4f7/2 | 380.2 | UCl4 | uranium(IV) tetrachloride | Thibaut E., Boutique J., Verbist J.J., Levet J.-C., Noel H. | J. Am. Chem. Soc. 104, 5266 (1982) | [8 empty] | No |  |  | Au | Gold | Reliable, with two-point correction of energy scale
U | 4f7/2 | 381.3 | UCl4 | uranium(IV) tetrachloride | Allen G.C., Tucker Plm., Tyler J.W. | Phil. Mag. B 48, 63 (1983) | [8 empty] | No |  |  | Au | Adventitious carbon | Reliable, with two-point correction of energy scale | scraped
U | 4f7/2 | 381.3 | UCl4 | uranium(IV) tetrachloride | Allen G.C., Tyler J.W. | J. Chem. Soc. Faraday Trans. I 83, 1355 (1987) | Adequate | 0.15 |  |  | data |  |  |  | No | Al |  | Au4f7= 84.00 | Adventitious carbon | Reliable, with one-point correction of energy scale | polycrystalline |  |  | 300 | Adequate
U | 4f7/2 | 381.9 | UCl5 | uranium(V) pentachloride | Thibaut E., Boutique J., Verbist J.J., Levet J.-C., Noel H. | J. Am. Chem. Soc. 104, 5266 (1982) | [8 empty] | No |  |  | Au | Gold | Reliable, with two-point correction of energy scale
U | 4f7/2 | 380.1 | UF3 | uranium(III) trifluoride | Thibaut E., Boutique J., Verbist J.J., Levet J.-C., Noel H. | J. Am. Chem. Soc. 104, 5266 (1982) | [8 empty] | No |  |  | Au | Gold | Reliable, with two-point correction of energy scale
U | 4f7/2 | 382.6 | UF4 | uranium(IV) tetrafluoride | Allen G.C., Tucker Plm., Tyler J.W. | Phil. Mag. B 48, 63 (1983) | [8 empty] | No |  |  | Au | Adventitious carbon | Reliable, with two-point correction of energy scale | scraped
U | 4f7/2 | 382.3 | UF4 | uranium(IV) tetrafluoride | Trowbridge L.D., Richards H.L. | Surf. Interface Anal. 4, 89 (1982) | [8 empty] | No |  |  | Cu | F1s=684.6 |  | reacted
U | 4f7/2 | 382.7 | UF4 | uranium(IV) tetrafluoride | Chadwick D. | Chem. Phys. Lett. 21, 293 (1973) | [8 empty] | No |  |  | Au | Gold | Reliable
U | 4f7/2 | 382.2 | UF4 | uranium(IV) tetrafluoride | Thibaut E., Boutique J., Verbist J.J., Levet J.-C., Noel H. | J. Am. Chem. Soc. 104, 5266 (1982) | [8 empty] | No |  |  | Au | Gold | Reliable, with two-point correction of energy scale
U | 4f7/2 | 382.2 | UF4 | uranium(IV) tetrafluoride | Pireaux J.J., Martensson N., Didriksson R., Siegbahn K., Riga J., Verbist J. | Chem. Phys. Lett. 46, 215 (1977) | [8 empty] | No |  |  | Au | Gold | Two-point correction of energy scale
U | 4f7/2 | 382.3 | UF4 | uranium(IV) tetrafluoride | Cox L.E., Farr J.D. | Phys. Rev. B 39, 11142 (1989) | Adequate |  |  |  | data |  |  |  | No |  |  |  | Adventitious carbon | Reliable, with one-point correction of energy scale | powder (when a special point is made in the article) |  |  | 300 | Adequate | The powders were ground with a mortar and pestle in an inert atmosphere glove box, pressed into indium foil, and introducedinto spectrometer without exposure to air. Flood gun was used for charge compensation.
U | 4f7/2 | 382.6 | UF4 | uranium(IV) tetrafluoride | Allen G.C., Tyler J.W. | J. Chem. Soc. Faraday Trans. I 83, 1355 (1987) | Adequate | 0.15 |  |  | data |  |  |  | No | Al |  | Au4f7= 84.00 | Adventitious carbon | Reliable, with one-point correction of energy scale | polycrystalline |  |  | 300 | Adequate
U | 4f7/2 | 382.6 | UF5 | uranium(V) pentafluoride | Thibaut E., Boutique J., Verbist J.J., Levet J.-C., Noel H. | J. Am. Chem. Soc. 104, 5266 (1982) | [8 empty] | No |  |  | Au | Gold | Reliable, with two-point correction of energy scale
U | 4f7/2 | 383.4 | UF5 | uranium(V) pentafluoride | Trowbridge L.D., Richards H.L. | Surf. Interface Anal. 4, 89 (1982) | [8 empty] | No |  |  | Cu | F1s=684.6 |  | reacted
U | 4f7/2 | 382.4 | K2UF6 | potassium hexafluorouranate(IV) | Pireaux J.J., Martensson N., Didriksson R., Siegbahn K., Riga J., Verbist J. | Chem. Phys. Lett. 46, 215 (1977) | [8 empty] | No |  |  | Au | Gold | Reliable, with two-point correction of energy scale | vapor deposited
U | 4f7/2 | 379.6 | AlNiUOx | aluminum nickel uranium oxides | Jacob I., Fisher M., Hadari Z. | J. Less-common Metals 130, 503 (1987) | Adequate | 0.2 |  |  | data |  |  |  | No | Mg |  | Au4f7= 84.00 | Conductor | Reliable, with one-point correction of energy scale |  |  |  | 300 | Good | Native oxide.
U | 4f7/2 | 376.7 | AlNiU | aluminum nickel uranium imc | Jacob I., Fisher M., Hadari Z. | J. Less-common Metals 130, 503 (1987) | Adequate | 0.2 |  |  | data |  |  |  | No | Mg |  | Au4f7= 84.00 | Conductor | Reliable, with one-point correction of energy scale |  |  |  | 300 | Good
U | 4f7/2 | 381.9 | UO3 | uranium trioxide | Allen G.C., Holmes N.R. | J. Chem. Soc. Dalton Trans. 12, 3009 (1987) | Adequate | 0.25 |  |  | data | 1.95 |  |  | No | Al |  | Au,Cu = 84.00,932.67; FL | Adventitious carbon | Reliable, with one-point correction of energy scale | alpha phase, crystal, pelletized, scraped |  |  | 293 | Good
U | 4f7/2 | 381.8 | UO3 | uranium trioxide | Allen G.C., Holmes N.R. | J. Chem. Soc. Dalton Trans. 12, 3009 (1987) | Adequate | 0.25 |  |  | data | 1.9 |  |  | No | Al |  | Au,Cu = 84.00,932.67; FL | Adventitious carbon | Reliable, with one-point correction of energy scale | crystal, gamma phase, pelletized, scraped |  |  | 293 | Good
U | 4f7/2 | 380.9 | D2O/U | water/uranium | Winer K., Colmenares C.A., Smith R.L., Wooten F. | Surf. Sci. 183, 67 (1987) | Adequate |  |  | other | mixed Gaussian/Lorentzian | 2.9 |  |  | No | Mg |  | Au,Cu= 84.00,932.67 | Conductor | Reliable, with one-point correction of energy scale | reacted |  |  | 298 | Good | 40 L D2O/U, polycrystalline.
U | 4f7/2 | 381.75 | UO3 | uranium trioxide | Allen G.C., Holmes N.R. | J. Chem. Soc. Dalton Trans. 12, 3009 (1987) | Adequate | 0.25 |  |  | data | 1.9 |  |  | No | Al |  | Au,Cu = 84.00,932.67; FL | Adventitious carbon | Reliable, with one-point correction of energy scale | crystal, delta phase, pelletized, scraped |  |  | 293 | Good
U | 4f7/2 | 381.8 | UO3 | uranium trioxide | Allen G.C., Holmes N.R. | J. Chem. Soc. Dalton Trans. 12, 3009 (1987) | Adequate | 0.25 |  |  | data | 1.95 |  |  | No | Al |  | Au,Cu = 84.00,932.67; FL | Adventitious carbon | Reliable, with one-point correction of energy scale | beta phase, crystal, pelletized, scraped |  |  | 293 | Good
U | 4f7/2 | 377.5 | D2O/U | water/uranium | Winer K., Colmenares C.A., Smith R.L., Wooten F. | Surf. Sci. 183, 67 (1987) | Adequate |  |  | other | mixed Gaussian/Lorentzian |  |  |  | No | Mg |  | Au,Cu= 84.00,932.67 | Conductor | Reliable, with one-point correction of energy scale | cooled, oxidizing atmosphere, reacted |  |  | 85 | Good | 40 L D2O/U, polycrystalline. Exposure to D2O was at 85 K.
U | 4f7/2 | 377.7 | D2O/U | water/uranium | Winer K., Colmenares C.A., Smith R.L., Wooten F. | Surf. Sci. 183, 67 (1987) | Adequate |  |  | other | mixed Gaussian/Lorentzian |  |  |  | No | Mg |  | Au,Cu= 84.00,932.67 | Conductor | Reliable, with one-point correction of energy scale | cooled, oxidizing atmosphere, reacted |  |  | 298 | Good | 40 L D2O/U, polycrystalline. Exposure to D2O was at 85 K.
U | 4f7/2 | 377.7 | D2O/U | water/uranium | Winer K., Colmenares C.A., Smith R.L., Wooten F. | Surf. Sci. 183, 67 (1987) | Adequate |  |  | other | mixed Gaussian/Lorentzian | 2.7 |  |  | No | Mg |  | Au,Cu= 84.00,932.67 | Conductor | Reliable, with one-point correction of energy scale | reacted |  |  | 298 | Good | 40 L D2O/U, polycrystalline.
U | 4f7/2 | 380.8 | Cs2U2O7 | dicesium diuranium heptaoxide | Al Rayyes A.H., Ronneau C. | Radiochimica Acta 54, 189 (1991) | Adequate |  |  |  | data | 2.4 |  |  | No |  |  |  | Adventitious carbon | Reliable (reported energy within 300 eV of a reference energy) | beta phase, crystal |  | X-ray Diffraction | 300 | Adequate | An electron flood gun (Ep=5 eV) was used for charge compensation. FAT mode. Emission angle = 55 degrees.
U | 4f7/2 | 380.6 | D2O/U | water/uranium | Winer K., Colmenares C.A., Smith R.L., Wooten F. | Surf. Sci. 183, 67 (1987) | Adequate |  |  | other | mixed Gaussian/Lorentzian |  |  |  | No | Mg |  | Au,Cu= 84.00,932.67 | Conductor | Reliable, with one-point correction of energy scale | cooled, oxidizing atmosphere, reacted |  |  | 197 | Good | 40 L D2O/U, polycrystalline. Exposure to D2O was at 85 K.
U | 4f7/2 | 377.3 | D2O/U | water/uranium | Winer K., Colmenares C.A., Smith R.L., Wooten F. | Surf. Sci. 183, 67 (1987) | Adequate |  |  | other | mixed Gaussian/Lorentzian |  |  |  | No | Mg |  | Au,Cu= 84.00,932.67 | Conductor | Reliable, with one-point correction of energy scale | cooled, oxidizing atmosphere, reacted |  |  | 197 | Good | 40 L D2O/U, polycrystalline. Exposure to D2O was at 85 K.
U | 4f7/2 | 380.8 | Cs2UO4 | dicesium uranium tetraoxide | Al Rayyes A.H., Ronneau C. | Radiochimica Acta 54, 189 (1991) | Adequate |  |  |  | data | 2.4 |  |  | No |  |  |  | Adventitious carbon | Reliable (reported energy within 300 eV of a reference energy) | crystal |  | X-ray Diffraction | 300 | Adequate | An electron flood gun (Ep=5 eV) was used for charge compensation. FAT mode. Emission angle = 55 degrees.
U | 4f7/2 | 381.1 | Th(UO2)(PO4)2 | thorium uranyl phosphate ss | Dacheux N., Brandel V., Genet M., Bak K., Berthier C. | New J. Chem. 20, 301 (1996) | Adequate |  |  | other | Gaussian | 2 |  |  | No | Mg |  | Au,Cu = 84.00,932.67 | Adventitious carbon | Reliable, with one-point correction of energy scale | pelletized |  |  | 300 | Adequate | The relative intensity was 0.086. FAT mode.
U | 4f7/2 | 382.6 | Th(UO2)(PO4)2 | thorium uranyl phosphate ss | Dacheux N., Brandel V., Genet M., Bak K., Berthier C. | New J. Chem. 20, 301 (1996) | Adequate |  |  | other | Gaussian | 2 |  |  | No | Mg |  | Au,Cu = 84.00,932.67 | Adventitious carbon | Reliable, with one-point correction of energy scale | pelletized |  |  | 300 | Adequate | The relative intensity was 0.914. FAT mode.
U | 4f7/2 | 381 | U0.5Th0.5(UO2)(PO4)2 | uranium thorium uranyl phosphate ss (U0.5Th0.5(UO2)(PO4)2) | Dacheux N., Brandel V., Genet M., Bak K., Berthier C. | New J. Chem. 20, 301 (1996) | Adequate |  |  | other | Gaussian | 2 |  |  | No | Mg |  | Au,Cu = 84.00,932.67 | Adventitious carbon | Reliable, with one-point correction of energy scale | pelletized |  |  | 300 | Adequate | The relative intensity was 0.3. FAT mode.
U | 4f7/2 | 382.5 | U0.5Th0.5(UO2)(PO4)2 | uranium thorium uranyl phosphate ss (U0.5Th0.5(UO2)(PO4)2) | Dacheux N., Brandel V., Genet M., Bak K., Berthier C. | New J. Chem. 20, 301 (1996) | Adequate |  |  | other | Gaussian | 2 |  |  | No | Mg |  | Au,Cu = 84.00,932.67 | Adventitious carbon | Reliable, with one-point correction of energy scale | pelletized |  |  | 300 | Adequate | The relative intensity was 0.7. FAT mode.
U | 4f7/2 | 380.8 | U(UO2)(PO4)2 | uranium uranyl phosphate | Dacheux N., Brandel V., Genet M., Bak K., Berthier C. | New J. Chem. 20, 301 (1996) | Adequate |  |  | other | Gaussian | 2 |  |  | No | Mg |  | Au,Cu = 84.00,932.67 | Adventitious carbon | Reliable, with one-point correction of energy scale | pelletized |  |  | 300 | Adequate | The relative intensity was 0.5. FAT mode.
U | 4f7/2 | 382 | U(UO2)(PO4)2 | uranium uranyl phosphate | Dacheux N., Brandel V., Genet M., Bak K., Berthier C. | New J. Chem. 20, 301 (1996) | Adequate |  |  | other | Gaussian | 2 |  |  | No | Mg |  | Au,Cu = 84.00,932.67 | Adventitious carbon | Reliable, with one-point correction of energy scale | pelletized |  |  | 300 | Adequate | The relative intensity was 0.5. FAT mode.
U | 4f7/2 | 381.1 | U0.2Th0.8(UO2)(PO4)2 | uranium thorium uranyl phosphate ss (U0.2Th0.8(UO2)(PO4)2) | Dacheux N., Brandel V., Genet M., Bak K., Berthier C. | New J. Chem. 20, 301 (1996) | Adequate |  |  | other | Gaussian | 2 |  |  | No | Mg |  | Au,Cu = 84.00,932.67 | Adventitious carbon | Reliable, with one-point correction of energy scale | pelletized |  |  | 300 | Adequate | The relative intensity was 0.220. FAT mode.
U | 4f7/2 | 382.3 | U0.2Th0.8(UO2)(PO4)2 | uranium thorium uranyl phosphate ss (U0.2Th0.8(UO2)(PO4)2) | Dacheux N., Brandel V., Genet M., Bak K., Berthier C. | New J. Chem. 20, 301 (1996) | Adequate |  |  | other | Gaussian | 2 |  |  | No | Mg |  | Au,Cu = 84.00,932.67 | Adventitious carbon | Reliable, with one-point correction of energy scale | pelletized |  |  | 300 | Adequate | The relative intensity was 0.780. FAT mode.
U | 4f7/2 | 380.6 | UO2+x | uranium oxides (UO2+x) | Al Rayyes A.H., Ronneau C. | Radiochimica Acta 54, 189 (1991) | Adequate |  |  |  | data | 2.4 |  |  | No |  |  |  | Adventitious carbon | Reliable (reported energy within 300 eV of a reference energy) | crystal |  | X-ray Diffraction | 300 | Adequate | An electron flood gun (Ep=5 eV) was used for charge compensation. FAT mode. Emission angle = 55 degrees.
U | 4f7/2 | 380.8 | D2O/U | water/uranium | Winer K., Colmenares C.A., Smith R.L., Wooten F. | Surf. Sci. 183, 67 (1987) | Adequate |  |  | other | mixed Gaussian/Lorentzian |  |  |  | No | Mg |  | Au,Cu= 84.00,932.67 | Conductor | Reliable, with one-point correction of energy scale | cooled, oxidizing atmosphere, reacted |  |  | 298 | Good | 40 L D2O/U, polycrystalline. Exposure to D2O was at 85 K.
U | 4f7/2,sat | 386.2 | UO2+x | uranium oxides (UO2+x) | Al Rayyes A.H., Ronneau C. | Radiochimica Acta 54, 189 (1991) | Adequate |  |  |  | data |  |  |  | No |  |  |  | Adventitious carbon | Reliable (reported energy within 300 eV of a reference energy) | crystal |  | X-ray Diffraction | 300 | Adequate | An electron flood gun (Ep=5 eV) was used for charge compensation. FAT mode. Emission angle = 55 degrees.
U | 4f7/2,sat | 385.1 | Cs2UO4 | dicesium uranium tetraoxide | Al Rayyes A.H., Ronneau C. | Radiochimica Acta 54, 189 (1991) | Adequate |  |  |  | data |  |  |  | No |  |  |  | Adventitious carbon | Reliable (reported energy within 300 eV of a reference energy) | crystal |  | X-ray Diffraction | 300 | Adequate | An electron flood gun (Ep=5 eV) was used for charge compensation. FAT mode. Emission angle = 55 degrees.
U | 4f7/2,sat | 384.8 | Cs2U2O7 | dicesium diuranium heptaoxide | Al Rayyes A.H., Ronneau C. | Radiochimica Acta 54, 189 (1991) | Adequate |  |  |  | data |  |  |  | No |  |  |  | Adventitious carbon | Reliable (reported energy within 300 eV of a reference energy) | beta phase, crystal |  | X-ray Diffraction | 300 | Adequate | An electron flood gun (Ep=5 eV) was used for charge compensation. FAT mode. Emission angle = 55 degrees.
U | 4f7/2,sat | 391.6 | UO3 | uranium trioxide | Allen G.C., Holmes N.R. | J. Chem. Soc. Dalton Trans. 12, 3009 (1987) | Adequate | 0.25 |  |  | data |  |  |  | No | Al |  | Au,Cu = 84.00,932.67; FL | Adventitious carbon | Reliable, with one-point correction of energy scale | crystal, gamma phase, pelletized, scraped |  |  | 293 | Good
U | 4f7/2,sat | 391.45 | UO3 | uranium trioxide | Allen G.C., Holmes N.R. | J. Chem. Soc. Dalton Trans. 12, 3009 (1987) | Adequate | 0.25 |  |  | data |  |  |  | No | Al |  | Au,Cu = 84.00,932.67; FL | Adventitious carbon | Reliable, with one-point correction of energy scale | beta phase, crystal, pelletized, scraped |  |  | 293 | Good
U | 4f7/2,sat | 391.45 | UO3 | uranium trioxide | Allen G.C., Holmes N.R. | J. Chem. Soc. Dalton Trans. 12, 3009 (1987) | Adequate | 0.25 |  |  | data |  |  |  | No | Al |  | Au,Cu = 84.00,932.67; FL | Adventitious carbon | Reliable, with one-point correction of energy scale | crystal, delta phase, pelletized, scraped |  |  | 293 | Good
U | 4f7/2,sat | 391.9 | UO3 | uranium trioxide | Allen G.C., Holmes N.R. | J. Chem. Soc. Dalton Trans. 12, 3009 (1987) | Adequate | 0.25 |  |  | data |  |  |  | No | Al |  | Au,Cu = 84.00,932.67; FL | Adventitious carbon | Reliable, with one-point correction of energy scale | alpha phase, crystal, pelletized, scraped |  |  | 293 | Good
U | 4f7/2,sat | 376.6 | U3O7 | triuranium heptaoxide | Allen G.C., Tyler J.W. | J. Chem. Soc. Faraday Trans. I 82, 1367 (1986) | Good | 0.1 |  | Shirley | data |  |  |  | No | Al | 0 | Cu2p3,LMM,3p=932.67,567.97,75.1 | Conductor | Reliable (reported energy within 300 eV of a reference energy) | crystal, pelletized, scraped |  | X-ray Diffraction | 300 | Good | Beta-U3O7 was prepared by reducing UO2 in hydrogen. Weight gain measurments indicated a complete conversion to UO2.33 and XRD the presence of beta-U3O7 only.
U | 4f7/2,sat | 373.5 | U3O7 | triuranium heptaoxide | Allen G.C., Tyler J.W. | J. Chem. Soc. Faraday Trans. I 82, 1367 (1986) | Good | 0.1 |  | Shirley | data |  |  |  | No | Al | 0 | Cu2p3,LMM,3p=932.67,567.97,75.1 | Conductor | Reliable (reported energy within 300 eV of a reference energy) | crystal, pelletized, scraped |  | X-ray Diffraction | 300 | Good | Beta-U3O7 was prepared by reducing UO2 in hydrogen. Weight gain measurments indicated a complete conversion to UO2.33 and XRD the presence of beta-U3O7 only.
U | 4f7/2,sat | 386.6 | UBr4 | uranium(IV) tetrabromide | Allen G.C., Tyler J.W. | J. Chem. Soc. Faraday Trans. I 83, 1355 (1987) | Adequate | 0.15 |  |  | data |  |  |  | No | Al |  | Au4f7= 84.00 | Adventitious carbon | Reliable, with one-point correction of energy scale | polycrystalline |  |  | 300 | Adequate
U | 4f7/2,sat | 388.9 | O2/UFe2 | oxygen/uranium iron imc | Schultz J.C., Colmenares C.A., Naegele J., Spirlet J.C. | Surf. Sci. 198, 301 (1988) | Adequate | 0.2 |  |  | data |  |  |  | No | Al |  | Au,Cu= 84.00,932.67 | Conductor | Reliable (reported energy within 300 eV of a reference energy) | oxygen pressure |  |  | 300 | Adequate | More than 20 L O2/UFe2. Substrate composition determined by XPS is UFe1.93 +/- 0.16
U | 4p3/2 | 1046.8 | U3O7 | triuranium heptaoxide | Allen G.C., Tyler J.W. | J. Chem. Soc. Faraday Trans. I 82, 1367 (1986) | Good | 0.4 |  | Shirley | data |  |  |  | No | Al |  | Cu2p3,LMM,3p=932.67,567.97,75.1 | Conductor | Reliable (reported energy within 300 eV of a reference energy) | beta phase, crystal, pelletized, reducing atmosphere, scraped |  | X-ray Diffraction | 300 | Good
U | 4s | 1043 | U | uranium | Fuggle J.C., Burr A. F., Watson L.M., Fabian D.J., Lang W. | J. Phys. F. 4, 335 (1974) | [8 empty] | No |  |  | Th4f7=333.1 | Conductor |  | vapor deposited
U | 5d3/2 | 105 | UBr4 | uranium(IV) tetrabromide | Allen G.C., Tyler J.W. | J. Chem. Soc. Faraday Trans. I 83, 1355 (1987) | Adequate | 0.15 |  |  | data |  |  |  | No | Al |  | Au4f7= 84.00 | Adventitious carbon | Reliable, with one-point correction of energy scale | polycrystalline |  |  | 300 | Adequate
U | 5d5/2 | 97.2 | UBr4 | uranium(IV) tetrabromide | Allen G.C., Tyler J.W. | J. Chem. Soc. Faraday Trans. I 83, 1355 (1987) | Adequate | 0.15 |  |  | data |  |  |  | No | Al |  | Au4f7= 84.00 | Adventitious carbon | Reliable, with one-point correction of energy scale | polycrystalline |  |  | 300 | Adequate
U | 5d5/2 | 94 | U | uranium | Schneider W-D., Laubschat C. | Phys. Rev. B 23, 997 (1981) | [8 empty] | No |  |  | Au | Conductor | Reliable | arc method
U | 5d5/2 | 94.2 | U | uranium | Fuggle J.C., Burr A. F., Watson L.M., Fabian D.J., Lang W. | J. Phys. F. 4, 335 (1974) | [8 empty] | No |  |  | Th4f7=333.1 | Conductor |  | vapor deposited
U | 5d5/2 | 93.6 | U | uranium | Allen G.C., Tucker P.M. | J. Chem. Soc. Dalton Trans. 470 (1973) | [8 empty] | No |  |  | Pt4f5=74.3 | Conductor | Reliable | electrolytic reduction
U | 5d5/2 | 97 | U3O7 | triuranium heptaoxide | Allen G.C., Tyler J.W. | J. Chem. Soc. Faraday Trans. I 82, 1367 (1986) | Good | 0.2 |  | Shirley | data | 2.85 |  |  | No | Al | 0 | Cu2p3,LMM,3p=932.67,567.97,75.1 | Conductor | Reliable (reported energy within 300 eV of a reference energy) | crystal, pelletized, scraped |  | X-ray Diffraction | 300 | Good | Beta-U3O7 was prepared by reducing UO2 in hydrogen. Weight gain measurments indicated a complete conversion to UO2.33 and XRD the presence of beta-U3O7 only.
U | 5d5/2 | 97.6 | USb3O10 | uranium tristibnate(10) | Delobel R., Baussart H., Leroy J., Grimblot J., Gengembre L. | J. Chem. Soc. Faraday Trans. I 79, 879 (1983) | [8 empty] | No |  |  |  | Adventitious carbon | Reliable, with two-point correction of energy scale
U | 5d5/2 | 97 | UO2 | uranium(IV) dioxide | Fierro J.L.G., Salazar E., Legarreta J.A. | Surf. Interface Anal. 7, 97 (1985) | [8 empty] | No |  |  |  | Adventitious carbon | Reliable, with two-point correction of energy scale
U | 5d5/2 | 97 | UO2 | uranium(IV) dioxide | Delobel R., Baussart H., Leroy J., Grimblot J., Gengembre L. | J. Chem. Soc. Faraday Trans. I 79, 879 (1983) | [8 empty] | No |  |  |  | Adventitious carbon | Reliable, with two-point correction of energy scale
U | 5d5/2 | 96.7 | UO2 | uranium(IV) dioxide | Allen G.C., Tucker P.M. | J. Chem. Soc. Dalton Trans. 470 (1973) | [8 empty] | No |  |  | Pt4f5=74.3 | Conductor | Reliable | reacted film
U | 5d5/2 | 96 | UO2 | uranium(IV) dioxide | Veal B.W., Lam D.J., Diamond H., Hoekstra H.R. | Phys. Rev. B 15, 2929 (1977) | [8 empty] | No |  |  |  | U4f7=379.6
U | 5d5/2 | 97.4 | UO3 | uranium(VI) trioxide | Fierro J.L.G., Salazar E., Legarreta J.A. | Surf. Interface Anal. 7, 97 (1985) | [8 empty] | No |  |  |  | Adventitious carbon | Reliable, with two-point correction of energy scale
U | 5d5/2 | 97.6 | UO3 | uranium(VI) trioxide | Delobel R., Baussart H., Leroy J., Grimblot J., Gengembre L. | J. Chem. Soc. Faraday Trans. I 79, 879 (1983) | [8 empty] | No |  |  |  | Adventitious carbon | Reliable, with two-point correction of energy scale
U | 5d5/2 | 97.3 | U3O8 | triuranium octaoxide | Delobel R., Baussart H., Leroy J., Grimblot J., Gengembre L. | J. Chem. Soc. Faraday Trans. I 79, 879 (1983) | [8 empty] | No |  |  |  | Adventitious carbon | Reliable, with two-point correction of energy scale
U | 5d5/2 | 97.3 | U3O8 | triuranium octaoxide | Fierro J.L.G., Salazar E., Legarreta J.A. | Surf. Interface Anal. 7, 97 (1985) | [8 empty] | No |  |  |  | Adventitious carbon | Reliable, with two-point correction of energy scale
U | 5d5/2 | 97.5 | UO2MoO4 | uranyl(VI) molybdate(VI) | Fierro J.L.G., Salazar E., Legarreta J.A. | Surf. Interface Anal. 7, 97 (1985) | [8 empty] | No |  |  |  | Adventitious carbon | Reliable, with two-point correction of energy scale
U | 5d5/2 | 96.8 | USbO5 | uranium antimony pentaoxide | Delobel R., Baussart H., Leroy J., Grimblot J., Gengembre L. | J. Chem. Soc. Faraday Trans. I 79, 879 (1983) | [8 empty] | No |  |  |  | Adventitious carbon | Reliable, with two-point correction of energy scale
U | 5p3/2 | 197.2 | UO2 | uranium(IV) dioxide | Veal B.W., Lam D.J., Diamond H., Hoekstra H.R. | Phys. Rev. B 15, 2929 (1977) | [8 empty] | No |  |  |  | U4f7=379.6
U | 5p3/2 | 194.8 | U | uranium | Fuggle J.C., Burr A. F., Watson L.M., Fabian D.J., Lang W. | J. Phys. F. 4, 335 (1974) | [8 empty] | No |  |  | Th4f7=333.1 | Conductor |  | vapor deposited
U | 6p1/2 | 28.3 | U3O7 | triuranium heptaoxide | Allen G.C., Tyler J.W. | J. Chem. Soc. Faraday Trans. I 82, 1367 (1986) | Good | 0.2 |  | Shirley | data |  |  |  | No | Al | 0 | Cu2p3,LMM,3p=932.67,567.97,75.1 | Conductor | Reliable (reported energy within 300 eV of a reference energy) | crystal, pelletized, scraped |  | X-ray Diffraction | 300 | Good | Beta-U3O7 was prepared by reducing UO2 in hydrogen. Weight gain measurments indicated a complete conversion to UO2.33 and XRD the presence of beta-U3O7 only.
U | 6p1/2 | 28.9 | UBr4 | uranium(IV) tetrabromide | Allen G.C., Tyler J.W. | J. Chem. Soc. Faraday Trans. I 83, 1355 (1987) | Adequate | 0.15 |  |  | data |  |  |  | No | Al |  | Au4f7= 84.00 | Adventitious carbon | Reliable, with one-point correction of energy scale | polycrystalline |  |  | 300 | Adequate
U | 6p3/2 | 19 | UBr4 | uranium(IV) tetrabromide | Allen G.C., Tyler J.W. | J. Chem. Soc. Faraday Trans. I 83, 1355 (1987) | Adequate | 0.15 |  |  | data |  |  |  | No | Al |  | Au4f7= 84.00 | Adventitious carbon | Reliable, with one-point correction of energy scale | polycrystalline |  |  | 300 | Adequate
U | 6p3/2 | 16.9 | U | uranium | Winer K., Colmenares C.A., Smith R.L., Wooten F. | Surf. Sci. 183, 67 (1987) | Adequate |  |  | other | mixed Gaussian/Lorentzian | 5 |  |  | No | Mg |  | Au,Cu= 84.00,932.67 | Conductor | Reliable, with one-point correction of energy scale | polycrystalline |  |  | 298 | Good
U | 6p3/2 | 18.2 | O2/U | oxygen/uranium | Winer K., Colmenares C.A., Smith R.L., Wooten F. | Surf. Sci. 183, 67 (1987) | Adequate |  |  | other | mixed Gaussian/Lorentzian | 4.3 |  |  | No | Mg |  | Au,Cu= 84.00,932.67 | Conductor | Reliable, with one-point correction of energy scale | oxygen pressure, oxidizing atmosphere |  |  | 298 | Good | 40 L O2/U, polycrystalline.
U | 6p3/2 | 17.6 | O2/U | oxygen/uranium | Winer K., Colmenares C.A., Smith R.L., Wooten F. | Surf. Sci. 183, 67 (1987) | Adequate |  |  | other | mixed Gaussian/Lorentzian | 4 |  |  | No | Mg |  | Au,Cu= 84.00,932.67 | Conductor | Reliable, with one-point correction of energy scale | oxygen pressure, oxidizing atmosphere |  |  | 298 | Good | 1800 L O2/U, polycrystalline.
U | 6p3/2 | 17.2 | U3O7 | triuranium heptaoxide | Allen G.C., Tyler J.W. | J. Chem. Soc. Faraday Trans. I 82, 1367 (1986) | Good | 0.2 |  | Shirley | data |  |  |  | No | Al | 0 | Cu2p3,LMM,3p=932.67,567.97,75.1 | Conductor | Reliable (reported energy within 300 eV of a reference energy) | crystal, pelletized, scraped |  | X-ray Diffraction | 300 | Good | Beta-U3O7 was prepared by reducing UO2 in hydrogen. Weight gain measurments indicated a complete conversion to UO2.33 and XRD the presence of beta-U3O7 only.
U | 6p3/2 | 18 | U | uranium | Veal B.W., Lam D.J. | Phys. Rev. B 10, 4903 (1974) | [8 empty] | No |  |  |  | Conductor |  | sputtered
U | 6p3/2 | 16.8 | U | uranium | Fuggle J.C., Burr A. F., Watson L.M., Fabian D.J., Lang W. | J. Phys. F. 4, 335 (1974) | [8 empty] | No |  |  | Th4f7=333.1 | Conductor |  | vapor deposited
U | 6p3/2 | 17.2 | UO2 | uranium(IV) dioxide | Veal B.W., Lam D.J., Diamond H., Hoekstra H.R. | Phys. Rev. B 15, 2929 (1977) | [8 empty] | No |  |  |  | U4f7=379.6
U | 6p3/2 | 19.8 | K2UF6 | potassium hexafluorouranate(IV) | Pireaux J.J., Martensson N., Didriksson R., Siegbahn K., Riga J., Verbist J. | Chem. Phys. Lett. 46, 215 (1977) | [8 empty] | No |  |  | Au | Gold | Reliable, with two-point correction of energy scale | vapor deposited
U | 6p3/2 | 17.7 | D2O/O2/U | water/oxygen/uranium | Winer K., Colmenares C.A., Smith R.L., Wooten F. | Surf. Sci. 183, 67 (1987) | Adequate |  |  | other | mixed Gaussian/Lorentzian | 4 |  |  | No | Mg |  | Au,Cu= 84.00,932.67 | Conductor | Reliable, with one-point correction of energy scale | oxygen pressure, oxidizing atmosphere |  |  | 298 | Good | 40 L D2O/1800 L O2/U, polycrystalline.
U | 6p3/2 | 17.7 | D2O/O2/U | water/oxygen/uranium | Winer K., Colmenares C.A., Smith R.L., Wooten F. | Surf. Sci. 183, 67 (1987) | Adequate |  |  | other | mixed Gaussian/Lorentzian |  |  |  | No | Mg |  | Au,Cu= 84.00,932.67 | Conductor | One-point correction of energy scale | cooled, oxygen pressure, oxidizing atmosphere |  |  | 197 | Good | 70 L D2O/40 L O2/U, polycrystalline. Exposure to D2O was at 85 K.
U | 6p3/2 | 17.9 | D2O/O2/U | water/oxygen/uranium | Winer K., Colmenares C.A., Smith R.L., Wooten F. | Surf. Sci. 183, 67 (1987) | Adequate |  |  | other | mixed Gaussian/Lorentzian |  |  |  | No | Mg |  | Au,Cu= 84.00,932.67 | Conductor | One-point correction of energy scale | cooled, oxygen pressure, oxidizing atmosphere |  |  | 220 | Good | 70 L D2O/40 L O2/U, polycrystalline. Exposure to D2O was at 85 K.
U | 6p3/2 | 18.2 | D2O/U | water/uranium | Winer K., Colmenares C.A., Smith R.L., Wooten F. | Surf. Sci. 183, 67 (1987) | Adequate |  |  | other | mixed Gaussian/Lorentzian | 5.2 |  |  | No | Mg |  | Au,Cu= 84.00,932.67 | Conductor | Reliable, with one-point correction of energy scale | reacted |  |  | 298 | Good | 40 L D2O/U, polycrystalline.
U | 6p3/2 | 17.8 | D2O/U | water/uranium | Winer K., Colmenares C.A., Smith R.L., Wooten F. | Surf. Sci. 183, 67 (1987) | Adequate |  |  | other | mixed Gaussian/Lorentzian |  |  |  | No | Mg |  | Au,Cu= 84.00,932.67 | Conductor | Reliable, with one-point correction of energy scale | reacted |  |  | 197 | Good | 40 L D2O/U, polycrystalline. Exposure to D2O was at 85 K.
U | 6p3/2 | 17.9 | D2O/U | water/uranium | Winer K., Colmenares C.A., Smith R.L., Wooten F. | Surf. Sci. 183, 67 (1987) | Adequate |  |  | other | mixed Gaussian/Lorentzian |  |  |  | No | Mg |  | Au,Cu= 84.00,932.67 | Conductor | Reliable, with one-point correction of energy scale | reacted |  |  | 220 | Good | 40 L D2O/U, polycrystalline. Exposure to D2O was at 85 K.
U | 6p3/2 | 18.3 | D2O/U | water/uranium | Winer K., Colmenares C.A., Smith R.L., Wooten F. | Surf. Sci. 183, 67 (1987) | Adequate |  |  | other | mixed Gaussian/Lorentzian |  |  |  | No | Mg |  | Au,Cu= 84.00,932.67 | Conductor | Reliable, with one-point correction of energy scale | reacted |  |  | 298 | Good | 40 L D2O/U, polycrystalline. Exposure to D2O was at 85 K.
U | 6s | 43.9 | U | uranium | Fuggle J.C., Burr A. F., Watson L.M., Fabian D.J., Lang W. | J. Phys. F. 4, 335 (1974) | [8 empty] | No |  |  | Th4f7=333.1 | Conductor |  | vapor deposited
V | 1s | 531 | ((P2O5)0.40(V2O5)0.60)0.95(NiO)0.05 | phosphorus(V) vanadium(V) nickel(II) oxide (((P2O5)0.40(V2O5)0.60)0.95(NiO)0.05) | Khawaja E.E., Salim M.A., Khan M.A., Al-Adel F.F., Khattak G.D., and Hussain Z. | J. Non-cryst. Solids 110, 33 (1989) | Adequate |  |  | other | data |  |  |  | No | Al, Mg |  | Au,Cu= 84.00,932.67 | Adventitious carbon | Reliable, with one-point correction of energy scale | powder (when a special point is made in the article) |  |  | 300 | Adequate | An electron flood gun was used for charge compensation. Glasses were prepared by heating dry mixtures of chemicals in alumina crucible at about 1373 K in air for a period of typically 3 hours.The factors 0.05 and 0.95 are weight parts.
V | 2p | 515.8 | VSe2 | vanadium(IV) selenide | Shenasa M., Sainkar S., Lichtman D. | J. Electron Spectrosc. Relat. Phemon. 40, 329 (1986) | [8 empty] | No |  |  |  | AC 1s 284.6 eV | Reliable, with two-point correction of energy scale | sputtered in argon
V | 2p1/2 | 524.7 | (V2O5)50(GeO)50 | vanadium(V) pentoxide/germanium(II) oxide | Khawaja E.E., Hussain Z., Jazzar M.S., Dabboussi O.B. | J. Non-cryst. Solids 93, 45 (1987) | Adequate |  |  |  | data |  |  |  | No | Mg |  |  | Adventitious carbon | Reliable, with one-point correction of energy scale | amorphous, heated and cooled, insulator |  |  | 300 | Adequate | The glass disks were ground into a fine powder which was embedded in a substrate of metallic indium. Changing the reference to In3d5/2=443.83 provided similar results
V | 2p1/2 | 524.5 | V0.78PS3 | vanadium trithiophosphite (V0.78PS3) | Ichimura K., Sano M. | Chem. Lett. 5, 787 (1988) | Adequate |  |  |  | data |  |  |  | No |  |  |  | Adventitious carbon | Reliable, with one-point correction of energy scale | crystal | X-ray Diffraction |  | 300 | Adequate | Chalcogenophosphate.
V | 2p1/2 | 524.5 | ((P2O5)0.40(V2O5)0.60)0.98(NiO)0.02 | phosphorus(V) vanadium(V) nickel(II) oxide (((P2O5)0.40(V2O5)0.60)0.98(NiO)0.02) | Khawaja E.E., Salim M.A., Khan M.A., Al-Adel F.F., Khattak G.D., and Hussain Z. | J. Non-cryst. Solids 110, 33 (1989) | Adequate |  |  | other | data |  |  |  | No | Al, Mg |  | Au,Cu= 84.00,932.67 | Adventitious carbon | Reliable, with one-point correction of energy scale | powder (when a special point is made in the article) |  |  | 300 | Adequate | An electron flood gun was used for charge compensation. Glasses were prepared by heating dry mixtures of chemicals in alumina crucible at about 1373 K in air for a period of typically 3 hours.The factors 0.02 and 0,98 are weight parts.
V | 2p1/2 | 525.4 | VO(PO4) | vanadium(V) oxide phosphate | Moser T.P., Schrader G.L. | J. Catal. 104, 99 (1987) | Adequate |  |  |  | data | 2.1 |  |  | No | Al |  |  | Adventitious carbon | Reliable, with one-point correction of energy scale | beta phase, crystal |  |  | 293 | Adequate
V | 2p1/2 | 524.7 | V2O5 | divanadium pentoxide | Bond G.C., Flamerz S. | Appl. Catalysis 46, 89 (1989) | Adequate |  |  |  | data |  |  |  | No |  |  |  | Adventitious carbon | Reliable, with one-point correction of energy scale |  |  |  | 300 | Adequate
V | 2p1/2 | 524.7 | V2O5 | divanadium pentoxide | Bond G.C., Flamerz S. | Appl. Catalysis 46, 89 (1989) | Adequate |  |  |  | data |  |  |  | No |  |  | Other, Ti2p3= 453.98 | Adventitious carbon | Reliable, with one-point correction of energy scale |  |  |  | 300 | Adequate
V | 2p1/2 | 524.2 | V2O2(P2O7) | bis(oxovanadium(IV)) diphosphate | Moser T.P., Schrader G.L. | J. Catal. 104, 99 (1987) | Adequate |  |  |  | data | 2.4 |  |  | No | Al |  |  | Adventitious carbon | Reliable, with one-point correction of energy scale | crystal |  |  | 293 | Adequate
V | 2p1/2 | 524.8 | V2O5 | divanadium(V) pentoxide | Fierro J.L.G., Arrua L.A., Nieto J.M.L., Kremenic G. | Appl. Catalysis 37, 323 (1988) | Adequate |  |  |  | data |  |  |  | No | Mg |  |  | Adventitious carbon | Reliable, with one-point correction of energy scale | insulator, pelletized, powder (when a special point is made in the article) |  |  | 300 | Adequate | The powdered samples were prepared for analysis by grinding to about 100 mesh and pressing the powder into holder.
V | 2p1/2 | 522.1 | VPS3 | vanadium trithiophosphite (VPS3) | Ichimura K., Sano M. | Chem. Lett. 5, 787 (1988) | Adequate |  |  |  | data |  |  |  | No |  |  |  | Adventitious carbon | Reliable, with one-point correction of energy scale | crystal | X-ray Diffraction |  | 300 | Adequate | Chalcogenophosphate.
V | 2p1/2 | 517.6 | NaVO3 | sodium vanadate | Mezentzeff P., Lifshitz Y., Rabalais J.W. | Nucl. Instruments Methods in Phys. Res. Sec. B 44, 296 (1990) | Adequate |  |  |  | data |  |  |  | No |  |  |  | Adventitious carbon | Reliable, with one-point correction of energy scale | powder (when a special point is made in the article) |  |  | 300 | Adequate
V | 2p1/2 | 524.4 | ((P2O5)0.40(V2O5)0.60)0.85(NiO)0.15 | phosphorus(V) vanadium(V) nickel(II) oxide (((P2O5)0.40(V2O5)0.60)0.85(NiO)0.15) | Khawaja E.E., Salim M.A., Khan M.A., Al-Adel F.F., Khattak G.D., and Hussain Z. | J. Non-cryst. Solids 110, 33 (1989) | Adequate |  |  | other | data |  |  |  | No | Al, Mg |  | Au,Cu= 84.00,932.67 | Adventitious carbon | Reliable, with one-point correction of energy scale | powder (when a special point is made in the article) |  |  | 300 | Adequate | An electron flood gun was used for charge compensation. Glasses were prepared by heating dry mixtures of chemicals in alumina crucible at about 1373 K in air for a period of typically 3 hours.The factors 0.15 and 0.85 are weight parts.
V | 2p1/2 | 524.4 | (P2O5)0.40(V2O5)0.60 | phosphorus(V) vanadium(V) oxide | Khawaja E.E., Salim M.A., Khan M.A., Al-Adel F.F., Khattak G.D., and Hussain Z. | J. Non-cryst. Solids 110, 33 (1989) | Adequate |  |  | other | data |  |  |  | No | Al, Mg |  | Au,Cu= 84.00,932.67 | Adventitious carbon | Reliable, with one-point correction of energy scale | powder (when a special point is made in the article) |  |  | 300 | Adequate | An electron flood gun was used for charge compensation. Glasses were prepared by heating dry mixtures of chemicals in alumina crucible at about 1373 K in air for a period of typically 3 hours.
V | 2p1/2 | 517.4 | V2O5 | divanadium pentoxide | Mezentzeff P., Lifshitz Y., Rabalais J.W. | Nucl. Instruments Methods in Phys. Res. Sec. B 44, 296 (1990) | Adequate |  |  |  | data |  |  |  | No |  |  |  | Adventitious carbon | Reliable, with one-point correction of energy scale | powder (when a special point is made in the article) |  |  | 300 | Adequate
V | 2p1/2 | 524.1 | ((P2O5)0.40(V2O5)0.60)0.90(NiO)0.10 | phosphorus(V) vanadium(V) nickel(II) oxide (((P2O5)0.40(V2O5)0.60)0.90(NiO)0.10) | Khawaja E.E., Salim M.A., Khan M.A., Al-Adel F.F., Khattak G.D., and Hussain Z. | J. Non-cryst. Solids 110, 33 (1989) | Adequate |  |  | other | data |  |  |  | No | Al, Mg |  | Au,Cu= 84.00,932.67 | Adventitious carbon | Reliable, with one-point correction of energy scale | powder (when a special point is made in the article) |  |  | 300 | Adequate | An electron flood gun was used for charge compensation. Glasses were prepared by heating dry mixtures of chemicals in alumina crucible at about 1373 K in air for a period of typically 3 hours.The factors 0.10 and 0.90 are weight parts.
V | 2p1/2 | 522.1 | V0.78PS3 | vanadium(II) vanadium(III) phosphorus sulfide | Ichimura K., Sano M. | Synthetic Metals 45, 203 (1991) | Adequate |  |  |  | data |  |  |  | No | Mg |  | Au4f7 = 84.00 | Adventitious carbon | Reliable, with one-point correction of energy scale | crystal | Electron-Probe Microanalysis | X-ray Diffraction | 300 | Adequate | The crystal was synthesized from elemental mixture of metal, phosphorus and sulfur. The conductivity was ~ 1E-1 S cm-1. The relative intensity of the V(II)/V(III) components was 3/7.
V | 2p1/2 | 524.5 | V0.78PS3 | vanadium(II) vanadium(III) phosphorus sulfide | Ichimura K., Sano M. | Synthetic Metals 45, 203 (1991) | Adequate |  |  |  | data |  |  |  | No | Mg |  | Au4f7 = 84.00 | Adventitious carbon | Reliable, with one-point correction of energy scale | crystal | Electron-Probe Microanalysis | X-ray Diffraction | 300 | Adequate | The crystal was synthesized from elemental mixture of metal, phosphorus and sulfur. The conductivity was ~ 1E-1 S cm-1. The relative intensity of the V(II)/V(III) components was 3/7.
V | 2p1/2 | 522.1 | VPS3 | vanadium phosphorus trisulfide | Ichimura K., Sano M. | Synthetic Metals 45, 203 (1991) | Adequate |  |  |  | data |  |  |  | No | Mg |  | Au4f7 = 84.00 | Adventitious carbon | Reliable, with one-point correction of energy scale | crystal | Electron-Probe Microanalysis | X-ray Diffraction | 300 | Adequate | The crystal was synthesized from elemental mixture of metal, phosphorus and sulfur prepared with atomic ratios 1:1:3. The conductivity was ~ 1E-2 S cm-1. vanadium(II) thiohypophosphate
V | 2p1/2 | 524.1 | C44H28N4OV | 5,10,15,20-tetraphenyl-21H,23H-porphine vanadium(IV) oxide | Ferrer E.G., Baran E.J. | J. Electron Spectrosc. Relat. Phenom. 57, 189 (1991) | Adequate | 0.5 |  |  | data |  |  |  | No | Al |  |  | Internal hydrocarbon | Reliable, with one-point correction of energy scale | crystal, solid on double-sided tape |  |  | 300 | Adequate | The crystallization was achieved by slow evaporation of the solvents in a rotary evaporator.
V | 2p1/2 | 524.7 | Mn1.00V0.57O3.42 | manganese vanadium oxides | Kumagai N., Tanifuji S., Fujiwara T., Tanno K. | Electrochim. Acta 37, 1039 (1992) | Adequate |  |  |  | data |  |  |  | No | Mg |  |  | Adventitious carbon | Reliable, with one-point correction of energy scale | crystal | X-ray Photoelectron Spectroscopy | X-ray Diffraction | 300 | Adequate | The mixture of Mn(NO)3.6H2O and NH4VO3 with a V/Mn atomic ratio of 0.60 was heated at 623 K.
V | 2p1/2 | 524.7 | Mn1.00V0.57O3.42 | manganese vanadium oxides | Kumagai N., Tanifuji S., Fujiwara T., Tanno K. | Electrochim. Acta 37, 1039 (1992) | Adequate |  |  |  | data |  |  |  | No | Mg |  |  | Adventitious carbon | Reliable, with one-point correction of energy scale | crystal, pelletized | X-ray Photoelectron Spectroscopy | X-ray Diffraction | 300 | Good | Bulk composition is Mn1.00V0.60O3.50. The sample was prepared by heating the mixtures of Mn(NO3)2.6H2O and NH4VO3 at 623 K for 4 h.
V | 2p1/2 | 523.8 | (VO)2P2O7 | vanadyl diphosphate | Igarashi H., Tsuji K., Okuhara T., Misono M. | J. Phys. Chem. 97, 7065 (1993) | Adequate |  |  |  | data |  |  |  | No | Mg |  |  | Adventitious carbon | Reliable, with one-point correction of energy scale | crystal |  | X-ray Diffraction | 300 | Adequate
V | 2p1/2 | 517.8 | (Li2O)0.25MnO2(V2O5)0.25 | dilithium(I) oxide manganese(IV) dioxide divanadium(V) pentoxide | Kumagai N., Tamachi T., Bingda T., Tanno K. | J. Appl. Electrochem. 24, 1176 (1994) | Adequate |  |  |  | data |  |  |  | No | Mg |  |  | Adventitious carbon | Reliable, with one-point correction of energy scale | crystal, insulator | X-ray Photoelectron Spectroscopy | X-ray Diffraction | 300 | Good | A mixture of MnO2, NH4VO3 and LiNO3 was annealed at 623 K for 6 h.
V | 2p1/2 | 524.3 | ((P2O5)0.40(V2O5)0.60)0.95(NiO)0.05 | phosphorus(V) vanadium(V) nickel(II) oxide (((P2O5)0.40(V2O5)0.60)0.95(NiO)0.05) | Khawaja E.E., Salim M.A., Khan M.A., Al-Adel F.F., Khattak G.D., and Hussain Z. | J. Non-cryst. Solids 110, 33 (1989) | Adequate |  |  | other | data |  |  |  | No | Al, Mg |  | Au,Cu= 84.00,932.67 | Adventitious carbon | Reliable, with one-point correction of energy scale | powder (when a special point is made in the article) |  |  | 300 | Adequate | An electron flood gun was used for charge compensation. Glasses were prepared by heating dry mixtures of chemicals in alumina crucible at about 1373 K in air for a period of typically 3 hours.The factors 0.05 and 0.95 are weight parts.
V | 2p3/2 | 517 | H2V6Cr6O31.nH2O | hydrogen polychromovanadate (H2V6Cr6O31.nH2O) | Bondarenko V., Kaciulis S., Plesanovas A., Volkov V., Zacharova G. | Appl. Surf. Sci. 78, 107 (1994) | Adequate |  |  | Shirley | Gaussian |  |  |  | No | Mg |  |  | Adventitious carbon | Reliable (reported energy within 300 eV of a reference energy) | insulator, pelletized |  |  | 300 | Adequate | FRR mode. No changes in the photoelectron spectrum were detected after irradiation of the specimen by X-ray beam for 30 min. The Cr3+ concentration ratios calculated from the Cr2p and Cr3p lines were 0.62 and 0.73, respectively. oxygen content in formula
V | 2p3/2 | 517.8 | NH4VO3 | ammonium vanadate | Wang Z., Liu J., Wang E. | Chem. Res. Chin. Univ. 11, 360 (1995) | Adequate |  |  |  | data |  |  |  | No |  |  |  | Adventitious carbon | Reliable, with one-point correction of energy scale | insulator, solid sample mounted on tape |  |  | 300 | Adequate
V | 2p3/2 | 516.8 | (CuO)0.37(V2O5)0.63 | copper(II) oxide divanadium(V) pentoxide ((CuO)0.37(V2O5)0.63) | Gopalakrishnan R., Chowdari B.V.R., Tan K.L., Radhakrishnan K. | Thin Solid Films 260, 161 (1995) | Adequate | 0.1 |  | other | Gaussian |  |  |  | No | Mg |  |  | Adventitious carbon | Reliable, with one-point correction of energy scale | amorphous, solid on double-sided tape, thin film |  | X-ray Diffraction | 295 | Adequate | The film was deposited by thermal evaporation of bulk sample, quenched from the melting of (CuO)0.4(V2O5)0.6 onto pre-cleaned glass substrates and polished silicon wafers at 423 K. FAT mode.
V | 2p3/2 | 516.8 | (CuO)0.30(V2O5)0.70 | copper(II) oxide divanadium(V) pentoxide ((CuO)0.30(V2O5)0.70) | Gopalakrishnan R., Chowdari B.V.R., Tan K.L., Radhakrishnan K. | Thin Solid Films 260, 161 (1995) | Adequate | 0.1 |  | other | Gaussian |  |  |  | No | Mg |  |  | Adventitious carbon | Reliable, with one-point correction of energy scale | amorphous, solid on double-sided tape, thin film |  | X-ray Diffraction | 295 | Adequate | The film was deposited by thermal evaporation of bulk sample, quenched from the melting of (CuO)0.4(V2O5)0.6 onto pre-cleaned glass substrates and polished silicon wafers at 373 K. FAT mode.
V | 2p3/2 | 515.2 | Y2.0V0.08Ti1.7Ox | yttrium vanadium titanium oxides (Y2.0V0.08Ti1.7Ox) | Ishida S., Ren F., Takeuchi N. | J. Am. Ceram. Soc. 76, 2644 (1993) | Adequate |  |  |  | data |  |  |  | No | Mg |  |  | Adventitious carbon | Reliable, with one-point correction of energy scale | annealed, crystal | X-ray Photoelectron Spectroscopy | X-ray Diffraction | 300 | Good | As fired, leached by H2SO4 solution.
V | 2p3/2 | 516.8 | H2V4Cr8O31.nH2O | hydrogen polychromovanadate (H2V4Cr8O31.nH2O) | Bondarenko V., Kaciulis S., Plesanovas A., Volkov V., Zacharova G. | Appl. Surf. Sci. 78, 107 (1994) | Adequate |  |  | Shirley | Gaussian |  |  |  | No | Mg |  |  | Adventitious carbon | Reliable (reported energy within 300 eV of a reference energy) | insulator, pelletized |  |  | 300 | Adequate | FRR mode. No changes in the photoelectron spectrum were detected after irradiation of the specimen by X-ray beam for 30 min. The Cr3+ concentration ratios calculated from the Cr2p and Cr3p lines were 0.49 and 0.57, respectively. oxygen content in formula
V | 2p3/2 | 516.9 | Ca0.3Y1.9V0.2Ti1.1Ox | calcium yttrium vanadium titanium oxides (Ca0.3Y1.9V0.2Ti1.1Ox) | Ishida S., Ren F., Takeuchi N. | J. Am. Ceram. Soc. 76, 2644 (1993) | Adequate |  |  |  | data |  |  |  | No | Mg |  |  | Adventitious carbon | Reliable, with one-point correction of energy scale | annealed, crystal | X-ray Photoelectron Spectroscopy | X-ray Diffraction | 300 | Good | As fired.
V | 2p3/2 | 516 | Ca0.2Y1.9V0.2Ti1.4Ox | calcium yttrium vanadium titanium oxides (Ca0.2Y1.9V0.2Ti1.4Ox) | Ishida S., Ren F., Takeuchi N. | J. Am. Ceram. Soc. 76, 2644 (1993) | Adequate |  |  |  | data |  |  |  | No | Mg |  |  | Adventitious carbon | Reliable, with one-point correction of energy scale | annealed, crystal, sputtered | X-ray Photoelectron Spectroscopy | X-ray Diffraction | 300 | Good | As fired, Ar+ ion etching for 5 minutes.
V | 2p3/2 | 515.2 | Y2.0V0.10Ti1.0Ox | yttrium vanadium titanium oxides (Y2.0V0.10Ti1.0Ox) | Ishida S., Ren F., Takeuchi N. | J. Am. Ceram. Soc. 76, 2644 (1993) | Adequate |  |  |  | data |  |  |  | No | Mg |  |  | Adventitious carbon | Reliable, with one-point correction of energy scale | annealed, crystal, sputtered | X-ray Photoelectron Spectroscopy | X-ray Diffraction | 300 | Good | As fired, Ar+ ion etching for 5 minutes.
V | 2p3/2 | 517.7 | (NH4)5H3Mn3V12O40.15H2O | ammonium vanadomanganate hydrate | Wang Z., Liu J., Wang E. | Chem. Res. Chin. Univ. 11, 360 (1995) | Adequate |  |  |  | data |  |  |  | No |  |  |  | Adventitious carbon | Reliable, with one-point correction of energy scale | crystal, insulator |  | X-ray Diffraction | 300 | Adequate
V | 2p3/2 | 516.6 | (CuO)0.18(V2O5)0.82 | copper(II) oxide divanadium(V) pentoxide ((CuO)0.18(V2O5)0.82) | Gopalakrishnan R., Chowdari B.V.R., Tan K.L., Radhakrishnan K. | Thin Solid Films 260, 161 (1995) | Adequate | 0.1 |  | other | Gaussian |  |  |  | No | Mg |  |  | Adventitious carbon | Reliable, with one-point correction of energy scale | amorphous, solid on double-sided tape, thin film |  | X-ray Diffraction | 295 | Adequate | The film was deposited by thermal evaporation of bulk sample, quenched from the melting of (CuO)0.4(V2O5)0.6 onto pre-cleaned glass substrates and polished silicon wafers at 295 K. FAT mode.
V | 2p3/2 | 524.8 | (Li2O)0.25MnO2(V2O5)0.25 | dilithium(I) oxide manganese(IV) dioxide divanadium(V) pentoxide | Kumagai N., Tamachi T., Bingda T., Tanno K. | J. Appl. Electrochem. 24, 1176 (1994) | Adequate |  |  |  | data |  |  |  | No | Mg |  |  | Adventitious carbon | Reliable, with one-point correction of energy scale | crystal, insulator | X-ray Photoelectron Spectroscopy | X-ray Diffraction | 300 | Good | A mixture of MnO2, NH4VO3 and LiNO3 was annealed at 623 K for 6 h.
V | 2p3/2 | 517.4 | Mn1.00V0.57O3.42 | manganese vanadium oxides | Kumagai N., Tanifuji S., Fujiwara T., Tanno K. | Electrochim. Acta 37, 1039 (1992) | Adequate |  |  |  | data |  |  |  | No | Mg |  |  | Adventitious carbon | Reliable, with one-point correction of energy scale | crystal, pelletized | X-ray Photoelectron Spectroscopy | X-ray Diffraction | 300 | Good | Bulk composition is Mn1.00V0.60O3.50. The sample was prepared by heating the mixtures of Mn(NO3)2.6H2O and NH4VO3 at 623 K for 4 h.
V | 2p3/2 | 517.7 | H2V12-xMoxO31-y.nH2O | hydrogen polymolybdovanadate hydrate | Kuznetsov M.V., Volkov V.L., Zakharova G.S., Gubanov V.A. | J. Electron Spectrosc. Relat. Phenom. 68, 579 (1994) | Adequate |  |  |  | data |  |  |  | No | Mg |  | Au4f7 = 84.00 | Adventitious carbon | Reliable, with one-point correction of energy scale | crystal, insulator | X-ray Photoelectron Spectroscopy | X-ray Diffraction | 300 | Good | Xerogel was obtained by sol-gel decomposition of solutions of V2O5 and MoO3 in hydrogen peroxide. 0.05 < x <3.0. FAT mode. Emission angles were 0, 30, 50, and 60 degrees.
V | 2p3/2 | 516.7 | H2V12-xMoxO31-y.nH2O | hydrogen polymolybdovanadate hydrate | Kuznetsov M.V., Volkov V.L., Zakharova G.S., Gubanov V.A. | J. Electron Spectrosc. Relat. Phenom. 68, 579 (1994) | Adequate |  |  |  | data |  |  |  | No | Mg |  | Au4f7 = 84.00 | Adventitious carbon | Reliable, with one-point correction of energy scale | crystal, insulator | X-ray Photoelectron Spectroscopy | X-ray Diffraction | 300 | Good | Xerogel was obtained by sol-gel decomposition of solutions of V2O5 and MoO3 in hydrogen peroxide. 0.05 < x <3.0. FAT mode. Emission angles were 0, 30, 50, and 60 degrees.
V | 2p3/2 | 516 | Ca0.05Y1.9V0.05Ti1.7Ox | calcium yttrium vanadium titanium oxides (Ca0.05Y1.9V0.05Ti1.7Ox) | Ishida S., Ren F., Takeuchi N. | J. Am. Ceram. Soc. 76, 2644 (1993) | Adequate |  |  |  | data |  |  |  | No | Mg |  |  | Adventitious carbon | Reliable, with one-point correction of energy scale | annealed, crystal, sputtered | X-ray Photoelectron Spectroscopy | X-ray Diffraction | 300 | Good | As fired, Ar+ ion etched for 5 minutes, and leached by H2SO4 solution.
V | 2p3/2 | 517.4 | (VO)2P2O7 | vanadyl diphosphate | Igarashi H., Tsuji K., Okuhara T., Misono M. | J. Phys. Chem. 97, 7065 (1993) | Adequate |  |  |  | data |  |  |  | No | Mg |  |  | Adventitious carbon | Reliable, with one-point correction of energy scale | crystal |  | X-ray Diffraction | 300 | Adequate
V | 2p3/2 | 517.4 | Mn1.00V0.57O3.42 | manganese vanadium oxides | Kumagai N., Tanifuji S., Fujiwara T., Tanno K. | Electrochim. Acta 37, 1039 (1992) | Adequate |  |  |  | data |  |  |  | No | Mg |  |  | Adventitious carbon | Reliable, with one-point correction of energy scale | crystal | X-ray Photoelectron Spectroscopy | X-ray Diffraction | 300 | Adequate | The mixture of Mn(NO)3.6H2O and NH4VO3 with a V/Mn atomic ratio of 0.60 was heated at 623 K.
V | 2p3/2 | 516.9 | V2O5(SiO2)237 | divanadium pentoxide silicon dioxide(V2O5(SiO2)237) | Centi G., Perathoner S., Trifiro F., Aboukais A., Aissi C.F., and Guelton M. | J. Phys. Chem. 96, 2617 (1992) | Adequate |  |  | Linear | data |  |  |  | No | Al |  |  | Adventitious carbon | Reliable, with one-point correction of energy scale | annealed, crystal | X-ray Photoelectron Spectroscopy | X-ray Diffraction | 300 | Good | The V-silicalite was prepared hydrothermally. The composition determined by XPS was V2O5(SiO2)212. After recovery and drying the solid was calcined in air by slowly increasing the temperature to 823 K.
V | 2p3/2 | 517 | V2O5(SiO2)545 | divanadium pentoxide silicon dioxide(V2O5(SiO2)545) | Centi G., Perathoner S., Trifiro F., Aboukais A., Aissi C.F., and Guelton M. | J. Phys. Chem. 96, 2617 (1992) | Adequate |  |  | Linear | data |  |  |  | No | Al |  |  | Adventitious carbon | Reliable, with one-point correction of energy scale | annealed, crystal | X-ray Photoelectron Spectroscopy | X-ray Diffraction | 300 | Good | The V-silicalite was prepared hydrothermally. The composition determined by XPS was V2O5(SiO2)568. After recovery and drying the solid was calcined in air by slowly increasing the temperature to 823 K.
V | 2p3/2 | 516.9 | V3Ag1.2Ce0.15O8+x | vanadium silver cerium oxides | Yan Z.-G., Andersson S.L.T. | J. Catal. 131, 350 (1991) | Adequate |  |  |  | data | 1.9 |  |  | No | Al |  |  | Adventitious carbon | Reliable, with one-point correction of energy scale | crystal | X-ray Photoelectron Spectroscopy | X-ray Diffraction | 300 | Adequate | The catalyst was prepared by melting mixtures of V2O5, Ag2O and CeO2 at 1023 K for 2 h, followed by crushing and sieving.
V | 2p3/2 | 516.9 | V2O5(SiO2)117 | divanadium pentoxide silicon dioxide(V2O5(SiO2)117) | Centi G., Perathoner S., Trifiro F., Aboukais A., Aissi C.F., and Guelton M. | J. Phys. Chem. 96, 2617 (1992) | Adequate |  |  | Linear | data |  |  |  | No | Al |  |  | Adventitious carbon | Reliable, with one-point correction of energy scale | annealed, crystal | X-ray Photoelectron Spectroscopy | X-ray Diffraction | 300 | Good | The V-silicalite was prepared hydrothermally. The composition determined by XPS was V2O5(SiO2)78. After recovery and drying the solid was calcined in air by slowly increasing the temperature to 823 K.
V | 2p3/2 | 514.3 | BaVS3 | barium vanadium trisulfide | Itti R., Wada T., Matsuura K., Itoh T., Ikeda K., Yamauchi H., et al. | Phys. Rev. B 44, 2306 (1991) | Adequate | 0.2 |  |  | data |  |  |  | No | Al |  |  | Adventitious carbon | Reliable, with one-point correction of energy scale | annealed, polycrystalline, pelletized, scraped |  |  | 300 | Adequate | The pellets were heated in evacuated quartz ampoules at 1073 K for 20 hours.
V | 2p3/2 | 514.3 | BaV0.8Ti0.2S3 | barium vanadium titanium sulfide | Itti R., Wada T., Matsuura K., Itoh T., Ikeda K., Yamauchi H., et al. | Phys. Rev. B 44, 2306 (1991) | Adequate | 0.2 |  |  | data |  |  |  | No | Al |  |  | Adventitious carbon | Reliable, with one-point correction of energy scale | annealed, polycrystalline, pelletized, scraped |  |  | 300 | Adequate | The pellets were heated in evacuated quartz ampoules at 1073 K for 20 hours.
V | 2p3/2 | 516.3 | C44H28N4OV | 5,10,15,20-tetraphenyl-21H,23H-porphine vanadium(IV) oxide | Ferrer E.G., Baran E.J. | J. Electron Spectrosc. Relat. Phenom. 57, 189 (1991) | Adequate | 0.5 |  |  | data |  |  |  | No | Al |  |  | Internal hydrocarbon | Reliable, with one-point correction of energy scale | crystal, solid on double-sided tape |  |  | 300 | Adequate | The crystallization was achieved by slow evaporation of the solvents in a rotary evaporator.
V | 2p3/2 | 514.3 | VPS3 | vanadium phosphorus trisulfide | Ichimura K., Sano M. | Synthetic Metals 45, 203 (1991) | Adequate |  |  |  | data |  |  |  | No | Mg |  | Au4f7 = 84.00 | Adventitious carbon | Reliable, with one-point correction of energy scale | crystal | Electron-Probe Microanalysis | X-ray Diffraction | 300 | Adequate | The crystal was synthesized from elemental mixture of metal, phosphorus and sulfur prepared with atomic ratios 1:1:3. The conductivity was ~ 1E-2 S cm-1. vanadium(II) thiohypophosphate
V | 2p3/2 | 514.3 | V0.78PS3 | vanadium(II) vanadium(III) phosphorus sulfide | Ichimura K., Sano M. | Synthetic Metals 45, 203 (1991) | Adequate |  |  |  | data |  |  |  | No | Mg |  | Au4f7 = 84.00 | Adventitious carbon | Reliable, with one-point correction of energy scale | crystal | Electron-Probe Microanalysis | X-ray Diffraction | 300 | Adequate | The crystal was synthesized from elemental mixture of metal, phosphorus and sulfur. The conductivity was ~ 1E-1 S cm-1. The relative intensity of the V(II)/V(III) components was 3/7.
V | 2p3/2 | 517 | V0.78PS3 | vanadium(II) vanadium(III) phosphorus sulfide | Ichimura K., Sano M. | Synthetic Metals 45, 203 (1991) | Adequate |  |  |  | data |  |  |  | No | Mg |  | Au4f7 = 84.00 | Adventitious carbon | Reliable, with one-point correction of energy scale | crystal | Electron-Probe Microanalysis | X-ray Diffraction | 300 | Adequate | The crystal was synthesized from elemental mixture of metal, phosphorus and sulfur. The conductivity was ~ 1E-1 S cm-1. The relative intensity of the V(II)/V(III) components was 3/7.
V | 2p3/2 | 518.4 | VOPO4 | vanadyl phosphate | Cornaglia L.M., Lombardo E.A. | Appl. Catalysis A 127, 125 (1995) | Adequate |  |  | Linear | mixed Gaussian/Lorentzian |  |  |  | No | Mg |  |  | Adventitious carbon | Reliable, with one-point correction of energy scale | beta phase, crystal |  | X-ray Diffraction | 295 | Adequate | The total FWHM is 1.6 eV. The P/V composition ratio determined by EPMA was 1.0. The sample was mounted using silver painting.
V | 2p3/2 | 516.5 | VOPO4 | vanadyl phosphate | Cornaglia L.M., Lombardo E.A. | Appl. Catalysis A 127, 125 (1995) | Adequate |  |  | Linear | mixed Gaussian/Lorentzian |  |  |  | No | Mg |  |  | Adventitious carbon | Reliable, with one-point correction of energy scale | crystal |  | X-ray Diffraction | 295 | Adequate | The total FWHM is 1.5 eV. The P/V composition ratio determined by EPMA was 1.26. The relative intensity was 0.17. Branching ratio = 0.5. The sample was mounted using silver painting.
V | 2p3/2 | 518.4 | VOPO4 | vanadyl phosphate | Cornaglia L.M., Lombardo E.A. | Appl. Catalysis A 127, 125 (1995) | Adequate |  |  | Linear | mixed Gaussian/Lorentzian |  |  |  | No | Mg |  |  | Adventitious carbon | Reliable, with one-point correction of energy scale | crystal |  | X-ray Diffraction | 295 | Adequate | The total FWHM is 1.6 eV. The P/V composition ratio determined by EPMA was 1.26. The relative intensity was 0.83. Branching ratio = 0.5. The sample was mounted using silver painting.
V | 2p3/2 | 516.7 | VOPO4 | vanadyl phosphate | Cornaglia L.M., Lombardo E.A. | Appl. Catalysis A 127, 125 (1995) | Adequate |  |  | Linear | mixed Gaussian/Lorentzian |  |  |  | No | Mg |  |  | Adventitious carbon | Reliable, with one-point correction of energy scale | alpha phase, crystal |  | X-ray Diffraction | 295 | Adequate | Alpha (ii) - phase. The total FWHM is 1.7 eV. The P/V composition ratio determined by EPMA was 1.26. The relative intensity was 0.50. Branching ratio = 0.5. The sample was mounted using silver painting.
V | 2p3/2 | 518.4 | VOPO4 | vanadyl phosphate | Cornaglia L.M., Lombardo E.A. | Appl. Catalysis A 127, 125 (1995) | Adequate |  |  | Linear | mixed Gaussian/Lorentzian |  |  |  | No | Mg |  |  | Adventitious carbon | Reliable, with one-point correction of energy scale | alpha phase, crystal |  | X-ray Diffraction | 295 | Adequate | Alpha (ii) - phase. The total FWHM is 1.6 eV. The P/V composition ratio determined by EPMA was 1.26. The relative intensity was 0.50. Branching ratio = 0.5. The sample was mounted using silver painting.
V | 2p3/2 | 516.9 | VOPO4 | vanadyl phosphate | Cornaglia L.M., Lombardo E.A. | J. Phys. Cond. Matter 5, A225 (1993) | Adequate | 0.2 |  | other | Gaussian |  |  |  | No | Mg |  |  | Adventitious carbon | Reliable, with one-point correction of energy scale | alpha phase, beta phase, crystal |  | X-ray Diffraction | 300 | Adequate | Alpha11-VOPO4, beta-VOPO4 and beta'-VOPO4.
V | 2p3/2 | 518.5 | VOPO4 | vanadyl phosphate | Cornaglia L.M., Lombardo E.A. | J. Phys. Cond. Matter 5, A225 (1993) | Adequate | 0.2 |  | other | Gaussian |  |  |  | No | Mg |  |  | Adventitious carbon | Reliable, with one-point correction of energy scale | alpha phase, beta phase, crystal |  | X-ray Diffraction | 300 | Adequate | Alpha11-VOPO4, beta-VOPO4 and beta'-VOPO4.
V | 2p3/2 | 518.7 | VOPO4 | vanadyl phosphate | Igarashi H., Tsuji K., Okuhara T., Misono M. | J. Phys. Chem. 97, 7065 (1993) | Adequate |  |  |  | data |  |  |  | No | Mg |  |  | Adventitious carbon | Reliable, with one-point correction of energy scale | beta phase, crystal |  | X-ray Diffraction | 300 | Adequate
V | 2p3/2 | 518.4 | VOPO4 | vanadyl phosphate | Cornaglia L.M., Lombardo E.A. | Appl. Catalysis A 127, 125 (1995) | Adequate |  |  | Linear | mixed Gaussian/Lorentzian |  |  |  | No | Mg |  |  | Adventitious carbon | Reliable, with one-point correction of energy scale | beta phase, crystal |  | X-ray Diffraction | 295 | Adequate | The total FWHM is 1.6 eV. The P/V composition ratio determined by EPMA was 1.0. The sample was mounted using silver painting.
V | 2p3/2 | 516.5 | VOPO4 | vanadyl phosphate | Cornaglia L.M., Lombardo E.A. | Appl. Catalysis A 127, 125 (1995) | Adequate |  |  | Linear | mixed Gaussian/Lorentzian |  |  |  | No | Mg |  |  | Adventitious carbon | Reliable, with one-point correction of energy scale | crystal |  | X-ray Diffraction | 295 | Adequate | The total FWHM is 1.5 eV. The P/V composition ratio determined by EPMA was 1.26. The relative intensity was 0.17. Branching ratio = 0.5. The sample was mounted using silver painting.
V | 2p3/2 | 518.4 | VOPO4 | vanadyl phosphate | Cornaglia L.M., Lombardo E.A. | Appl. Catalysis A 127, 125 (1995) | Adequate |  |  | Linear | mixed Gaussian/Lorentzian |  |  |  | No | Mg |  |  | Adventitious carbon | Reliable, with one-point correction of energy scale | crystal |  | X-ray Diffraction | 295 | Adequate | The total FWHM is 1.6 eV. The P/V composition ratio determined by EPMA was 1.26. The relative intensity was 0.83. Branching ratio = 0.5. The sample was mounted using silver painting.
V | 2p3/2 | 516.7 | VOPO4 | vanadyl phosphate | Cornaglia L.M., Lombardo E.A. | Appl. Catalysis A 127, 125 (1995) | Adequate |  |  | Linear | mixed Gaussian/Lorentzian |  |  |  | No | Mg |  |  | Adventitious carbon | Reliable, with one-point correction of energy scale | alpha phase, crystal |  | X-ray Diffraction | 295 | Adequate | Alpha (ii) - phase. The total FWHM is 1.7 eV. The P/V composition ratio determined by EPMA was 1.26. The relative intensity was 0.50. Branching ratio = 0.5. The sample was mounted using silver painting.
V | 2p3/2 | 518.4 | VOPO4 | vanadyl phosphate | Cornaglia L.M., Lombardo E.A. | Appl. Catalysis A 127, 125 (1995) | Adequate |  |  | Linear | mixed Gaussian/Lorentzian |  |  |  | No | Mg |  |  | Adventitious carbon | Reliable, with one-point correction of energy scale | alpha phase, crystal |  | X-ray Diffraction | 295 | Adequate | Alpha (ii) - phase. The total FWHM is 1.6 eV. The P/V composition ratio determined by EPMA was 1.26. The relative intensity was 0.50. Branching ratio = 0.5. The sample was mounted using silver painting.
V | 2p3/2 | 516.9 | VOPO4 | vanadyl phosphate | Cornaglia L.M., Lombardo E.A. | J. Phys. Cond. Matter 5, A225 (1993) | Adequate | 0.2 |  | other | Gaussian |  |  |  | No | Mg |  |  | Adventitious carbon | Reliable, with one-point correction of energy scale | alpha phase, beta phase, crystal |  | X-ray Diffraction | 300 | Adequate | Alpha11-VOPO4, beta-VOPO4 and beta'-VOPO4.
V | 2p3/2 | 518.5 | VOPO4 | vanadyl phosphate | Cornaglia L.M., Lombardo E.A. | J. Phys. Cond. Matter 5, A225 (1993) | Adequate | 0.2 |  | other | Gaussian |  |  |  | No | Mg |  |  | Adventitious carbon | Reliable, with one-point correction of energy scale | alpha phase, beta phase, crystal |  | X-ray Diffraction | 300 | Adequate | Alpha11-VOPO4, beta-VOPO4 and beta'-VOPO4.
V | 2p3/2 | 518.7 | VOPO4 | vanadyl phosphate | Igarashi H., Tsuji K., Okuhara T., Misono M. | J. Phys. Chem. 97, 7065 (1993) | Adequate |  |  |  | data |  |  |  | No | Mg |  |  | Adventitious carbon | Reliable, with one-point correction of energy scale | beta phase, crystal |  | X-ray Diffraction | 300 | Adequate
V | 2p3/2 | 517.35 | (CuO)0.40(V2O5)0.60 | copper(II) oxide divanadium pentoxide ((CuO)0.40(V2O5)0.60) | Gopalakrishnan R., Chowdari B.V.R., Tan K.L. | Solid State Ionics 53, 1168 (1992) | Adequate | 0.1 |  | other | Gaussian |  |  |  | No | Al/Mg |  |  | Adventitious carbon | Reliable, with one-point correction of energy scale | amorphous, insulator, pelletized, solid on double-sided tape |  | X-ray Diffraction | 300 | Adequate | The mixture of reagent grade CuO and V2O5 was dried (T = 373 K) and meltedin air (T = 873 K, time = 60 min).
V | 2p3/2 | 517.3 | Sb0.92V0.92O4 | antimony vanadium oxide | Nilsson R., Lindblad T., Andersson A. | J. Catal. 148, 501 (1994) | Adequate | 0.05 |  |  | data |  |  |  | No | Mg |  |  | Adventitious carbon | Reliable, with one-point correction of energy scale | crystal, solid on double-sided tape |  | X-ray Diffraction | 300 | Adequate | Charging effects were overcome by mixing the sample with acetylene black.
V | 2p3/2 | 517.6 | (CuO)0.10(V2O5)0.90 | copper(II) oxide divanadium pentoxide ((CuO)0.10(V2O5)0.90) | Gopalakrishnan R., Chowdari B.V.R., Tan K.L. | Solid State Ionics 53, 1168 (1992) | Adequate | 0.1 |  | other | Gaussian |  |  |  | No | Al/Mg |  |  | Adventitious carbon | Reliable, with one-point correction of energy scale | amorphous, insulator, pelletized, solid on double-sided tape |  | X-ray Diffraction | 300 | Adequate | The mixture of reagent grade CuO and V2O5 was dried (T = 373 K) and meltedin air (T = 873 K, time = 60 min).
V | 2p3/2 | 517.55 | (CuO)0.20(V2O5)0.80 | copper(II) oxide divanadium pentoxide ((CuO)0.20(V2O5)0.80) | Gopalakrishnan R., Chowdari B.V.R., Tan K.L. | Solid State Ionics 53, 1168 (1992) | Adequate | 0.1 |  | other | Gaussian |  |  |  | No | Al/Mg |  |  | Adventitious carbon | Reliable, with one-point correction of energy scale | amorphous, insulator, pelletized, solid on double-sided tape |  | X-ray Diffraction | 300 | Adequate | The mixture of reagent grade CuO and V2O5 was dried (T = 373 K) and meltedin air (T = 873 K, time = 60 min).
V | 2p3/2 | 517.55 | (CuO)0.30(V2O5)0.70 | copper(II) oxide divanadium pentoxide ((CuO)0.30(V2O5)0.70) | Gopalakrishnan R., Chowdari B.V.R., Tan K.L. | Solid State Ionics 53, 1168 (1992) | Adequate | 0.1 |  | other | Gaussian |  |  |  | No | Al/Mg |  |  | Adventitious carbon | Reliable, with one-point correction of energy scale | amorphous, insulator, pelletized, solid on double-sided tape |  | X-ray Diffraction | 300 | Adequate | The mixture of reagent grade CuO and V2O5 was dried (T = 373 K) and meltedin air (T = 873 K, time = 60 min).
V | 2p3/2 | 525 | V2O5 | divanadium pentoxide | Mezentzeff P., Lifshitz Y., Rabalais J.W. | Nucl. Instruments Methods in Phys. Res. Sec. B 44, 296 (1990) | Adequate |  |  |  | data |  |  |  | No |  |  |  | Adventitious carbon | Reliable, with one-point correction of energy scale | powder (when a special point is made in the article) |  |  | 300 | Adequate
V | 2p3/2 | 517.4 | V2O5 | divanadium pentoxide | Bond G.C., Flamerz S. | Appl. Catalysis 46, 89 (1989) | Adequate |  |  |  | data |  |  |  | No |  |  |  | Adventitious carbon | Reliable, with one-point correction of energy scale |  |  |  | 300 | Adequate
V | 2p3/2 | 517.6 | V2O5 | divanadium pentoxide | Soria J., Conesa J.C., Granados M.L., Mariscal R., Fierro J.L.G., et al. | J. Catal. 120, 457 (1989) | Adequate |  |  |  | data |  |  |  | No | Mg |  |  | Adventitious carbon | Reliable, with one-point correction of energy scale |  |  |  | 300 | Adequate
V | 2p3/2 | 515.3 | (NH4)2[VO(C2O4)2].2H2O | ammonium vanadyl oxalate dihydrate | Bond G.C., Flamerz S. | Appl. Catalysis 46, 89 (1989) | Adequate |  |  |  | data |  |  |  | No |  |  |  | Adventitious carbon | Reliable, with one-point correction of energy scale |  |  |  | 300 | Adequate
V | 2p3/2 | 517.4 | (MoO3)25(V2O5)75 | molybdenum(VI) vanadium(V) oxides | Bliznakov G., Pesheva Y., Klissurski D., Marinov M., Kozhukharov V. | Appl. Catalysis 29, 211 (1987) | Adequate |  |  |  | data |  |  |  | No |  |  |  | Adventitious carbon | Reliable, with one-point correction of energy scale | mixture, powder (when a special point is made in the article) |  |  | 293 | Adequate | The samples were ground in an agate mortar immediately before being placed into the spectrometer and the powder obtained was fixed to a metal ribbon.
V | 2p3/2 | 517.4 | MgV2O6 | magnesium divanadium hexaoxide | Ocelli M.L., Stencel J.M. | ACS Symposium Series 375, 195 (1988) | Adequate |  |  |  | data |  |  |  | No | Mg |  |  | Adventitious carbon | Reliable, with one-point correction of energy scale | crystal, pelletized |  | X-ray Diffraction | 300 | Adequate | Materials in powder form were pressed into thin wafers.
V | 2p3/2 | 518.1 | V2O5/Al2O3 | divanadium pentaoxide/dialuminum trioxide | Nag N.K., Massoth F.E. | J. Catal. 124, 127 (1990) | Adequate |  |  |  | data |  |  |  | Yes | Al |  |  | Adventitious carbon | Reliable, with one-point correction of energy scale | impregnated and calcined |  |  | 293 | Adequate | 13.7% V2O5/Al2O3. The Al2O3 was impregnated with aqueous solution containing stoichiometric amounts of ammonium metavanadate. Excess water was evaporated by drying at 393 K for 16 h followed by calcining at 773 K for 4 h in air.
V | 2p3/2 | 517 | (P2O5)0.40(V2O5)0.60 | phosphorus(V) vanadium(V) oxide | Khawaja E.E., Salim M.A., Khan M.A., Al-Adel F.F., Khattak G.D., and Hussain Z. | J. Non-cryst. Solids 110, 33 (1989) | Adequate |  |  | other | data |  |  |  | No | Al, Mg |  | Au,Cu= 84.00,932.67 | Adventitious carbon | Reliable, with one-point correction of energy scale | powder (when a special point is made in the article) |  |  | 300 | Adequate | An electron flood gun was used for charge compensation. Glasses were prepared by heating dry mixtures of chemicals in alumina crucible at about 1373 K in air for a period of typically 3 hours.
V | 2p3/2 | 525.2 | NaVO3 | sodium vanadate | Mezentzeff P., Lifshitz Y., Rabalais J.W. | Nucl. Instruments Methods in Phys. Res. Sec. B 44, 296 (1990) | Adequate |  |  |  | data |  |  |  | No |  |  |  | Adventitious carbon | Reliable, with one-point correction of energy scale | powder (when a special point is made in the article) |  |  | 300 | Adequate
V | 2p3/2 | 517.6 | CaV2O6 | calcium divanadium hexaoxide | Ocelli M.L., Stencel J.M. | ACS Symposium Series 375, 195 (1988) | Adequate |  |  |  | data |  |  |  | No | Mg |  |  | Adventitious carbon | Reliable, with one-point correction of energy scale | crystal, pelletized |  | X-ray Diffraction | 300 | Adequate | Materials in powder form were pressed into thin wafers.
V | 2p3/2 | 517.6 | (MoO3)23.75(TeO2)5(V2O5)71.25 | molybdenum(VI) tellurium(IV) vanadium(V) oxides ((MoO3)23.75(TeO2)5(V2O5)71.25) | Bliznakov G., Pesheva Y., Klissurski D., Marinov M., Kozhukharov V. | Appl. Catalysis 29, 211 (1987) | Adequate |  |  |  | data |  |  |  | No |  |  |  | Adventitious carbon | Reliable, with one-point correction of energy scale | mixture, powder (when a special point is made in the article) |  |  | 293 | Adequate | The samples were ground in an agate mortar immediately before being placed into the spectrometer and the powder obtained was fixed to a metal ribbon.
V | 2p3/2 | 518.8 | V2O5/SiO2 | divanadium pentaoxide/silicon dioxide | Nag N.K., Massoth F.E. | J. Catal. 124, 127 (1990) | Adequate |  |  |  | data |  |  |  | Yes | Al |  |  | Adventitious carbon | Reliable, with one-point correction of energy scale | impregnated and calcined |  |  | 293 | Adequate | 13.7% V2O5/SiO2. The SiO2 was impregnated with aqueous solution containing stoichiometric amounts of ammonium metavanadate. Excess water was evaporated by drying at 393 K for 16 h followed by calcining at 773 K for 4 h in air.
V | 2p3/2 | 516.9 | ((P2O5)0.40(V2O5)0.60)0.85(NiO)0.15 | phosphorus(V) vanadium(V) nickel(II) oxide (((P2O5)0.40(V2O5)0.60)0.85(NiO)0.15) | Khawaja E.E., Salim M.A., Khan M.A., Al-Adel F.F., Khattak G.D., and Hussain Z. | J. Non-cryst. Solids 110, 33 (1989) | Adequate |  |  | other | data |  |  |  | No | Al, Mg |  | Au,Cu= 84.00,932.67 | Adventitious carbon | Reliable, with one-point correction of energy scale | powder (when a special point is made in the article) |  |  | 300 | Adequate | An electron flood gun was used for charge compensation. Glasses were prepared by heating dry mixtures of chemicals in alumina crucible at about 1373 K in air for a period of typically 3 hours.The factors 0.15 and 0.85 are weight parts.
V | 2p3/2 | 514.3 | VPS3 | vanadium trithiophosphite (VPS3) | Ichimura K., Sano M. | Chem. Lett. 5, 787 (1988) | Adequate |  |  |  | data |  |  |  | No |  |  |  | Adventitious carbon | Reliable, with one-point correction of energy scale | crystal | X-ray Diffraction |  | 300 | Adequate | Chalcogenophosphate.
V | 2p3/2 | 517 | NaVO3 | sodium vanadium(V) trioxide | Ho S.F., Contarini S., Rabalais J.W. | J. Phys. Chem. 91, 4779 (1987) | Adequate |  |  |  | other type of curve fit |  |  |  | No | Mg |  |  | Adventitious carbon | Reliable, with one-point correction of energy scale | pelletized |  |  | 300 | Adequate
V | 2p3/2 | 517 | NaVO3 | sodium vanadium trioxide | Ho S.F., Contarini S., Rabalais J.W. | J. Phys. Chem. 91, 4779 (1987) | Adequate |  |  |  | other type of curve fit |  |  |  | No | Mg |  |  | Adventitious carbon | Reliable, with one-point correction of energy scale | pelletized |  |  | 300 | Adequate
V | 2p3/2 | 516.8 | V2O3 | divanadium trioxide | Nag N.K., Massoth F.E. | J. Catal. 124, 127 (1990) | Adequate |  |  |  | data |  |  |  | Yes | Al |  |  | Adventitious carbon | Reliable, with one-point correction of energy scale |  |  |  | 293 | Adequate
V | 2p3/2 | 517.2 | V2O3 | divanadium trioxide | Gopalakrishnan R., Chowdari B.V.R., Tan K.L. | Solid State Ionics 53, 1168 (1992) | Adequate | 0.1 |  | other | Gaussian |  |  |  | No | Al/Mg |  |  | Adventitious carbon | Reliable, with one-point correction of energy scale | amorphous, insulator, pelletized, solid on double-sided tape |  | X-ray Diffraction | 300 | Adequate
V | 2p3/2 | 518 | VO(PO4) | vanadium(V) oxide phosphate | Moser T.P., Schrader G.L. | J. Catal. 104, 99 (1987) | Adequate |  |  |  | data | 1.6 |  |  | No | Al |  |  | Adventitious carbon | Reliable, with one-point correction of energy scale | beta phase, crystal |  |  | 293 | Adequate
V | 2p3/2 | 517.6 | V2O5 | divanadium pentoxide | Gopalakrishnan R., Chowdari B.V.R., Tan K.L. | Solid State Ionics 53, 1168 (1992) | Adequate | 0.1 |  | other | Gaussian |  |  |  | No | Al/Mg |  |  | Adventitious carbon | Reliable, with one-point correction of energy scale | amorphous, insulator, pelletized, solid on double-sided tape |  | X-ray Diffraction | 300 | Adequate
V | 2p3/2 | 517.6 | V2O5 | divanadium pentoxide | Nilsson R., Lindblad T., Andersson A. | J. Catal. 148, 501 (1994) | Adequate | 0.05 |  |  | data |  |  |  | No | Mg |  |  | Adventitious carbon | Reliable, with one-point correction of energy scale | crystal, solid on double-sided tape |  | X-ray Diffraction | 300 | Adequate | Charging effects were overcome by mixing the sample with acetylene black.
V | 2p3/2 | 516.7 | V2O5 | divanadium pentoxide | Lindblad T., Rebenstorf B., Yan Z.-G., Andersson S.L.T. | Appl. Catalysis A 112, 187 (1994) | Adequate |  |  | other | Gaussian | 1.5 |  |  | No | Al |  |  | Adventitious carbon | Reliable, with one-point correction of energy scale | crystal | X-ray Photoelectron Spectroscopy | X-ray Diffraction | 300 | Good | The P/Al composition ratio determined by XPS was 0.90. FAT mode.
V | 2p3/2 | 516.9 | V2O2(P2O7) | bis(oxovanadium(IV)) diphosphate | Moser T.P., Schrader G.L. | J. Catal. 104, 99 (1987) | Adequate |  |  |  | data | 2 |  |  | No | Al |  |  | Adventitious carbon | Reliable, with one-point correction of energy scale | crystal |  |  | 293 | Adequate
V | 2p3/2 | 517.4 | V2O5 | divanadium pentaoxide | Ocelli M.L., Stencel J.M. | ACS Symposium Series 375, 195 (1988) | Adequate |  |  |  | data |  |  |  | No | Mg |  |  | Adventitious carbon | Reliable, with one-point correction of energy scale | crystal, pelletized |  | X-ray Diffraction | 300 | Adequate | Materials in powder form were pressed into thin wafers.
V | 2p3/2 | 518.3 | V2O5 | divanadium pentaoxide | Nag N.K., Massoth F.E. | J. Catal. 124, 127 (1990) | Adequate |  |  |  | data |  |  |  | Yes | Al |  |  | Adventitious carbon | Reliable, with one-point correction of energy scale |  |  |  | 293 | Adequate
V | 2p3/2 | 517.6 | V2O5 | divanadium pentaoxide | Bliznakov G., Pesheva Y., Klissurski D., Marinov M., Kozhukharov V. | Appl. Catalysis 29, 211 (1987) | Adequate |  |  |  | data |  |  |  | No |  |  |  | Adventitious carbon | Reliable, with one-point correction of energy scale | mixture, powder (when a special point is made in the article) |  |  | 293 | Adequate | The samples were ground in an agate mortar immediately before being placed into the spectrometer and the powder obtained was fixed to a metal ribbon.
V | 2p3/2 | 517.6 | (MoO3)22.5(TeO2)10(V2O5)67.5 | molybdenum(VI) tellurium(IV) vanadium(V) oxides ((MoO3)22.5(TeO2)10(V2O5)67.5) | Bliznakov G., Pesheva Y., Klissurski D., Marinov M., Kozhukharov V. | Appl. Catalysis 29, 211 (1987) | Adequate |  |  |  | data |  |  |  | No |  |  |  | Adventitious carbon | Reliable, with one-point correction of energy scale | mixture, powder (when a special point is made in the article) |  |  | 293 | Adequate | The samples were ground in an agate mortar immediately before being placed into the spectrometer and the powder obtained was fixed to a metal ribbon.
V | 2p3/2 | 516 | (MoO3)22.5(TeO2)10(V2O5)67.5 | molybdenum(VI) tellurium(IV) vanadium(V) oxides ((MoO3)22.5(TeO2)10(V2O5)67.5) | Bliznakov G., Pesheva Y., Klissurski D., Marinov M., Kozhukharov V. | Appl. Catalysis 29, 211 (1987) | Adequate |  |  |  | data |  |  |  | No |  |  |  | Adventitious carbon | Reliable, with one-point correction of energy scale | mixture, powder (when a special point is made in the article) |  |  | 293 | Adequate | The samples were ground in an agate mortar immediately before being placed into the spectrometer and the powder obtained was fixed to a metal ribbon.
V | 2p3/2 | 517.1 | ((P2O5)0.40(V2O5)0.60)0.98(NiO)0.02 | phosphorus(V) vanadium(V) nickel(II) oxide (((P2O5)0.40(V2O5)0.60)0.98(NiO)0.02) | Khawaja E.E., Salim M.A., Khan M.A., Al-Adel F.F., Khattak G.D., and Hussain Z. | J. Non-cryst. Solids 110, 33 (1989) | Adequate |  |  | other | data |  |  |  | No | Al, Mg |  | Au,Cu= 84.00,932.67 | Adventitious carbon | Reliable, with one-point correction of energy scale | powder (when a special point is made in the article) |  |  | 300 | Adequate | An electron flood gun was used for charge compensation. Glasses were prepared by heating dry mixtures of chemicals in alumina crucible at about 1373 K in air for a period of typically 3 hours.The factors 0.02 and 0,98 are weight parts.
V | 2p3/2 | 516.9 | ((P2O5)0.40(V2O5)0.60)0.95(NiO)0.05 | phosphorus(V) vanadium(V) nickel(II) oxide (((P2O5)0.40(V2O5)0.60)0.95(NiO)0.05) | Khawaja E.E., Salim M.A., Khan M.A., Al-Adel F.F., Khattak G.D., and Hussain Z. | J. Non-cryst. Solids 110, 33 (1989) | Adequate |  |  | other | data |  |  |  | No | Al, Mg |  | Au,Cu= 84.00,932.67 | Adventitious carbon | Reliable, with one-point correction of energy scale | powder (when a special point is made in the article) |  |  | 300 | Adequate | An electron flood gun was used for charge compensation. Glasses were prepared by heating dry mixtures of chemicals in alumina crucible at about 1373 K in air for a period of typically 3 hours.The factors 0.05 and 0.95 are weight parts.
V | 2p3/2 | 516.7 | ((P2O5)0.40(V2O5)0.60)0.90(NiO)0.10 | phosphorus(V) vanadium(V) nickel(II) oxide (((P2O5)0.40(V2O5)0.60)0.90(NiO)0.10) | Khawaja E.E., Salim M.A., Khan M.A., Al-Adel F.F., Khattak G.D., and Hussain Z. | J. Non-cryst. Solids 110, 33 (1989) | Adequate |  |  | other | data |  |  |  | No | Al, Mg |  | Au,Cu= 84.00,932.67 | Adventitious carbon | Reliable, with one-point correction of energy scale | powder (when a special point is made in the article) |  |  | 300 | Adequate | An electron flood gun was used for charge compensation. Glasses were prepared by heating dry mixtures of chemicals in alumina crucible at about 1373 K in air for a period of typically 3 hours.The factors 0.10 and 0.90 are weight parts.
V | 2p3/2 | 517 | V0.78PS3 | vanadium trithiophosphite (V0.78PS3) | Ichimura K., Sano M. | Chem. Lett. 5, 787 (1988) | Adequate |  |  |  | data | 2.3 |  |  | No |  |  |  | Adventitious carbon | Reliable, with one-point correction of energy scale | crystal | X-ray Diffraction |  | 300 | Adequate | Chalcogenophosphate.
V | 2p3/2 | 523.1 | ((C4H9)4N)2[V(C3S5)3] | bis(tetrabutyl ammonium) tris(4,5-dimercapto-1,3-dithiole-2-thionate) vanadium | Akiba K., Matsubayashi G.-E., Tanaka T. | Inorg. Chim. Acta 165, 245 (1989) | Adequate |  |  |  | data |  |  |  | No | Mg |  |  | Internal hydrocarbon | Reliable, with one-point correction of energy scale | crystal |  |  | 300 | Adequate
V | 2p3/2 | 523.9 | Co[V(C3S5)3]2.3H2O | cobalt tris(4,5-dimercapto-1,3-dithiole-2-thionate) vanadium trihydrate | Akiba K., Matsubayashi G.-E., Tanaka T. | Inorg. Chim. Acta 165, 245 (1989) | Adequate |  |  |  | data |  |  |  | No | Mg |  |  | Internal hydrocarbon | Reliable, with one-point correction of energy scale | crystal |  |  | 300 | Adequate
V | 2p3/2 | 523.7 | Fe[V(C3S5)3]2.3H2O | iron bis(tris(4,5-dimercapto-1,3-dithiole-2-thionate) vanadium trihydrate | Akiba K., Matsubayashi G.-E., Tanaka T. | Inorg. Chim. Acta 165, 245 (1989) | Adequate |  |  |  | data |  |  |  | No | Mg |  |  | Internal hydrocarbon | Reliable, with one-point correction of energy scale | crystal |  |  | 300 | Adequate
V | 2p3/2 | 517.6 | Li2.74V2O5 | lithium divanadium(V) pentaoxide | Meisel A., Hallmeier K. H., Szargan R., Muller J., Schneider W. | Phys. Scripta 41, 513 (1990) | Adequate |  |  |  | data |  |  |  | No | Al |  |  | Adventitious carbon | Reliable, with one-point correction of energy scale | crystal | X-ray Photoelectron Spectroscopy |  | 300 | Adequate | V/O composition ratio determined by XPS was 0.35. The bulk formula is Li0.1V2O5.
V | 2p3/2 | 523.2 | [Fe(C5H5)2][V(C3S5)3] | tris(4,5-dimercapto-1,3-dithiole-2-thionate) vanadium bis(cyclopentadienyl) iron | Akiba K., Matsubayashi G.-E., Tanaka T. | Inorg. Chim. Acta 165, 245 (1989) | Adequate |  |  |  | data |  |  |  | No | Mg |  |  | Internal hydrocarbon | Reliable, with one-point correction of energy scale | crystal |  |  | 300 | Adequate
V | 2p3/2 | 523.2 | [Ni(C5H5)2][V(C3S5)3] | tris(4,5-dimercapto-1,3-dithiole-2-thionate) vanadium bis(cyclopentadienyl) nickel | Akiba K., Matsubayashi G.-E., Tanaka T. | Inorg. Chim. Acta 165, 245 (1989) | Adequate |  |  |  | data |  |  |  | No | Mg |  |  | Internal hydrocarbon | Reliable, with one-point correction of energy scale | crystal |  |  | 300 | Adequate
V | 2p3/2 | 523.5 | [Fe(C6H7)2][V(C3S5)3] | tris(4,5-dimercapto-1,3-dithiole-2-thionate) vanadium bis(methylcyclopentadienyl) iron | Akiba K., Matsubayashi G.-E., Tanaka T. | Inorg. Chim. Acta 165, 245 (1989) | Adequate |  |  |  | data |  |  |  | No | Mg |  |  | Internal hydrocarbon | Reliable, with one-point correction of energy scale | crystal |  |  | 300 | Adequate
V | 2p3/2 | 523.2 | [Fe(C10H15)2][V(C3S5)3] | tris(4,5-dimercapto-1,3-dithiole-2-thionate) vanadium bis(pentamethylcyclopentadienyl) iron | Akiba K., Matsubayashi G.-E., Tanaka T. | Inorg. Chim. Acta 165, 245 (1989) | Adequate |  |  |  | data |  |  |  | No | Mg |  |  | Internal hydrocarbon | Reliable, with one-point correction of energy scale | crystal |  |  | 300 | Adequate
V | 2p3/2 | 516.5 | V2O4 | divanadium(IV) tetraoxide | Minyaev A.I., Denisov I.A., Soroko V.E., Konovalov V.A. | Zhurnal Prikladnoi Khimii 59, 339 (1986) | Adequate |  |  |  | data |  |  |  | No | Al |  |  | Adventitious carbon | Reliable, with one-point correction of energy scale | powder (when a special point is made in the article) |  |  | 300 | Adequate
V | 2p3/2 | 517.3 | V2O5 | divanadium(V) pentoxide | Cornaglia L.M., Lombardo E.A. | Appl. Catalysis A 127, 125 (1995) | Adequate |  |  | Linear | mixed Gaussian/Lorentzian |  |  |  | No | Mg |  |  | Adventitious carbon | Reliable, with one-point correction of energy scale | insulator |  |  | 295 | Adequate | The total FWHM is 1.6 eV. The sample was mounted using silver painting.
V | 2p3/2 | 517.4 | V2O5 | divanadium(V) pentoxide | Meisel A., Hallmeier K. H., Szargan R., Muller J., Schneider W. | Phys. Scripta 41, 513 (1990) | Adequate |  |  |  | data |  |  |  | No | Al |  |  | Adventitious carbon | Reliable, with one-point correction of energy scale | crystal | X-ray Photoelectron Spectroscopy |  | 300 | Adequate | V/O composition ratio determined by XPS was 0.35.
V | 2p3/2 | 517.4 | V2O5 | divanadium(V) pentoxide | Minyaev A.I., Denisov I.A., Soroko V.E., Konovalov V.A. | Zhurnal Prikladnoi Khimii 59, 339 (1986) | Adequate |  |  |  | data |  |  |  | No | Al |  |  | Adventitious carbon | Reliable, with one-point correction of energy scale | powder (when a special point is made in the article) |  |  | 300 | Adequate
V | 2p3/2 | 517.3 | V2O5 | divanadium(V) pentoxide | Fierro J.L.G., Arrua L.A., Nieto J.M.L., Kremenic G. | Appl. Catalysis 37, 323 (1988) | Adequate |  |  |  | data |  |  |  | No | Mg |  |  | Adventitious carbon | Reliable, with one-point correction of energy scale | insulator, pelletized, powder (when a special point is made in the article) |  |  | 300 | Adequate | The powdered samples were prepared for analysis by grinding to about 100 mesh and pressing the powder into holder.
V | 2p3/2 | 513.3 | [V(C7H7)(C5H5)] | (eta7-cycloheptatrienylium)(eta5-2,4-cyclopentadien-1-yl)vanadium | Groenenboom C.J., Sawatzky G., Meijer H.J.D., Jellinek F. | J. Organometal. Chem. 76, C4 (1974) | [8 empty] | No |  |  | Au | Internal hydrocarbon | Reliable | vapor deposited
V | 2p3/2 | 513 | AuV3 (A15I) | gold vanadium imc (A15I) | Kurmaev E.Z., Werfel F., Brummer O., Fluekiger R. | Solid State Commun. 22, 375 (1977) | [8 empty] | No |  |  | Au | Conductor
V | 2p3/2 | 513.8 | AuV3 (A15II) | gold vanadium imc (A15II) | Kurmaev E.Z., Werfel F., Brummer O., Fluekiger R. | Solid State Commun. 22, 375 (1977) | [8 empty] | No |  |  | Au | Conductor
V | 2p3/2 | 512.8 | AuV3 (A2) | gold vanadium imc (A2) | Kurmaev E.Z., Werfel F., Brummer O., Fluekiger R. | Solid State Commun. 22, 375 (1977) | [8 empty] | No |  |  | Au | Conductor
V | 2p3/2 | 516.9 | Cs3VO4 | cesium vanadate(V) | Nefedov V.I., Firsov M.N., Shaplygin I.S. | J. Electron Spectrosc. Relat. Phenom. 26, 65 (1982) | [8 empty] | No |  |  |  | Adventitious carbon | Reliable, with two-point correction of energy scale
V | 2p3/2 | 516.9 | Rb3VO4 | rubidium vanadate(V) | Nefedov V.I., Firsov M.N., Shaplygin I.S. | J. Electron Spectrosc. Relat. Phenom. 26, 65 (1982) | [8 empty] | No |  |  |  | Adventitious carbon | Reliable, with two-point correction of energy scale
V | 2p3/2 | 516.9 | RhVO4 | rhodium vanadate | Nefedov V.I., Firsov M.N., Shaplygin I.S. | J. Electron Spectrosc. Relat. Phenom. 26, 65 (1982) | [8 empty] | No |  |  |  | Adventitious carbon | Reliable, with two-point correction of energy scale
V | 2p3/2 | 515.9 | O5SV | vanadyl sulfate | Larsson R., Folkesson B., Schoen G. | Chem. Scr. 3, 88 (1973) | [8 empty] | No |  |  | Pt=71.0 | Conductor |  | thin film
V | 2p3/2 | 516.6 | V2O5 | vanadium(V) pentaoxide | Larsson R., Folkesson B., Schoen G. | Chem. Scr. 3, 88 (1973) | [8 empty] | No |  |  | Pt=71.0 | Conductor |  | thin film
V | 2p3/2 | 517.7 | V2O5 | vanadium(V) pentaoxide | Berry F.J., Brett M.E., Marbrow R.A., Patterson W.R. | J. Chem. Soc. Dalton Trans. 985 (1984) | [8 empty] | No |  |  |  | Adventitious carbon | Reliable, with two-point correction of energy scale
V | 2p3/2 | 514.9 | V2O5 | vanadium(V) pentaoxide | Horvath B., Strutz J., Geyer-Lippmann J., Horvath E.G. | Z. Anorg. Allg. Chem. 483, 181 (1981) | [8 empty] | No |  |  |  | Adventitious carbon | Reliable, with two-point correction of energy scale
V | 2p3/2 | 517.7 | V2O5 | vanadium(V) pentaoxide | Nefedov V.I., Firsov M.N., Shaplygin I.S. | J. Electron Spectrosc. Relat. Phenom. 26, 65 (1982) | [8 empty] | No |  |  |  | Adventitious carbon | Reliable, with two-point correction of energy scale
V | 2p3/2 | 517.6 | V2O5 | vanadium(V) pentaoxide | Nefedov V.I., Salyn, Y.V., Chertkov A.A., Padurets L.N. | Zh. Neorg. Khimii 19, 1443 (1974) | [8 empty] | No |  |  |  | Adventitious carbon | Reliable, with two-point correction of energy scale
V | 2p3/2 | 516.9 | V2O5 | vanadium(V) pentaoxide | Sawatzky G. A., Post D. | Phys. Rev. B 20, 1546 (1979) | [8 empty] | No
V | 2p3/2 | 517.2 | V2O5 | vanadium(V) pentaoxide | Slinkard W.E., Degroot P.B. | J. Catal. 68, 423 (1981) | [8 empty] | No |  |  |  | Adventitious carbon | Reliable, with two-point correction of energy scale
V | 2p3/2 | 517.2 | V2O5 | vanadium(V) pentaoxide | Colton R.J., Guzman A.M., Rabalais J.W. | J. Appl. Phys. 49, 409 (1978) | [8 empty] | No |  |  |  | Gold | Two-point correction of energy scale | reacted film
V | 2p3/2 | 517.7 | V2O5 | vanadium(V) pentaoxide | Nefedov V.I., Gati D., Dzhurinskii, B.F., Sergushin N.P., Salyn Y.V. | Zh. Neorg. Khimii 20, 2307 (1975) | [8 empty] | No |  |  |  | Adventitious carbon | Reliable, with two-point correction of energy scale
V | 2p3/2 | 517.3 | Na3VO4 | sodium vanadate(V) | Nefedov V.I., Firsov M.N., Shaplygin I.S. | J. Electron Spectrosc. Relat. Phenom. 26, 65 (1982) | [8 empty] | No |  |  |  | Adventitious carbon | Reliable, with two-point correction of energy scale
V | 2p3/2 | 515.7 | V2O4 | vanadium(IV) tetraoxide | Horvath B., Strutz J., Geyer-Lippmann J., Horvath E.G. | Z. Anorg. Allg. Chem. 483, 181 (1981) | [8 empty] | No |  |  |  | Adventitious carbon | Reliable, with two-point correction of energy scale
V | 2p3/2 | 516.3 | V2O4 | vanadium(IV) tetraoxide | Colton R.J., Guzman A.M., Rabalais J.W. | J. Appl. Phys. 49, 409 (1978) | [8 empty] | No |  |  |  | Gold | Two-point correction of energy scale | sputtered
V | 2p3/2 | 516.7 | BiO4V | bismuth vanadium oxide | Schuhl Y., Baussart H., Delobel R., Le Bras M., Leroy J., Gengembre L.G., Rimblot J. | J. Chem. Soc. Faraday Trans. I 79, 2055 (1983) | [8 empty] | No |  |  |  | Adventitious carbon | Reliable, with two-point correction of energy scale
V | 2p3/2 | 512.3 | V | vanadium | Romand M., Roubin M. | Analusis 4, 309 (1976) | [8 empty] | No |  |  | Au | Conductor
V | 2p3/2 | 512.4 | V | vanadium | Nefedov V.I., Salyn, Y.V., Chertkov A.A., Padurets L.N. | Zh. Neorg. Khimii 19, 1443 (1974) | [8 empty] | No |  |  |  | Adventitious carbon | Reliable, with two-point correction of energy scale
V | 2p3/2 | 512.14 | V | vanadium | Lebugle A., Axelsson U., Nyholm R., Martensson N. | Phys. Scripta 23, 825 (1981) | [8 empty] | No |  |  | Au,Zn2p3-3d=1011.8 | Gold | Calibration study | scraped
V | 2p3/2 | 512.7 | V | vanadium | Franzen H.F., Sawatzky G. | J. Solid State Chem. 15, 229 (1975) | [8 empty] | No |  |  | PtFL | Conductor
V | 2p3/2 | 512.4 | V | vanadium | Larsson R., Folkesson B., Schoen G. | Chem. Scr. 3, 88 (1973) | [8 empty] | No |  |  | Pt=71.0 | Conductor
V | 2p3/2 | 513.3 | K4[V(CN)6] | tetrapotassium hexacyanovanadate | Vannerberg N.G. | Chem. Scr. 9, 122 (1976) | [8 empty] | No |  |  |  | Gold | Two-point correction of energy scale
V | 2p3/2 | 514.3 | [V(OSi(C6H5)3)3] | tris(oxotriphenylsilcate)vanadium | Horvath B., Strutz J., Geyer-Lippmann J., Horvath E.G. | Z. Anorg. Allg. Chem. 483, 181 (1981) | [8 empty] | No |  |  |  | Internal hydrocarbon | Reliable, with two-point correction of energy scale
V | 2p3/2 | 513.8 | [VCl(C5H5)2] | chlorobis(eta5-2,4-cyclopentadien-1-yl)vanadium | Groenenboom C.J., Sawatzky G., Meijer H.J.D., Jellinek F. | J. Organometal. Chem. 76, C4 (1974) | [8 empty] | No |  |  | Au | Internal hydrocarbon | Reliable, with two-point correction of energy scale | vapor deposited
V | 2p3/2 | 513.2 | VB2 | vanadium diboride | Mavel G., Escard J., Costa P., Castaing J. | Surf. Sci. 35, 109 (1973) | [8 empty] | No |  |  |  | Adventitious carbon | Reliable, with two-point correction of energy scale
V | 2p3/2 | 513 | VCl2 | vanadium(II) chloride | Horvath B., Strutz J., Geyer-Lippmann J., Horvath E.G. | Z. Anorg. Allg. Chem. 483, 181 (1981) | [8 empty] | No |  |  |  | Adventitious carbon | Reliable, with two-point correction of energy scale
V | 2p3/2 | 515 | VCl3 | vanadium(III) chloride | Horvath B., Strutz J., Geyer-Lippmann J., Horvath E.G. | Z. Anorg. Allg. Chem. 483, 181 (1981) | [8 empty] | No |  |  |  | Adventitious carbon | Reliable, with two-point correction of energy scale
V | 2p3/2 | 512.9 | [V(C5H5)2] | bis(cyclopentadienyl)vanadium | Barber M., Connor J.A., Derrick L.M.R., Hall M.B., Hillier I.H. | J. Chem. Soc., Faraday Trans. 2, 69, 560 (1973) | [8 empty] | No |  |  |  | C6H12=284.8 | Reliable, with two-point correction of energy scale | co-condensed with a charge reference material
V | 2p3/2 | 512.9 | [V(C5H5)2] | bis(cyclopentadienyl)vanadium | Groenenboom C.J., Sawatzky G., Meijer H.J.D., Jellinek F. | J. Organometal. Chem. 76, C4 (1974) | [8 empty] | No |  |  | Au | Internal hydrocarbon | Reliable, with two-point correction of energy scale | vapor deposited
V | 2p3/2 | 515.1 | [VO(CH3C(O)CHC(O)CH3)2] | oxobis(2,4-pentanedionato-O,O')vanadium | Larsson R., Folkesson B., Schoen G. | Chem. Scr. 3, 88 (1973) | [8 empty] | No |  |  | Pt=71.0 | Conductor |  | thin film
V | 2p3/2 | 514.2 | [V(CH3C(O)CHC(O)CH3)3] | tris(2,4-pentanedionato-O,O')vanadium | Larsson R., Folkesson B., Schoen G. | Chem. Scr. 3, 88 (1973) | [8 empty] | No |  |  | Pt=71.0 | Conductor |  | thin film
V | 2p3/2 | 514.1 | V(OH)3 | vanadium trihydroxide | Horvath B., Strutz J., Geyer-Lippmann J., Horvath E.G. | Z. Anorg. Allg. Chem. 483, 181 (1981) | [8 empty] | No |  |  |  | Adventitious carbon | Reliable, with two-point correction of energy scale
V | 2p3/2 | 514.1 | [V(OC(C2H5)3)3] | tris(triethylmethoxy)vanadium | Horvath B., Strutz J., Geyer-Lippmann J., Horvath E.G. | Z. Anorg. Allg. Chem. 483, 181 (1981) | [8 empty] | No |  |  |  | Internal hydrocarbon | Reliable, with two-point correction of energy scale
V | 2p3/2 | 517.5 | Li3VO4 | lithium vanadate(V) | Nefedov V.I., Firsov M.N., Shaplygin I.S. | J. Electron Spectrosc. Relat. Phenom. 26, 65 (1982) | [8 empty] | No |  |  |  | Adventitious carbon | Reliable, with two-point correction of energy scale
V | 2p3/2 | 514.4 | VN | vanadium(III) nitride | Romand M., Roubin M. | Analusis 4, 309 (1976) | [8 empty] | No |  |  | Au | Gold
V | 2p3/2 | 514.3 | VN | vanadium(III) nitride | Shulg'a Y.M., Troitskii V.N., Aivazov M.I., Borodk'o Y.G. | Zh. Neorg. Khimii 21, 2621 (1976) | [8 empty] | No |  |  |  | Adventitious carbon | Reliable, with two-point correction of energy scale
V | 2p3/2 | 516.3 | VO2 | vanadium(IV) dioxide | Kasperkiewicz J., Kovacich J.A., Lichtman D. | J. Electron Spectrosc. Relat. Phenom. 32, 128 (1983) | [8 empty] | No |  |  | Cu | Adventitious carbon | Reliable, with two-point correction of energy scale
V | 2p3/2 | 515.8 | V2O3 | vanadium(III) trioxide | Horvath B., Strutz J., Geyer-Lippmann J., Horvath E.G. | Z. Anorg. Allg. Chem. 483, 181 (1981) | [8 empty] | No |  |  |  | Adventitious carbon | Reliable, with two-point correction of energy scale
V | 2p3/2 | 513.1 | V2O3 | vanadium(III) trioxide | Werfel F., Brummer O. | Phys. Scripta 28, 92 (1983) | [8 empty] | No |  |  |  | Adventitious carbon | Reliable, with two-point correction of energy scale | sputtered
V | 2p3/2 | 515.7 | V2O3 | vanadium(III) trioxide | Colton R.J., Guzman A.M., Rabalais J.W. | J. Appl. Phys. 49, 409 (1978) | [8 empty] | No |  |  |  | Gold | Two-point correction of energy scale | sputtered
V | 2p3/2 | 517.1 | V2O5 | vanadium(V) pentaoxide | Takagi-Kawai M., Soma M., Onishi T., Tamaru K. | Can. J. Chem. 58, 2132 (1980) | [8 empty] | No |  |  |  | Gold | Reliable, with two-point correction of energy scale
V | 2p3/2 | 517 | V2O5 | vanadium(V) pentaoxide | Barbaray B., Contour J.P., Mouvier G. | Env. Sci. Technol. 12, 1294 (1978) | [8 empty] | No |  |  | Au | Adventitious carbon | Reliable, with two-point correction of energy scale
V | 2p3/2 | 517.4 | V2O5 | vanadium(V) pentaoxide | Nefedov V.I., Salyn, Y.V., Leonhardt G., Scheibe R. | J. Electron Spectrosc. Relat. Phenom. 10, 121 (1977) | [8 empty] | No |  |  |  | Adventitious carbon | Reliable, with two-point correction of energy scale
V | 2p3/2 | 517.4 | V2O5 | vanadium(V) pentaoxide | Schuhl Y., Baussart H., Delobel R., Le Bras M., Leroy J., Gengembre L.G., Rimblot J. | J. Chem. Soc. Faraday Trans. I 79, 2055 (1983) | [8 empty] | No |  |  |  | Adventitious carbon | Reliable, with two-point correction of energy scale
V | 2p3/2 | 517.65 | V2O5 | vanadium(V) pentaoxide | Wagner C.D., Riggs W.M., Davis L.E., Moulder J.F., Muilenberg G.E. | Handbook of X-Ray Photoelectron Spectroscopy, Perkin-Elmer Corporation, Physical Electronics Division, Eden Prairie, Minn. 55344 (1979) | [8 empty] | No |  |  | Au,Cu | Adventitious carbon | Reliable, with two-point correction of energy scale
V | 2p3/2 | 516.6 | V2O5 | vanadium(V) pentaoxide | Kasperkiewicz J., Kovacich J.A., Lichtman D. | J. Electron Spectrosc. Relat. Phenom. 32, 128 (1983) | [8 empty] | No |  |  | Cu | Adventitious carbon | Reliable, with two-point correction of energy scale
V | 2p3/2 | 516.4 | VOCl2 | vanadyl(IV) dichloride | Larsson R., Folkesson B., Schoen G. | Chem. Scr. 3, 88 (1973) | [8 empty] | No |  |  | Pt=71.0 | Conductor |  | thin film
V | 2p3/2 | 512.6 | VP | vanadium phosphide | Myers C.E., Franzen H.F., Anderegg J.W. | Inorg. Chem. 24, 1822 (1985) | [8 empty] | No |  |  | Au | Conductor | Reliable | heated
V | 2p3/2 | 513.9 | VS | vanadium sulfide | Franzen H.F., Umana M.X., McCreary J.R., Thorn R.J. | J. Solid State Chem. 18, 363 (1976) | [8 empty] | No |  |  | Au (Au4f7 corrected by +1.2eV.) | Gold | Two-point correction of energy scale
V | 2p3/2 | 512.16 | V | vanadium | Powell C.J. | J. Electron Spectrosc. Relat. Phenom. 185, 1 (2012) | Good | 0.06 | [17 empty] | Recommended binding energy based on an analysis of at least two independent measurements in four Handbooks. Where necessary, the binding-energy scale was recalibrated using reference values from the U.K. National Physical Laboratory.
V | 2p3/2 | 512.6 | V | vanadium | Myers C.E., Franzen H.F., Anderegg J.W. | Inorg. Chem. 24, 1822 (1985) | [8 empty] | No |  |  | Au | Conductor | Reliable | sputtered
V | 2p3/2 | 512.15 | V | vanadium | Wagner C.D., Riggs W.M., Davis L.E., Moulder J.F., Muilenberg G.E. | Handbook of X-Ray Photoelectron Spectroscopy, Perkin-Elmer Corporation, Physical Electronics Division, Eden Prairie, Minn. 55344 (1979) | [8 empty] | No |  |  | Au,Cu | Conductor | Reliable, with two-point correction of energy scale | sputtered
V | 2p3/2 | 512.9 | V | vanadium | Kasperkiewicz J., Kovacich J.A., Lichtman D. | J. Electron Spectrosc. Relat. Phenom. 32, 128 (1983) | [8 empty] | No |  |  | Cu | Conductor | Reliable, with two-point correction of energy scale | sputtered
V | 2p3/2 | 512.3 | V | vanadium | Colton R.J., Guzman A.M., Rabalais J.W. | J. Appl. Phys. 49, 409 (1978) | [8 empty] | No |  |  |  | Gold | Two-point correction of energy scale | scraped
V | 2p3/2 | 512.4 | V | vanadium | Sawatzky G. A., Post D. | Phys. Rev. B 20, 1546 (1979) | [8 empty] | No
V | 2s | 626.8 | V | vanadium | Lebugle A., Axelsson U., Nyholm R., Martensson N. | Phys. Scripta 23, 825 (1981) | [8 empty] | No |  |  | Au,Zn2p3-3d=1011.8 | Gold | Calibration study | scraped
V | 3p | 41.6 | BiO4V | bismuth vanadium oxide | Schuhl Y., Baussart H., Delobel R., Le Bras M., Leroy J., Gengembre L.G., Rimblot J. | J. Chem. Soc. Faraday Trans. I 79, 2055 (1983) | [8 empty] | No |  |  |  | Adventitious carbon | Reliable, with two-point correction of energy scale
V | 3p | 42.2 | V2O5 | vanadium(V) pentaoxide | Schuhl Y., Baussart H., Delobel R., Le Bras M., Leroy J., Gengembre L.G., Rimblot J. | J. Chem. Soc. Faraday Trans. I 79, 2055 (1983) | [8 empty] | No |  |  |  | Adventitious carbon | Reliable, with two-point correction of energy scale
V | 3p | 37.2 | V | vanadium | Lebugle A., Axelsson U., Nyholm R., Martensson N. | Phys. Scripta 23, 825 (1981) | [8 empty] | No |  |  | Au | Gold | Calibration study | scraped
V | 3p | 38.6 | V2O3 | vanadium(III) trioxide | Werfel F., Brummer O. | Phys. Scripta 28, 92 (1983) | [8 empty] | No |  |  |  | Adventitious carbon | Reliable, with two-point correction of energy scale | sputtered
V | 3p | 42 | H2V8Cr4O31.nH2O | hydrogen polychromovanadate (H2V8Cr4O31.nH2O) | Bondarenko V., Kaciulis S., Plesanovas A., Volkov V., Zacharova G. | Appl. Surf. Sci. 78, 107 (1994) | Adequate |  |  | Shirley | Gaussian |  |  |  | No | Mg |  |  | Adventitious carbon | Reliable (reported energy within 300 eV of a reference energy) | insulator, pelletized |  |  | 300 | Adequate | FRR mode. No changes in the photoelectron spectrum were detected after irradiation of the specimen by X-ray beam for 30 min. The Cr3+ concentration ratios calculated from the Cr2p and Cr3p lines were 0.77 and 0.89, respectively. oxygen content in formula
V | 3p | 41 | H2V4Cr8O31.nH2O | hydrogen polychromovanadate (H2V4Cr8O31.nH2O) | Bondarenko V., Kaciulis S., Plesanovas A., Volkov V., Zacharova G. | Appl. Surf. Sci. 78, 107 (1994) | Adequate |  |  | Shirley | Gaussian |  |  |  | No | Mg |  |  | Adventitious carbon | Reliable (reported energy within 300 eV of a reference energy) | insulator, pelletized |  |  | 300 | Adequate | FRR mode. No changes in the photoelectron spectrum were detected after irradiation of the specimen by X-ray beam for 30 min. The Cr3+ concentration ratios calculated from the Cr2p and Cr3p lines were 0.49 and 0.57, respectively. oxygen content in formula
V | 3p | 41.6 | H2V6Cr6O31.nH2O | hydrogen polychromovanadate (H2V6Cr6O31.nH2O) | Bondarenko V., Kaciulis S., Plesanovas A., Volkov V., Zacharova G. | Appl. Surf. Sci. 78, 107 (1994) | Adequate |  |  | Shirley | Gaussian |  |  |  | No | Mg |  |  | Adventitious carbon | Reliable (reported energy within 300 eV of a reference energy) | insulator, pelletized |  |  | 300 | Adequate | FRR mode. No changes in the photoelectron spectrum were detected after irradiation of the specimen by X-ray beam for 30 min. The Cr3+ concentration ratios calculated from the Cr2p and Cr3p lines were 0.62 and 0.73, respectively. oxygen content in formula
V | 3p1/2 | 517.5 | (V2O5)50(GeO)50 | vanadium(V) pentoxide/germanium(II) oxide | Khawaja E.E., Hussain Z., Jazzar M.S., Dabboussi O.B. | J. Non-cryst. Solids 93, 45 (1987) | Adequate |  |  |  | data |  |  |  | No | Mg |  |  | Adventitious carbon | Reliable, with one-point correction of energy scale | amorphous, heated and cooled, insulator |  |  | 300 | Adequate | The glass disks were ground into a fine powder which was embedded in a substrate of metallic indium. Changing the reference to In3d5/2=443.83 provided similar results
V | 3s | 67.5 | V2O3 | vanadium(III) trioxide | Werfel F., Brummer O. | Phys. Scripta 28, 92 (1983) | [8 empty] | No |  |  |  | Adventitious carbon | Reliable, with two-point correction of energy scale | sputtered
V | 3s | 66.7 | [V(C5H5)2] | bis(cyclopentadienyl)vanadium | Groenenboom C.J., Sawatzky G., Meijer H.J.D., Jellinek F. | J. Organometal. Chem. 76, C4 (1974) | [8 empty] | No |  |  | Au | Internal hydrocarbon | Reliable, with two-point correction of energy scale | vapor deposited
V | 3s | 66.6 | [V(C5H5)2] | bis(cyclopentadienyl)vanadium | Barber M., Connor J.A., Derrick L.M.R., Hall M.B., Hillier I.H. | J. Chem. Soc., Faraday Trans. 2, 69, 560 (1973) | [8 empty] | No |  |  |  | C6H12=284.8 | Reliable, with two-point correction of energy scale | co-condensed with a charge reference material
V | 3s | 67.2 | [VCl(C5H5)2] | chlorobis(eta5-2,4-cyclopentadien-1-yl)vanadium | Groenenboom C.J., Sawatzky G., Meijer H.J.D., Jellinek F. | J. Organometal. Chem. 76, C4 (1974) | [8 empty] | No |  |  | Au | Internal hydrocarbon | Reliable, with two-point correction of energy scale | vapor deposited
V | 3s | 66.2 | V | vanadium | Lebugle A., Axelsson U., Nyholm R., Martensson N. | Phys. Scripta 23, 825 (1981) | [8 empty] | No |  |  | Au | Gold | Calibration study | scraped
V | 3s | 67 | [V(C7H7)(C5H5)] | (eta7-cycloheptatrienylium)(eta5-2,4-cyclopentadien-1-yl)vanadium | Groenenboom C.J., Sawatzky G., Meijer H.J.D., Jellinek F. | J. Organometal. Chem. 76, C4 (1974) | [8 empty] | No |  |  | Au | Internal hydrocarbon | Reliable | vapor deposited
W | 3d5/2 | 1806.9 | W | tungsten | Huschka W., Ross D., Maier M., Umbach E. | J. Electron Spectrosc. Relat. Phemon. 46, 273, (1988) | [8 empty] | No |  |  | Ag,Cu,Au | Ag paste mount on met |  | scraped
W | 3p1/2 | 2571.1 | W | tungsten | Huschka W., Ross D., Maier M., Umbach E. | J. Electron Spectrosc. Relat. Phemon. 46, 273, (1988) | [8 empty] | No |  |  | Ag,Cu,Au | Ag paste mount on met |  | scraped
W | 3p3/2 | 2278.4 | W | tungsten | Huschka W., Ross D., Maier M., Umbach E. | J. Electron Spectrosc. Relat. Phemon. 46, 273, (1988) | [8 empty] | No |  |  | Ag,Cu,Au | Ag paste mount on met |  | scraped
W | 4d3/2 | 259.2 | W2O2(S2)(S2CN(C2H5)2)2 | di-mu-thio-bis(oxotungsten) bis(diethyldithiocarbamate) | Ansari M.A., Chandrasekaran J., Sarkar S. | Bull. Chem. Soc. Jpn. 61, 2265 (1988) | Adequate |  |  |  | data |  |  |  | No | Al |  |  | Internal hydrocarbon | Reliable, with one-point correction of energy scale | crystal |  |  | 300 | Adequate | W2O2(nu-S2)(S2CN(C2H5)2)2
W | 4d3/2 | 257.8 | W2S2(S2)(S2CN(C2H5)2)2 | di-mu-thio-bis(thiotungsten) bis(diethyldithiocarbamate) | Ansari M.A., Chandrasekaran J., Sarkar S. | Bull. Chem. Soc. Jpn. 61, 2265 (1988) | Adequate |  |  |  | data |  |  |  | No | Al |  |  | Internal hydrocarbon | Reliable, with one-point correction of energy scale | crystal |  |  | 300 | Adequate
W | 4d3/2 | 258.6 | [Mo2WO2(CH3C(O)O)6(H2O)3]Br2 | bis(mu3-oxo) hexa(mu-acetato) triaqua dimolibdenum tungsten dibromide | Wang B., Kimura K., Ikari S., Imura K., Ito T. | Chem. Lett. 10, 1955 (1987) | Adequate | 0.15 |  |  | data |  |  |  | No | Mg |  |  | Internal hydrocarbon | Reliable, with one-point correction of energy scale | crystal |  |  | 300 | Adequate | Br2[Mo2W(mu-O)2(mu-CH3COO)6(H2O)3].
W | 4d3/2 | 258.2 | [MoW2O2(CH3C(O)O)6(H2O)3]Br2 | bis(mu3-oxo) hexa(mu-acetato) triaqua molibdenum ditungsten dibromide | Wang B., Kimura K., Ikari S., Imura K., Ito T. | Chem. Lett. 10, 1955 (1987) | Adequate | 0.15 |  |  | data |  |  |  | No | Mg |  |  | Internal hydrocarbon | Reliable, with one-point correction of energy scale | crystal |  |  | 300 | Adequate | Br2[MoW2(mu-O)2(mu-CH3COO)6(H2O)3].
W | 4d3/2 | 257.7 | [W3O2(CH3C(O)O)6(H2O)3]Br2 | bis(mu3-oxo) hexa(mu-acetato) triaqua tritungsten dibromide | Wang B., Kimura K., Ikari S., Imura K., Ito T. | Chem. Lett. 10, 1955 (1987) | Adequate | 0.15 |  |  | data |  |  |  | No | Mg |  |  | Internal hydrocarbon | Reliable, with one-point correction of energy scale | crystal |  |  | 300 | Adequate | Br2[W3(mu-O)2(mu-CH3COO)6(H2O)3].
W | 4d3/2 | 260.4 | ((C2H5)4N)2[(SC=(C(O)C6H5)C(C(O)C6H5)S)W(O)(muS)2W(O)(SC=(C(O)C6H5)C(C(O)C6H5)S)] | bis(tetraethylammonium) bis(mu-thio) bis(1,2-dibenzoyl-1,2-dimercapto-ethylene) bis(oxotungstate) | Ansari M.A., Chandrasekaran J., Sarkar S. | Polyhedron 7, 471 (1988) | Adequate |  |  |  | data |  |  |  | No | Al |  |  | Internal hydrocarbon | Reliable, with one-point correction of energy scale |  |  |  | 300 | Adequate
W | 4d3/2 | 258.8 | ((C2H5)4N)2[S2W(O)(muS)2W(O)S2] | bis(tetraethylammonium) bis(mu-thio) bis(dithioperoxo) bis(oxotungstate) | Ansari M.A., Chandrasekaran J., Sarkar S. | Polyhedron 7, 471 (1988) | Adequate |  |  |  | data |  |  |  | No | Al |  |  | Internal hydrocarbon | Reliable, with one-point correction of energy scale |  |  |  | 300 | Adequate
W | 4d3/2 | 257.9 | Na2[W2(O)2(muS)2(mu(O(O)CCH2)2NCH2CH2N(CH2C(O)O))] | disodium (mu-N,N'-ethylenediaminetetraacetato) bis(mu-sulfido) bis(oxotungstate) | Ikari S., Sasaki Y., Ito T. | Inorg. Chem. 28, 447 (1989) | Adequate |  |  |  | data |  |  |  | No | Mg |  |  | Internal hydrocarbon | Reliable, with one-point correction of energy scale | crystal, thin film, vapor deposited |  | X-ray Diffraction | 300 | Adequate | Samples were prepared as thin films on Al.
W | 4d3/2 | 258.3 | Na2[W2(O)2(muO)(muS)(mu(O(O)CCH2)2NCH2CH2N(CH2C(O)O))] | disodium (mu-oxo)(mu-N,N'-ethylenediaminetetraacetato) (mu-sulfido) bis(oxotungstate) | Ikari S., Sasaki Y., Ito T. | Inorg. Chem. 28, 447 (1989) | Adequate |  |  |  | data |  |  |  | No | Mg |  |  | Internal hydrocarbon | Reliable, with one-point correction of energy scale | crystal, thin film, vapor deposited |  | X-ray Diffraction | 300 | Adequate | Samples were prepared as thin films on Al.
W | 4d3/2 | 258.9 | Na2[W(O)W(O)(muO)(muO)(mu(O(O)CCH2)2NCH2CH2N(CH2C(O)O)2)] | disodium bis(mu-oxo)(mu-N,N'-ethylenediaminetetraacetato) bis(oxotungstate) | Wang B., Kimura K., Ikari S., Imura K., Ito T. | Chem. Lett. 10, 1955 (1987) | Adequate | 0.15 |  |  | data |  |  |  | No | Mg |  |  | Internal hydrocarbon | Reliable, with one-point correction of energy scale | crystal |  |  | 300 | Adequate | Na2[W2(mu-O)2(mu-N,N'-ethylendiaminetetraacetate)].
W | 4d3/2 | 258.9 | Na2[W(O)W(O)(muO)(muO)(mu(O(O)CCH2)2NCH2CH2N(CH2C(O)O)2)] | disodium bis(mu-oxo)(mu-N,N'-ethylenediaminetetraacetato) bis(oxotungstate) | Ikari S., Sasaki Y., Ito T. | Inorg. Chem. 28, 447 (1989) | Adequate |  |  |  | data |  |  |  | No | Mg |  |  | Internal hydrocarbon | Reliable, with one-point correction of energy scale | crystal, thin film, vapor deposited |  | X-ray Diffraction | 300 | Adequate | Samples were prepared as thin films on Al.
W | 4d3/2 | 258.9 | Na2[W(O)W(O)(muO)(muO)(mu(O(O)CCH2)2NCH2CH2N(CH2C(O)O)2)] | disodium bis(mu-oxo)(mu-N,N'-ethylenediaminetetraacetato) bis(oxotungstate) | Ikari S., Sasaki Y., Nagasawa A., Kabuto C., Ito T. | Inorg. Chem. 28, 1248 (1989) | Adequate |  |  |  | data |  |  |  | No | Mg |  |  | Internal hydrocarbon | Reliable, with one-point correction of energy scale | crystal, thin film |  | X-ray Diffraction | 300 | Adequate | Samples were prepared as thin films on Al.
W | 4d3/2 | 259.2 | Na2[Mo(O)W(O)(muO)2(mu(O(O)C)2NCH2CH2N(C(O)O)2)] | disodium bis(mu-oxo)(mu-N,N'-ethylenediaminetetraacetato) oxomolybdenum (V) oxotungstate | Wang B., Kimura K., Ikari S., Imura K., Ito T. | Chem. Lett. 10, 1955 (1987) | Adequate | 0.15 |  |  | data |  |  |  | No | Mg |  |  | Internal hydrocarbon | Reliable, with one-point correction of energy scale | crystal |  |  | 300 | Adequate | Na2[MoW(mu-O)2(mu-N,N'-ethylendiaminetetraacetate)].
W | 4d3/2 | 259.2 | Na2[Mo(O)W(O)(muO)2(mu(O(O)CCH2)2NCH2CH2N(CH2C(O)O))] | disodium bis(mu-oxo)(mu-N,N'-ethylenediaminetetraacetato) oxomolybdenum(V) oxotungstate | Ikari S., Sasaki Y., Nagasawa A., Kabuto C., Ito T. | Inorg. Chem. 28, 1248 (1989) | Adequate |  |  |  | data |  |  |  | No | Mg |  |  | Internal hydrocarbon | Reliable, with one-point correction of energy scale | crystal, thin film |  | X-ray Diffraction | 300 | Adequate | Samples were prepared as thin films on Al.
W | 4d5/2 | 246.6 | Na2[Mo(O)W(O)(muO)2(mu(O(O)CCH2)2NCH2CH2N(CH2C(O)O))] | disodium bis(mu-oxo)(mu-N,N'-ethylenediaminetetraacetato) oxomolybdenum(V) oxotungstate | Ikari S., Sasaki Y., Nagasawa A., Kabuto C., Ito T. | Inorg. Chem. 28, 1248 (1989) | Adequate |  |  |  | data |  |  |  | No | Mg |  |  | Internal hydrocarbon | Reliable, with one-point correction of energy scale | crystal, thin film |  | X-ray Diffraction | 300 | Adequate | Samples were prepared as thin films on Al.
W | 4d5/2 | 246.6 | Na2[Mo(O)W(O)(muO)2(mu(O(O)C)2NCH2CH2N(C(O)O)2)] | disodium bis(mu-oxo)(mu-N,N'-ethylenediaminetetraacetato) oxomolybdenum (V) oxotungstate | Wang B., Kimura K., Ikari S., Imura K., Ito T. | Chem. Lett. 10, 1955 (1987) | Adequate | 0.15 |  |  | data |  |  |  | No | Mg |  |  | Internal hydrocarbon | Reliable, with one-point correction of energy scale | crystal |  |  | 300 | Adequate | Na2[MoW(mu-O)2(mu-N,N'-ethylendiaminetetraacetate)].
W | 4d5/2 | 246.2 | Na2[W(O)W(O)(muO)(muO)(mu(O(O)CCH2)2NCH2CH2N(CH2C(O)O)2)] | disodium bis(mu-oxo)(mu-N,N'-ethylenediaminetetraacetato) bis(oxotungstate) | Ikari S., Sasaki Y., Nagasawa A., Kabuto C., Ito T. | Inorg. Chem. 28, 1248 (1989) | Adequate |  |  |  | data |  |  |  | No | Mg |  |  | Internal hydrocarbon | Reliable, with one-point correction of energy scale | crystal, thin film |  | X-ray Diffraction | 300 | Adequate | Samples were prepared as thin films on Al.
W | 4d5/2 | 246.2 | Na2[W(O)W(O)(muO)(muO)(mu(O(O)CCH2)2NCH2CH2N(CH2C(O)O)2)] | disodium bis(mu-oxo)(mu-N,N'-ethylenediaminetetraacetato) bis(oxotungstate) | Ikari S., Sasaki Y., Ito T. | Inorg. Chem. 28, 447 (1989) | Adequate |  |  |  | data |  |  |  | No | Mg |  |  | Internal hydrocarbon | Reliable, with one-point correction of energy scale | crystal, thin film, vapor deposited |  | X-ray Diffraction | 300 | Adequate | Samples were prepared as thin films on Al.
W | 4d5/2 | 246.2 | Na2[W(O)W(O)(muO)(muO)(mu(O(O)CCH2)2NCH2CH2N(CH2C(O)O)2)] | disodium bis(mu-oxo)(mu-N,N'-ethylenediaminetetraacetato) bis(oxotungstate) | Wang B., Kimura K., Ikari S., Imura K., Ito T. | Chem. Lett. 10, 1955 (1987) | Adequate | 0.15 |  |  | data |  |  |  | No | Mg |  |  | Internal hydrocarbon | Reliable, with one-point correction of energy scale | crystal |  |  | 300 | Adequate | Na2[W2(mu-O)2(mu-N,N'-ethylendiaminetetraacetate)].
W | 4d5/2 | 245.6 | Na2[W2(O)2(muO)(muS)(mu(O(O)CCH2)2NCH2CH2N(CH2C(O)O))] | disodium (mu-oxo)(mu-N,N'-ethylenediaminetetraacetato) (mu-sulfido) bis(oxotungstate) | Ikari S., Sasaki Y., Ito T. | Inorg. Chem. 28, 447 (1989) | Adequate |  |  |  | data |  |  |  | No | Mg |  |  | Internal hydrocarbon | Reliable, with one-point correction of energy scale | crystal, thin film, vapor deposited |  | X-ray Diffraction | 300 | Adequate | Samples were prepared as thin films on Al.
W | 4d5/2 | 245.1 | Na2[W2(O)2(muS)2(mu(O(O)CCH2)2NCH2CH2N(CH2C(O)O))] | disodium (mu-N,N'-ethylenediaminetetraacetato) bis(mu-sulfido) bis(oxotungstate) | Ikari S., Sasaki Y., Ito T. | Inorg. Chem. 28, 447 (1989) | Adequate |  |  |  | data |  |  |  | No | Mg |  |  | Internal hydrocarbon | Reliable, with one-point correction of energy scale | crystal, thin film, vapor deposited |  | X-ray Diffraction | 300 | Adequate | Samples were prepared as thin films on Al.
W | 4d5/2 | 246.5 | ((C2H5)4N)2[(SC=(C(O)C6H5)C(C(O)C6H5)S)W(O)(muS)2W(O)(SC=(C(O)C6H5)C(C(O)C6H5)S)] | bis(tetraethylammonium) bis(mu-thio) bis(1,2-dibenzoyl-1,2-dimercapto-ethylene) bis(oxotungstate) | Ansari M.A., Chandrasekaran J., Sarkar S. | Polyhedron 7, 471 (1988) | Adequate |  |  |  | data |  |  |  | No | Al |  |  | Internal hydrocarbon | Reliable, with one-point correction of energy scale |  |  |  | 300 | Adequate
W | 4d5/2 | 245.2 | [W3O2(CH3C(O)O)6(H2O)3]Br2 | bis(mu3-oxo) hexa(mu-acetato) triaqua tritungsten dibromide | Wang B., Kimura K., Ikari S., Imura K., Ito T. | Chem. Lett. 10, 1955 (1987) | Adequate | 0.15 |  |  | data |  |  |  | No | Mg |  |  | Internal hydrocarbon | Reliable, with one-point correction of energy scale | crystal |  |  | 300 | Adequate | Br2[W3(mu-O)2(mu-CH3COO)6(H2O)3].
W | 4d5/2 | 245 | W2S2(S2)(S2CN(C2H5)2)2 | di-mu-thio-bis(thiotungsten) bis(diethyldithiocarbamate) | Ansari M.A., Chandrasekaran J., Sarkar S. | Bull. Chem. Soc. Jpn. 61, 2265 (1988) | Adequate |  |  |  | data |  |  |  | No | Al |  |  | Internal hydrocarbon | Reliable, with one-point correction of energy scale | crystal |  |  | 300 | Adequate
W | 4d5/2 | 245.7 | [MoW2O2(CH3C(O)O)6(H2O)3]Br2 | bis(mu3-oxo) hexa(mu-acetato) triaqua molibdenum ditungsten dibromide | Wang B., Kimura K., Ikari S., Imura K., Ito T. | Chem. Lett. 10, 1955 (1987) | Adequate | 0.15 |  |  | data |  |  |  | No | Mg |  |  | Internal hydrocarbon | Reliable, with one-point correction of energy scale | crystal |  |  | 300 | Adequate | Br2[MoW2(mu-O)2(mu-CH3COO)6(H2O)3].
W | 4d5/2 | 246.1 | [Mo2WO2(CH3C(O)O)6(H2O)3]Br2 | bis(mu3-oxo) hexa(mu-acetato) triaqua dimolibdenum tungsten dibromide | Wang B., Kimura K., Ikari S., Imura K., Ito T. | Chem. Lett. 10, 1955 (1987) | Adequate | 0.15 |  |  | data |  |  |  | No | Mg |  |  | Internal hydrocarbon | Reliable, with one-point correction of energy scale | crystal |  |  | 300 | Adequate | Br2[Mo2W(mu-O)2(mu-CH3COO)6(H2O)3].
W | 4d5/2 | 245.5 | W2O2(S2)(S2CN(C2H5)2)2 | di-mu-thio-bis(oxotungsten) bis(diethyldithiocarbamate) | Ansari M.A., Chandrasekaran J., Sarkar S. | Bull. Chem. Soc. Jpn. 61, 2265 (1988) | Adequate |  |  |  | data |  |  |  | No | Al |  |  | Internal hydrocarbon | Reliable, with one-point correction of energy scale | crystal |  |  | 300 | Adequate | W2O2(nu-S2)(S2CN(C2H5)2)2
W | 4d5/2 | 243.5 | W | tungsten | Nyholm R., Berndtsson A., Martensson N. | J. Phys. 13, L1091 (1980) | [8 empty] | No |  |  | Au | Conductor | Calibration study
W | 4d5/2 | 244 | W | tungsten | McGuire G.E., Schweitzer G.Kk., Carlson T.A. | Inorg. Chem. 12, 2451 (1973) | [8 empty] | No |  |  |  | Adventitious carbon | Two-point correction of energy scale
W | 4d5/2 | 248.2 | WO3 | tungsten(VI) trioxide | McGuire G.E., Schweitzer G.Kk., Carlson T.A. | Inorg. Chem. 12, 2451 (1973) | [8 empty] | No |  |  |  | Adventitious carbon | Reliable, with two-point correction of energy scale
W | 4d5/2 | 247.8 | WO3 | tungsten(VI) trioxide | Sarma D.D., Rao C.N.R. | J. Electron Spectrosc. Relat. Phenom. 20, 25 (1980) | [8 empty] | No |  |  | Au | Gold | Reliable, with two-point correction of energy scale
W | 4d5/2 | 248.2 | WO3 | tungsten(VI) trioxide | McGuire G.E., Schweitzer G.Kk., Carlson T.A. | Inorg. Chem. 12, 2451 (1973) | [8 empty] | No |  |  |  | Adventitious carbon | Reliable, with two-point correction of energy scale
W | 4d5/2 | 247.8 | WO3 | tungsten(VI) trioxide | Sarma D.D., Rao C.N.R. | J. Electron Spectrosc. Relat. Phenom. 20, 25 (1980) | [8 empty] | No |  |  | Au | Gold | Reliable, with two-point correction of energy scale
W | 4d5/2 | 245.7 | W2B5 | ditungsten pentaboride | Mavel G., Escard J., Costa P., Castaing J. | Surf. Sci. 35, 109 (1973) | [8 empty] | No |  |  |  | Adventitious carbon | Reliable, with two-point correction of energy scale
W | 4d5/2 | 247.6 | WBr5 | tungsten(V) bromide | McGuire G.E., Schweitzer G.Kk., Carlson T.A. | Inorg. Chem. 12, 2451 (1973) | [8 empty] | No |  |  |  | Adventitious carbon | Reliable, with two-point correction of energy scale
W | 4d5/2 | 247.7 | WBr6 | tungsten(VI) bromide | McGuire G.E., Schweitzer G.Kk., Carlson T.A. | Inorg. Chem. 12, 2451 (1973) | [8 empty] | No |  |  |  | Adventitious carbon | Reliable, with two-point correction of energy scale
W | 4d5/2 | 244.1 | WC | tungsten carbide | McGuire G.E., Schweitzer G.Kk., Carlson T.A. | Inorg. Chem. 12, 2451 (1973) | [8 empty] | No |  |  |  | Adventitious carbon | Reliable, with two-point correction of energy scale
W | 4d5/2 | 248.3 | WCl6 | tungsten(VI) hexachloride | McGuire G.E., Schweitzer G.Kk., Carlson T.A. | Inorg. Chem. 12, 2451 (1973) | [8 empty] | No |  |  |  | Adventitious carbon | Reliable, with two-point correction of energy scale
W | 4d5/2 | 247.6 | Li2WO4 | lithium wolframate(VI) | McGuire G.E., Schweitzer G.Kk., Carlson T.A. | Inorg. Chem. 12, 2451 (1973) | [8 empty] | No |  |  |  | Adventitious carbon | Reliable, with two-point correction of energy scale
W | 4d5/2 | 243.5 | WO2 | tungsten(IV) dioxide | Sarma D.D., Rao C.N.R. | J. Electron Spectrosc. Relat. Phenom. 20, 25 (1980) | [8 empty] | No |  |  | Au | Gold | Reliable, with two-point correction of energy scale
W | 4d5/2 | 246.5 | ((C2H5)4N)2[S2W(O)(muS)2W(O)S2] | bis(tetraethylammonium) bis(mu-thio) bis(dithioperoxo) bis(oxotungstate) | Ansari M.A., Chandrasekaran J., Sarkar S. | Polyhedron 7, 471 (1988) | Adequate |  |  |  | data |  |  |  | No | Al |  |  | Internal hydrocarbon | Reliable, with one-point correction of energy scale |  |  |  | 300 | Adequate
W | 4f5/2 | 33.4 | WF6/W | tungsten(VI) hexafluoride/tungsten | Chen W., Roberts J.T. | Surf. Sci. 324, 169 (1995) | Adequate |  |  | other | other type of curve fit |  |  |  | No | Mg |  | FL = Fermi level | Conductor | Reliable (reported energy within 300 eV of a reference energy) | cooled, multilayer, thin layer |  |  | 100 | Adequate | A WF6 multilayer was adsorbed onto W(100) surface at 100 K and annealed to 150 -350 K. The bulk state was been subtracted.
W | 4f5/2 | 33.1 | W6Se8(C5H11N)6 | hexatungsten octaselenide hexapiperidine | Xie X., McCarley R.E. | Inorg. Chem. 34, 6124 (1995) | Adequate |  |  |  | data |  |  |  | No |  |  |  | Internal hydrocarbon | Reliable, with one-point correction of energy scale | crystal |  | X-ray Diffraction | 300 | Adequate
W | 4f5/2 | 32.8 | W6S8(C5H5N)6 | hexatungsten octasulfide hexapyridine | Xie X., McCarley R.E. | Inorg. Chem. 34, 6124 (1995) | Adequate |  |  |  | data |  |  |  | No |  |  |  | Internal hydrocarbon | Reliable, with one-point correction of energy scale | crystal |  | X-ray Diffraction | 300 | Adequate
W | 4f5/2 | 42 | WF6/W | tungsten(VI) hexafluoride/tungsten | Chen W., Roberts J.T. | Surf. Sci. 324, 169 (1995) | Adequate |  |  | other | other type of curve fit |  |  |  | No | Mg |  | FL = Fermi level | Conductor | Reliable (reported energy within 300 eV of a reference energy) | cooled, multilayer, thin layer |  |  | 100 | Adequate | A WF6 multilayer was adsorbed onto W(100) surface at 100 K. The bulk state was been subtracted.
W | 4f5/2 | 33.4 | WF6/W | tungsten(VI) hexafluoride/tungsten | Chen W., Roberts J.T. | Surf. Sci. 324, 169 (1995) | Adequate |  |  | other | other type of curve fit |  |  |  | No | Mg |  | FL = Fermi level | Conductor | Reliable (reported energy within 300 eV of a reference energy) | cooled, multilayer, thin layer |  |  | 100 | Adequate | A WF6 multilayer was adsorbed onto W(100) surface at 100 K. The bulk state was been subtracted.
W | 4f5/2 | 39.8 | WF6/W | tungsten(VI) hexafluoride/tungsten | Chen W., Roberts J.T. | Surf. Sci. 324, 169 (1995) | Adequate |  |  | other | other type of curve fit |  |  |  | No | Mg |  | FL = Fermi level | Conductor | Reliable (reported energy within 300 eV of a reference energy) | cooled, multilayer, thin layer |  |  | 100 | Adequate | A WF6 multilayer was adsorbed onto W(100) surface at 100 K and annealed to 150 -350 K. The bulk state was been subtracted.
W | 4f5/2 | 39.6 | Na2WO4.2H2O | disodium tungstate dihydrate | Halada G.P., Clayton C.R. | J. Vac. Sci. Technol. A 11, 2342 (1993) | Adequate |  |  | Shirley | mixed Gaussian/Lorentzian |  |  |  | No | Al |  | Au,Cu = 84.00,932.67 | Adventitious carbon | Reliable, with one-point correction of energy scale | crushed |  |  | 300 | Adequate | The powdered standard was crushed into indium foil.
W | 4f5/2 | 38.4 | Al2(WO4)3 | dialuminum tris(tungstate) | Katrib A., Hemming F., Hilaire L., Wehrer P., Maire G. | J. Electron Spectrosc. Relat. Phenom. 68, 589 (1994) | Adequate |  |  |  | data |  |  |  | No | Al |  |  | Adventitious carbon | Reliable, with one-point correction of energy scale | solid sample mounted on tape |  |  | 300 | Adequate
W | 4f5/2 | 35.8 | (N(C4H9)4)3W(CN)8 | tris(tetrabutylammonium) octacyanotungstate(V) | Sieklucka B., Dziembaj R., Witkowski S. | Inorg. Chim. Acta 187, 5 (1991) | Adequate |  |  | other | Gaussian | 1.7 |  |  | No | Mg |  |  | Internal hydrocarbon | Reliable, with one-point correction of energy scale | cooled, vapor deposited |  |  | 170 | Adequate | The sample was deposited from CH3CN or CH3OH solutions by evaporation of the solvent. Branching ratio = 0.92.
W | 4f5/2 | 33.6 | W/WO3 | tungsten/tungsten trioxide | Peignon M.C., Cardinaud C., Turban G. | J. Electrochem. Soc. 140, 505 (1993) | Adequate |  |  |  | data |  |  |  | No | Mg |  | Other, W4f7 = 31.37 | Conductor | Reliable (reported energy within 300 eV of a reference energy) | thin film |  |  | 300 | Adequate
W | 4f5/2 | 35.4 | WMo2NiS8O29C28H62 | tungsten dimolybdenum nickel tetrasulfide decaaqua tetra-p-toluenesulfonate heptahydrate | Shibahara T., Sakane G., Maeyama M., Kobashi H., Yamamoto T., and Watase T. | Inorg. Chim. Acta 251, 207 (1996) | Adequate |  |  |  | data |  |  |  | No |  |  |  | Internal hydrocarbon | Reliable, with one-point correction of energy scale | crystal |  | X-ray Diffraction | 300 | Adequate
W | 4f5/2 | 33.1 | W6Se8(C5H5N)6 | hexatungsten octaselenide hexapyridine | Xie X., McCarley R.E. | Inorg. Chem. 34, 6124 (1995) | Adequate |  |  |  | data |  |  |  | No |  |  |  | Internal hydrocarbon | Reliable, with one-point correction of energy scale | crystal |  | X-ray Diffraction | 300 | Adequate
W | 4f5/2 | 32.8 | W6S8(C5H11N)6 | hexatungsten octasulfide hexapiperidine | Xie X., McCarley R.E. | Inorg. Chem. 34, 6124 (1995) | Adequate |  |  |  | data |  |  |  | No |  |  |  | Internal hydrocarbon | Reliable, with one-point correction of energy scale | crystal |  | X-ray Diffraction | 300 | Adequate
W | 4f5/2 | 34.7 | W6Cl12 | tungsten chloride | Xie X., McCarley R.E. | Inorg. Chem. 34, 6124 (1995) | Adequate |  |  |  | data |  |  |  | No |  |  |  | Internal hydrocarbon | Reliable, with one-point correction of energy scale | crystal |  | X-ray Diffraction | 300 | Adequate
W | 4f5/2 | 37.7 | Na2WO4 | disodium tungstate | Dadachova E., Mirzadeh S., Lambrecht R.M. | J. Phys. Chem. 99, 10976 (1995) | Adequate | 0.2 |  |  | data |  |  |  | No | Mg |  | Au4f7 = 84.00 | Adventitious carbon | Reliable, with one-point correction of energy scale | insulator |  |  | 300 | Adequate | Powder in a gold cup. FAT mode.
W | 4f5/2 | 35.2 | W6Ni2S16O62C56H132 | bis(tritunsten nickel tetrasulfide nonaaqua) octa-p-toluenesulfonate icosahydrate | Shibahara T., Sakane G., Maeyama M., Kobashi H., Yamamoto T., and Watase T. | Inorg. Chim. Acta 251, 207 (1996) | Adequate |  |  |  | data |  |  |  | No |  |  |  | Internal hydrocarbon | Reliable, with one-point correction of energy scale | crystal |  | X-ray Diffraction | 300 | Adequate
W | 4f5/2 | 38.1 | Li2W2O7 | lithium ditungstate | Chowdari B.V.R., Tan K.L., Chia W.T. | Solid State Ionics 53, 1172 (1992) | Adequate | 0.1 |  |  | data |  |  |  | No | Al |  |  | Adventitious carbon | Reliable, with one-point correction of energy scale | crystal, pelletized |  |  | 300 | Adequate | FAT mode.
W | 4f5/2 | 35.8 | Mo2WS4(H2O)9(CH3C6H4SO3)4.9H2O | mu3-thiotris-mu-thiobis(triaquamolybdenum) triaquatungsten tetrakis(toluene-4-sulfonate) nonahydrate | Shibahara T., Yamasaki M. | Inorg. Chem. 30, 1687 (1991) | Adequate |  |  |  | data |  |  |  | No |  |  |  | Internal hydrocarbon | Reliable, with one-point correction of energy scale | crystal |  | X-ray Diffraction | 300 | Adequate | Incomplete cubane-type molybdenum(IV)-tungsten(IV)mixed-metal aqua cluster compound.
W | 4f5/2 | 35.7 | W3S4(H2O)9(CH3C6H4SO3)4.9H2O | mu3-thiotris-mu-thiotris(triaquatungsten) tetrakis(toluene-4-sulfonate) nonahydrate | Shibahara T., Yamasaki M. | Inorg. Chem. 30, 1687 (1991) | Adequate |  |  |  | data |  |  |  | No |  |  |  | Internal hydrocarbon | Reliable, with one-point correction of energy scale | crystal |  | X-ray Diffraction | 300 | Adequate
W | 4f5/2 | 38.3 | (N(C4H9)4)2[W6O19] | bis(tetrabutylammonium) hexatungstate | Attanasio D., Bellitto C., Bonamico M., Fares V., Imperatori P. | Gazzetta Chim. Italiana 121, 155 (1991) | Adequate |  |  | other | Gaussian | 2 |  |  | No | Al |  | Au4f7 = 84.00 | Internal hydrocarbon | Reliable, with one-point correction of energy scale | crystal |  | X-ray Diffraction | 300 | Adequate
W | 4f5/2 | 35.2 | ((CH3)4N)2[W2O2S2(S2)(S4)] | bis(tetramethylammonium) bis-mu-thio-dipolysulfido-tetrapolysulfido-bis(oxotungstate) | Bhattacharyya R., Chakrabarty P.K., Ghosh P.N., Mukherjee A.K., Podder D., and Mukherjee M. | Inorg. Chem. 30, 3948 (1991) | Adequate |  |  |  | data |  |  |  | No | Al |  |  | Adventitious carbon | Reliable, with one-point correction of energy scale | crystal |  | X-ray Diffraction | 300 | Adequate
W | 4f5/2 | 37.8 | (Li2O)0.50(P2O5)0.05(WO3)0.45 | lithium(I) oxide phosphorus(V) oxide tungsten(VI) oxide((Li2O)0.50(P2O5)0.05(WO3)0.45) | Chowdari B.V.R., Tan K.L., Chia W.T. | Solid State Ionics 53, 1172 (1992) | Adequate | 0.1 |  |  | data |  |  |  | No | Al |  |  | Adventitious carbon | Reliable, with one-point correction of energy scale | amorphous, pelletized |  |  | 300 | Adequate | The glass was prepared fromLi2CO3, NH4H2PO4 and WO3. Rapidly quenched glass. FAT mode.
W | 4f5/2 | 37.7 | Li2WO4 | lithium tungstate | Chowdari B.V.R., Tan K.L., Chia W.T. | Solid State Ionics 53, 1172 (1992) | Adequate | 0.1 |  |  | data |  |  |  | No | Al |  |  | Adventitious carbon | Reliable, with one-point correction of energy scale | crystal, pelletized |  |  | 300 | Adequate | FAT mode.
W | 4f5/2 | 35.5 | ((C2H5)4N)2[W2O2S2(S4)2] | bis(tetraethylammonium) bis-mu-thio-bis(tetrapolysulfido)-bis(oxotungstate) | Bhattacharyya R., Chakrabarty P.K., Ghosh P.N., Mukherjee A.K., Podder D., and Mukherjee M. | Inorg. Chem. 30, 3948 (1991) | Adequate |  |  |  | data |  |  |  | No | Al |  |  | Adventitious carbon | Reliable, with one-point correction of energy scale | crystal |  | X-ray Diffraction | 300 | Adequate
W | 4f5/2 | 37.9 | (Li2O)0.50(P2O5)0.10(WO3)0.40 | lithium(I) oxide phosphorus(V) oxide tungsten(VI) oxide((Li2O)0.50(P2O5)0.10(WO3)0.40) | Chowdari B.V.R., Tan K.L., Chia W.T. | Solid State Ionics 53, 1172 (1992) | Adequate | 0.1 |  |  | data |  |  |  | No | Al |  |  | Adventitious carbon | Reliable, with one-point correction of energy scale | amorphous, pelletized |  |  | 300 | Adequate | The glass was prepared fromLi2CO3, NH4H2PO4 and WO3. Rapidly quenched glass. FAT mode.
W | 4f5/2 | 38 | (Li2O)0.50(P2O5)0.15(WO3)0.35 | lithium(I) oxide phosphorus(V) oxide tungsten(VI) oxide((Li2O)0.50(P2O5)0.15(WO3)0.35) | Chowdari B.V.R., Tan K.L., Chia W.T. | Solid State Ionics 53, 1172 (1992) | Adequate | 0.1 |  |  | data |  |  |  | No | Al |  |  | Adventitious carbon | Reliable, with one-point correction of energy scale | amorphous, pelletized |  |  | 300 | Adequate | The glass was prepared fromLi2CO3, NH4H2PO4 and WO3. Rapidly quenched glass. FAT mode.
W | 4f5/2 | 38.1 | (Li2O)0.50(P2O5)0.20(WO3)0.30 | lithium(I) oxide phosphorus(V) oxide tungsten(VI) oxide((Li2O)0.50(P2O5)0.20(WO3)0.30) | Chowdari B.V.R., Tan K.L., Chia W.T. | Solid State Ionics 53, 1172 (1992) | Adequate | 0.1 |  |  | data |  |  |  | No | Al |  |  | Adventitious carbon | Reliable, with one-point correction of energy scale | amorphous, pelletized |  |  | 300 | Adequate | The glass was prepared fromLi2CO3, NH4H2PO4 and WO3. FAT mode.
W | 4f5/2 | 38.2 | (Li2O)0.50(P2O5)0.20(WO3)0.30 | lithium(I) oxide phosphorus(V) oxide tungsten(VI) oxide((Li2O)0.50(P2O5)0.20(WO3)0.30) | Chowdari B.V.R., Tan K.L., Chia W.T. | Solid State Ionics 53, 1172 (1992) | Adequate | 0.1 |  |  | data |  |  |  | No | Al |  |  | Adventitious carbon | Reliable, with one-point correction of energy scale | amorphous, pelletized |  |  | 300 | Adequate | The glass was prepared fromLi2CO3, NH4H2PO4 and WO3. Rapidly quenched glass. FAT mode.
W | 4f5/2 | 38.2 | (Li2O)0.50(P2O5)0.25(WO3)0.25 | lithium(I) oxide phosphorus(V) oxide tungsten(VI) oxide((Li2O)0.50(P2O5)0.25(WO3)0.25) | Chowdari B.V.R., Tan K.L., Chia W.T. | Solid State Ionics 53, 1172 (1992) | Adequate | 0.1 |  |  | data |  |  |  | No | Al |  |  | Adventitious carbon | Reliable, with one-point correction of energy scale | amorphous, pelletized |  |  | 300 | Adequate | The glass was prepared fromLi2CO3, NH4H2PO4 and WO3. FAT mode.
W | 4f5/2 | 38.3 | (Li2O)0.50(P2O5)0.30(WO3)0.20 | lithium(I) oxide phosphorus(V) oxide tungsten(VI) oxide((Li2O)0.50(P2O5)0.30(WO3)0.20) | Chowdari B.V.R., Tan K.L., Chia W.T. | Solid State Ionics 53, 1172 (1992) | Adequate | 0.1 |  | other | other type of curve fit |  |  |  | No | Al |  |  | Adventitious carbon | Reliable, with one-point correction of energy scale | amorphous, pelletized |  |  | 300 | Adequate | The glass was prepared fromLi2CO3, NH4H2PO4 and WO3. FAT mode.
W | 4f5/2 | 37.3 | (Li2O)0.50(P2O5)0.30(WO3)0.20 | lithium(I) oxide phosphorus(V) oxide tungsten(VI) oxide((Li2O)0.50(P2O5)0.30(WO3)0.20) | Chowdari B.V.R., Tan K.L., Chia W.T. | Solid State Ionics 53, 1172 (1992) | Adequate | 0.1 |  | other | other type of curve fit |  |  |  | No | Al |  |  | Adventitious carbon | Reliable, with one-point correction of energy scale | amorphous, pelletized |  |  | 300 | Adequate | The glass was prepared fromLi2CO3, NH4H2PO4 and WO3. FAT mode.
W | 4f5/2 | 38.2 | (Li2O)0.50(P2O5)0.35(WO3)0.15 | lithium(I) oxide phosphorus(V) oxide tungsten(VI) oxide((Li2O)0.50(P2O5)0.35(WO3)0.15) | Chowdari B.V.R., Tan K.L., Chia W.T. | Solid State Ionics 53, 1172 (1992) | Adequate | 0.1 |  | other | other type of curve fit |  |  |  | No | Al |  |  | Adventitious carbon | Reliable, with one-point correction of energy scale | amorphous, pelletized |  |  | 300 | Adequate | The glass was prepared fromLi2CO3, NH4H2PO4 and WO3. FAT mode.
W | 4f5/2 | 37.4 | (Li2O)0.50(P2O5)0.35(WO3)0.15 | lithium(I) oxide phosphorus(V) oxide tungsten(VI) oxide((Li2O)0.50(P2O5)0.35(WO3)0.15) | Chowdari B.V.R., Tan K.L., Chia W.T. | Solid State Ionics 53, 1172 (1992) | Adequate | 0.1 |  | other | other type of curve fit |  |  |  | No | Al |  |  | Adventitious carbon | Reliable, with one-point correction of energy scale | amorphous, pelletized |  |  | 300 | Adequate | The glass was prepared fromLi2CO3, NH4H2PO4 and WO3. FAT mode.
W | 4f5/2 | 38.4 | (Li2O)0.50(P2O5)0.40(WO3)0.10 | lithium(I) oxide phosphorus(V) oxide tungsten(VI) oxide((Li2O)0.50(P2O5)0.40(WO3)0.10) | Chowdari B.V.R., Tan K.L., Chia W.T. | Solid State Ionics 53, 1172 (1992) | Adequate | 0.1 |  | other | other type of curve fit |  |  |  | No | Al |  |  | Adventitious carbon | Reliable, with one-point correction of energy scale | amorphous, pelletized |  |  | 300 | Adequate | The glass was prepared fromLi2CO3, NH4H2PO4 and WO3. FAT mode.
W | 4f5/2 | 37.5 | (Li2O)0.50(P2O5)0.40(WO3)0.10 | lithium(I) oxide phosphorus(V) oxide tungsten(VI) oxide((Li2O)0.50(P2O5)0.40(WO3)0.10) | Chowdari B.V.R., Tan K.L., Chia W.T. | Solid State Ionics 53, 1172 (1992) | Adequate | 0.1 |  | other | other type of curve fit |  |  |  | No | Al |  |  | Adventitious carbon | Reliable, with one-point correction of energy scale | amorphous, pelletized |  |  | 300 | Adequate | The glass was prepared fromLi2CO3, NH4H2PO4 and WO3. FAT mode.
W | 4f5/2 | 38.1 | (Li2O)0.50(P2O5)0.45(WO3)0.05 | lithium(I) oxide phosphorus(V) oxide tungsten(VI) oxide((Li2O)0.50(P2O5)0.45(WO3)0.05) | Chowdari B.V.R., Tan K.L., Chia W.T. | Solid State Ionics 53, 1172 (1992) | Adequate | 0.1 | [6 empty] | No | Al |  |  | Adventitious carbon | Reliable, with one-point correction of energy scale | amorphous, pelletized |  |  | 300 | Adequate | The glass was prepared fromLi2CO3, NH4H2PO4 and WO3. FAT mode.
W | 4f5/2 | 37.5 | C12H8S8[W6O19] | bis(tetrathiafulvalene) hexatungstate | Attanasio D., Bellitto C., Bonamico M., Fares V., Imperatori P. | Gazzetta Chim. Italiana 121, 155 (1991) | Adequate |  |  | other | Gaussian | 2 |  |  | No | Al |  | Au4f7 = 84.00 | Internal hydrocarbon | Reliable, with one-point correction of energy scale | crystal |  | X-ray Diffraction | 300 | Adequate | (TTF)2[W6O19], where TTF is tetrathiafulvalene.
W | 4f5/2 | 37.1 | (Li2O)0.50(P2O5)0.45(WO3)0.05 | lithium(I) oxide phosphorus(V) oxide tungsten(VI) oxide((Li2O)0.50(P2O5)0.45(WO3)0.05) | Chowdari B.V.R., Tan K.L., Chia W.T. | Solid State Ionics 53, 1172 (1992) | Adequate | 0.1 |  | other | other type of curve fit |  |  |  | No | Al |  |  | Adventitious carbon | Reliable, with one-point correction of energy scale | amorphous, pelletized |  |  | 300 | Adequate | The glass was prepared fromLi2CO3, NH4H2PO4 and WO3. FAT mode.
W | 4f5/2 | 36.4 | (P(C6H5)4)2W(CN)6O | bis(tetraphenylphosphonium) hexacyanooxotungstate(VI) | Sieklucka B., Dziembaj R., Witkowski S. | Inorg. Chim. Acta 187, 5 (1991) | Adequate |  |  | other | Gaussian | 1.7 |  |  | No | Mg |  |  | Internal hydrocarbon | Reliable, with one-point correction of energy scale | cooled, vapor deposited |  |  | 170 | Adequate | The sample was deposited from CH3CN or CH3OH solutions by evaporation of the solvent. Branching ratio = 0.67.
W | 4f5/2 | 38.1 | WO3/W | tungsten trioxide/tungsten | Peignon M.C., Cardinaud C., Turban G. | J. Electrochem. Soc. 140, 505 (1993) | Adequate |  | 1 |  | data |  |  |  | No | Mg |  | Other, W4f7 = 31.37 | Conductor | Reliable (reported energy within 300 eV of a reference energy) | thin film |  |  | 300 | Adequate | 35-45 A WO3/W.
W | 4f5/2 | 35.9 | WCl4 | tungsten tetrachloride | Halada G.P., Clayton C.R. | J. Vac. Sci. Technol. A 11, 2342 (1993) | Adequate |  |  | Shirley | mixed Gaussian/Lorentzian |  |  |  | No | Al |  | Au,Cu = 84.00,932.67 | Adventitious carbon | Reliable, with one-point correction of energy scale | crushed |  |  | 300 | Adequate | The powdered standard was crushed into indium foil.
W | 4f5/2 | 37.6 | [N(C4H9)4]3PMo3W9O39 | tris(tetrabutylammonium) dimolybdo(V)molybdo(VI)nonatungstophosphate | Kawafune I., Matsubayashi G. | Bull. Chem. Soc. Jpn. 67, 694 (1994) | Adequate |  |  | other | other type of curve fit | 1.6 |  |  | No |  |  |  | Internal hydrocarbon | Reliable, with one-point correction of energy scale | crystal, exchangable, precipitate, reducing atmosphere |  |  | 300 | Adequate
W | 4f5/2 | 38 | [N(C4H9)4]3PMo3W9O40 | tris(tetrabutylammonium) trimolybdononatungstophosphate | Kawafune I., Matsubayashi G. | Bull. Chem. Soc. Jpn. 67, 694 (1994) | Adequate |  |  | other | other type of curve fit | 1.4 |  |  | No |  |  |  | Internal hydrocarbon | Reliable, with one-point correction of energy scale | crystal, exchangable, precipitate |  |  | 300 | Adequate
W | 4f5/2 | 38.2 | WCl6 | tungsten(VI) hexachloride | Wu H.-M., Chen S.A. | Synthetic Metals 20, 169 (1987) | Adequate | 0.1 |  |  | data |  |  |  | Yes | Mg |  | Au4f7= 84.00 | Gold | Reliable, with one-point correction of energy scale |  |  |  | 300 | Adequate
W | 4f5/2 | 34.1 | WC | tungsten carbide | Katrib A., Hemming F., Wehrer P., Hilaire L., Maire G. | J. Electron Spectrosc. Relat. Phenom. 76, 195 (1995) | Adequate | 0.2 |  | other | Gaussian |  |  |  | No | Al |  |  | Adventitious carbon | Reliable, with one-point correction of energy scale |  |  |  | 300 | Adequate
W | 4f5/2 | 33 | W | tungsten | Halada G.P., Clayton C.R. | J. Vac. Sci. Technol. A 11, 2342 (1993) | Adequate |  |  | Shirley | mixed Gaussian/Lorentzian |  |  |  | No | Al |  | Au,Cu = 84.00,932.67 | Conductor | Reliable, with one-point correction of energy scale |  |  |  | 300 | Good
W | 4f5/2 | 33.2 | W | tungsten | Chen W., Roberts J.T. | Surf. Sci. 324, 169 (1995) | Adequate |  |  | other | other type of curve fit |  |  |  | No | Mg |  | FL = Fermi level | Conductor | Reliable (reported energy within 300 eV of a reference energy) | cooled, multilayer, thin layer |  |  | 100 | Adequate
W | 4f5/2 | 33.7 | W | tungsten | Jugnet Y., Prakash N.S., Porte L., Duc T.M., Nguyen T.T.A., Cinti R., et al. | Phys. Rev. B 37, 8066 (1988) | Adequate |  | 0.3 |  | mixed Gaussian/Lorentzian |  |  |  | No | other source | 70 | FL | Conductor | Reliable (reported energy within 300 eV of a reference energy) |  |  |  | 300 | Adequate
W | 4f5/2 | 33.6 | W | tungsten | Mueller D., Shih A. | J. Vac. Sci. Technol. A 6, 1067 (1988) | Adequate |  |  | other | Gaussian |  |  |  | Yes | other source | 50 | FL | Conductor | Reliable (reported energy within 300 eV of a reference energy) | crystal |  | Low-energy Electron Diffraction | 300 | Good | W(100).
W | 4f5/2 | 33.4 | W | tungsten | Rogers J.D., Sundaram V.S., Kleiman G.G., Castro, C.G.C., Douglas R.A., Peterlevitz A.C. | J. Phys. F. 12, 2097 (1982) | [8 empty] | No |  |  | Au | Conductor | Reliable, with two-point correction of energy scale | sputtered
W | 4f5/2 | 35.5 | W2S2(S2)(S2CN(C2H5)2)2 | di-mu-thio-bis(thiotungsten) bis(diethyldithiocarbamate) | Ansari M.A., Chandrasekaran J., Sarkar S. | Bull. Chem. Soc. Jpn. 61, 2265 (1988) | Adequate |  |  |  | data |  |  |  | No | Al |  |  | Internal hydrocarbon | Reliable, with one-point correction of energy scale | crystal |  |  | 300 | Adequate | W2S2(nu-S2)(S2CN(C2H5)2)2
W | 4f5/2 | 35.9 | W2O2(S2)(S2CN(C2H5)2)2 | di-mu-thio-bis(oxotungsten) bis(diethyldithiocarbamate) | Ansari M.A., Chandrasekaran J., Sarkar S. | Bull. Chem. Soc. Jpn. 61, 2265 (1988) | Adequate |  |  |  | data |  |  |  | No | Al |  |  | Internal hydrocarbon | Reliable, with one-point correction of energy scale | crystal |  |  | 300 | Adequate | W2O2(nu-S2)(S2CN(C2H5)2)2
W | 4f5/2 | 36.9 | [Mo2WO2(CH3C(O)O)6(H2O)3]Br2 | bis(mu3-oxo) hexa(mu-acetato) triaqua dimolibdenum tungsten dibromide | Wang B., Kimura K., Ikari S., Imura K., Ito T. | Chem. Lett. 10, 1955 (1987) | Adequate | 0.15 |  |  | data |  |  |  | No | Mg |  |  | Internal hydrocarbon | Reliable, with one-point correction of energy scale | crystal |  |  | 300 | Adequate | Br2[Mo2W(mu-O)2(mu-CH3COO)6(H2O)3].
W | 4f5/2 | 36.4 | [MoW2O2(CH3C(O)O)6(H2O)3]Br2 | bis(mu3-oxo) hexa(mu-acetato) triaqua molibdenum ditungsten dibromide | Wang B., Kimura K., Ikari S., Imura K., Ito T. | Chem. Lett. 10, 1955 (1987) | Adequate | 0.15 |  |  | data |  |  |  | No | Mg |  |  | Internal hydrocarbon | Reliable, with one-point correction of energy scale | crystal |  |  | 300 | Adequate | Br2[MoW2(mu-O)2(mu-CH3COO)6(H2O)3].
W | 4f5/2 | 35 | WS2 | tungsten disulfide | Xie X., McCarley R.E. | Inorg. Chem. 34, 6124 (1995) | Adequate |  |  |  | data |  |  |  | No |  |  |  | Internal hydrocarbon | Reliable, with one-point correction of energy scale | crystal |  | X-ray Diffraction | 300 | Adequate
W | 4f5/2 | 35.4 | ((C2H5)4N)2[(SC=(C(O)C6H5)C(C(O)C6H5)S)W(O)(muS)2W(O)(SC=(C(O)C6H5)C(C(O)C6H5)S)] | bis(tetraethylammonium) bis(mu-thio) bis(1,2-dibenzoyl-1,2-dimercapto-ethylene) bis(oxotungstate) | Ansari M.A., Chandrasekaran J., Sarkar S. | Polyhedron 7, 471 (1988) | Adequate |  |  |  | data |  |  |  | No | Al |  |  | Internal hydrocarbon | Reliable, with one-point correction of energy scale |  |  |  | 300 | Adequate
W | 4f5/2 | 33.5 | BaO/W | barium(II) oxide/tungsten | Mueller D., Shih A. | J. Vac. Sci. Technol. A 6, 1067 (1988) | Adequate |  |  | other | Gaussian |  |  |  | Yes | other source | 50 | FL | Conductor | Reliable (reported energy within 300 eV of a reference energy) | adsorbed, crystal |  | Low-energy Electron Diffraction | 300 | Good | (R2xR2)R45 BaO/W(001).
W | 4f5/2 | 36.3 | [W3O2(CH3C(O)O)6(H2O)3]Br2 | bis(mu3-oxo) hexa(mu-acetato) triaqua tritungsten dibromide | Wang B., Kimura K., Ikari S., Imura K., Ito T. | Chem. Lett. 10, 1955 (1987) | Adequate | 0.15 |  |  | data |  |  |  | No | Mg |  |  | Internal hydrocarbon | Reliable, with one-point correction of energy scale | crystal |  |  | 300 | Adequate | Br2[W3(mu-O)2(mu-CH3COO)6(H2O)3].
W | 4f5/2 | 35.9 | ((C2H5)4N)2[S2W(O)(muS)2W(O)S2] | bis(tetraethylammonium) bis(mu-thio) bis(dithioperoxo) bis(oxotungstate) | Ansari M.A., Chandrasekaran J., Sarkar S. | Polyhedron 7, 471 (1988) | Adequate |  |  |  | data |  |  |  | No | Al |  |  | Internal hydrocarbon | Reliable, with one-point correction of energy scale |  |  |  | 300 | Adequate
W | 4f5/2 | 33.6 | CO2/BaO/W | carbon dioxide/barium(II) oxide/tungsten | Mueller D., Shih A. | J. Vac. Sci. Technol. A 6, 1067 (1988) | Adequate |  |  | other | Gaussian |  |  |  | Yes | other source | 50 | FL | Conductor | Reliable (reported energy within 300 eV of a reference energy) | adsorbed, multilayer structure, reacted film |  | Low-energy Electron Diffraction | 300 | Good | 100 L CO2/(R2xR2)R45 BaO/W(001).
W | 4f5/2 | 35.5 | Na2[W2(O)2(muS)2(mu(O(O)CCH2)2NCH2CH2N(CH2C(O)O))] | disodium (mu-N,N'-ethylenediaminetetraacetato) bis(mu-sulfido) bis(oxotungstate) | Ikari S., Sasaki Y., Ito T. | Inorg. Chem. 28, 447 (1989) | Adequate |  |  |  | data |  |  |  | No | Mg |  |  | Internal hydrocarbon | Reliable, with one-point correction of energy scale | crystal, thin film, vapor deposited |  | X-ray Diffraction | 300 | Adequate | Samples were prepared as thin films on Al.
W | 4f5/2 | 35.5 | Na2[W2(O)2(muO)(muS)(mu(O(O)CCH2)2NCH2CH2N(CH2C(O)O))] | disodium (mu-oxo)(mu-N,N'-ethylenediaminetetraacetato) (mu-sulfido) bis(oxotungstate) | Ikari S., Sasaki Y., Ito T. | Inorg. Chem. 28, 447 (1989) | Adequate |  |  |  | data |  |  |  | No | Mg |  |  | Internal hydrocarbon | Reliable, with one-point correction of energy scale | crystal, thin film, vapor deposited |  | X-ray Diffraction | 300 | Adequate | Samples were prepared as thin films on Al.
W | 4f5/2 | 36.2 | Na2[W(O)W(O)(muO)(muO)(mu(O(O)CCH2)2NCH2CH2N(CH2C(O)O)2)] | disodium bis(mu-oxo)(mu-N,N'-ethylenediaminetetraacetato) bis(oxotungstate) | Wang B., Kimura K., Ikari S., Imura K., Ito T. | Chem. Lett. 10, 1955 (1987) | Adequate | 0.15 |  |  | data |  |  |  | No | Mg |  |  | Internal hydrocarbon | Reliable, with one-point correction of energy scale | crystal |  |  | 300 | Adequate | Na2[W2(mu-O)2(mu-N,N'-ethylendiaminetetraacetate)].
W | 4f5/2 | 36.2 | Na2[W(O)W(O)(muO)(muO)(mu(O(O)CCH2)2NCH2CH2N(CH2C(O)O)2)] | disodium bis(mu-oxo)(mu-N,N'-ethylenediaminetetraacetato) bis(oxotungstate) | Ikari S., Sasaki Y., Ito T. | Inorg. Chem. 28, 447 (1989) | Adequate |  |  |  | data |  |  |  | No | Mg |  |  | Internal hydrocarbon | Reliable, with one-point correction of energy scale | crystal, thin film, vapor deposited |  | X-ray Diffraction | 300 | Adequate | Samples were prepared as thin films on Al.
W | 4f5/2 | 36.2 | Na2[W(O)W(O)(muO)(muO)(mu(O(O)CCH2)2NCH2CH2N(CH2C(O)O)2)] | disodium bis(mu-oxo)(mu-N,N'-ethylenediaminetetraacetato) bis(oxotungstate) | Ikari S., Sasaki Y., Nagasawa A., Kabuto C., Ito T. | Inorg. Chem. 28, 1248 (1989) | Adequate |  |  |  | data |  |  |  | No | Mg |  |  | Internal hydrocarbon | Reliable, with one-point correction of energy scale | crystal, thin film |  | X-ray Diffraction | 300 | Adequate | Samples were prepared as thin films on Al.
W | 4f5/2 | 36.9 | Na2[Mo(O)W(O)(muO)2(mu(O(O)C)2NCH2CH2N(C(O)O)2)] | disodium bis(mu-oxo)(mu-N,N'-ethylenediaminetetraacetato) oxomolybdenum (V) oxotungstate | Wang B., Kimura K., Ikari S., Imura K., Ito T. | Chem. Lett. 10, 1955 (1987) | Adequate | 0.15 |  |  | data |  |  |  | No | Mg |  |  | Internal hydrocarbon | Reliable, with one-point correction of energy scale | crystal |  |  | 300 | Adequate | Na2[MoW(mu-O)2(mu-N,N'-ethylendiaminetetraacetate)].
W | 4f5/2 | 36.9 | Na2[Mo(O)W(O)(muO)2(mu(O(O)CCH2)2NCH2CH2N(CH2C(O)O))] | disodium bis(mu-oxo)(mu-N,N'-ethylenediaminetetraacetato) oxomolybdenum(V) oxotungstate | Ikari S., Sasaki Y., Nagasawa A., Kabuto C., Ito T. | Inorg. Chem. 28, 1248 (1989) | Adequate |  |  |  | data |  |  |  | No | Mg |  |  | Internal hydrocarbon | Reliable, with one-point correction of energy scale | crystal, thin film |  | X-ray Diffraction | 300 | Adequate | Samples were prepared as thin films on Al.
W | 4f5/2 | 33.8 | O2/W | oxygen/tungsten | Mueller D., Shih A. | J. Vac. Sci. Technol. A 6, 1067 (1988) | Adequate |  |  | other | Gaussian |  |  |  | Yes | other source | 50 | FL | Conductor | Reliable (reported energy within 300 eV of a reference energy) | adsorbed, oxygen pressure |  | Low-energy Electron Diffraction | 300 | Good | 100 L O2/W(100).
W | 4f5/2 | 33.6 | O2/BaO/W | oxygen/barium(II) oxide/tungsten | Mueller D., Shih A. | J. Vac. Sci. Technol. A 6, 1067 (1988) | Adequate |  |  | other | Gaussian |  |  |  | Yes | other source | 50 | FL | Conductor | Reliable (reported energy within 300 eV of a reference energy) | adsorbed, multilayer structure, oxygen pressure, oxidizing atmosphere, reacted film |  | Low-energy Electron Diffraction | 300 | Good | 1 ML O2/(R2xR2)R45 BaO/W(001).
W | 4f5/2 | 33.7 | H2O/BaO/W | water/barium(II) oxide/tungsten | Mueller D., Shih A. | J. Vac. Sci. Technol. A 6, 1067 (1988) | Adequate |  |  | other | Gaussian |  |  |  | Yes | other source | 50 | FL | Conductor | Reliable (reported energy within 300 eV of a reference energy) | adsorbed, multilayer structure, reacted film |  | Low-energy Electron Diffraction | 300 | Good | 3 L H2O/(R2xR2)R45 BaO/W(001).
W | 4f5/2 | 34.6 | W2(mu-H)(mu-Cl)Cl4(C5H5N)4 | tetrakis(pyridine)tetrachloro(mu-chloro)(mu-hydrido)ditungsten(W-W) | Carlin R.T., McCarley R.E. | Inorg. Chem. 28, 2604 (1989) | Adequate |  |  | other | Gaussian |  |  |  | No | Al |  |  | Adventitious carbon | Reliable, with one-point correction of energy scale |  |  |  | 293 | Good | Quadruply bonded tungsten dimer.
W | 4f5/2 | 37.9 | WOx/W | tungsten oxides/tungsten | Peignon M.C., Cardinaud C., Turban G. | J. Appl. Phys. 70, 3314 (1991) | Adequate |  | 1 |  | data |  |  |  | No | Mg |  | Other, W4f7/2 = 31.37 | Conductor | Reliable, with one-point correction of energy scale | native oxide, oxidizing atmosphere |  |  | 300 | Adequate
W | 4f5/2 | 34.4 | W2(mu-H)(mu-Cl)Cl4(C2H5C5H5N)4 | tetrakis(4-ethylpyridine)tetrachloro(mu-chloro)(mu-hydrido)ditungsten(W-W) | Carlin R.T., McCarley R.E. | Inorg. Chem. 28, 2604 (1989) | Adequate |  |  | other | Gaussian |  |  |  | No | Al |  |  | Adventitious carbon | Reliable, with one-point correction of energy scale |  |  |  | 293 | Good | Quadruply bonded tungsten dimer.
W | 4f5/2 | 33.56 | WOx/W | tungsten oxides/tungsten | Kojima I., Kurahashi M. | J. Electron Spectrosc. Relat. Phenom. 42, 177 (1987) | Adequate |  |  |  | mixed Gaussian/Lorentzian | 1.39 |  |  | No | Al |  | Other, W4f7 = 31.37 | Conductor | Reliable, with one-point correction of energy scale | native oxide |  |  | 300 | Adequate | The total FWHM is 1.39 eV. Branching ratio = 0.76. Asymmetry parameter = -0.21.
W | 4f5/2 | 38.07 | WOx/W | tungsten oxides/tungsten | Kojima I., Kurahashi M. | J. Electron Spectrosc. Relat. Phenom. 42, 177 (1987) | Adequate |  |  |  | mixed Gaussian/Lorentzian | 1.79 |  |  | No | Al |  | Other, W4f7 = 31.37 | Conductor | Reliable, with one-point correction of energy scale | native oxide |  |  | 300 | Adequate | The total FWHM is 1.79 eV. Branching ratio = 0.78. Asymmetry parameter = 0.0.
W | 4f5/2 | 33.6 | WOx/W | tungsten oxides/tungsten | Peignon M.C., Cardinaud C., Turban G. | J. Appl. Phys. 70, 3314 (1991) | Adequate |  | 1 |  | data |  |  |  | No | Mg |  | Other, W4f7/2 = 31.37 | Conductor | Reliable, with one-point correction of energy scale | native oxide, oxidizing atmosphere |  |  | 300 | Adequate
W | 4f5/2 | 37.4 | WO3 | tungsten trioxide | Halada G.P., Clayton C.R. | J. Vac. Sci. Technol. A 11, 2342 (1993) | Adequate |  |  | Shirley | mixed Gaussian/Lorentzian |  |  |  | No | Al |  | Au,Cu = 84.00,932.67 | Adventitious carbon | Reliable, with one-point correction of energy scale | crushed |  |  | 300 | Adequate | The powdered standard was crushed into indium foil.
W | 4f5/2 | 37.9 | WO3 | tungsten trioxide | Katrib A., Hemming F., Wehrer P., Hilaire L., Maire G. | J. Electron Spectrosc. Relat. Phenom. 76, 195 (1995) | Adequate | 0.2 |  | other | Gaussian |  |  |  | No | Al |  |  | Adventitious carbon | Reliable, with one-point correction of energy scale |  |  |  | 300 | Adequate
W | 4f5/2 | 34.1 | MoWCl4(P(CH3)3)4 | tetrachlorotetrakis(trimethylphosphine)molybdenum tungsten (Mo-W) | Carlin R.T., McCarley R.E. | Inorg. Chem. 28, 280 (1989) | Adequate |  |  |  | data |  |  |  | No | Al |  |  | Internal hydrocarbon | Reliable, with one-point correction of energy scale |  |  |  | 300 | Adequate
W | 4f5/2 | 35.4 | ((C6H5)4P)2[W2O2S2(S4)2] | bis(tetraphenylphosphonium) bis-mu-thio-bis(tetrapolysulfido)-bis(oxotungstate) | Bhattacharyya R., Chakrabarty P.K., Ghosh P.N., Mukherjee A.K., Podder D., and Mukherjee M. | Inorg. Chem. 30, 3948 (1991) | Adequate |  |  |  | data |  |  |  | No | Al |  |  | Adventitious carbon | Reliable, with one-point correction of energy scale | crystal |  | X-ray Diffraction | 300 | Adequate
W | 4f5/2 | 35.7 | MoW2S4(H2O)9(CH3C6H4SO3)4.9H2O | mu3-thiotris-mu-thiotriaquamolybdenum bis(triaquatungsten) tetrakis(toluene-4-sulfonate) nonahydrate | Shibahara T., Yamasaki M. | Inorg. Chem. 30, 1687 (1991) | Adequate |  |  |  | data |  |  |  | No |  |  |  | Internal hydrocarbon | Reliable, with one-point correction of energy scale | crystal |  | X-ray Diffraction | 300 | Adequate | Incomplete cubane-type molybdenum(IV)-tungsten(IV)mixed-metal aqua cluster compound.
W | 4f5/2 | 34.6 | WSe2 | tungsten diselenide | Xie X., McCarley R.E. | Inorg. Chem. 34, 6124 (1995) | Adequate |  |  |  | data |  |  |  | No |  |  |  | Internal hydrocarbon | Reliable, with one-point correction of energy scale | crystal |  | X-ray Diffraction | 300 | Adequate
W | 4f5/2 | 34.8 | WSe2 | tungsten diselenide | Salitra G., Hodes G., Klein E., Tenne R. | Thin Solid Films 245, 180 (1994) | Adequate |  |  |  | data |  |  |  | No |  |  |  | Adventitious carbon | Reliable, with one-point correction of energy scale | crystal | X-ray Photoelectron Spectroscopy | X-ray Diffraction | 300 | Good | Hexagonal structure. The composition determined by XPS was WSe2.18.
W | 4f5/2 | 34.8 | WSe2 | tungsten diselenide | Salitra G., Hodes G., Klein E., Tenne R. | Thin Solid Films 245, 180 (1994) | Adequate |  |  |  | data |  |  |  | No |  |  |  | Adventitious carbon | Reliable (reported energy within 300 eV of a reference energy) | thin film, vapor deposited and heated | X-ray Photoelectron Spectroscopy | X-ray Diffraction | 300 | Good | 2000 A WSe2/200 A Cr84Ni16. WSe2 was deposited at 1073 K and 1223 K. The composition determined by XPS was WSe2.11. Hexagonal 2H phase.
W | 4f5/2 | 34.6 | WSe2 | tungsten diselenide | Xie X., McCarley R.E. | Inorg. Chem. 34, 6124 (1995) | Adequate |  |  |  | data |  |  |  | No |  |  |  | Internal hydrocarbon | Reliable, with one-point correction of energy scale | crystal |  | X-ray Diffraction | 300 | Adequate
W | 4f5/2 | 34.8 | WSe2 | tungsten diselenide | Salitra G., Hodes G., Klein E., Tenne R. | Thin Solid Films 245, 180 (1994) | Adequate |  |  |  | data |  |  |  | No |  |  |  | Adventitious carbon | Reliable, with one-point correction of energy scale | crystal | X-ray Photoelectron Spectroscopy | X-ray Diffraction | 300 | Good | Hexagonal structure. The composition determined by XPS was WSe2.18.
W | 4f5/2 | 34.8 | WSe2 | tungsten diselenide | Salitra G., Hodes G., Klein E., Tenne R. | Thin Solid Films 245, 180 (1994) | Adequate |  |  |  | data |  |  |  | No |  |  |  | Adventitious carbon | Reliable (reported energy within 300 eV of a reference energy) | thin film, vapor deposited and heated | X-ray Photoelectron Spectroscopy | X-ray Diffraction | 300 | Good | 2000 A WSe2/200 A Cr84Ni16. WSe2 was deposited at 1073 K and 1223 K. The composition determined by XPS was WSe2.11. Hexagonal 2H phase.
W | 4f7/2 | 32.7 | WSe2 | tungsten diselenide | Salitra G., Hodes G., Klein E., Tenne R. | Thin Solid Films 245, 180 (1994) | Adequate |  |  |  | data |  |  |  | No |  |  |  | Adventitious carbon | Reliable (reported energy within 300 eV of a reference energy) | thin film, vapor deposited and heated | X-ray Photoelectron Spectroscopy | X-ray Diffraction | 300 | Good | 2000 A WSe2/200 A Cr84Ni16. WSe2 was deposited at 1223 K. The composition determined by XPS was WSe2.11. Hexagonal 2H phase.
W | 4f7/2 | 31.75 | WSe2 | tungsten diselenide | Lang O., Tomm Y., Schlaf R., Pettenkofer C., Jaegermann W. | J. Appl. Phys. 75, 7814 (1994) | Adequate |  |  |  | data |  |  |  | No | Mg |  | Au,Cu = 84.00,932.67 | Valence band minimum | Reliable, with two-point correction of energy scale | cleaved crystal, crystal, vapor deposited |  |  | 300 | Adequate | The p-type WSe2(0001) single crystal with a carrier concentration of 1.5E16 cm-3 was prepared by standard gas transport with Se excess. The spectra were recorded at normal emission.
W | 4f7/2 | 31.65 | WSe2 | tungsten diselenide | Lang O., Tomm Y., Schlaf R., Pettenkofer C., Jaegermann W. | J. Appl. Phys. 75, 7814 (1994) | Adequate |  |  |  | data |  |  |  | No | Mg |  | Au,Cu = 84.00,932.67 | Valence band minimum | Reliable, with two-point correction of energy scale | cleaved crystal, crystal, vapor deposited |  |  | 300 | Adequate | The n-type Br-doped WSe2(0001) single crystal with a carrier concentration of 2E16 cm-3was prepared by standard gas transport. The spectra were recorded at normal emission.
W | 4f7/2 | 32.7 | WSe2 | tungsten diselenide | Salitra G., Hodes G., Klein E., Tenne R. | Thin Solid Films 245, 180 (1994) | Adequate |  |  |  | data |  |  |  | No |  |  |  | Adventitious carbon | Reliable, with one-point correction of energy scale | crystal | X-ray Photoelectron Spectroscopy | X-ray Diffraction | 300 | Good | Hexagonal structure. The composition determined by XPS was WSe2.18.
W | 4f7/2 | 32.3 | WSe2 | tungsten diselenide | Schellenberger A., Schlaf R., Mayer T., Holub-Krappe E., Pettenkofer C.,et al. | Surf. Sci. 241, L25 (1991) | Adequate |  | 0.3 |  | data | 0.3 |  |  | Yes | other source | 80 | FL = Fermi level | Conductor | Reliable (reported energy within 300 eV of a reference energy) | cleaved crystal, crystal, vacuum cleaved |  | Low-energy Electron Diffraction | 300 | Adequate | p-doped WSe2(0001) with a carrier concentration of 1E17 cm-3. The crystals were prepared by transport reaction.
W | 4f7/2 | 32.7 | WSe2 | tungsten diselenide | Salitra G., Hodes G., Klein E., Tenne R. | Thin Solid Films 245, 180 (1994) | Adequate |  |  |  | data |  |  |  | No |  |  |  | Adventitious carbon | Reliable (reported energy within 300 eV of a reference energy) | thin film, vapor deposited and heated | X-ray Photoelectron Spectroscopy | X-ray Diffraction | 300 | Good | 2000 A WSe2/200 A Cr84Ni16. WSe2 was deposited at 1223 K. The composition determined by XPS was WSe2.11. Hexagonal 2H phase.
W | 4f7/2 | 31.75 | WSe2 | tungsten diselenide | Lang O., Tomm Y., Schlaf R., Pettenkofer C., Jaegermann W. | J. Appl. Phys. 75, 7814 (1994) | Adequate |  |  |  | data |  |  |  | No | Mg |  | Au,Cu = 84.00,932.67 | Valence band minimum | Reliable, with two-point correction of energy scale | cleaved crystal, crystal, vapor deposited |  |  | 300 | Adequate | The p-type WSe2(0001) single crystal with a carrier concentration of 1.5E16 cm-3 was prepared by standard gas transport with Se excess. The spectra were recorded at normal emission.
W | 4f7/2 | 31.65 | WSe2 | tungsten diselenide | Lang O., Tomm Y., Schlaf R., Pettenkofer C., Jaegermann W. | J. Appl. Phys. 75, 7814 (1994) | Adequate |  |  |  | data |  |  |  | No | Mg |  | Au,Cu = 84.00,932.67 | Valence band minimum | Reliable, with two-point correction of energy scale | cleaved crystal, crystal, vapor deposited |  |  | 300 | Adequate | The n-type Br-doped WSe2(0001) single crystal with a carrier concentration of 2E16 cm-3was prepared by standard gas transport. The spectra were recorded at normal emission.
W | 4f7/2 | 32.5 | WSe2 | tungsten diselenide | Xie X., McCarley R.E. | Inorg. Chem. 34, 6124 (1995) | Adequate |  |  |  | data |  |  |  | No |  |  |  | Internal hydrocarbon | Reliable, with one-point correction of energy scale | crystal |  | X-ray Diffraction | 300 | Adequate
W | 4f7/2 | 32.7 | WSe2 | tungsten diselenide | Salitra G., Hodes G., Klein E., Tenne R. | Thin Solid Films 245, 180 (1994) | Adequate |  |  |  | data |  |  |  | No |  |  |  | Adventitious carbon | Reliable, with one-point correction of energy scale | crystal | X-ray Photoelectron Spectroscopy | X-ray Diffraction | 300 | Good | Hexagonal structure. The composition determined by XPS was WSe2.18.
W | 4f7/2 | 32.3 | WSe2 | tungsten diselenide | Schellenberger A., Schlaf R., Mayer T., Holub-Krappe E., Pettenkofer C.,et al. | Surf. Sci. 241, L25 (1991) | Adequate |  | 0.3 |  | data | 0.3 |  |  | Yes | other source | 80 | FL = Fermi level | Conductor | Reliable (reported energy within 300 eV of a reference energy) | cleaved crystal, crystal, vacuum cleaved |  | Low-energy Electron Diffraction | 300 | Adequate | p-doped WSe2(0001) with a carrier concentration of 1E17 cm-3. The crystals were prepared by transport reaction.
W | 4f7/2 | 33.6 | MoW2S4(H2O)9(CH3C6H4SO3)4.9H2O | mu3-thiotris-mu-thiotriaquamolybdenum bis(triaquatungsten) tetrakis(toluene-4-sulfonate) nonahydrate | Shibahara T., Yamasaki M. | Inorg. Chem. 30, 1687 (1991) | Adequate |  |  |  | data |  |  |  | No |  |  |  | Internal hydrocarbon | Reliable, with one-point correction of energy scale | crystal |  | X-ray Diffraction | 300 | Adequate | Incomplete cubane-type molybdenum(IV)-tungsten(IV)mixed-metal aqua cluster compound.
W | 4f7/2 | 32.5 | WSe2 | tungsten diselenide | Xie X., McCarley R.E. | Inorg. Chem. 34, 6124 (1995) | Adequate |  |  |  | data |  |  |  | No |  |  |  | Internal hydrocarbon | Reliable, with one-point correction of energy scale | crystal |  | X-ray Diffraction | 300 | Adequate
W | 4f7/2 | 36 | K2WO4/Al2O3 | potassium tungstate/dialuminum trioxide(CasNo:7790-60-5) | Barrault J., Boulinguiez M., Forquy C., Maurel R. | Appl. Catalysis 33, 309 (1987) | Adequate |  |  |  | data |  |  |  | No | Al |  |  | Adventitious carbon | Reliable, with one-point correction of energy scale | impregnated and calcined, reacted |  |  | 293 | Adequate | The catalyst was prepared by the incipient wetness technique. The impregnated catalyst was dried in flowing air at 400 K and pressed on an indium foil. The intensity ratio of W/Al determined by XPS was 0.77.
W | 4f7/2 | 35.9 | WO3/Al2O3 | tungsten trioxide/dialuminum trioxide(CasNo:1314-35-8) | Barrault J., Boulinguiez M., Forquy C., Maurel R. | Appl. Catalysis 33, 309 (1987) | Adequate |  |  |  | data |  |  |  | No | Al |  |  | Adventitious carbon | Reliable, with one-point correction of energy scale | annealed, impregnated and calcined, reacted |  |  | 293 | Adequate | The catalyst was prepared by the incipient wetness technique. The impregnated catalyst was dried in flowing air at 400 K and pressed on an indium foil. The intensity ratio of W/Al determined by XPS was 0.81. The energy position was in range 35.7-36.0 eV.
W | 4f7/2 | 36.5 | Al2(WO4)3 | aluminum tungstate | Grunert W., Spiro E.S., Feldhaus R., Anders K., Antoshin G.V., and Minachev K.M. | J. Catal. 107, 522 (1987) | Good | 0.2 |  | other | Gaussian |  |  |  | No | Al |  |  | Adventitious carbon | Reliable, with one-point correction of energy scale | solid sample mounted on tape |  |  | 293 | Adequate | The composition determined by XPS was Al1.1WO5.6. FRR mode. Branching ratio = 0.78
W | 4f7/2 | 33.6 | ((C6H5)4P)2[W2O2S2(S4)2] | bis(tetraphenylphosphonium) bis-mu-thio-bis(tetrapolysulfido)-bis(oxotungstate) | Bhattacharyya R., Chakrabarty P.K., Ghosh P.N., Mukherjee A.K., Podder D., and Mukherjee M. | Inorg. Chem. 30, 3948 (1991) | Adequate |  |  |  | data |  |  |  | No | Al |  |  | Adventitious carbon | Reliable, with one-point correction of energy scale | crystal |  | X-ray Diffraction | 300 | Adequate
W | 4f7/2 | 32 | MoWCl4(P(CH3)3)4 | tetrachlorotetrakis(trimethylphosphine)molybdenum tungsten (Mo-W) | Carlin R.T., McCarley R.E. | Inorg. Chem. 28, 280 (1989) | Adequate |  |  |  | data | 1.8 |  |  | No | Al |  |  | Internal hydrocarbon | Reliable, with one-point correction of energy scale |  |  |  | 300 | Adequate
W | 4f7/2 | 35.7 | WO3 | tungsten trioxide | Katrib A., Hemming F., Wehrer P., Hilaire L., Maire G. | J. Electron Spectrosc. Relat. Phenom. 76, 195 (1995) | Adequate | 0.2 |  | other | Gaussian |  |  |  | No | Al |  |  | Adventitious carbon | Reliable, with one-point correction of energy scale |  |  |  | 300 | Adequate
W | 4f7/2 | 35.9 | WOx/W | tungsten oxides/tungsten | Peignon M.C., Cardinaud C., Turban G. | J. Appl. Phys. 70, 3314 (1991) | Adequate |  | 1 |  | data |  |  |  | No | Mg |  | Other, W4f7/2 = 31.37 | Conductor | Reliable, with one-point correction of energy scale | native oxide, oxidizing atmosphere |  |  | 300 | Adequate
W | 4f7/2 | 31.37 | WOx/W | tungsten oxides/tungsten | Kojima I., Kurahashi M. | J. Electron Spectrosc. Relat. Phenom. 42, 177 (1987) | Adequate |  |  |  | mixed Gaussian/Lorentzian | 1.39 |  |  | No | Al |  | Other, W4f7 = 31.37 | Conductor | Reliable, with one-point correction of energy scale | native oxide, polycrystalline |  |  | 300 | Adequate | The total FWHM is 1.39 eV. Branching ratio = 0.76. Asymmetry parameter = -0.21.
W | 4f7/2 | 36.03 | WOx/W | tungsten oxides/tungsten | Kojima I., Kurahashi M. | J. Electron Spectrosc. Relat. Phenom. 42, 177 (1987) | Adequate |  |  |  | mixed Gaussian/Lorentzian | 1.79 |  |  | No | Al |  | Other, W4f7 = 31.37 | Conductor | Reliable, with one-point correction of energy scale | native oxide |  |  | 300 | Adequate | The total FWHM is 1.79 eV. Branching ratio = 0.78. Asymmetry parameter = 0.0.
W | 4f7/2 | 35.4 | Li2WO4 | dilithium tungsten tetraoxide | Ho S.F., Contarini S., Rabalais J.W. | J. Phys. Chem. 91, 4779 (1987) | Adequate |  |  |  | data |  |  |  | No | Mg |  |  | Adventitious carbon | Reliable, with one-point correction of energy scale | pelletized |  |  | 300 | Adequate
W | 4f7/2 | 35 | Ag2WO4 | disilver tungsten tetraoxide | Ho S.F., Contarini S., Rabalais J.W. | J. Phys. Chem. 91, 4779 (1987) | Adequate |  |  |  | data |  |  |  | No | Mg |  |  | Adventitious carbon | Reliable, with one-point correction of energy scale | pelletized |  |  | 300 | Adequate
W | 4f7/2 | 35.1 | Na2WO4 | disodium tungsten tetraoxide | Ho S.F., Contarini S., Rabalais J.W. | J. Phys. Chem. 91, 4779 (1987) | Adequate |  |  |  | data |  |  |  | No | Mg |  |  | Adventitious carbon | Reliable, with one-point correction of energy scale | pelletized |  |  | 300 | Adequate
W | 4f7/2 | 35.4 | WO3 | tungsten trioxide | Ho S.F., Contarini S., Rabalais J.W. | J. Phys. Chem. 91, 4779 (1987) | Adequate |  |  |  | data |  |  |  | No | Mg |  |  | Adventitious carbon | Reliable, with one-point correction of energy scale | pelletized |  |  | 300 | Adequate
W | 4f7/2 | 35.7 | WO3 | tungsten trioxide | Fleisch T.H., Zaiac G.W., Schreiner J.O., Mains G.J. | Appl. Surf. Sci. 26, 488 (1986) | Adequate |  |  | Linear | Gaussian |  |  |  | Yes | Al |  |  | Adventitious carbon | Reliable, with one-point correction of energy scale | insulator, polycrystalline |  |  | 300 | Adequate | Electron flood gun ( below 2 eV) was used for charge neutralization.
W | 4f7/2 | 36.4 | WO3 | tungsten trioxide | Grunert W., Spiro E.S., Feldhaus R., Anders K., Antoshin G.V., and Minachev K.M. | J. Catal. 107, 522 (1987) | Good | 0.2 |  | other | Gaussian |  |  |  | No | Al |  |  | Adventitious carbon | Reliable, with one-point correction of energy scale | annealed, solid sample mounted on tape |  |  | 293 | Adequate | The WO3 was calcined in air at 823 K for 2 hours prior to use. The composition determined by XPS was WO3. FRR mode. Branching ratio = 0.78
W | 4f7/2 | 35.2 | WO3 | tungsten trioxide | Halada G.P., Clayton C.R. | J. Vac. Sci. Technol. A 11, 2342 (1993) | Adequate |  |  | Shirley | mixed Gaussian/Lorentzian |  |  |  | No | Al |  | Au,Cu = 84.00,932.67 | Adventitious carbon | Reliable, with one-point correction of energy scale | crushed |  |  | 300 | Adequate | The powdered standard was crushed into indium foil.
W | 4f7/2 | 35.3 | (NH4)2WO4 | diammonium tungsten tetraoxide | Ho S.F., Contarini S., Rabalais J.W. | J. Phys. Chem. 91, 4779 (1987) | Adequate |  |  |  | data |  |  |  | No | Mg |  |  | Adventitious carbon | Reliable, with one-point correction of energy scale | pelletized |  |  | 300 | Adequate
W | 4f7/2 | 31.4 | WN0.23 | tungsten nitride | Takano I., Isobe S., Sasaki T.A., Baba Y. | Appl. Surf. Sci. 37, 25 (1989) | Adequate |  |  |  | data |  |  |  | No | Mg |  | Au4f7= 84.00 | Conductor | Reliable (reported energy within 300 eV of a reference energy) | implanted | X-ray Photoelectron Spectroscopy |  | 293 | Good | The metal was implanted with 6 keV N2+ ions at the angle of 25 degree from the surface normal. The current density was 8 mkA/cm-2. Fluence was 9.6E16 ions/cm-3
W | 4f7/2 | 32.2 | W2(mu-H)(mu-Cl)Cl4(C2H5C5H5N)4 | tetrakis(4-ethylpyridine)tetrachloro(mu-chloro)(mu-hydrido)ditungsten(W-W) | Carlin R.T., McCarley R.E. | Inorg. Chem. 28, 2604 (1989) | Adequate |  |  | other | Gaussian |  |  |  | No | Al |  |  | Adventitious carbon | Reliable, with one-point correction of energy scale | crystal |  | X-ray Diffraction | 293 | Good | Quadruply bonded tungsten dimer.
W | 4f7/2 | 31.6 | H2O/BaO/W | water/barium(II) oxide/tungsten | Mueller D., Shih A. | J. Vac. Sci. Technol. A 6, 1067 (1988) | Adequate |  |  | other | Gaussian |  |  |  | Yes | other source | 50 | FL | Conductor | Reliable (reported energy within 300 eV of a reference energy) | adsorbed, multilayer structure, reacted film |  | Low-energy Electron Diffraction | 300 | Good | 3 L H2O/(R2xR2)R45 BaO/W(001).
W | 4f7/2 | 32.4 | W2(mu-H)(mu-Cl)Cl4(C5H5N)4 | tetrakis(pyridine)tetrachloro(mu-chloro)(mu-hydrido)ditungsten(W-W) | Carlin R.T., McCarley R.E. | Inorg. Chem. 28, 2604 (1989) | Adequate |  |  | other | Gaussian |  |  |  | No | Al |  |  | Adventitious carbon | Reliable, with one-point correction of energy scale | crystal |  | X-ray Diffraction | 293 | Good | Quadruply bonded tungsten dimer.
W | 4f7/2 | 31.5 | O2/BaO/W | oxygen/barium(II) oxide/tungsten | Mueller D., Shih A. | J. Vac. Sci. Technol. A 6, 1067 (1988) | Adequate |  |  | other | Gaussian |  |  |  | Yes | other source | 50 | FL | Conductor | Reliable (reported energy within 300 eV of a reference energy) | adsorbed, multilayer structure, oxygen pressure, oxidizing atmosphere, reacted film |  | Low-energy Electron Diffraction | 300 | Good | 1 ML O2/(R2xR2)R45 BaO/W(001).
W | 4f7/2 | 31.8 | O2/W | oxygen/tungsten | Mueller D., Shih A. | J. Vac. Sci. Technol. A 6, 1067 (1988) | Adequate |  |  | other | Gaussian |  |  |  | Yes | other source | 50 | FL | Conductor | Reliable (reported energy within 300 eV of a reference energy) | adsorbed, oxygen pressure |  | Low-energy Electron Diffraction | 300 | Good | 100 L O2/W(100).
W | 4f7/2 | 31.7 | O2/W | oxygen/tungsten | Peden C.H.F., Shinn N.D. | Surf. Sci. 312, 151 (1994) | Adequate |  | 0.3 | Shirley | mixed Gaussian/Lorentzian |  |  |  | Yes | other source | 100 | Other, W4f7 =31.37 | Conductor | Reliable (reported energy within 300 eV of a reference energy) | oxygen pressure, oxidizing atmosphere, surface coverage from 0ML to 1ML (0ML < coverage < 1ML), thin layer | Auger Electron Spectroscopy |  | 300 | Good | 0.5 ML O2/W(110). The total FWHM was 0.5 eV. The substrate was cleaned by heating in O2 (T = ~1200 K, p = 1E-7 Torr, time = 5 -10 min) followed by flashes to 2500 K.
W | 4f7/2 | 32 | O2/W | oxygen/tungsten | Peden C.H.F., Shinn N.D. | Surf. Sci. 312, 151 (1994) | Adequate |  | 0.3 | Shirley | mixed Gaussian/Lorentzian |  |  |  | Yes | other source | 100 | Other, W4f7 =31.37 | Conductor | Reliable (reported energy within 300 eV of a reference energy) | adsorbed, oxygen pressure, thin layer | Auger Electron Spectroscopy |  | 300 | Good | 1 ML O2/W(110). The substrate was cleaned by heating in O2 (T = ~1200 K, p = 1E-7 Torr, time = 5 -10 min) followed by flashes to 2500 K.
W | 4f7/2 | 34.8 | Na2[Mo(O)W(O)(muO)2(mu(O(O)CCH2)2NCH2CH2N(CH2C(O)O))] | disodium bis(mu-oxo)(mu-N,N'-ethylenediaminetetraacetato) oxomolybdenum(V) oxotungstate | Ikari S., Sasaki Y., Nagasawa A., Kabuto C., Ito T. | Inorg. Chem. 28, 1248 (1989) | Adequate |  |  |  | data |  |  |  | No | Mg |  |  | Internal hydrocarbon | Reliable, with one-point correction of energy scale | crystal, thin film |  | X-ray Diffraction | 300 | Adequate | Samples were prepared as thin films on Al.
W | 4f7/2 | 34.8 | Na2[Mo(O)W(O)(muO)2(mu(O(O)C)2NCH2CH2N(C(O)O)2)] | disodium bis(mu-oxo)(mu-N,N'-ethylenediaminetetraacetato) oxomolybdenum (V) oxotungstate | Wang B., Kimura K., Ikari S., Imura K., Ito T. | Chem. Lett. 10, 1955 (1987) | Adequate | 0.15 |  |  | data |  |  |  | No | Mg |  |  | Internal hydrocarbon | Reliable, with one-point correction of energy scale | crystal |  |  | 300 | Adequate | Na2[MoW(mu-O)2(mu-N,N'-ethylendiaminetetraacetate)].
W | 4f7/2 | 34.1 | Na2[W(O)W(O)(muO)(muO)(mu(O(O)CCH2)2NCH2CH2N(CH2C(O)O)2)] | disodium bis(mu-oxo)(mu-N,N'-ethylenediaminetetraacetato) bis(oxotungstate) | Ikari S., Sasaki Y., Nagasawa A., Kabuto C., Ito T. | Inorg. Chem. 28, 1248 (1989) | Adequate |  |  |  | data |  |  |  | No | Mg |  |  | Internal hydrocarbon | Reliable, with one-point correction of energy scale | crystal, thin film |  | X-ray Diffraction | 300 | Adequate | Samples were prepared as thin films on Al.
W | 4f7/2 | 34.1 | Na2[W(O)W(O)(muO)(muO)(mu(O(O)CCH2)2NCH2CH2N(CH2C(O)O)2)] | disodium bis(mu-oxo)(mu-N,N'-ethylenediaminetetraacetato) bis(oxotungstate) | Ikari S., Sasaki Y., Ito T. | Inorg. Chem. 28, 447 (1989) | Adequate |  |  |  | data |  |  |  | No | Mg |  |  | Internal hydrocarbon | Reliable, with one-point correction of energy scale | crystal, thin film, vapor deposited |  | X-ray Diffraction | 300 | Adequate | Samples were prepared as thin films on Al.
W | 4f7/2 | 34.1 | Na2[W(O)W(O)(muO)(muO)(mu(O(O)CCH2)2NCH2CH2N(CH2C(O)O)2)] | disodium bis(mu-oxo)(mu-N,N'-ethylenediaminetetraacetato) bis(oxotungstate) | Wang B., Kimura K., Ikari S., Imura K., Ito T. | Chem. Lett. 10, 1955 (1987) | Adequate | 0.15 |  |  | data |  |  |  | No | Mg |  |  | Internal hydrocarbon | Reliable, with one-point correction of energy scale | crystal |  |  | 300 | Adequate | Na2[W2(mu-O)2(mu-N,N'-ethylendiaminetetraacetate)].
W | 4f7/2 | 33.5 | Na2[W2(O)2(muO)(muS)(mu(O(O)CCH2)2NCH2CH2N(CH2C(O)O))] | disodium (mu-oxo)(mu-N,N'-ethylenediaminetetraacetato) (mu-sulfido) bis(oxotungstate) | Ikari S., Sasaki Y., Ito T. | Inorg. Chem. 28, 447 (1989) | Adequate |  |  |  | data |  |  |  | No | Mg |  |  | Internal hydrocarbon | Reliable, with one-point correction of energy scale | crystal, thin film, vapor deposited |  | X-ray Diffraction | 300 | Adequate | Samples were prepared as thin films on Al.
W | 4f7/2 | 33.5 | Na2[W2(O)2(muS)2(mu(O(O)CCH2)2NCH2CH2N(CH2C(O)O))] | disodium (mu-N,N'-ethylenediaminetetraacetato) bis(mu-sulfido) bis(oxotungstate) | Ikari S., Sasaki Y., Ito T. | Inorg. Chem. 28, 447 (1989) | Adequate |  |  |  | data |  |  |  | No | Mg |  |  | Internal hydrocarbon | Reliable, with one-point correction of energy scale | crystal, thin film, vapor deposited |  | X-ray Diffraction | 300 | Adequate | Samples were prepared as thin films on Al.
W | 4f7/2 | 31.5 | CO2/BaO/W | carbon dioxide/barium(II) oxide/tungsten | Mueller D., Shih A. | J. Vac. Sci. Technol. A 6, 1067 (1988) | Adequate |  |  | other | Gaussian |  |  |  | Yes | other source | 50 | FL | Conductor | Reliable (reported energy within 300 eV of a reference energy) | adsorbed, multilayer structure, reacted film |  | Low-energy Electron Diffraction | 300 | Good | 100 L CO2/(R2xR2)R45 BaO/W(001).
W | 4f7/2 | 33.7 | ((C2H5)4N)2[S2W(O)(muS)2W(O)S2] | bis(tetraethylammonium) bis(mu-thio) bis(dithioperoxo) bis(oxotungstate) | Ansari M.A., Chandrasekaran J., Sarkar S. | Polyhedron 7, 471 (1988) | Adequate |  |  |  | data |  |  |  | No | Al |  |  | Internal hydrocarbon | Reliable, with one-point correction of energy scale |  |  |  | 300 | Adequate
W | 4f7/2 | 34.3 | [W3O2(CH3C(O)O)6(H2O)3]Br2 | bis(mu3-oxo) hexa(mu-acetato) triaqua tritungsten dibromide | Wang B., Kimura K., Ikari S., Imura K., Ito T. | Chem. Lett. 10, 1955 (1987) | Adequate | 0.15 |  |  | data |  |  |  | No | Mg |  |  | Internal hydrocarbon | Reliable, with one-point correction of energy scale | crystal |  |  | 300 | Adequate | Br2[W3(mu-O)2(mu-CH3COO)6(H2O)3].
W | 4f7/2 | 33.2 | ((C2H5)4N)2[(SC=(C(O)C6H5)C(C(O)C6H5)S)W(O)(muS)2W(O)(SC=(C(O)C6H5)C(C(O)C6H5)S)] | bis(tetraethylammonium) bis(mu-thio) bis(1,2-dibenzoyl-1,2-dimercapto-ethylene) bis(oxotungstate) | Ansari M.A., Chandrasekaran J., Sarkar S. | Polyhedron 7, 471 (1988) | Adequate |  |  |  | data |  |  |  | No | Al |  |  | Internal hydrocarbon | Reliable, with one-point correction of energy scale |  |  |  | 300 | Adequate
W | 4f7/2 | 31.3 | BaO/W | barium(II) oxide/tungsten | Mueller D., Shih A. | J. Vac. Sci. Technol. A 6, 1067 (1988) | Adequate |  |  | other | Gaussian |  |  |  | Yes | other source | 50 | FL | Conductor | Reliable (reported energy within 300 eV of a reference energy) | adsorbed, crystal |  | Low-energy Electron Diffraction | 300 | Good | (R2xR2)R45 BaO/W(001).
W | 4f7/2 | 32.8 | WS2 | tungsten disulfide | Startsev A.V., Shkuropat S.A., Zaikovskii V.I., Moroz E.M., Yermakov Y.I., Plaksin G.V. et al | Kinet. Katal. 29, 398 (1988) | Adequate |  |  |  | data |  |  |  | No | Mg |  |  | Adventitious carbon | Reliable, with one-point correction of energy scale | crystal |  |  | 300 | Adequate
W | 4f7/2 | 33.2 | WS2 | tungsten disulfide | Jaegermann W., Ohuchi F.S., Parkinson B.A. | Surf. Sci. 201, 211 (1988) | Adequate |  |  |  | data | 0.6 |  |  | Yes | Al |  | Au,Cu= 84.00,932.67 | Gold | Reliable, with two-point correction of energy scale | crystal, semiconductor | X-ray Photoelectron Spectroscopy | Low-energy Electron Diffraction | 300 | Good | n-type WS2(0001) single crystal unintentinallydoped at 1E17 cm-3
W | 4f7/2 | 35.4 | WO3 | tungsten(VI) oxide | Ho S.F., Contarini S., Rabalais J.W. | J. Phys. Chem. 91, 4779 (1987) | Adequate |  |  |  | data |  |  |  | No | Mg |  |  | Adventitious carbon | Reliable, with one-point correction of energy scale | pelletized |  |  | 300 | Adequate
W | 4f7/2 | 35.4 | Li2WO4 | lithium tungsten(VI) tetraoxide | Ho S.F., Contarini S., Rabalais J.W. | J. Phys. Chem. 91, 4779 (1987) | Adequate |  |  |  | data |  |  |  | No | Mg |  |  | Adventitious carbon | Reliable, with one-point correction of energy scale | pelletized |  |  | 300 | Adequate
W | 4f7/2 | 35 | Ag2WO4 | silver tungsten(VI) tetraoxide | Ho S.F., Contarini S., Rabalais J.W. | J. Phys. Chem. 91, 4779 (1987) | Adequate |  |  |  | data |  |  |  | No | Mg |  |  | Adventitious carbon | Reliable, with one-point correction of energy scale | pelletized |  |  | 300 | Adequate
W | 4f7/2 | 35.1 | Na2WO4 | sodium tungsten(VI) tetraoxide | Ho S.F., Contarini S., Rabalais J.W. | J. Phys. Chem. 91, 4779 (1987) | Adequate |  |  |  | data |  |  |  | No | Mg |  |  | Adventitious carbon | Reliable, with one-point correction of energy scale | pelletized |  |  | 300 | Adequate
W | 4f7/2 | 32.9 | WS2 | tungsten disulfide | Xie X., McCarley R.E. | Inorg. Chem. 34, 6124 (1995) | Adequate |  |  |  | data |  |  |  | No |  |  |  | Internal hydrocarbon | Reliable, with one-point correction of energy scale | crystal |  | X-ray Diffraction | 300 | Adequate
W | 4f7/2 | 34.4 | [MoW2O2(CH3C(O)O)6(H2O)3]Br2 | bis(mu3-oxo) hexa(mu-acetato) triaqua molibdenum ditungsten dibromide | Wang B., Kimura K., Ikari S., Imura K., Ito T. | Chem. Lett. 10, 1955 (1987) | Adequate | 0.15 |  |  | data |  |  |  | No | Mg |  |  | Internal hydrocarbon | Reliable, with one-point correction of energy scale | crystal |  |  | 300 | Adequate | Br2[MoW2(mu-O)2(mu-CH3COO)6(H2O)3].
W | 4f7/2 | 35 | [Mo2WO2(CH3C(O)O)6(H2O)3]Br2 | bis(mu3-oxo) hexa(mu-acetato) triaqua dimolibdenum tungsten dibromide | Wang B., Kimura K., Ikari S., Imura K., Ito T. | Chem. Lett. 10, 1955 (1987) | Adequate | 0.15 |  |  | data |  |  |  | No | Mg |  |  | Internal hydrocarbon | Reliable, with one-point correction of energy scale | crystal |  |  | 300 | Adequate | Br2[Mo2W(mu-O)2(mu-CH3COO)6(H2O)3].
W | 4f7/2 | 31.5 | W | tungsten | Jugnet Y., Prakash N.S., Porte L., Duc T.M., Nguyen T.T.A., Cinti R., et al. | Phys. Rev. B 37, 8066 (1988) | Adequate |  | 0.3 |  | mixed Gaussian/Lorentzian | 0.37 |  |  | No | other source | 70 | FL | Conductor | Reliable (reported energy within 300 eV of a reference energy) |  |  |  | 300 | Adequate
W | 4f7/2 | 35.8 | Na0.1WO3 | sodium tungsten trioxide ss | Biloen P., Pott G.T. | J. Catal. 30, 169 (1973) | [8 empty] | No |  |  |  | Adventitious carbon | Reliable, with two-point correction of energy scale
W | 4f7/2 | 35.6 | Na0.1WO3 | sodium tungsten trioxide ss | Biloen P., Pott G.T. | J. Catal. 30, 169 (1973) | [8 empty] | No |  |  |  | Adventitious carbon | Reliable, with two-point correction of energy scale
W | 4f7/2 | 33.4 | W2S2(S2)(S2CN(C2H5)2)2 | di-mu-thio-bis(thiotungsten) bis(diethyldithiocarbamate) | Ansari M.A., Chandrasekaran J., Sarkar S. | Bull. Chem. Soc. Jpn. 61, 2265 (1988) | Adequate |  |  |  | data |  |  |  | No | Al |  |  | Internal hydrocarbon | Reliable, with one-point correction of energy scale | crystal |  |  | 300 | Adequate | W2S2(nu-S2)(S2CN(C2H5)2)2
W | 4f7/2 | 37 | [NH4]10[W12O41] | decaammonium dodecawolframate(VI) | Grunert W., Feldhaus R., Anders K., Shpiro E.S., Antoshin G.V., Minachev Kh.M. | J. Electron Spectrosc. Relat. Phemon. 40, 187 (1986) | [8 empty] | No |  |  |  | C1s=285.0 | Reliable, with two-point correction of energy scale | reducing atmosphere
W | 4f7/2 | 36 | [NH4]10[W12O41] | decaammonium dodecawolframate(VI) | Grunert W., Feldhaus R., Anders K., Shpiro E.S., Antoshin G.V., Minachev Kh.M. | J. Electron Spectrosc. Relat. Phemon. 40, 187 (1986) | [8 empty] | No |  |  |  | C1s=285.0 | Reliable, with two-point correction of energy scale | reducing atmosphere
W | 4f7/2 | 35.8 | [NH4]10[W12O41] | decaammonium dodecawolframate(VI) | Grunert W., Feldhaus R., Anders K., Shpiro E.S., Antoshin G.V., Minachev Kh.M. | J. Electron Spectrosc. Relat. Phemon. 40, 187 (1986) | [8 empty] | No |  |  |  | C1s=285.0 | Reliable, with two-point correction of energy scale | reducing atmosphere
W | 4f7/2 | 37.1 | [NH4]10[W12O41] | decaammonium dodecawolframate(VI) | Grunert W., Feldhaus R., Anders K., Shpiro E.S., Antoshin G.V., Minachev Kh.M. | J. Electron Spectrosc. Relat. Phemon. 40, 187 (1986) | [8 empty] | No |  |  |  | C1s=285.0 | Reliable, with two-point correction of energy scale | reducing atmosphere
W | 4f7/2 | 36.8 | [NH4]10[W12O41] | decaammonium dodecawolframate(VI) | Grunert W., Feldhaus R., Anders K., Shpiro E.S., Antoshin G.V., Minachev Kh.M. | J. Electron Spectrosc. Relat. Phemon. 40, 187 (1986) | [8 empty] | No |  |  |  | C1s=285.0 | Reliable, with two-point correction of energy scale
W | 4f7/2 | 35 | [NH4]10[W12O41] | decaammonium dodecawolframate(VI) | Grunert W., Feldhaus R., Anders K., Shpiro E.S., Antoshin G.V., Minachev Kh.M. | J. Electron Spectrosc. Relat. Phemon. 40, 187 (1986) | [8 empty] | No |  |  |  | C1s=285.0 | Reliable, with two-point correction of energy scale | reducing atmosphere
W | 4f7/2 | 32.2 | [NH4]10[W12O41] | decaammonium dodecawolframate(VI) | Grunert W., Feldhaus R., Anders K., Shpiro E.S., Antoshin G.V., Minachev Kh.M. | J. Electron Spectrosc. Relat. Phemon. 40, 187 (1986) | [8 empty] | No |  |  |  | C1s=285.0 | Reliable, with two-point correction of energy scale | reducing atmosphere
W | 4f7/2 | 34.8 | [NH4]10[W12O41] | decaammonium dodecawolframate(VI) | Grunert W., Feldhaus R., Anders K., Shpiro E.S., Antoshin G.V., Minachev Kh.M. | J. Electron Spectrosc. Relat. Phemon. 40, 187 (1986) | [8 empty] | No |  |  |  | C1s=285.0 | Reliable, with two-point correction of energy scale | reducing atmosphere
W | 4f7/2 | 35.3 | (NH4)2WO4 | ammonium tungsten(VI) tetraoxide | Ho S.F., Contarini S., Rabalais J.W. | J. Phys. Chem. 91, 4779 (1987) | Adequate |  |  |  | data |  |  |  | No | Mg |  |  | Adventitious carbon | Reliable, with one-point correction of energy scale | pelletized |  |  | 300 | Adequate
W | 4f7/2 | 33.7 | W2O2(S2)(S2CN(C2H5)2)2 | di-mu-thio-bis(oxotungsten) bis(diethyldithiocarbamate) | Ansari M.A., Chandrasekaran J., Sarkar S. | Bull. Chem. Soc. Jpn. 61, 2265 (1988) | Adequate |  |  |  | data |  |  |  | No | Al |  |  | Internal hydrocarbon | Reliable, with one-point correction of energy scale | crystal |  |  | 300 | Adequate | W2O2(nu-S2)(S2CN(C2H5)2)2
W | 4f7/2 | 31.47 | W | tungsten | Kim B., Chen J., Erskine J.L., Mei W.N., Wei C.M. | Phys. Rev. B 48, 4735 (1993) | Adequate |  | 0.15 | other | mixed Gaussian/Lorentzian |  | 0.15 | 0.06 | Yes | other source | 92 | FL = Fermi level | Conductor | Reliable (reported energy within 300 eV of a reference energy) | annealed, crystal | Auger Electron Spectroscopy | Low-energy Electron Diffraction | 300 | Good | W(110). The sample was cleaned by annealing in O2 followed by flashing to 2300 K. Singularity index = 0.035.
W | 4f7/2 | 31.15 | W | tungsten | Kim B., Chen J., Erskine J.L., Mei W.N., Wei C.M. | Phys. Rev. B 48, 4735 (1993) | Adequate |  | 0.15 | other | mixed Gaussian/Lorentzian |  | 0.15 | 0.084 | Yes | other source | 92 | FL = Fermi level | Conductor | Reliable (reported energy within 300 eV of a reference energy) | annealed, crystal | Auger Electron Spectroscopy | Low-energy Electron Diffraction | 300 | Good | W(110). The sample was cleaned by annealing in O2 followed by flashing to 2300 K. Singularity index = 0.063.
W | 4f7/2 | 31 | W | tungsten | Halada G.P., Clayton C.R. | J. Vac. Sci. Technol. A 11, 2342 (1993) | Adequate |  |  | Shirley | mixed Gaussian/Lorentzian |  |  |  | No | Al |  | Au,Cu = 84.00,932.67 | Conductor | Reliable, with one-point correction of energy scale |  |  |  | 300 | Good
W | 4f7/2 | 31.5 | W | tungsten | Salvati L., Makovsky L.E., Stencel J.M., Brown F.R., Hercules D.M. | J. Phys. Chem. 85, 3700 (1981) | [8 empty] | No |  |  | Au | Conductor | Reliable, with two-point correction of energy scale
W | 4f7/2 | 31.4 | W | tungsten | Colton R.J., Rabalais J.W. | Inorg. Chem. 15, 237 (1976) | [8 empty] | No |  |  |  | Gold | Reliable, with two-point correction of energy scale | scraped
W | 4f7/2 | 30.9 | W | tungsten | Ng, K. T., Hercules, D. M. | J. Phys. Chem. 80, 2095 (1976) | [8 empty] | No |  |  | Au | Gold | Reliable, with two-point correction of energy scale
W | 4f7/2 | 31.6 | W | tungsten | Biloen P., Pott G.T. | J. Catal. 30, 169 (1973) | [8 empty] | No |  |  |  | Adventitious carbon | Reliable, with two-point correction of energy scale | reacted
W | 4f7/2 | 31.4 | W | tungsten | Colton R.J., Guzman A.M., Rabalais J.W. | J. Appl. Phys. 49, 409 (1978) | [8 empty] | No |  |  |  | Gold | Reliable, with two-point correction of energy scale | scraped
W | 4f7/2 | 31.6 | W | tungsten | McGuire G.E., Schweitzer G.Kk., Carlson T.A. | Inorg. Chem. 12, 2451 (1973) | [8 empty] | No |  |  |  | Adventitious carbon | Two-point correction of energy scale
W | 4f7/2 | 31.4 | W | tungsten | Mueller D., Shih A. | J. Vac. Sci. Technol. A 6, 1067 (1988) | Adequate |  |  | other | Gaussian |  |  |  | Yes | other source | 50 | FL | Conductor | Reliable (reported energy within 300 eV of a reference energy) | crystal |  | Low-energy Electron Diffraction | 300 | Good | W(100).
W | 4f7/2 | 31.1 | W | tungsten | Takano I., Isobe S., Sasaki T.A., Baba Y. | Appl. Surf. Sci. 37, 25 (1989) | Adequate |  |  |  | data |  |  |  | No | Mg |  | Au4f7= 84.00 | Conductor | Reliable (reported energy within 300 eV of a reference energy) |  |  |  | 293 | Good
W | 4f7/2 | 31 | W | tungsten | Chen W., Roberts J.T. | Surf. Sci. 324, 169 (1995) | Adequate |  |  | other | other type of curve fit |  |  |  | No | Mg |  | FL = Fermi level | Conductor | Reliable (reported energy within 300 eV of a reference energy) | cooled, multilayer, thin layer |  |  | 100 | Adequate
W | 4f7/2 | 31.2 | W | tungsten | Wagner C.D., Riggs W.M., Davis L.E., Moulder J.F., Muilenberg G.E. | Handbook of X-Ray Photoelectron Spectroscopy, Perkin-Elmer Corporation, Physical Electronics Division, Eden Prairie, Minn. 55344 (1979) | [8 empty] | No |  |  | Au,Cu | Conductor | Reliable, with two-point correction of energy scale | sputtered
W | 4f7/2 | 31.2 | W | tungsten | Fleisch T.H., Mains G.J. | J. Chem. Phys. 76, 780 (1982) | [8 empty] | No |  |  |  | Adventitious carbon | Reliable, with two-point correction of energy scale
W | 4f7/2 | 31.42 | W | tungsten | Van Der Veen J.F., Himpsel F.J., Eastman D.E. | Phys. Rev. B 25, 7388 (1982) | [8 empty] | No |  |  | FL | Conductor | Calibration study | crystal
W | 4f7/2 | 31.32 | W | tungsten | Nyholm R., Berndtsson A., Martensson N. | J. Phys. 13, L1091 (1980) | [8 empty] | No |  |  | Au | Conductor | Calibration study
W | 4f7/2 | 31.4 | W | tungsten | Khyzhun O.Y., Zaulychny Y.V., Zhurakovsky E.A. | J. Alloys and Compounds 244, 107 (1996) | Adequate | 0.1 |  |  | data |  |  |  | No | Mg |  | Au4f7 = 84.00 | Conductor | Reliable (reported energy within 300 eV of a reference energy) |  |  |  | 300 | Adequate
W | 4f7/2 | 31.41 | W | tungsten | Jupille J., Purcell K.G., King D.A. | Surf. Sci. 367, 149 (1996) | Good | 0.02 | 0.22 | Linear | mixed Gaussian/Lorentzian |  | 0.22 | 0.55 | Yes | other source | 75 | FL = Fermi level | Conductor | Reliable (reported energy within 300 eV of a reference energy) | annealed, crystal |  | Low-energy Electron Diffraction | 300 | Good | W(100)c(2x2). The sample was leaned by repeated heating to 1800 K in 1E-6 Torr O Peak locations: Doniach - Sunjic & Gaussian.
W | 4f7/2 | 31.44 | W | tungsten | Mullins D.R., Lyman P.F. | Surf. Sci. 285, L473 (1993) | Good | 0.05 | 0.12 | other | mixed Gaussian/Lorentzian |  | 0.33 | 0.14 | Yes | other source | 71 | FL = Fermi level | Conductor | Reliable (reported energy within 300 eV of a reference energy) | cooled, crystal |  |  | 100 | Good | W(001). Peak locations: Doniach - Sunjic & Gaussian. Asymmetry parameter = 0.07. The spectra were recorded at normal emission.
W | 4f7/2 | 31.09 | W | tungsten | Mullins D.R., Lyman P.F. | Surf. Sci. 285, L473 (1993) | Good | 0.05 | 0.12 | other | mixed Gaussian/Lorentzian |  | 0.33 | 0.14 | Yes | other source | 71 | FL = Fermi level | Conductor | Reliable (reported energy within 300 eV of a reference energy) | cooled, crystal |  |  | 100 | Good | W(001). Peak locations: Doniach - Sunjic & Gaussian. Asymmetry parameter = 0.07. The spectra were recorded at normal emission.
W | 4f7/2 | 31.33 | W | tungsten | Mullins D.R., Lyman P.F. | Surf. Sci. 285, L473 (1993) | Good | 0.05 | 0.12 | other | mixed Gaussian/Lorentzian |  | 0.33 | 0.14 | Yes | other source | 71 | FL = Fermi level | Conductor | Reliable (reported energy within 300 eV of a reference energy) | cooled, crystal |  |  | 100 | Good | W(001). Peak locations: Doniach - Sunjic & Gaussian. Asymmetry parameter = 0.07. The spectra were recorded at normal emission.
W | 4f7/2 | 34.9 | WO3 | tungsten(VI) trioxide | Shi J., Allara D.L. | Langmuir 12, 5099 (1996) | Adequate |  |  |  | data |  |  |  | Yes | Al |  |  | Adventitious carbon | Reliable, with one-point correction of energy scale | insulator, solid sample mounted on tape |  |  | 300 | Adequate | An electron flood gun (Ep = ~0 eV, Ip = 0.6 mA) was used for charge compensation
W | 4f7/2 | 36 | WO3 | tungsten(VI) trioxide | Nefedov V.I., Firsov M.N., Shaplygin I.S. | J. Electron Spectrosc. Relat. Phenom. 26, 65 (1982) | [8 empty] | No |  |  |  | Adventitious carbon | Reliable, with two-point correction of energy scale
W | 4f7/2 | 35.8 | WO3 | tungsten(VI) trioxide | Biloen P., Pott G.T. | J. Catal. 30, 169 (1973) | [8 empty] | No |  |  |  | Adventitious carbon | Reliable, with two-point correction of energy scale
W | 4f7/2 | 35.7 | WO3 | tungsten(VI) trioxide | Colton R.J., Guzman A.M., Rabalais J.W. | J. Appl. Phys. 49, 409 (1978) | [8 empty] | No |  |  |  | Gold | Reliable, with two-point correction of energy scale | reacted film
W | 4f7/2 | 35.7 | WO3 | tungsten(VI) trioxide | Fleisch T.H., Mains G.J. | J. Chem. Phys. 76, 780 (1982) | [8 empty] | No |  |  |  | Adventitious carbon | Reliable, with two-point correction of energy scale
W | 4f7/2 | 35.7 | WO3 | tungsten(VI) trioxide | Sarma D.D., Rao C.N.R. | J. Electron Spectrosc. Relat. Phenom. 20, 25 (1980) | [8 empty] | No |  |  | Au | Gold | Reliable, with two-point correction of energy scale
W | 4f7/2 | 36.6 | WO3 | tungsten(VI) trioxide | McGuire G.E., Schweitzer G.Kk., Carlson T.A. | Inorg. Chem. 12, 2451 (1973) | [8 empty] | No |  |  |  | Adventitious carbon | Reliable, with two-point correction of energy scale
W | 4f7/2 | 35.8 | WO3 | tungsten(VI) trioxide | Kerkhof F.P.J., Moulijn J.A., Heeres A. | J. Electron Spectrosc. Relat. Phenom. 14, 453 (1978) | [8 empty] | No |  |  |  | Adventitious carbon | Reliable, with two-point correction of energy scale
W | 4f7/2 | 36 | WO3 | tungsten(VI) trioxide | Nefedov V.I., Salyn, Y.V., Leonhardt G., Scheibe R. | J. Electron Spectrosc. Relat. Phenom. 10, 121 (1977) | [8 empty] | No |  |  |  | Adventitious carbon | Reliable, with two-point correction of energy scale
W | 4f7/2 | 36 | WO3 | tungsten(VI) trioxide | Nefedov V.I., Gati D., Dzhurinskii, B.F., Sergushin N.P., Salyn Y.V. | Zh. Neorg. Khimii 20, 2307 (1975) | [8 empty] | No |  |  |  | Adventitious carbon | Reliable, with two-point correction of energy scale
W | 4f7/2 | 35.2 | WO3 | tungsten(VI) trioxide | Ng, K. T., Hercules, D. M. | J. Phys. Chem. 80, 2095 (1976) | [8 empty] | No |  |  | Au | Gold | Two-point correction of energy scale
W | 4f7/2 | 35.7 | WO3 | tungsten(VI) trioxide | Salvati L., Makovsky L.E., Stencel J.M., Brown F.R., Hercules D.M. | J. Phys. Chem. 85, 3700 (1981) | [8 empty] | No |  |  | Au | Adventitious carbon | Reliable, with two-point correction of energy scale
W | 4f7/2 | 35.7 | WO3 | tungsten(VI) trioxide | Colton R.J., Rabalais J.W. | Inorg. Chem. 15, 237 (1976) | [8 empty] | No |  |  |  | Gold | Reliable, with two-point correction of energy scale
W | 4f7/2 | 36.5 | WO3 | tungsten(VI) trioxide | Gassman P.G., Macomber D.W., Willging S.M. | J. Am. Chem. Soc. 107, 2380 (1985) | [8 empty] | No |  |  |  | Adventitious carbon | Reliable, with two-point correction of energy scale
W | 4f7/2 | 35.7 | WO3 | tungsten(VI) trioxide | Fleisch T.H., Mains G.J. | J. Chem. Phys. 76, 780 (1982) | [8 empty] | No |  |  |  | Adventitious carbon | Reliable, with two-point correction of energy scale
W | 4f7/2 | 35.7 | WO3 | tungsten(VI) trioxide | Sarma D.D., Rao C.N.R. | J. Electron Spectrosc. Relat. Phenom. 20, 25 (1980) | [8 empty] | No |  |  | Au | Gold | Reliable, with two-point correction of energy scale
W | 4f7/2 | 36.6 | WO3 | tungsten(VI) trioxide | McGuire G.E., Schweitzer G.Kk., Carlson T.A. | Inorg. Chem. 12, 2451 (1973) | [8 empty] | No |  |  |  | Adventitious carbon | Reliable, with two-point correction of energy scale
W | 4f7/2 | 35.8 | WO3 | tungsten(VI) trioxide | Kerkhof F.P.J., Moulijn J.A., Heeres A. | J. Electron Spectrosc. Relat. Phenom. 14, 453 (1978) | [8 empty] | No |  |  |  | Adventitious carbon | Reliable, with two-point correction of energy scale
W | 4f7/2 | 34.9 | WO3 | tungsten(VI) trioxide | Shi J., Allara D.L. | Langmuir 12, 5099 (1996) | Adequate |  |  |  | data |  |  |  | Yes | Al |  |  | Adventitious carbon | Reliable, with one-point correction of energy scale | insulator, solid sample mounted on tape |  |  | 300 | Adequate | An electron flood gun (Ep = ~0 eV, Ip = 0.6 mA) was used for charge compensation
W | 4f7/2 | 36 | WO3 | tungsten(VI) trioxide | Nefedov V.I., Firsov M.N., Shaplygin I.S. | J. Electron Spectrosc. Relat. Phenom. 26, 65 (1982) | [8 empty] | No |  |  |  | Adventitious carbon | Reliable, with two-point correction of energy scale
W | 4f7/2 | 35.8 | WO3 | tungsten(VI) trioxide | Biloen P., Pott G.T. | J. Catal. 30, 169 (1973) | [8 empty] | No |  |  |  | Adventitious carbon | Reliable, with two-point correction of energy scale
W | 4f7/2 | 35.7 | WO3 | tungsten(VI) trioxide | Colton R.J., Guzman A.M., Rabalais J.W. | J. Appl. Phys. 49, 409 (1978) | [8 empty] | No |  |  |  | Gold | Reliable, with two-point correction of energy scale | reacted film
W | 4f7/2 | 36 | WO3 | tungsten(VI) trioxide | Nefedov V.I., Salyn, Y.V., Leonhardt G., Scheibe R. | J. Electron Spectrosc. Relat. Phenom. 10, 121 (1977) | [8 empty] | No |  |  |  | Adventitious carbon | Reliable, with two-point correction of energy scale
W | 4f7/2 | 36 | WO3 | tungsten(VI) trioxide | Nefedov V.I., Gati D., Dzhurinskii, B.F., Sergushin N.P., Salyn Y.V. | Zh. Neorg. Khimii 20, 2307 (1975) | [8 empty] | No |  |  |  | Adventitious carbon | Reliable, with two-point correction of energy scale
W | 4f7/2 | 35.2 | WO3 | tungsten(VI) trioxide | Ng, K. T., Hercules, D. M. | J. Phys. Chem. 80, 2095 (1976) | [8 empty] | No |  |  | Au | Gold | Two-point correction of energy scale
W | 4f7/2 | 35.7 | WO3 | tungsten(VI) trioxide | Salvati L., Makovsky L.E., Stencel J.M., Brown F.R., Hercules D.M. | J. Phys. Chem. 85, 3700 (1981) | [8 empty] | No |  |  | Au | Adventitious carbon | Reliable, with two-point correction of energy scale
W | 4f7/2 | 35.7 | WO3 | tungsten(VI) trioxide | Colton R.J., Rabalais J.W. | Inorg. Chem. 15, 237 (1976) | [8 empty] | No |  |  |  | Gold | Reliable, with two-point correction of energy scale
W | 4f7/2 | 36.5 | WO3 | tungsten(VI) trioxide | Gassman P.G., Macomber D.W., Willging S.M. | J. Am. Chem. Soc. 107, 2380 (1985) | [8 empty] | No |  |  |  | Adventitious carbon | Reliable, with two-point correction of energy scale
W | 4f7/2 | 34.3 | W18O49 | 18-tungsten 49-oxide | Biloen P., Pott G.T. | J. Catal. 30, 169 (1973) | [8 empty] | No |  |  |  | Adventitious carbon | Reliable, with two-point correction of energy scale
W | 4f7/2 | 34.9 | CaWO4 | calcium wolframate(VI) | Nefedov V.I. | J. Electron Spectrosc. Relat. Phenom. 25, 29 (1982) | [8 empty] | No |  |  | Median from 9 instruments | Adventitious carbon | Reliable, with two-point correction of energy scale
W | 4f7/2 | 35.1 | CaWO4 | calcium wolframate(VI) | Nefedov V.I., Firsov M.N., Shaplygin I.S. | J. Electron Spectrosc. Relat. Phenom. 26, 65 (1982) | [8 empty] | No |  |  |  | Adventitious carbon | Reliable, with two-point correction of energy scale
W | 4f7/2 | 36 | K2WO4 | potassium wolframate(VI) | Nefedov V.I., Firsov M.N., Shaplygin I.S. | J. Electron Spectrosc. Relat. Phenom. 26, 65 (1982) | [8 empty] | No |  |  |  | Adventitious carbon | Reliable, with two-point correction of energy scale
W | 4f7/2 | 36.3 | Na2WO4 | sodium wolframate(VI) | Wagner C.D. | Discuss. Faraday Soc. 60, 291 (1975) | [8 empty] | No |  |  | Au,Cu | Adventitious carbon | Reliable, with two-point correction of energy scale
W | 4f7/2 | 35.4 | NiWO4 | nickel(II) wolframate(VI) | Ng, K. T., Hercules, D. M. | J. Phys. Chem. 80, 2095 (1976) | [8 empty] | No |  |  | Au | Gold | Reliable, with two-point correction of energy scale
W | 4f7/2 | 35.5 | NiWO4 | nickel(II) wolframate(VI) | Salvati L., Makovsky L.E., Stencel J.M., Brown F.R., Hercules D.M. | J. Phys. Chem. 85, 3700 (1981) | [8 empty] | No |  |  | Au | Adventitious carbon | Reliable, with two-point correction of energy scale
W | 4f7/2 | 35.6 | Rh2WO6 | dirhodium(III) tungsten(VI) hexaoxide | Nefedov V.I., Firsov M.N., Shaplygin I.S. | J. Electron Spectrosc. Relat. Phenom. 26, 65 (1982) | [8 empty] | No |  |  |  | Adventitious carbon | Reliable, with two-point correction of energy scale
W | 4f7/2 | 37.2 | WOCl4 | tungsten(VI) oxide chloride | Gassman P.G., Macomber D.W., Willging S.M. | J. Am. Chem. Soc. 107, 2380 (1985) | [8 empty] | No |  |  |  | Adventitious carbon | Reliable, with two-point correction of energy scale
W | 4f7/2 | 37.2 | WOCl4 | tungsten(VI) oxide chloride | McGuire G.E., Schweitzer G.Kk., Carlson T.A. | Inorg. Chem. 12, 2451 (1973) | [8 empty] | No |  |  |  | Adventitious carbon | Reliable, with two-point correction of energy scale
W | 4f7/2 | 32.1 | WS2 | tungsten sulfide | Salvati L., Makovsky L.E., Stencel J.M., Brown F.R., Hercules D.M. | J. Phys. Chem. 85, 3700 (1981) | [8 empty] | No |  |  | Au | Adventitious carbon | Reliable, with two-point correction of energy scale
W | 4f7/2 | 33.2 | WS2 | tungsten sulfide | Wagner C.D. | Discuss. Faraday Soc. 60, 291 (1975) | [8 empty] | No |  |  | Au,Cu | Adventitious carbon | Reliable, with two-point correction of energy scale
W | 4f7/2 | 31.6 | WS2 | tungsten sulfide | Ng, K. T., Hercules, D. M. | J. Phys. Chem. 80, 2095 (1976) | [8 empty] | No |  |  | Au | Gold | Reliable, with two-point correction of energy scale
W | 4f7/2 | 31.34 | W | tungsten | Powell C.J. | J. Electron Spectrosc. Relat. Phenom. 185, 1 (2012) | Good | 0.06 | [17 empty] | Recommended binding energy based on an analysis of at least two independent measurements in four Handbooks. Where necessary, the binding-energy scale was recalibrated using reference values from the U.K. National Physical Laboratory.
W | 4f7/2 | 34.9 | WCl4 | tungsten(IV) tetrachloride | Gassman P.G., Macomber D.W., Willging S.M. | J. Am. Chem. Soc. 107, 2380 (1985) | [8 empty] | No |  |  |  | Adventitious carbon | Reliable, with two-point correction of energy scale
W | 4f7/2 | 36.1 | WCl5 | tungsten(V) pentachloride | Gassman P.G., Macomber D.W., Willging S.M. | J. Am. Chem. Soc. 107, 2380 (1985) | [8 empty] | No |  |  |  | Adventitious carbon | Reliable, with two-point correction of energy scale
W | 4f7/2 | 34.9 | K2[WCl6] | potassium hexachlorowolframate(IV) | Leigh G.J., Bremser W. | J. Chem. Soc. Dalton Trans. 1217 (1972) | [8 empty] | No |  |  |  | Adventitious carbon | Reliable, with two-point correction of energy scale
W | 4f7/2 | 36.6 | WCl6 | tungsten(VI) hexachloride | Gassman P.G., Macomber D.W., Willging S.M. | J. Am. Chem. Soc. 107, 2380 (1985) | [8 empty] | No |  |  |  | Adventitious carbon | Reliable, with two-point correction of energy scale
W | 4f7/2 | 36.9 | WCl6 | tungsten(VI) hexachloride | McGuire G.E., Schweitzer G.Kk., Carlson T.A. | Inorg. Chem. 12, 2451 (1973) | [8 empty] | No |  |  |  | Adventitious carbon | Reliable, with two-point correction of energy scale
W | 4f7/2 | 36 | WCl6 | tungsten(VI) hexachloride | Wu H.-M., Chen S.A. | Synthetic Metals 20, 169 (1987) | Adequate | 0.1 |  |  | data |  |  |  | Yes | Mg |  | Au4f7= 84.00 | Gold | Reliable, with one-point correction of energy scale |  |  |  | 300 | Adequate
W | 4f7/2 | 31.5 | WC | tungsten carbide | Colton R.J., Rabalais J.W. | Inorg. Chem. 15, 237 (1976) | [8 empty] | No |  |  |  | Gold | Reliable, with two-point correction of energy scale | sputtered
W | 4f7/2 | 32.2 | WC | tungsten carbide | McGuire G.E., Schweitzer G.Kk., Carlson T.A. | Inorg. Chem. 12, 2451 (1973) | [8 empty] | No |  |  |  | Adventitious carbon | Reliable, with two-point correction of energy scale
W | 4f7/2 | 32 | WC | tungsten carbide | Leclercq L., Provost M., Pastor H., Grimblot J., Hardy A.M., Gengembre L., et al. | J. Catal. 117, 371 (1989) | Adequate |  |  |  | data |  |  |  | No | Al |  | Au4f7= 84.00 | Adventitious carbon | Reliable, with one-point correction of energy scale |  | AAS |  | 300 | Adequate | WC0.999. Tungsten content was determined by atomic adsorption spectrometry. The total amount of carbon was obtained from the combustion of the sample with oxygen in a high frequency oven.
W | 4f7/2 | 31.8 | WC | tungsten carbide | Hakansson K.L., Johansson H.I.P., Johansson L.I. | Phys. Rev. B 49, 2035 (1994) | Good | 0.1 | 0.1 | other | mixed Gaussian/Lorentzian |  | 0.2 | 0.08 | Yes | other source | 100, 150 | FL = Fermi level | Conductor | Reliable (reported energy within 300 eV of a reference energy) | annealed, crystal, oxygen pressure |  | Low-energy Electron Diffraction | 300 | Adequate | WC(0001)-(1x1). The sample was gently annealed in O2 to remove possible carbon form of graphite and subsequently flashed to remove the oxygen. The spectra were recorded at normal emission and 40 degrees. Asymmetry parameter = 0.02.
W | 4f7/2 | 32 | WC | tungsten carbide | Katrib A., Hemming F., Wehrer P., Hilaire L., Maire G. | J. Electron Spectrosc. Relat. Phenom. 76, 195 (1995) | Adequate | 0.2 |  | other | Gaussian |  |  |  | No | Al |  |  | Adventitious carbon | Reliable, with one-point correction of energy scale |  |  |  | 300 | Adequate
W | 4f7/2 | 35.9 | WBr6 | tungsten(VI) bromide | McGuire G.E., Schweitzer G.Kk., Carlson T.A. | Inorg. Chem. 12, 2451 (1973) | [8 empty] | No |  |  |  | Adventitious carbon | Reliable, with two-point correction of energy scale
W | 4f7/2 | 36.3 | WBr5 | tungsten(V) bromide | McGuire G.E., Schweitzer G.Kk., Carlson T.A. | Inorg. Chem. 12, 2451 (1973) | [8 empty] | No |  |  |  | Adventitious carbon | Reliable, with two-point correction of energy scale
W | 4f7/2 | 31.3 | [W(CO)4((C4H9)P(C6H5)2)2] | bis(butyldiphenylphosphine)tetracarbonyltungsten | Shulg'a Yu.M., Makhaev V.D., Borisov A.P. | Izv. Akad. Nauk SSSR Ser. Khim. 7, 1631 (1981) | [8 empty] | No |  |  |  | Internal hydrocarbon | Reliable, with two-point correction of energy scale
W | 4f7/2 | 32 | [W(CO)5(N2H4)] | pentacarbonyl(hydrazine)tungsten | Biner H., Sellman D. | Z. Naturforsch. B 33, 173 (1978) | [8 empty] | No |  |  |  | Adventitious carbon | Reliable, with two-point correction of energy scale
W | 4f7/2 | 31.9 | [W(CO)5(NH3)] | ammine(pentacarbonyl)tungsten | Biner H., Sellman D. | Z. Naturforsch. B 33, 173 (1978) | [8 empty] | No |  |  |  | Adventitious carbon | Reliable, with two-point correction of energy scale
W | 4f7/2 | 30.4 | [W(CO)2(CH3CN)(PCH3(C6H5)2)3] | (acetonitrile)dicarbonyltris(methyldiphenylphosphine)tungsten | Brisdon B.J., Griffin G.F., Pierce J., Walton R.A. | J. Organometal. Chem. 219, 53 (1981) | [8 empty] | No |  |  |  | Internal hydrocarbon | Reliable, with two-point correction of energy scale
W | 4f7/2 | 31.7 | [W2(CO)10(N2H2)] | decacarbonyl(mu-(diazine-N,N'))ditungsten | Biner H., Sellman D. | Z. Naturforsch. B 33, 173 (1978) | [8 empty] | No |  |  |  | Adventitious carbon | Reliable, with two-point correction of energy scale
W | 4f7/2 | 32 | [W2(CO)10(N2H4)] | decacarbonyl(mu-hydrazine-N,N')ditungsten | Biner H., Sellman D. | Z. Naturforsch. B 33, 173 (1978) | [8 empty] | No |  |  |  | Adventitious carbon | Reliable, with two-point correction of energy scale
W | 4f7/2 | 31.4 | [W(CO)2(C5H5)(NC(CH3C6H4)2)] | dicarbonyl(eta5-2,4-cyclopentadien-1-yl)(4-methyl-alpha-(4-methylphenyl)benzenemethaniminato)tungsten | Briggs D., Clark D.T., Keable H.R., Kilner M. | J. Chem. Soc. Dalton Trans. 2144 (1973) | [8 empty] | No |  |  | Au | Internal hydrocarbon | Reliable, with two-point correction of energy scale | thin film
W | 4f7/2 | 30.6 | [WH4((C4H9)P(C6H5)2)4] | tetrakis(butyldiphenylphosphine)tetrahydridrotungsten | Shulg'a Yu.M., Makhaev V.D., Borisov A.P. | Izv. Akad. Nauk SSSR Ser. Khim. 7, 1631 (1981) | [8 empty] | No |  |  |  | Internal hydrocarbon | Reliable, with two-point correction of energy scale
W | 4f7/2 | 30.7 | [WH4(PH(C6H5)2)4] | tetrahydridotetrakis(diphenylphosphine)tungsten | Shulg'a Yu.M., Makhaev V.D., Borisov A.P. | Izv. Akad. Nauk SSSR Ser. Khim. 7, 1631 (1981) | [8 empty] | No |  |  |  | Internal hydrocarbon | Reliable, with two-point correction of energy scale
W | 4f7/2 | 30.5 | [WH4(P(CH3)2(C6H5))4] | tetrahydridotetrakis(dimethylphenylphosphine)tungsten | Shulg'a Yu.M., Makhaev V.D., Borisov A.P. | Izv. Akad. Nauk SSSR Ser. Khim. 7, 1631 (1981) | [8 empty] | No |  |  |  | Internal hydrocarbon | Reliable, with two-point correction of energy scale
W | 4f7/2 | 30.6 | [WH4((C6H5)2PCH3)4] | tetrahydridotetrakis(methyldiphenylphosphine)tungsten | Shulg'a Yu.M., Makhaev V.D., Borisov A.P. | Izv. Akad. Nauk SSSR Ser. Khim. 7, 1631 (1981) | [8 empty] | No |  |  |  | Internal hydrocarbon | Reliable, with two-point correction of energy scale
W | 4f7/2 | 30.6 | [WH4(P(CH3C2H5O)3)4] | tetrahydridotetrakis(tris(1-methylethoxy)phosphine-P)tungsten | Shulg'a Yu.M., Makhaev V.D., Borisov A.P. | Izv. Akad. Nauk SSSR Ser. Khim. 7, 1631 (1981) | [8 empty] | No |  |  |  | Internal hydrocarbon | Reliable, with two-point correction of energy scale
W | 4f7/2 | 31.9 | [W(CO)3(SnCl(CH3)2)(C5H5)] | tricarbonyl(chlorodimethylstannyl)(eta5-2,4-cyclopentadien-1-yl)tungsten | Willemen H., Wuyts L.F., Van De Vondel D.F., Van Der Kelen G.P. | J. Electron Spectrosc. Relat. Phenom. 11, 245 (1977) | [8 empty] | No |  |  |  | Internal hydrocarbon | Reliable, with two-point correction of energy scale
W | 4f7/2 | 32.1 | [W(CO)3(C5H5)(Sn(CH3)3)] | tricarbonyl(eta5-2,4-cyclopentadien-1-yl)(trimethylstannyl)tungsten | Willemen H., Wuyts L.F., Van De Vondel D.F., Van Der Kelen G.P. | J. Electron Spectrosc. Relat. Phenom. 11, 245 (1977) | [8 empty] | No |  |  |  | Internal hydrocarbon | Reliable, with two-point correction of energy scale
W | 4f7/2 | 32.1 | [W(CO)3(CH3)(C5H5)SnCl2] | tricarbonyl(eta5-2,4-cyclopentadien-1-yl)dichloromethylstannate tungsten | Willemen H., Wuyts L.F., Van De Vondel D.F., Van Der Kelen G.P. | J. Electron Spectrosc. Relat. Phenom. 11, 245 (1977) | [8 empty] | No |  |  |  | Internal hydrocarbon | Reliable, with two-point correction of energy scale
W | 4f7/2 | 31.65 | [W(CO)5(As(C6H5)3)] | pentacarbonyl(triphenylarsine)tungsten | Hoste S., Van De Vondel D.F., Van Der Kelen G.P. | J. Electron Spectrosc. Relat. Phenom. 17, 191 (1979) | [8 empty] | No |  |  |  | Internal hydrocarbon | Reliable, with two-point correction of energy scale
W | 4f7/2 | 31.72 | [W(CO)5(Sb(C6H5)3)] | pentacarbonyl(triphenylstibnine)tungsten | Hoste S., Van De Vondel D.F., Van Der Kelen G.P. | J. Electron Spectrosc. Relat. Phenom. 17, 191 (1979) | [8 empty] | No |  |  |  | Internal hydrocarbon | Two-point correction of energy scale
W | 4f7/2 | 32.6 | [W(CO)3(Sn(C6H5)3)(C5H5)] | tricarbonyl(eta5-2,4-cyclopentadien-1-yl)(triphenylstannyl)tungsten | Willemen H., Wuyts L.F., Van De Vondel D.F., Van Der Kelen G.P. | J. Electron Spectrosc. Relat. Phenom. 11, 245 (1977) | [8 empty] | No |  |  |  | Internal hydrocarbon | Reliable, with two-point correction of energy scale
W | 4f7/2 | 31.2 | [WCl(CO)2(CH3C3H4)(C5H4N)2] | (2,2'-bipyridine-N,N')dicarbonylchloro(1,2,3-eta-2-methyl-2-propenyl)tungsten | Brisdon B.J., Griffin G.F., Pierce J., Walton R.A. | J. Organometal. Chem. 219, 53 (1981) | [8 empty] | No |  |  |  | Internal hydrocarbon | Reliable, with two-point correction of energy scale
W | 4f7/2 | 30.2 | [W(CO)2((C6H5)2PCH2CH2P(C6H5)2)2] | dicarbonylbis(1,2-ethanediylbis(diphenylphosphine-P,P'))tungsten | Shulg'a Yu.M., Makhaev V.D., Borisov A.P. | Izv. Akad. Nauk SSSR Ser. Khim. 7, 1631 (1981) | [8 empty] | No |  |  |  | Internal hydrocarbon | Reliable, with two-point correction of energy scale
W | 4f7/2 | 30.5 | [W(CO)2((C6H5)2PCH2CH2P(C6H5)2)2] | dicarbonylbis(1,2-ethanediylbis(diphenylphosphine-P,P'))tungsten | Brisdon B.J., Griffin G.F., Pierce J., Walton R.A. | J. Organometal. Chem. 219, 53 (1981) | [8 empty] | No |  |  |  | Internal hydrocarbon | Reliable, with two-point correction of energy scale
W | 4f7/2 | 30.8 | [W(CO)3(PCH3(C6H5)2)3] | tricarbonyltris(methyldiphenylphosphine)tungsten | Brisdon B.J., Griffin G.F., Pierce J., Walton R.A. | J. Organometal. Chem. 219, 53 (1981) | [8 empty] | No |  |  |  | Internal hydrocarbon | Reliable, with two-point correction of energy scale
W | 4f7/2 | 31.1 | [W(CO)4(P(C6H5)3)2] | tetracarbonylbis(triphenylphosphine)tungsten | Brisdon B.J., Griffin G.F., Pierce J., Walton R.A. | J. Organometal. Chem. 219, 53 (1981) | [8 empty] | No |  |  |  | Internal hydrocarbon | Reliable, with two-point correction of energy scale
W | 4f7/2 | 31 | [W(CO)4((C6H5)2PCH2CH2P(C6H5)2)] | tetracarbonyl(1,2-ethanediylbis(diphenylphosphine-P,P'))tungsten | Brisdon B.J., Griffin G.F., Pierce J., Walton R.A. | J. Organometal. Chem. 219, 53 (1981) | [8 empty] | No |  |  |  | Internal hydrocarbon | Reliable, with two-point correction of energy scale
W | 4f7/2 | 31.2 | [WBr(CO)2(C3H5)(NC5H4C5H4N)] | (2,2'-bipyridine-N,N')bromodicarbonyl(eta3-2-propyl)tungsten | Brisdon B.J., Griffin G.F., Pierce J., Walton R.A. | J. Organometal. Chem. 219, 53 (1981) | [8 empty] | No |  |  |  | Internal hydrocarbon | Reliable, with two-point correction of energy scale
W | 4f7/2 | 31.3 | [WCl(CO)2(C3H5)(NC5H4C5H4N)] | (2,2'-bipyridine-N,N')dicarbonylchloro(eta3-2-propyl)tungsten | Brisdon B.J., Griffin G.F., Pierce J., Walton R.A. | J. Organometal. Chem. 219, 53 (1981) | [8 empty] | No |  |  |  | Internal hydrocarbon | Reliable, with two-point correction of energy scale
W | 4f7/2 | 31.4 | [W(C3H5)(CO)2(CH3COO)(NC5H4C5H4N)] | (acetato-O)(2,2'-bipyridine-N,N')dicarbonyl(eta3-2-propenyl)tungsten | Brisdon B.J., Griffin G.F., Pierce J., Walton R.A. | J. Organometal. Chem. 219, 53 (1981) | [8 empty] | No |  |  |  | Internal hydrocarbon | Reliable, with two-point correction of energy scale
W | 4f7/2 | 30.8 | [W2(CO)4((C6H5)2PCH2CH2P(C6H5)2)3] | tetracarbonyl(mu-(1,2-ethanediylbis(diphenylphosphine)-P,P'))bis(1,2-ethanediylbis(diphenylphosphine))ditungsten | Brisdon B.J., Griffin G.F., Pierce J., Walton R.A. | J. Organometal. Chem. 219, 53 (1981) | [8 empty] | No |  |  |  | Internal hydrocarbon | Reliable, with two-point correction of energy scale
W | 4f7/2 | 34.6 | [WCl4(P(C2H5)3)2] | tetrachlorobis(triethylphosphine)tungsten | Leigh G.J., Bremser W. | J. Chem. Soc. Dalton Trans. 1217 (1972) | [8 empty] | No |  |  |  | Internal hydrocarbon | Reliable, with two-point correction of energy scale
W | 4f7/2 | 35.5 | [WCl3(OC2H5)2] | trichlorobis(ethoxy)tungsten | Gassman P.G., Macomber D.W., Willging S.M. | J. Am. Chem. Soc. 107, 2380 (1985) | [8 empty] | No |  |  |  | Internal hydrocarbon | Reliable, with two-point correction of energy scale
W | 4f7/2 | 31.5 | [W(CO)2(C5H5)(F3CC6H4C(N)C6H4CF3)] | dicarbonylcyclopentadionylbis(4-trifluoromethylbenzene)methyliminotungsten | Briggs D., Clark D.T., Keable H.R., Kilner M. | J. Chem. Soc. Dalton Trans. 2144 (1973) | [8 empty] | No |  |  | Au | Internal hydrocarbon | Reliable, with two-point correction of energy scale | thin film
W | 4f7/2 | 31.4 | [W(CO)5((C6H5)3P)] | pentacarbonyl(triphenylphosphine)tungsten | Brisdon B.J., Griffin G.F., Pierce J., Walton R.A. | J. Organometal. Chem. 219, 53 (1981) | [8 empty] | No |  |  |  | Internal hydrocarbon | Reliable, with two-point correction of energy scale
W | 4f7/2 | 31.55 | [W(CO)5((C6H5)3P)] | pentacarbonyl(triphenylphosphine)tungsten | Hoste S., Van De Vondel D.F., Van Der Kelen G.P. | J. Electron Spectrosc. Relat. Phenom. 17, 191 (1979) | [8 empty] | No |  |  |  | Internal hydrocarbon | Reliable, with two-point correction of energy scale
W | 4f7/2 | 30 | [(N(C2H5)4)W(CO)5]Cl | tetraethylammonium pentacarbonyltungsten chloride | Brisdon B.J., Griffin G.F., Pierce J., Walton R.A. | J. Organometal. Chem. 219, 53 (1981) | [8 empty] | No |  |  |  | Internal hydrocarbon | Reliable, with two-point correction of energy scale
W | 4f7/2 | 31.8 | [WCl(CO)2((C6H5)2PCH2CH2P(C6H5)2)(C3H5)] | (eta3-allyl)dicarbonylchloro(1,2-bis(diphenylphosphine)ethylene)tungsten | Brisdon B.J., Griffin G.F., Pierce J., Walton R.A. | J. Organometal. Chem. 219, 53 (1981) | [8 empty] | No |  |  |  | Internal hydrocarbon | Reliable, with two-point correction of energy scale
W | 4f7/2 | 35.3 | H2WO4 | tungstic acid | Colton R.J., Guzman A.M., Rabalais J.W. | J. Appl. Phys. 49, 409 (1978) | [8 empty] | No |  |  |  | Gold | Reliable, with two-point correction of energy scale
W | 4f7/2 | 36.2 | H2WO4 | tungstic acid | Biloen P., Pott G.T. | J. Catal. 30, 169 (1973) | [8 empty] | No |  |  |  | Adventitious carbon | Reliable, with two-point correction of energy scale
W | 4f7/2 | 35 | [WCl3(O)(P(C2H5)3)2] | trichlorooxobis(triethylphosphine)tungsten | Gassman P.G., Macomber D.W., Willging S.M. | J. Am. Chem. Soc. 107, 2380 (1985) | [8 empty] | No |  |  |  | Internal hydrocarbon | Reliable, with two-point correction of energy scale
W | 4f7/2 | 33.7 | [WCl4(P(C6H5)3)2] | tetrachlorobis(triphenylphosphine)tungsten | Gassman P.G., Macomber D.W., Willging S.M. | J. Am. Chem. Soc. 107, 2380 (1985) | [8 empty] | No |  |  |  | Internal hydrocarbon | Reliable, with two-point correction of energy scale
W | 4f7/2 | 36.3 | [NH4]6[W7O24].4H2O | hexaammonium heptawolframate(VI) tetrahydrate | Biloen P., Pott G.T. | J. Catal. 30, 169 (1973) | [8 empty] | No |  |  |  | Adventitious carbon | Reliable, with two-point correction of energy scale
W | 4f7/2 | 36.2 | [WO5((CH3)2CCH3)4] | tetrakis(1-dimethylethyl)pentaoxotungsten | Gassman P.G., Macomber D.W., Willging S.M. | J. Am. Chem. Soc. 107, 2380 (1985) | [8 empty] | No |  |  |  | Internal hydrocarbon | Reliable, with two-point correction of energy scale
W | 4f7/2 | 34.3 | [WCl2(O)(P(C2H5)3)(CH2C(CH3)2)CH2] | dichloro(2,2-dimethylpropylidene)oxo(triethylphosphine)tungsten | Gassman P.G., Macomber D.W., Willging S.M. | J. Am. Chem. Soc. 107, 2380 (1985) | [8 empty] | No |  |  |  | Internal hydrocarbon | Reliable, with two-point correction of energy scale
W | 4f7/2 | 31.6 | [WH6((CH3)2P(C6H5))3] | hexahydridotris(dimethylphenylphosphine)tungsten | Shulg'a Yu.M., Makhaev V.D., Borisov A.P. | Izv. Akad. Nauk SSSR Ser. Khim. 7, 1631 (1981) | [8 empty] | No |  |  |  | Internal hydrocarbon | Reliable, with two-point correction of energy scale
W | 4f7/2 | 30.6 | [W(N2)2((C6H5)2PCH2CH2P(C6H5)2)] | bis(dinitrogen)bis(1,2-bis(diphenylphosphine)ethane)tungsten | Shulg'a Yu.M., Makhaev V.D., Borisov A.P. | Izv. Akad. Nauk SSSR Ser. Khim. 7, 1631 (1981) | [8 empty] | No |  |  |  | Internal hydrocarbon | Reliable, with two-point correction of energy scale
W | 4f7/2 | 31.6 | [W(Cl2)H2((C6H5)2PCH2CH2P(C6H5)2)] | dichlorodihydridobis(1,2-bis(diphenylphosphine)ethane)tungsten | Shulg'a Yu.M., Makhaev V.D., Borisov A.P. | Izv. Akad. Nauk SSSR Ser. Khim. 7, 1631 (1981) | [8 empty] | No |  |  |  | Internal hydrocarbon | Reliable, with two-point correction of energy scale
W | 4f7/2 | 30.5 | [W(CO)5(C5H5N)] | pentacarbonyl(pyridine)tungsten | Brisdon B.J., Griffin G.F., Pierce J., Walton R.A. | J. Organometal. Chem. 219, 53 (1981) | [8 empty] | No |  |  |  | Internal hydrocarbon | Reliable, with two-point correction of energy scale
W | 4f7/2 | 32.4 | [W(CO)3(C5H5)]SnCl3 | tricarbonyl(cyclopentadienyl)tungsten trichlorostannate | Willemen H., Wuyts L.F., Van De Vondel D.F., Van Der Kelen G.P. | J. Electron Spectrosc. Relat. Phenom. 11, 245 (1977) | [8 empty] | No |  |  |  | Internal hydrocarbon | Reliable, with two-point correction of energy scale
W | 4f7/2 | 32.9 | WO2 | tungsten(IV) dioxide | Ng, K. T., Hercules, D. M. | J. Phys. Chem. 80, 2095 (1976) | [8 empty] | No |  |  | Au | Gold | Reliable, with two-point correction of energy scale
W | 4f7/2 | 32.7 | WO2 | tungsten(IV) dioxide | Colton R.J., Guzman A.M., Rabalais J.W. | J. Appl. Phys. 49, 409 (1978) | [8 empty] | No |  |  |  | Gold | Reliable, with two-point correction of energy scale | reacted film
W | 4f7/2 | 33.4 | WO2 | tungsten(IV) dioxide | Gassman P.G., Macomber D.W., Willging S.M. | J. Am. Chem. Soc. 107, 2380 (1985) | [8 empty] | No |  |  |  | Adventitious carbon | Reliable, with two-point correction of energy scale
W | 4f7/2 | 32.7 | WO2 | tungsten(IV) dioxide | Fleisch T.H., Mains G.J. | J. Chem. Phys. 76, 780 (1982) | [8 empty] | No |  |  |  | Adventitious carbon | Reliable, with two-point correction of energy scale
W | 4f7/2 | 32.7 | WO2 | tungsten(IV) dioxide | Colton R.J., Rabalais J.W. | Inorg. Chem. 15, 237 (1976) | [8 empty] | No |  |  |  | Gold | Reliable, with two-point correction of energy scale
W | 4f7/2 | 34.2 | WO2 | tungsten(IV) dioxide | Biloen P., Pott G.T. | J. Catal. 30, 169 (1973) | [8 empty] | No |  |  |  | Adventitious carbon | Reliable, with two-point correction of energy scale
W | 4f7/2 | 33 | WO2 | tungsten(IV) dioxide | Salvati L., Makovsky L.E., Stencel J.M., Brown F.R., Hercules D.M. | J. Phys. Chem. 85, 3700 (1981) | [8 empty] | No |  |  | Au | Adventitious carbon | Reliable, with two-point correction of energy scale
W | 4f7/2 | 31.4 | WO2 | tungsten(IV) dioxide | Sarma D.D., Rao C.N.R. | J. Electron Spectrosc. Relat. Phenom. 20, 25 (1980) | [8 empty] | No |  |  | Au | Gold | Reliable, with two-point correction of energy scale
W | 4f7/2 | 36 | Li2WO4 | lithium wolframate(VI) | McGuire G.E., Schweitzer G.Kk., Carlson T.A. | Inorg. Chem. 12, 2451 (1973) | [8 empty] | No |  |  |  | Adventitious carbon | Reliable, with two-point correction of energy scale
W | 4f7/2 | 35.9 | Li2WO4 | lithium wolframate(VI) | Nefedov V.I., Firsov M.N., Shaplygin I.S. | J. Electron Spectrosc. Relat. Phenom. 26, 65 (1982) | [8 empty] | No |  |  |  | Adventitious carbon | Reliable, with two-point correction of energy scale
W | 4f7/2 | 36.3 | Al2(WO4)3 | aluminum(III) triwolframate(VI) | Salvati L., Makovsky L.E., Stencel J.M., Brown F.R., Hercules D.M. | J. Phys. Chem. 85, 3700 (1981) | [8 empty] | No |  |  | Au | Adventitious carbon | Reliable, with two-point correction of energy scale
W | 4f7/2 | 35.6 | Al2(WO4)3 | aluminum(III) triwolframate(VI) | Ng, K. T., Hercules, D. M. | J. Phys. Chem. 80, 2095 (1976) | [8 empty] | No |  |  | Au | Gold | Reliable, with two-point correction of energy scale
W | 4f7/2 | 36.3 | Al2(WO4)3 | aluminum(III) triwolframate(VI) | Biloen P., Pott G.T. | J. Catal. 30, 169 (1973) | [8 empty] | No |  |  |  | Adventitious carbon | Reliable, with two-point correction of energy scale
W | 4f7/2 | 36 | Al2(WO4)3 | aluminum(III) triwolframate(VI) | Biloen P., Pott G.T. | J. Catal. 30, 169 (1973) | [8 empty] | No |  |  |  | Adventitious carbon | Reliable, with two-point correction of energy scale | heated
W | 4f7/2 | 37.1 | WO2Cl2 | tungsten dichloride dioxide | Gassman P.G., Macomber D.W., Willging S.M. | J. Am. Chem. Soc. 107, 2380 (1985) | [8 empty] | No |  |  |  | Adventitious carbon | Reliable, with two-point correction of energy scale
W | 4f7/2 | 35.8 | [N(C4H9)4]3PMo3W9O40 | tris(tetrabutylammonium) trimolybdononatungstophosphate | Kawafune I., Matsubayashi G. | Bull. Chem. Soc. Jpn. 67, 694 (1994) | Adequate |  |  | other | other type of curve fit | 1.4 |  |  | No |  |  |  | Internal hydrocarbon | Reliable, with one-point correction of energy scale | crystal, exchangable, precipitate |  |  | 300 | Adequate
W | 4f7/2 | 31.44 | S/W | sulfur/tungsten | Mullins D.R., Lyman P.F. | Surf. Sci. 285, L473 (1993) | Good | 0.05 | 0.12 | other | mixed Gaussian/Lorentzian |  | 0.33 | 0.14 | Yes | other source | 71 | FL = Fermi level | Conductor | Reliable (reported energy within 300 eV of a reference energy) | cooled, crystal |  |  | 100-200 | Good | The sulfur coverages on W(001) were 0.23 and 0.49. Peak locations: Doniach - Sunjic & Gaussian. Asymmetry parameter = 0.07 +- 0.01. The spectra were recorded at normal emission.
W | 4f7/2 | 31.19 | S/W | sulfur/tungsten | Mullins D.R., Lyman P.F. | Surf. Sci. 285, L473 (1993) | Good | 0.05 | 0.12 | other | mixed Gaussian/Lorentzian |  | 0.33 | 0.14 | Yes | other source | 71 | FL = Fermi level | Conductor | Reliable (reported energy within 300 eV of a reference energy) | cooled, crystal, reacted |  |  | 100-200 | Good | The sulfur coverages on W(001) were 0.23 and 0.49. Peak locations: Doniach - Sunjic & Gaussian. Asymmetry parameter = 0.07 +- 0.01. The spectra were recorded at normal emission.
W | 4f7/2 | 31.51 | S/W | sulfur/tungsten | Mullins D.R., Lyman P.F. | Surf. Sci. 285, L473 (1993) | Good | 0.05 | 0.12 | other | mixed Gaussian/Lorentzian |  | 0.33 | 0.14 | Yes | other source | 71 | FL = Fermi level | Conductor | Reliable (reported energy within 300 eV of a reference energy) | cooled, crystal, reacted |  |  | 100-200 | Good | The sulfur coverages on W(001) were 0.23 and 0.49. Peak locations: Doniach - Sunjic & Gaussian. Asymmetry parameter = 0.07 +- 0.01. The spectra were recorded at normal emission.
W | 4f7/2 | 31.44 | S/W | sulfur/tungsten | Mullins D.R., Lyman P.F. | Surf. Sci. 285, L473 (1993) | Good | 0.05 | 0.12 | other | mixed Gaussian/Lorentzian |  | 0.33 | 0.14 | Yes | other source | 71 | FL = Fermi level | Conductor | Reliable (reported energy within 300 eV of a reference energy) | cooled, crystal |  |  | 100-200 | Good | The sulfur coverage on W(001) was 0.95. Peak locations: Doniach - Sunjic & Gaussian. Asymmetry parameter = 0.07 +- 0.01. The spectra were recorded at normal emission.
W | 4f7/2 | 31.51 | S/W | sulfur/tungsten | Mullins D.R., Lyman P.F. | Surf. Sci. 285, L473 (1993) | Good | 0.05 | 0.12 | other | mixed Gaussian/Lorentzian |  | 0.33 | 0.14 | Yes | other source | 71 | FL = Fermi level | Conductor | Reliable (reported energy within 300 eV of a reference energy) | cooled, crystal, reacted |  |  | 100-200 | Good | The sulfur coverage on W(001) was 0.95. Peak locations: Doniach - Sunjic & Gaussian. Asymmetry parameter = 0.07 +- 0.01. The spectra were recorded at normal emission.
W | 4f7/2 | 31.33 | S/W | sulfur/tungsten | Mullins D.R., Lyman P.F. | Surf. Sci. 285, L473 (1993) | Good | 0.05 | 0.12 | other | mixed Gaussian/Lorentzian |  | 0.33 | 0.14 | Yes | other source | 71 | FL = Fermi level | Conductor | Reliable, with one-point correction of energy scale | cooled, crystal |  |  | 100-200 | Good | The sulfur coverages on W(001) were 0.23 and 0.49. Peak locations: Doniach - Sunjic & Gaussian. Asymmetry parameter = 0.07 +- 0.01. The spectra were recorded at normal emission.
W | 4f7/2 | 31.33 | S/W | sulfur/tungsten | Mullins D.R., Lyman P.F. | Surf. Sci. 285, L473 (1993) | Good | 0.05 | 0.12 | other | mixed Gaussian/Lorentzian |  | 0.33 | 0.14 | Yes | other source | 71 | FL = Fermi level | Conductor | Reliable, with one-point correction of energy scale | cooled, crystal |  |  | 100-200 | Good | The sulfur coverage on W(001) was 0.95. Peak locations: Doniach - Sunjic & Gaussian. Asymmetry parameter = 0.07 +- 0.01. The spectra were recorded at normal emission.
W | 4f7/2 | 33.7 | (N(C4H9)4)3W(CN)8 | tris(tetrabutylammonium) octacyanotungstate(V) | Sieklucka B., Dziembaj R., Witkowski S. | Inorg. Chim. Acta 187, 5 (1991) | Adequate |  |  | other | Gaussian | 1.9 |  |  | No | Mg |  |  | Internal hydrocarbon | Reliable, with one-point correction of energy scale | cooled, vapor deposited |  |  | 170 | Adequate | The sample was deposited from CH3CN or CH3OH solutions by evaporation of the solvent. Branching ratio = 0.92.
W | 4f7/2 | 35.5 | [N(C4H9)4]3PMo3W9O39 | tris(tetrabutylammonium) dimolybdo(V)molybdo(VI)nonatungstophosphate | Kawafune I., Matsubayashi G. | Bull. Chem. Soc. Jpn. 67, 694 (1994) | Adequate |  |  | other | other type of curve fit | 1.6 |  |  | No |  |  |  | Internal hydrocarbon | Reliable, with one-point correction of energy scale | crystal, exchangable, precipitate, reducing atmosphere |  |  | 300 | Adequate
W | 4f7/2 | 36.7 | (NH4)4[Ni(OH)6W6O18].5H2O | ammonium hydrogen hexatungstonickelate pentahydrate | Porta P., Minelli G., Moretti G., Pettiti I., Botto L.I., and Thomas H.J. | J. Mater. Chem. 4, 541 (1994) | Adequate |  |  |  | data |  |  |  | No | Mg |  |  | Adventitious carbon | Reliable (reported energy within 300 eV of a reference energy) | crystal, pelletized |  | X-ray Diffraction | 300 | Adequate
W | 4f7/2 | 31.8 | O2/WC | oxygen/tungsten carbide | Hakansson K.L., Johansson H.I.P., Johansson L.I. | Phys. Rev. B 49, 2035 (1994) | Good | 0.1 | 0.1 | other | mixed Gaussian/Lorentzian |  | 0.2 | 0.13 | Yes | other source | 100, 150 | FL = Fermi level | Conductor | Reliable (reported energy within 300 eV of a reference energy) | oxygen pressure, oxidizing atmosphere, thin layer |  | Low-energy Electron Diffraction | 300 | Adequate | 30, 100 and 300 L O2/WC(0001)-(1x1).The substrate was gently annealed in O2 to remove possible carbon form of graphite and subsequently flashed to remove the oxygen. The spectra were recorded at normal emission and 40 degrees. Asymmetry parameter = 0.02.
W | 4f7/2 | 33.1 | WS3 | tungsten trisulfide | Khudorozhko G.F., Asanov I.P., Mazalov L.N., Kravtsova E.A., Parygina G.K., et al. | J. Electron Spectrosc. Relat. Phenom. 68, 199 (1994) | Adequate |  |  | other | other type of curve fit |  |  |  | No | Mg |  |  | Adventitious carbon | Reliable, with one-point correction of energy scale | pelletized |  |  | 300 | Adequate | The sample was prepared from tetrathiotungstate ammonia by decomposition in vacuum by heating to 523 K. The surface was cleaned by Ar+ ion bombardment (Ep = 800 eV, Ip = 20 mA, time = 3 - 5 min). The intensity ratio of the high energy/low energy component
W | 4f7/2 | 35.3 | WS3 | tungsten trisulfide | Khudorozhko G.F., Asanov I.P., Mazalov L.N., Kravtsova E.A., Parygina G.K., et al. | J. Electron Spectrosc. Relat. Phenom. 68, 199 (1994) | Adequate |  |  | other | other type of curve fit |  |  |  | No | Mg |  |  | Adventitious carbon | Reliable, with one-point correction of energy scale | pelletized |  |  | 300 | Adequate | The sample was prepared from tetrathiotungstate ammonia by decomposition in vacuum by heating to 523 K. The surface was cleaned by Ar+ ion bombardment (Ep = 800 eV, Ip = 20 mA, time = 3 - 5 min). The intensity ratio of the high energy/low energy component
W | 4f7/2 | 36.3 | Al2(WO4)3 | dialuminum tris(tungstate) | Katrib A., Hemming F., Hilaire L., Wehrer P., Maire G. | J. Electron Spectrosc. Relat. Phenom. 68, 589 (1994) | Adequate |  |  |  | data |  |  |  | No | Al |  |  | Adventitious carbon | Reliable, with one-point correction of energy scale | solid sample mounted on tape |  |  | 300 | Adequate
W | 4f7/2 | 35.9 | WO3/W | tungsten trioxide/tungsten | Peignon M.C., Cardinaud C., Turban G. | J. Electrochem. Soc. 140, 505 (1993) | Adequate |  | 1 |  | data |  |  |  | No | Mg |  | Other, W4f7 = 31.37 | Conductor | Reliable (reported energy within 300 eV of a reference energy) | thin film |  |  | 300 | Adequate | 35-45 A WO3/W.
W | 4f7/2 | 31.7 | W(CO)5(C5H4P(C6H5)2)2Fe | eta1-1,1'-bis(diphenylphosphino)ferrocene-pentacarbonyltungsten | Chan H.S.O., Hor T.S.A., Phang L.-T., Tan K.L. | J. Organometal. Chem. 407, 353 (1991) | Adequate | 0.3 |  | other | Gaussian | 1.8 |  |  | No | Mg |  |  | Internal hydrocarbon | Reliable, with one-point correction of energy scale | solid on double-sided tape |  |  | 300 | Adequate
W | 4f7/2 | 35.4 | C12H8S8[W6O19] | bis(tetrathiafulvalene) hexatungstate | Attanasio D., Bellitto C., Bonamico M., Fares V., Imperatori P. | Gazzetta Chim. Italiana 121, 155 (1991) | Adequate |  |  | other | Gaussian | 2 |  |  | No | Al |  | Au4f7 = 84.00 | Internal hydrocarbon | Reliable, with one-point correction of energy scale | crystal |  | X-ray Diffraction | 300 | Adequate | (TTF)2[W6O19], where TTF is tetrathiafulvalene.
W | 4f7/2 | 33.2 | ((CH3)2NH2)6[(SCN)9W3S4SnCl3].0.5H2O | hexakis(dimethylammonium) tetrakis-mu3-thio-thrichlorotin-tris(trithiocyanatotungstate) semihydrate | Muller A., Fedin V.P., Diemann E., Bogge H., Krickemeyer E., Solter D., et al. | Inorg. Chem. 33, 2243 (1994) | Adequate | 0.5 |  |  | data |  |  |  | No | Mg |  |  | Adventitious carbon | Reliable, with one-point correction of energy scale | cooled, crystal |  | X-ray Diffraction | 77 | Adequate
W | 4f7/2 | 34.4 | (P(C6H5)4)2W(CN)6O | bis(tetraphenylphosphonium) hexacyanooxotungstate(VI) | Sieklucka B., Dziembaj R., Witkowski S. | Inorg. Chim. Acta 187, 5 (1991) | Adequate |  |  | other | Gaussian | 1.7 |  |  | No | Mg |  |  | Internal hydrocarbon | Reliable, with one-point correction of energy scale | cooled, vapor deposited |  |  | 170 | Adequate | The sample was deposited from CH3CN or CH3OH solutions by evaporation of the solvent. Branching ratio = 0.67.
W | 4f7/2 | 35 | (Li2O)0.50(P2O5)0.45(WO3)0.05 | lithium(I) oxide phosphorus(V) oxide tungsten(VI) oxide((Li2O)0.50(P2O5)0.45(WO3)0.05) | Chowdari B.V.R., Tan K.L., Chia W.T. | Solid State Ionics 53, 1172 (1992) | Adequate | 0.1 |  | other | other type of curve fit |  |  |  | No | Al |  |  | Adventitious carbon | Reliable, with one-point correction of energy scale | amorphous, pelletized |  |  | 300 | Adequate | The glass was prepared fromLi2CO3, NH4H2PO4 and WO3. FAT mode.
W | 4f7/2 | 36 | (Li2O)0.50(P2O5)0.45(WO3)0.05 | lithium(I) oxide phosphorus(V) oxide tungsten(VI) oxide((Li2O)0.50(P2O5)0.45(WO3)0.05) | Chowdari B.V.R., Tan K.L., Chia W.T. | Solid State Ionics 53, 1172 (1992) | Adequate | 0.1 |  | other | other type of curve fit |  |  |  | No | Al |  |  | Adventitious carbon | Reliable, with one-point correction of energy scale | amorphous, pelletized |  |  | 300 | Adequate | The glass was prepared fromLi2CO3, NH4H2PO4 and WO3. FAT mode.
W | 4f7/2 | 35.4 | (Li2O)0.50(P2O5)0.40(WO3)0.10 | lithium(I) oxide phosphorus(V) oxide tungsten(VI) oxide((Li2O)0.50(P2O5)0.40(WO3)0.10) | Chowdari B.V.R., Tan K.L., Chia W.T. | Solid State Ionics 53, 1172 (1992) | Adequate | 0.1 |  | other | other type of curve fit |  |  |  | No | Al |  |  | Adventitious carbon | Reliable, with one-point correction of energy scale | amorphous, pelletized |  |  | 300 | Adequate | The glass was prepared fromLi2CO3, NH4H2PO4 and WO3. FAT mode.
W | 4f7/2 | 36.3 | (Li2O)0.50(P2O5)0.40(WO3)0.10 | lithium(I) oxide phosphorus(V) oxide tungsten(VI) oxide((Li2O)0.50(P2O5)0.40(WO3)0.10) | Chowdari B.V.R., Tan K.L., Chia W.T. | Solid State Ionics 53, 1172 (1992) | Adequate | 0.1 |  | other | other type of curve fit |  |  |  | No | Al |  |  | Adventitious carbon | Reliable, with one-point correction of energy scale | amorphous, pelletized |  |  | 300 | Adequate | The glass was prepared fromLi2CO3, NH4H2PO4 and WO3. FAT mode.
W | 4f7/2 | 35.2 | (Li2O)0.50(P2O5)0.35(WO3)0.15 | lithium(I) oxide phosphorus(V) oxide tungsten(VI) oxide((Li2O)0.50(P2O5)0.35(WO3)0.15) | Chowdari B.V.R., Tan K.L., Chia W.T. | Solid State Ionics 53, 1172 (1992) | Adequate | 0.1 |  | other | other type of curve fit |  |  |  | No | Al |  |  | Adventitious carbon | Reliable, with one-point correction of energy scale | amorphous, pelletized |  |  | 300 | Adequate | The glass was prepared fromLi2CO3, NH4H2PO4 and WO3. FAT mode.
W | 4f7/2 | 36.2 | (Li2O)0.50(P2O5)0.35(WO3)0.15 | lithium(I) oxide phosphorus(V) oxide tungsten(VI) oxide((Li2O)0.50(P2O5)0.35(WO3)0.15) | Chowdari B.V.R., Tan K.L., Chia W.T. | Solid State Ionics 53, 1172 (1992) | Adequate | 0.1 |  | other | other type of curve fit |  |  |  | No | Al |  |  | Adventitious carbon | Reliable, with one-point correction of energy scale | amorphous, pelletized |  |  | 300 | Adequate | The glass was prepared fromLi2CO3, NH4H2PO4 and WO3. FAT mode.
W | 4f7/2 | 35.2 | (Li2O)0.50(P2O5)0.30(WO3)0.20 | lithium(I) oxide phosphorus(V) oxide tungsten(VI) oxide((Li2O)0.50(P2O5)0.30(WO3)0.20) | Chowdari B.V.R., Tan K.L., Chia W.T. | Solid State Ionics 53, 1172 (1992) | Adequate | 0.1 |  | other | other type of curve fit |  |  |  | No | Al |  |  | Adventitious carbon | Reliable, with one-point correction of energy scale | amorphous, pelletized |  |  | 300 | Adequate | The glass was prepared fromLi2CO3, NH4H2PO4 and WO3. FAT mode.
W | 4f7/2 | 36.2 | (Li2O)0.50(P2O5)0.30(WO3)0.20 | lithium(I) oxide phosphorus(V) oxide tungsten(VI) oxide((Li2O)0.50(P2O5)0.30(WO3)0.20) | Chowdari B.V.R., Tan K.L., Chia W.T. | Solid State Ionics 53, 1172 (1992) | Adequate | 0.1 |  | other | other type of curve fit |  |  |  | No | Al |  |  | Adventitious carbon | Reliable, with one-point correction of energy scale | amorphous, pelletized |  |  | 300 | Adequate | The glass was prepared fromLi2CO3, NH4H2PO4 and WO3. FAT mode.
W | 4f7/2 | 36.2 | (Li2O)0.50(P2O5)0.25(WO3)0.25 | lithium(I) oxide phosphorus(V) oxide tungsten(VI) oxide((Li2O)0.50(P2O5)0.25(WO3)0.25) | Chowdari B.V.R., Tan K.L., Chia W.T. | Solid State Ionics 53, 1172 (1992) | Adequate | 0.1 |  |  | data |  |  |  | No | Al |  |  | Adventitious carbon | Reliable, with one-point correction of energy scale | amorphous, pelletized |  |  | 300 | Adequate | The glass was prepared fromLi2CO3, NH4H2PO4 and WO3. FAT mode.
W | 4f7/2 | 36 | (Li2O)0.50(P2O5)0.20(WO3)0.30 | lithium(I) oxide phosphorus(V) oxide tungsten(VI) oxide((Li2O)0.50(P2O5)0.20(WO3)0.30) | Chowdari B.V.R., Tan K.L., Chia W.T. | Solid State Ionics 53, 1172 (1992) | Adequate | 0.1 |  |  | data |  |  |  | No | Al |  |  | Adventitious carbon | Reliable, with one-point correction of energy scale | amorphous, pelletized |  |  | 300 | Adequate | The glass was prepared fromLi2CO3, NH4H2PO4 and WO3. Rapidly quenched glass. FAT mode.
W | 4f7/2 | 36 | (Li2O)0.50(P2O5)0.20(WO3)0.30 | lithium(I) oxide phosphorus(V) oxide tungsten(VI) oxide((Li2O)0.50(P2O5)0.20(WO3)0.30) | Chowdari B.V.R., Tan K.L., Chia W.T. | Solid State Ionics 53, 1172 (1992) | Adequate | 0.1 |  |  | data |  |  |  | No | Al |  |  | Adventitious carbon | Reliable, with one-point correction of energy scale | amorphous, pelletized |  |  | 300 | Adequate | The glass was prepared fromLi2CO3, NH4H2PO4 and WO3. FAT mode.
W | 4f7/2 | 35.9 | (Li2O)0.50(P2O5)0.15(WO3)0.35 | lithium(I) oxide phosphorus(V) oxide tungsten(VI) oxide((Li2O)0.50(P2O5)0.15(WO3)0.35) | Chowdari B.V.R., Tan K.L., Chia W.T. | Solid State Ionics 53, 1172 (1992) | Adequate | 0.1 |  |  | data |  |  |  | No | Al |  |  | Adventitious carbon | Reliable, with one-point correction of energy scale | amorphous, pelletized |  |  | 300 | Adequate | The glass was prepared fromLi2CO3, NH4H2PO4 and WO3. Rapidly quenched glass. FAT mode.
W | 4f7/2 | 35.7 | (Li2O)0.50(P2O5)0.10(WO3)0.40 | lithium(I) oxide phosphorus(V) oxide tungsten(VI) oxide((Li2O)0.50(P2O5)0.10(WO3)0.40) | Chowdari B.V.R., Tan K.L., Chia W.T. | Solid State Ionics 53, 1172 (1992) | Adequate | 0.1 |  |  | data |  |  |  | No | Al |  |  | Adventitious carbon | Reliable, with one-point correction of energy scale | amorphous, pelletized |  |  | 300 | Adequate | The glass was prepared fromLi2CO3, NH4H2PO4 and WO3. Rapidly quenched glass. FAT mode.
W | 4f7/2 | 33.6 | ((C2H5)4N)2[W2O2S2(S4)2] | bis(tetraethylammonium) bis-mu-thio-bis(tetrapolysulfido)-bis(oxotungstate) | Bhattacharyya R., Chakrabarty P.K., Ghosh P.N., Mukherjee A.K., Podder D., and Mukherjee M. | Inorg. Chem. 30, 3948 (1991) | Adequate |  |  |  | data |  |  |  | No | Al |  |  | Adventitious carbon | Reliable, with one-point correction of energy scale | crystal |  | X-ray Diffraction | 300 | Adequate
W | 4f7/2 | 35.6 | Li2WO4 | lithium tungstate | Chowdari B.V.R., Tan K.L., Chia W.T. | Solid State Ionics 53, 1172 (1992) | Adequate | 0.1 |  |  | data |  |  |  | No | Al |  |  | Adventitious carbon | Reliable, with one-point correction of energy scale | crystal, pelletized |  |  | 300 | Adequate | FAT mode.
W | 4f7/2 | 31.8 | W(CO)5(C5H4P(C6H5)2)2FeW(CO)5 | mu-1,1'-bis(diphenylphosphino)ferrocene-bis(pentacarbonyltungsten) | Chan H.S.O., Hor T.S.A., Phang L.-T., Tan K.L. | J. Organometal. Chem. 407, 353 (1991) | Adequate | 0.3 |  | other | Gaussian | 1.8 |  |  | No | Mg |  |  | Internal hydrocarbon | Reliable, with one-point correction of energy scale | solid on double-sided tape |  |  | 300 | Adequate
W | 4f7/2 | 35.6 | (Li2O)0.50(P2O5)0.05(WO3)0.45 | lithium(I) oxide phosphorus(V) oxide tungsten(VI) oxide((Li2O)0.50(P2O5)0.05(WO3)0.45) | Chowdari B.V.R., Tan K.L., Chia W.T. | Solid State Ionics 53, 1172 (1992) | Adequate | 0.1 |  |  | data |  |  |  | No | Al |  |  | Adventitious carbon | Reliable, with one-point correction of energy scale | amorphous, pelletized |  |  | 300 | Adequate | The glass was prepared fromLi2CO3, NH4H2PO4 and WO3. Rapidly quenched glass. FAT mode.
W | 4f7/2 | 35.8 | (N(C4H9)4)2[W6O19] | bis(tetrabutylammonium) hexatungstate | Attanasio D., Bellitto C., Bonamico M., Fares V., Imperatori P. | Gazzetta Chim. Italiana 121, 155 (1991) | Adequate |  |  | other | Gaussian | 2 |  |  | No | Al |  | Au4f7 = 84.00 | Internal hydrocarbon | Reliable, with one-point correction of energy scale | crystal |  | X-ray Diffraction | 300 | Adequate
W | 4f7/2 | 33.2 | ((CH3)4N)2[W2O2S2(S2)(S4)] | bis(tetramethylammonium) bis-mu-thio-dipolysulfido-tetrapolysulfido-bis(oxotungstate) | Bhattacharyya R., Chakrabarty P.K., Ghosh P.N., Mukherjee A.K., Podder D., and Mukherjee M. | Inorg. Chem. 30, 3948 (1991) | Adequate |  |  |  | data |  |  |  | No | Al |  |  | Adventitious carbon | Reliable, with one-point correction of energy scale | crystal |  | X-ray Diffraction | 300 | Adequate
W | 4f7/2 | 33.6 | W3S4(H2O)9(CH3C6H4SO3)4.9H2O | mu3-thiotris-mu-thiotris(triaquatungsten) tetrakis(toluene-4-sulfonate) nonahydrate | Shibahara T., Yamasaki M. | Inorg. Chem. 30, 1687 (1991) | Adequate |  |  |  | data |  |  |  | No |  |  |  | Internal hydrocarbon | Reliable, with one-point correction of energy scale | crystal |  | X-ray Diffraction | 300 | Adequate
W | 4f7/2 | 36 | Li2W2O7 | lithium ditungstate | Chowdari B.V.R., Tan K.L., Chia W.T. | Solid State Ionics 53, 1172 (1992) | Adequate | 0.1 |  |  | data |  |  |  | No | Al |  |  | Adventitious carbon | Reliable, with one-point correction of energy scale | crystal, pelletized |  |  | 300 | Adequate | FAT mode.
W | 4f7/2 | 33.8 | Mo2WS4(H2O)9(CH3C6H4SO3)4.9H2O | mu3-thiotris-mu-thiobis(triaquamolybdenum) triaquatungsten tetrakis(toluene-4-sulfonate) nonahydrate | Shibahara T., Yamasaki M. | Inorg. Chem. 30, 1687 (1991) | Adequate |  |  |  | data |  |  |  | No |  |  |  | Internal hydrocarbon | Reliable, with one-point correction of energy scale | crystal |  | X-ray Diffraction | 300 | Adequate | Incomplete cubane-type molybdenum(IV)-tungsten(IV)mixed-metal aqua cluster compound.
W | 4f7/2 | 31.4 | W(CO)6/Ni | tungsten hexacarbonyl/nickel | Xu M., Zaera F. | J. Vac. Sci. Technol. A 14, 415 (1996) | Adequate |  |  |  | data |  |  |  | No | Al |  | Pt4f7 = 71.12 | Conductor | Reliable, with one-point correction of energy scale | adsorbed, cooled |  |  | 90 | Adequate | 30 L W(CO)6 were deposited onto Ni(100) single crystal at 90 K.
W | 4f7/2 | 31.55 | W(CO)6/Ni | tungsten hexacarbonyl/nickel | Zaera F. | J. Phys. Chem. 96, 4609 (1992) | Adequate |  |  |  | data |  |  |  | No |  |  | Pt4f7 = 71.12 | Conductor | Reliable, with one-point correction of energy scale | adsorbed, cooled |  |  | 85 | Adequate | 30 L W(CO)6/Ni(100). The substrate was cleaned by oxygen treatment and sputtering-annealing cycles.
W | 4f7/2 | 31.7 | W(CO)6/Ni | tungsten hexacarbonyl/nickel | Zaera F. | J. Phys. Chem. 96, 4609 (1992) | Adequate |  |  |  | data |  |  |  | No |  |  | Pt4f7 = 71.12 | Conductor | Reliable, with one-point correction of energy scale | adsorbed, cooled |  |  | 85 | Adequate | 5 L W(CO)6/Ni(100). The substrate was cleaned by oxygen treatment and sputtering-annealing cycles.
W | 4f7/2 | 33.1 | W6Ni2S16O62C56H132 | bis(tritunsten nickel tetrasulfide nonaaqua) octa-p-toluenesulfonate icosahydrate | Shibahara T., Sakane G., Maeyama M., Kobashi H., Yamamoto T., and Watase T. | Inorg. Chim. Acta 251, 207 (1996) | Adequate |  |  |  | data |  |  |  | No |  |  |  | Internal hydrocarbon | Reliable, with one-point correction of energy scale | crystal |  | X-ray Diffraction | 300 | Adequate
W | 4f7/2 | 33.7 | (NH4)2WS4 | ammonium thiotungstate | Ye X.R., Hou H.W., Xin X.Q., Hammer C.F. | Appl. Surf. Sci. 89, 151 (1995) | Adequate | 0.1 |  |  | data |  |  |  | No | Mg |  | Au4f7 = 84.00 | Adventitious carbon | Reliable, with one-point correction of energy scale | insulator, solid sample mounted on tape |  |  | 300 | Adequate
W | 4f7/2 | 30.7 | W6S8(C5H5N)6 | hexatungsten octasulfide hexapyridine | Xie X., McCarley R.E. | Inorg. Chem. 34, 6124 (1995) | Adequate |  |  |  | data |  |  |  | No |  |  |  | Internal hydrocarbon | Reliable, with one-point correction of energy scale | crystal |  | X-ray Diffraction | 300 | Adequate
W | 4f7/2 | 31.9 | [WCl(NNH2)((C6H5)2CH2CH2P(C6H5)2)2]Cl | tungsten chloride diazenido di-1,2-bis(diphenylphosphino)ethane chloride | George T.A., Kwarcinski M.E. | J. Coord. Chem. 35, 349 (1995) | Adequate | 0.2 |  | other | other type of curve fit |  |  |  | No | Mg |  |  | Internal hydrocarbon | Reliable, with one-point correction of energy scale | solid sample mounted on tape |  |  | 300 | Adequate
W | 4f7/2 | 35.3 | C24H18N4(H4SiW12O40)0.06 | polyaniline-supported dodecatungstosilicic acid | Dziembaj R., Malecka A., Piwowarska Z., Bielanski A. | J. Molecular Catal. A 112, 423 (1996) | Adequate |  |  | Shirley | mixed Gaussian/Lorentzian |  |  |  | No | Mg |  |  | Internal hydrocarbon | Reliable, with one-point correction of energy scale | pelletized |  |  | 77 | Adequate | The sample was prepared by protonation of polyemeraldine base with 12-tungstosil The intensity ratio of the Gaussian/Lorentzian components was 75/25.
W | 4f7/2 | 31 | W6Se8(C5H5N)6 | hexatungsten octaselenide hexapyridine | Xie X., McCarley R.E. | Inorg. Chem. 34, 6124 (1995) | Adequate |  |  |  | data |  |  |  | No |  |  |  | Internal hydrocarbon | Reliable, with one-point correction of energy scale | crystal |  | X-ray Diffraction | 300 | Adequate
W | 4f7/2 | 32.4 | [WBr(NNH2)((C6H5)2CH2CH2P(C6H5)2)2]Br | tungsten bromide diazenido di-1,2-bis(diphenylphosphino)ethane bromide | George T.A., Kwarcinski M.E. | J. Coord. Chem. 35, 349 (1995) | Adequate | 0.2 |  | other | other type of curve fit |  |  |  | No | Mg |  |  | Internal hydrocarbon | Reliable, with one-point correction of energy scale | solid sample mounted on tape |  |  | 300 | Adequate
W | 4f7/2 | 31.8 | WCl(N)((C6H5)2CH2CH2P(C6H5)2)2 | tungsten chloride nitride di-1,2-bis(diphenylphosphino)ethane | George T.A., Kwarcinski M.E. | J. Coord. Chem. 35, 349 (1995) | Adequate | 0.2 |  | other | other type of curve fit |  |  |  | No | Mg |  |  | Internal hydrocarbon | Reliable, with one-point correction of energy scale | solid sample mounted on tape |  |  | 300 | Adequate
W | 4f7/2 | 35.9 | Na2WO4 | disodium tungstate | Dadachova E., Mirzadeh S., Lambrecht R.M. | J. Phys. Chem. 99, 10976 (1995) | Adequate | 0.2 |  |  | data |  |  |  | No | Mg |  | Au4f7 = 84.00 | Adventitious carbon | Reliable, with one-point correction of energy scale | insulator |  |  | 300 | Adequate | Powder in a gold cup. FAT mode.
W | 4f7/2 | 31.41 | H2/W | hydrogen/tungsten | Jupille J., Purcell K.G., King D.A. | Surf. Sci. 367, 149 (1996) | Good | 0.02 | 0.22 | Linear | mixed Gaussian/Lorentzian |  | 0.22 | 0.55 | Yes | other source | 75 | FL = Fermi level | Conductor | Reliable (reported energy within 300 eV of a reference energy) | annealed, crystal, reduced |  | Low-energy Electron Diffraction | 300 | Good | H2/W(100)c(2x2). The coverages were 0.33, 0.44 and 0.55. The substrate was leane 1E-6 Torr O2 and flashing in vacuum to 2400 K. Peak locations: Doniach - Sunjic
W | 4f7/2 | 31.41 | H2/W | hydrogen/tungsten | Jupille J., Purcell K.G., King D.A. | Surf. Sci. 367, 149 (1996) | Good | 0.02 | 0.22 | Linear | mixed Gaussian/Lorentzian |  | 0.22 | 0.55 | Yes | other source | 75 | FL = Fermi level | Conductor | Reliable (reported energy within 300 eV of a reference energy) | annealed, crystal, reduced |  | Low-energy Electron Diffraction | 300 | Good | H2/W(100)c(2x2). The coverages were 1.10 and 1.55. The substrate was leaned by r 1E-6 Torr O2 and flashing in vacuum to 2400 K. Peak locations: Doniach - Sunjic
W | 4f7/2 | 31.41 | H2/W | hydrogen/tungsten | Jupille J., Purcell K.G., King D.A. | Surf. Sci. 367, 149 (1996) | Good | 0.02 | 0.22 | Linear | mixed Gaussian/Lorentzian |  | 0.22 | 0.55 | Yes | other source | 75 | FL = Fermi level | Conductor | Reliable (reported energy within 300 eV of a reference energy) | annealed, crystal, reduced |  | Low-energy Electron Diffraction | 300 | Good | H2/W(100)c(2x2). The coverages were 0.33, 0.44 and 0.55. The substrate was leane 1E-6 Torr O2 and flashing in vacuum to 2400 K. Peak locations: Doniach - Sunjic
W | 4f7/2 | 31.41 | H2/W | hydrogen/tungsten | Jupille J., Purcell K.G., King D.A. | Surf. Sci. 367, 149 (1996) | Good | 0.02 | 0.22 | Linear | mixed Gaussian/Lorentzian |  | 0.22 | 0.55 | Yes | other source | 75 | FL = Fermi level | Conductor | Reliable (reported energy within 300 eV of a reference energy) | annealed, crystal, reduced |  | Low-energy Electron Diffraction | 300 | Good | H2/W(100)c(2x2). The coverages were 1.10 and 1.55. The substrate was leaned by r 1E-6 Torr O2 and flashing in vacuum to 2400 K. Peak locations: Doniach - Sunjic
W | 4f7/2 | 30.7 | W6S8(C5H11N)6 | hexatungsten octasulfide hexapiperidine | Xie X., McCarley R.E. | Inorg. Chem. 34, 6124 (1995) | Adequate |  |  |  | data |  |  |  | No |  |  |  | Internal hydrocarbon | Reliable, with one-point correction of energy scale | crystal |  | X-ray Diffraction | 300 | Adequate
W | 4f7/2 | 34.5 | BaWO4 | barium tungsten tetraoxide | Shi J., Allara D.L. | Langmuir 12, 5099 (1996) | Adequate |  |  |  | data |  |  |  | Yes | Al |  |  | Adventitious carbon | Reliable, with one-point correction of energy scale | insulator, solid sample mounted on tape |  |  | 300 | Adequate | An electron flood gun (Ep = ~0 eV, Ip = 0.6 mA) was used for charge compensation
W | 4f7/2 | 32.6 | W6Cl12 | tungsten chloride | Xie X., McCarley R.E. | Inorg. Chem. 34, 6124 (1995) | Adequate |  |  |  | data |  |  |  | No |  |  |  | Internal hydrocarbon | Reliable, with one-point correction of energy scale | crystal |  | X-ray Diffraction | 300 | Adequate
W | 4f7/2 | 33.3 | WMo2NiS8O29C28H62 | tungsten dimolybdenum nickel tetrasulfide decaaqua tetra-p-toluenesulfonate heptahydrate | Shibahara T., Sakane G., Maeyama M., Kobashi H., Yamamoto T., and Watase T. | Inorg. Chim. Acta 251, 207 (1996) | Adequate |  |  |  | data |  |  |  | No |  |  |  | Internal hydrocarbon | Reliable, with one-point correction of energy scale | crystal |  | X-ray Diffraction | 300 | Adequate
W | 4f7/2 | 37.3 | Na2WO4.2H2O | disodium tungstate dihydrate | Halada G.P., Clayton C.R. | J. Vac. Sci. Technol. A 11, 2342 (1993) | Adequate |  |  | Shirley | mixed Gaussian/Lorentzian |  |  |  | No | Al |  | Au,Cu = 84.00,932.67 | Adventitious carbon | Reliable, with one-point correction of energy scale | crushed |  |  | 300 | Adequate | The powdered standard was crushed into indium foil.
W | 4f7/2 | 33.6 | WCl4 | tungsten tetrachloride | Halada G.P., Clayton C.R. | J. Vac. Sci. Technol. A 11, 2342 (1993) | Adequate |  |  | Shirley | mixed Gaussian/Lorentzian |  |  |  | No | Al |  | Au,Cu = 84.00,932.67 | Adventitious carbon | Reliable, with one-point correction of energy scale | crushed |  |  | 300 | Adequate | The powdered standard was crushed into indium foil.
W | 4f7/2 | 32.1 | Li1.76WS3 | lithium - tungsten trisulfide (Li1.76WS3) | Khudorozhko G.F., Asanov I.P., Mazalov L.N., Kravtsova E.A., Parygina G.K., et al. | J. Electron Spectrosc. Relat. Phenom. 68, 199 (1994) | Adequate |  |  | other | other type of curve fit |  |  |  | No | Mg |  |  | Adventitious carbon | Reliable, with one-point correction of energy scale | pelletized |  |  | 300 | Adequate | The sample was prepared from corresponding tetrathiometallates ammonia by decomposition in vacuum by heating to 523 K. The surface was cleaned by Ar+ ion bombardment (Ep = 800 eV, Ip = 20 mA, time = 3 - 5 min). the high energy/low energy components was 1.
W | 4f7/2 | 33.4 | Li1.76WS3 | lithium - tungsten trisulfide (Li1.76WS3) | Khudorozhko G.F., Asanov I.P., Mazalov L.N., Kravtsova E.A., Parygina G.K., et al. | J. Electron Spectrosc. Relat. Phenom. 68, 199 (1994) | Adequate |  |  | other | other type of curve fit |  |  |  | No | Mg |  |  | Adventitious carbon | Reliable, with one-point correction of energy scale | pelletized |  |  | 300 | Adequate | The sample was prepared from corresponding tetrathiometallates ammonia by decomposition in vacuum by heating to 523 K. The surface was cleaned by Ar+ ion bombardment (Ep = 800 eV, Ip = 20 mA, time = 3 - 5 min). the high energy/low energy components was 1.
W | 4f7/2 | 32.4 | Li0.2WS3 | lithium - tungsten trisulfide (Li0.2WS3) | Khudorozhko G.F., Asanov I.P., Mazalov L.N., Kravtsova E.A., Parygina G.K., et al. | J. Electron Spectrosc. Relat. Phenom. 68, 199 (1994) | Adequate |  |  | other | other type of curve fit |  |  |  | No | Mg |  |  | Adventitious carbon | Reliable, with one-point correction of energy scale | pelletized |  |  | 300 | Adequate | The sample was prepared from corresponding tetrathiometallates ammonia by decomposition in vacuum by heating to 523 K. The surface was cleaned by Ar+ ion bombardment (Ep = 800 eV, Ip = 20 mA, time = 3 - 5 min). The intensity ratio of the high energy/low e
W | 4f7/2 | 34.6 | Li0.2WS3 | lithium - tungsten trisulfide (Li0.2WS3) | Khudorozhko G.F., Asanov I.P., Mazalov L.N., Kravtsova E.A., Parygina G.K., et al. | J. Electron Spectrosc. Relat. Phenom. 68, 199 (1994) | Adequate |  |  | other | other type of curve fit |  |  |  | No | Mg |  |  | Adventitious carbon | Reliable, with one-point correction of energy scale | pelletized |  |  | 300 | Adequate | The sample was prepared from corresponding tetrathiometallates ammonia by decomposition in vacuum by heating to 523 K. The surface was cleaned by Ar+ ion bombardment (Ep = 800 eV, Ip = 20 mA, time = 3 - 5 min). The intensity ratio of the high energy/low e
W | 4f7/2 | 32.1 | Li0.85WS3 | lithium - tungsten trisulfide (Li0.85WS3) | Khudorozhko G.F., Asanov I.P., Mazalov L.N., Kravtsova E.A., Parygina G.K., et al. | J. Electron Spectrosc. Relat. Phenom. 68, 199 (1994) | Adequate |  |  | other | other type of curve fit |  |  |  | No | Mg |  |  | Adventitious carbon | Reliable, with one-point correction of energy scale | pelletized |  |  | 300 | Adequate | The sample was prepared from corresponding tetrathiometallates ammonia by decomposition in vacuum by heating to 523 K. The surface was cleaned by Ar+ ion bombardment (Ep = 800 eV, Ip = 20 mA, time = 3 - 5 min). The intensity ratio of the high energy/low e
W | 4f7/2 | 34.1 | Li0.85WS3 | lithium - tungsten trisulfide (Li0.85WS3) | Khudorozhko G.F., Asanov I.P., Mazalov L.N., Kravtsova E.A., Parygina G.K., et al. | J. Electron Spectrosc. Relat. Phenom. 68, 199 (1994) | Adequate |  |  | other | other type of curve fit |  |  |  | No | Mg |  |  | Adventitious carbon | Reliable, with one-point correction of energy scale | pelletized |  |  | 300 | Adequate | The sample was prepared from corresponding tetrathiometallates ammonia by decomposition in vacuum by heating to 523 K. The surface was cleaned by Ar+ ion bombardment (Ep = 800 eV, Ip = 20 mA, time = 3 - 5 min). The intensity ratio of the high energy/low e
W | 4f7/2 | 31.4 | W/WO3 | tungsten/tungsten trioxide | Peignon M.C., Cardinaud C., Turban G. | J. Electrochem. Soc. 140, 505 (1993) | Adequate |  |  |  | data |  |  |  | No | Mg |  | Other, W4f7 = 31.37 | Conductor | Reliable (reported energy within 300 eV of a reference energy) | thin film |  |  | 300 | Adequate
W | 4f7/2 | 31.3 | WF6/W | tungsten(VI) hexafluoride/tungsten | Chen W., Roberts J.T. | Surf. Sci. 324, 169 (1995) | Adequate |  |  | other | other type of curve fit |  |  |  | No | Mg |  | FL = Fermi level | Conductor | Reliable (reported energy within 300 eV of a reference energy) | cooled, multilayer, thin layer |  |  | 100 | Adequate | A WF6 multilayer was adsorbed onto W(100) surface at 100 K and annealed to 150 -350 K. The bulk state was been subtracted.
W | 4f7/2 | 37.8 | WF6/W | tungsten(VI) hexafluoride/tungsten | Chen W., Roberts J.T. | Surf. Sci. 324, 169 (1995) | Adequate |  |  | other | other type of curve fit |  |  |  | No | Mg |  | FL = Fermi level | Conductor | Reliable (reported energy within 300 eV of a reference energy) | cooled, multilayer, thin layer |  |  | 100 | Adequate | A WF6 multilayer was adsorbed onto W(100) surface at 100 K and annealed to 150 -350 K. The bulk state was been subtracted.
W | 4f7/2 | 31.3 | WF6/W | tungsten(VI) hexafluoride/tungsten | Chen W., Roberts J.T. | Surf. Sci. 324, 169 (1995) | Adequate |  |  | other | other type of curve fit |  |  |  | No | Mg |  | FL = Fermi level | Conductor | Reliable (reported energy within 300 eV of a reference energy) | cooled, multilayer, thin layer |  |  | 100 | Adequate | A WF6 multilayer was adsorbed onto W(100) surface at 100 K. The bulk state was been subtracted.
W | 4f7/2 | 39.9 | WF6/W | tungsten(VI) hexafluoride/tungsten | Chen W., Roberts J.T. | Surf. Sci. 324, 169 (1995) | Adequate |  |  | other | other type of curve fit |  |  |  | No | Mg |  | FL = Fermi level | Conductor | Reliable (reported energy within 300 eV of a reference energy) | cooled, multilayer, thin layer |  |  | 100 | Adequate | A WF6 multilayer was adsorbed onto W(100) surface at 100 K. The bulk state was been subtracted.
W | 4f7/2 | 30.9 | W5Ge3 | tungsten germanium imc (W5Ge3) | Khyzhun O.Y., Zaulychny Y.V., Zhurakovsky E.A. | J. Alloys and Compounds 244, 107 (1996) | Adequate | 0.1 |  |  | data |  |  |  | No | Mg |  | Au4f7 = 84.00 | Conductor | Reliable (reported energy within 300 eV of a reference energy) | crystal |  |  | 300 | Adequate | The sample with a W5Si3-type structure contained 27 wt % of the dence phase with
W | 4f7/2 | 31 | W5Ge3 | tungsten germanium imc (W5Ge3) | Khyzhun O.Y., Zaulychny Y.V., Zhurakovsky E.A. | J. Alloys and Compounds 244, 107 (1996) | Adequate | 0.1 |  |  | data |  |  |  | No | Mg |  | Au4f7 = 84.00 | Conductor | Reliable (reported energy within 300 eV of a reference energy) | crystal |  |  | 300 | Adequate | The sample with a W5Si3-type structure contained 79 wt % of the dence phase with a Cr5Si3-type structure.
W | 4f7/2 | 30.5 | W(N2)2((C6H5)2CH2CH2P(C6H5)2)2 | tungsten dinitrogen di-1,2-bis(diphenylphosphino)ethane | George T.A., Kwarcinski M.E. | J. Coord. Chem. 35, 349 (1995) | Adequate | 0.2 |  | other | other type of curve fit |  |  |  | No | Mg |  |  | Internal hydrocarbon | Reliable, with one-point correction of energy scale | solid sample mounted on tape |  |  | 300 | Adequate
W | 4f7/2 | 32.7 | [WCl(NH)((C6H5)2CH2CH2P(C6H5)2)2]Cl | tungsten chloride imide di-1,2-bis(diphenylphosphino)ethane chloride | George T.A., Kwarcinski M.E. | J. Coord. Chem. 35, 349 (1995) | Adequate | 0.2 |  | other | other type of curve fit |  |  |  | No | Mg |  |  | Internal hydrocarbon | Reliable, with one-point correction of energy scale | solid sample mounted on tape |  |  | 300 | Adequate
W | 4f7/2 | 30.7 | WGe2 | tungsten germanium imc (WGe2) | Khyzhun O.Y., Zaulychny Y.V., Zhurakovsky E.A. | J. Alloys and Compounds 244, 107 (1996) | Adequate | 0.1 |  |  | data |  |  |  | No | Mg |  | Au4f7 = 84.00 | Conductor | Reliable (reported energy within 300 eV of a reference energy) | alpha phase, crystal |  |  | 300 | Adequate | Orthorhombic structure.
W | 4f7/2 | 30.2 | WGe2 | tungsten germanium imc (WGe2) | Khyzhun O.Y., Zaulychny Y.V., Zhurakovsky E.A. | J. Alloys and Compounds 244, 107 (1996) | Adequate | 0.1 |  |  | data |  |  |  | No | Mg |  | Au4f7 = 84.00 | Conductor | Reliable (reported energy within 300 eV of a reference energy) | beta phase, crystal |  |  | 300 | Adequate | Tetragonal structure.
W | 4f7/2 | 31 | W6Se8(C5H11N)6 | hexatungsten octaselenide hexapiperidine | Xie X., McCarley R.E. | Inorg. Chem. 34, 6124 (1995) | Adequate |  |  |  | data |  |  |  | No |  |  |  | Internal hydrocarbon | Reliable, with one-point correction of energy scale | crystal |  | X-ray Diffraction | 300 | Adequate
W | 4p3/2 | 424.7 | WO2 | tungsten(IV) dioxide | Sarma D.D., Rao C.N.R. | J. Electron Spectrosc. Relat. Phenom. 20, 25 (1980) | [8 empty] | No |  |  | Au | Gold | Two-point correction of energy scale
W | 4p3/2 | 428 | WO3 | tungsten(VI) trioxide | Sarma D.D., Rao C.N.R. | J. Electron Spectrosc. Relat. Phenom. 20, 25 (1980) | [8 empty] | No |  |  | Au | Gold | Two-point correction of energy scale
W | 4p3/2 | 428 | WO3 | tungsten(VI) trioxide | Sarma D.D., Rao C.N.R. | J. Electron Spectrosc. Relat. Phenom. 20, 25 (1980) | [8 empty] | No |  |  | Au | Gold | Two-point correction of energy scale
W | 4p3/2 | 423.7 | W | tungsten | Nyholm R., Berndtsson A., Martensson N. | J. Phys. 13, L1091 (1980) | [8 empty] | No |  |  | Au | Conductor | Calibration study
W | 4s | 594.3 | W | tungsten | Nyholm R., Berndtsson A., Martensson N. | J. Phys. 13, L1091 (1980) | [8 empty] | No |  |  | Au | Conductor | Calibration study
W | 4s | 598.7 | WO3 | tungsten(VI) trioxide | Sarma D.D., Rao C.N.R. | J. Electron Spectrosc. Relat. Phenom. 20, 25 (1980) | [8 empty] | No |  |  | Au | Gold | Two-point correction of energy scale
W | 4s | 598.7 | WO3 | tungsten(VI) trioxide | Sarma D.D., Rao C.N.R. | J. Electron Spectrosc. Relat. Phenom. 20, 25 (1980) | [8 empty] | No |  |  | Au | Gold | Two-point correction of energy scale
W | 4s | 596.3 | WO2 | tungsten(IV) dioxide | Sarma D.D., Rao C.N.R. | J. Electron Spectrosc. Relat. Phenom. 20, 25 (1980) | [8 empty] | No |  |  | Au | Gold | Two-point correction of energy scale
W | 5p3/2 | 41.7 | WO3 | tungsten(VI) trioxide | Sarma D.D., Rao C.N.R. | J. Electron Spectrosc. Relat. Phenom. 20, 25 (1980) | [8 empty] | No |  |  | Au | Gold | Reliable, with two-point correction of energy scale
W | 5p3/2 | 41.7 | WO3 | tungsten(VI) trioxide | Sarma D.D., Rao C.N.R. | J. Electron Spectrosc. Relat. Phenom. 20, 25 (1980) | [8 empty] | No |  |  | Au | Gold | Reliable, with two-point correction of energy scale
W | 5p3/2 | 36.7 | W | tungsten | Mueller D., Shih A. | J. Vac. Sci. Technol. A 6, 1067 (1988) | Adequate |  |  | other | Gaussian |  |  |  | Yes | other source | 50 | FL | Conductor | Reliable (reported energy within 300 eV of a reference energy) | crystal |  | Low-energy Electron Diffraction | 300 | Good | W(100).
W | 5p3/2 | 37.2 | W | tungsten | Nyholm R., Berndtsson A., Martensson N. | J. Phys. 13, L1091 (1980) | [8 empty] | No |  |  | Au | Conductor | Calibration study
W | 5p3/2 | 36.8 | BaO/W | barium(II) oxide/tungsten | Mueller D., Shih A. | J. Vac. Sci. Technol. A 6, 1067 (1988) | Adequate |  |  | other | Gaussian |  |  |  | Yes | other source | 50 | FL | Conductor | Reliable (reported energy within 300 eV of a reference energy) | adsorbed, crystal |  | Low-energy Electron Diffraction | 300 | Good | (R2xR2)R45 BaO/W(100).
W | 5p3/2 | 37 | CO2/BaO/W | carbon dioxide/barium(II) oxide/tungsten | Mueller D., Shih A. | J. Vac. Sci. Technol. A 6, 1067 (1988) | Adequate |  |  | other | Gaussian |  |  |  | Yes | other source | 50 | FL | Conductor | Reliable (reported energy within 300 eV of a reference energy) | adsorbed, multilayer structure, reacted film |  | Low-energy Electron Diffraction | 300 | Good | 100 L CO2/(R2xR2)R45 BaO/W(001).
W | 5p3/2 | 37 | O2/BaO/W | oxygen/barium(II) oxide/tungsten | Mueller D., Shih A. | J. Vac. Sci. Technol. A 6, 1067 (1988) | Adequate |  |  | other | Gaussian |  |  |  | Yes | other source | 50 | FL | Conductor | Reliable (reported energy within 300 eV of a reference energy) | adsorbed, multilayer structure, oxygen pressure, oxidizing atmosphere, reacted film |  | Low-energy Electron Diffraction | 300 | Good | 1 ML O2/(R2xR2)R45 BaO/W(001).
W | 5p3/2 | 37.1 | H2O/BaO/W | water/barium(II) oxide/tungsten | Mueller D., Shih A. | J. Vac. Sci. Technol. A 6, 1067 (1988) | Adequate |  |  | other | Gaussian |  |  |  | Yes | other source | 50 | FL | Conductor | Reliable (reported energy within 300 eV of a reference energy) | adsorbed, multilayer structure, reacted film |  | Low-energy Electron Diffraction | 300 | Good | 3 L H2O/(R2xR2)R45 BaO/W(001).
W | 5p3/2 | 37.2 | O2/W | oxygen/tungsten | Mueller D., Shih A. | J. Vac. Sci. Technol. A 6, 1067 (1988) | Adequate |  |  | other | Gaussian |  |  |  | Yes | other source | 50 | FL | Conductor | Reliable (reported energy within 300 eV of a reference energy) | adsorbed, oxygen pressure |  | Low-energy Electron Diffraction | 300 | Good | 100 L O2/W(100).
W | 5s | 75.5 | W | tungsten | Nyholm R., Berndtsson A., Martensson N. | J. Phys. 13, L1091 (1980) | [8 empty] | No |  |  | Au | Conductor | Calibration study
W | 5s | 79.5 | WO3 | tungsten(VI) trioxide | Sarma D.D., Rao C.N.R. | J. Electron Spectrosc. Relat. Phenom. 20, 25 (1980) | [8 empty] | No |  |  | Au | Gold | Reliable, with two-point correction of energy scale
W | 5s | 79.5 | WO3 | tungsten(VI) trioxide | Sarma D.D., Rao C.N.R. | J. Electron Spectrosc. Relat. Phenom. 20, 25 (1980) | [8 empty] | No |  |  | Au | Gold | Reliable, with two-point correction of energy scale
Xe | 3d5/2 | 674.1 | Na4XeO6 | tetrasodium xenate(VIII) | Wagner C.D. | Chapter 7 In 'Handbook of X-Ray and Ultraviolet Photoelectron Spectroscopy', D. Briggs, Editor (1977) | [8 empty] | No |  |  | Au,Cu | Adventitious carbon | Reliable, with two-point correction of energy scale
Xe | 3d5/2 | 669.6 | Xe | xenon in silver | Citrin P.H., Hamann D.R. | Phys. Rev. B 10, 4948 (1974) | [8 empty] | No |  |  | FL | Conductor |  | implanted
Xe | 3d5/2 | 668.9 | Xe | xenon in gold | Citrin P.H., Hamann D.R. | Phys. Rev. B 10, 4948 (1974) | [8 empty] | No |  |  | FL | Conductor |  | implanted
Xe | 3d5/2 | 669.6 | Xe | xenon in copper | Citrin P.H., Hamann D.R. | Phys. Rev. B 10, 4948 (1974) | [8 empty] | No |  |  | FL | Conductor |  | implanted
Xe | 3d5/2 | 670.2 | Xe | xenon in iron | Wagner C.D. | Discuss. Faraday Soc. 60, 291 (1975) | [8 empty] | No |  |  | Au,Cu | Conductor | Reliable, with two-point correction of energy scale | implanted
Xe | 3d5/2 | 669.65 | Xe | xenon in graphite | Wagner C.D., Riggs W.M., Davis L.E., Moulder J.F., Muilenberg G.E. | Handbook of X-Ray Photoelectron Spectroscopy, Perkin-Elmer Corporation, Physical Electronics Division, Eden Prairie, Minn. 55344 (1979) | [8 empty] | No |  |  | Au,Cu | Conductor | Reliable, with two-point correction of energy scale | implanted
Xe | 3d5/2 | 669.8 | Xe | xenon in graphite | Taylor J.A. | Appl. Surf. Sci. 1, 506 (1978) | [8 empty] | No |  |  | Au | Conductor |  | reaction by bombarding ions
Xe | 3d5/2 | 670.7 | Xe | xenon | Church L.B., Lyngdal J. | J. Electron Spectrosc. Relat. Phemon. 41, 89, (1986) | [8 empty] | No |  |  | Au,Cu | Gold | Reliable, with two-point correction of energy scale | implanted
Xe | 3d5/2 | 669.4 | Xe/Ni | xenon on nickel | Mullins D.R., White J.M., Luftman H.S. | Surf. Sci. 167, 39 (1986) | Adequate |  | 1.2 |  | data |  |  |  | No | Mg |  | Ni2p3=852.73 | Conductor | Reliable, with one-point correction of energy scale | adsorbed |  |  | 300 | Good
Xe | 4d3/2 | 63.3 | Xe/Ag | xenon on silver | Behm R.J., Brundle C.R., Wandelt K. | J. Chem. Phys. 85, 1061 (1987) | Adequate |  |  |  | data |  |  |  | No |  |  | FL | Conductor | Reliable, with one-point correction of energy scale | surface coverage from 1ML to 2ML (1ML <= coverage < 2ML), adsorbed, thin layer |  |  | 30 | Good | 1 ML Xe/Ag(111).
Xe | 4d3/2 | 63.95 | Xe/Ag | xenon on silver | Behm R.J., Brundle C.R., Wandelt K. | J. Chem. Phys. 85, 1061 (1987) | Adequate |  |  |  | data |  |  |  | No |  |  | FL | Conductor | Reliable, with one-point correction of energy scale | adsorbed, multilayer, thin layer |  |  | 30 | Good | Multilayer coverage of Xe on Ag(111).
Xe | 4d5/2 | 60.05 | Xe/Ag | xenon on silver | Behm R.J., Brundle C.R., Wandelt K. | J. Chem. Phys. 85, 1061 (1987) | Adequate |  |  |  | data |  |  |  | No |  |  | FL | Conductor | Reliable, with one-point correction of energy scale | adsorbed, multilayer, thin layer |  |  | 30 | Good | Multilayer coverage of Xe on Ag(111).
Xe | 4d5/2 | 61.4 | Xe/Ag | xenon on silver | Behm R.J., Brundle C.R., Wandelt K. | J. Chem. Phys. 85, 1061 (1987) | Adequate |  |  |  | data |  |  |  | No |  |  | FL | Conductor | Reliable, with one-point correction of energy scale | surface coverage from 1ML to 2ML (1ML <= coverage < 2ML), adsorbed, thin layer |  |  | 30 | Good | 1 ML Xe/Ag(111).
Xe | 4p3/2 | 139.7 | Xe/Ag | xenon on silver | Behm R.J., Brundle C.R., Wandelt K. | J. Chem. Phys. 85, 1061 (1987) | Adequate |  |  |  | data |  |  |  | No |  |  | Ag3d5= 368.27 | Conductor | Reliable, with one-point correction of energy scale | surface coverage from 1ML to 2ML (1ML <= coverage < 2ML), adsorbed, thin layer |  |  | 30 | Good | 1 ML Xe/Ag(111).
Y | 2p3/2 | 157.3 | La0.8Sr0.2YO3 | lanthanum strontium yttrium trioxide ss | Gunasekaran N., Bakshi N., Alcock C.B., Carberry J.J. | Solid State Ionics 83, 145 (1996) | Adequate |  |  |  | data | 3.9 |  |  | No | Mg |  |  | Adventitious carbon | Reliable, with one-point correction of energy scale | crystal, pelletized |  | X-ray Diffraction | 300 | Adequate
Y | 3d3/2 | 159.8 | Y2O3/SiO2/Si | diyttrium trioxide/silicon dioxide/silicon | Behner H., Wecker J., Matthee T., Samwer K. | Surf. Interface Anal. 18, 685 (1992) | Adequate |  | 0.9 | Linear | Gaussian |  |  |  | No | Mg |  | Au4f7 = 84.00 | Conductor | Reliable, with one-point correction of energy scale | crystal, multilayer structure, oxygen pressure, thin layer, vapor deposited | Rutherford Backscattering Spectrometry | LEED/RHEED | 300 | Good | 10 A of yttria were deposited onto 17 A SiO2/Si(100) at 1003 K. The thickness was measured using a quartz-crystal thickness monitor.
Y | 3d3/2 | 158.05 | Y | yttrium | Reichl R., Gaukler K.H. | Appl. Surf. Sci. 26, 196 (1986) | Adequate |  |  | other | other type of curve fit |  |  |  | No | Mg |  | Au4f7= 84.00 | Conductor | Reliable (reported energy within 300 eV of a reference energy) | vapor deposited |  |  | 300 | Good | FRR mode.
Y | 3d3/2 | 157.4 | Y2O3/(CeOx+Y2O3+ZrO2) | yttrium(III) oxide/(cerium oxide+yttrium oxide+zirconium oxide) | Ingo G.M., Paparazzo E., Bagnarelli O., Zacchetti N. | Surf. Interface Anal. 16, 515 (1990) | [8 empty] | No |  |  | Au,Cu | Adventitious carbon | Reliable, with two-point correction of energy scale | air plasma sprayed (commercial apparatus)
Y | 3d3/2 | 157.4 | Y2O3/(CeOx+Y2O3+ZrO2) | yttrium(III) oxide/(cerium oxide+yttrium oxide+zirconium oxide) | Ingo G.M., Paparazzo E., Bagnarelli O., Zacchetti N. | Surf. Interface Anal. 16, 515 (1990) | [8 empty] | No |  |  | Au,Cu | Adventitious carbon | Reliable, with two-point correction of energy scale | sputtered
Y | 3d3/2 | 158.5 | Y2O3 | yttrium(III) trioxide | Majumdar D., Chatterjee D. | J. Appl. Phys. 70, 988 (1991) | Adequate |  |  |  | data |  |  |  | Yes | Al |  |  | Adventitious carbon | Reliable, with one-point correction of energy scale | crystal |  | X-ray Diffraction | 300 | Adequate | Cubic Y2O3. An electron flood gun was used for charge compensation. Branching ratio = 0.67.
Y | 3d3/2 | 160.65 | YOx/Y | yttrium oxides/yttrium | Reichl R., Gaukler K.H. | Appl. Surf. Sci. 26, 196 (1986) | Adequate |  |  | other | other type of curve fit |  |  |  | No | Mg |  | Au4f7= 84.00 | Conductor | Reliable (reported energy within 300 eV of a reference energy) | native oxide, passive oxide |  |  | 300 | Good | FRR mode
Y | 3d3/2 | 160.4 | YI3 | yttrium triiodide | Uwamino Y., Tsuge A., Ishizuka T., Yamatera H. | Bull. Chem. Soc. Jpn. 59, 2263 (1986) | Adequate |  |  |  | Gaussian |  |  |  | No | Al |  |  | Adventitious carbon | Reliable, with one-point correction of energy scale |  |  |  | 300 | Adequate
Y | 3d3/2 | 160.2 | Y/Si | yttrium/silicon | Pellissier A., Baptist R., Chauvet G. | Surf. Sci. 210, 99 (1989) | Adequate | 0.1 |  |  | data |  |  |  | No | Al |  | Au4f7= 84.00 | Conductor | Reliable (reported energy within 300 eV of a reference energy) | reacted, surface coverage from 0ML to 1ML (0ML < coverage < 1ML), thin layer, vapor deposited | X-ray Photoelectron Spectroscopy | Low-energy Electron Diffraction | 300 | Good | 0.2 ML Y/Si(111)-(7x7), n-type P-doped with 2.7 Ohm cm resistivity.
Y | 3d3/2 | 161.2 | YF3 | yttrium trifluoride | Uwamino Y., Tsuge A., Ishizuka T., Yamatera H. | Bull. Chem. Soc. Jpn. 59, 2263 (1986) | Adequate |  |  |  | Gaussian |  |  |  | No | Al |  |  | Adventitious carbon | Reliable, with one-point correction of energy scale |  |  |  | 300 | Adequate
Y | 3d3/2 | 158 | Y/Si | yttrium/silicon ss | Pellissier A., Baptist R., Chauvet G. | Surf. Sci. 210, 99 (1989) | Adequate | 0.1 |  |  | data |  |  |  | No | Al |  | Au4f7= 84.00 | Conductor | Reliable (reported energy within 300 eV of a reference energy) | surface coverage from 3ML to 4ML (3ML <= coverage < 4ML), reacted, thin layer, vapor deposited | X-ray Photoelectron Spectroscopy | Low-energy Electron Diffraction | 300 | Good | 3.0 ML Y/Si(111)-(7x7), n-type P-doped with 2.7 Ohm cm resistivity.
Y | 3d3/2 | 160.8 | YBr3 | yttrium tribromide | Uwamino Y., Tsuge A., Ishizuka T., Yamatera H. | Bull. Chem. Soc. Jpn. 59, 2263 (1986) | Adequate |  |  |  | Gaussian |  |  |  | No | Al |  |  | Adventitious carbon | Reliable, with one-point correction of energy scale |  |  |  | 300 | Adequate
Y | 3d3/2 | 161 | YCl3 | yttrium trichloride | Uwamino Y., Tsuge A., Ishizuka T., Yamatera H. | Bull. Chem. Soc. Jpn. 59, 2263 (1986) | Adequate |  |  |  | Gaussian |  |  |  | No | Al |  |  | Adventitious carbon | Reliable, with one-point correction of energy scale |  |  |  | 300 | Adequate
Y | 3d3/2 | 158.8 | Y0.16ZrOx | yttrium zirconium oxides | Majumdar D., Chatterjee D. | J. Appl. Phys. 70, 988 (1991) | Adequate |  |  |  | data |  |  |  | Yes | Al |  |  | Adventitious carbon | Reliable, with one-point correction of energy scale | crystal, pelletized |  | X-ray Diffraction | 300 | Adequate | The yttria-stabilized zirconia pellet (tetragonal structure) was prepared by uniaxially cold compacting this powder at a pressure of about 105 MPa followed by sintering in air (T = 1773 K, time = 2 h). An electron flood gun was used for charge compensatio
Y | 3d3/2 | 158.9 | Y0.16ZrOx | yttrium zirconium oxides | Majumdar D., Chatterjee D. | J. Appl. Phys. 70, 988 (1991) | Adequate |  |  |  | data |  |  |  | Yes | Al |  |  | Adventitious carbon | Reliable, with one-point correction of energy scale | crystal, pelletized |  | X-ray Diffraction | 300 | Adequate | The yttria-stabilized zirconia pellet (tetragonal structure) was prepared by uniaxially cold compacting this powder at a pressure of about 105 MPa followed by sintering in air (T = 1773 K, time = 2 h). The polished pellet. An electron flood gun was used f
Y | 3d5/2 | 158.4 | O2/Y/Si | oxygen/yttrium/silicon | Mesarwi A., Ignatiev A. | Surf. Sci. 244, 15 (1991) | Adequate |  |  |  | data |  |  |  | No | Mg |  | Au4f7 = 84.00 | Conductor | Reliable (reported energy within 300 eV of a reference energy) | heated, oxygen pressure, oxidizing atmosphere, vapor deposited | X-ray Photoelectron Spectroscopy |  | 773 | Adequate | 1E4 L, 5E4 L and 1E5L O2/1 ML Y/Si(100), p-type B-doped Si(100) with a resistivity of 0.5 ohm cm was cleaned by cycles ofAr+ ion bombardment (Ep = 1 keV, j = 5 microamperes cm-2, time = 30 min) and annealing (T = 1123 K, time = 5 min) by indirect electr
Y | 3d5/2 | 156.4 | Y/GaAs | yttrium/gallium arsenide | Mesarwi A., Ignatiev A. | Surf. Sci. 282, 371 (1993) | Adequate |  |  |  | data |  |  |  | No |  |  | Au4f7 = 84.00 | Conductor | Reliable (reported energy within 300 eV of a reference energy) | reacted, surface coverage from 0ML to 1ML (0ML < coverage < 1ML), thin layer, vapor deposited | X-ray Photoelectron Spectroscopy |  | 300 | Adequate | 0.8 ML Y/GaAs(100). n-type Si-doped GaAs with a carrier concentration of 1E16 cm-3. The substratewas cleaned by Ar+ ion bombardment (Ep = 1 keV, j = 10 microamperes/cm2, time = 30 min) and subsequently annealed (T = 723 K, time = 15 min) by indirect ele
Y | 3d5/2 | 156.4 | Y/GaAs | yttrium/gallium arsenide | Mesarwi A., Ignatiev A. | Surf. Sci. 282, 371 (1993) | Adequate |  |  |  | data |  |  |  | No |  |  | Au4f7 = 84.00 | Conductor | Reliable (reported energy within 300 eV of a reference energy) | multilayer, reacted, thin layer, vapor deposited | X-ray Photoelectron Spectroscopy |  | 300 | Adequate | 7.5 ML Y/GaAs(100). The yttrium coverage was estimated by XPS. 1E16 cm-3. The substrate was cleaned by Ar+ ion bombardment (Ep = 1 keV, j = 10 microamperes/cm2, time = 30 min) and subsequently annealed (T = 723 K, time = 15 min) by indirect electron bomba
Y | 3d5/2 | 158 | Y2O3/SiO2/Si | diyttrium trioxide/silicon dioxide/silicon | Behner H., Wecker J., Matthee T., Samwer K. | Surf. Interface Anal. 18, 685 (1992) | Adequate |  | 0.9 | Linear | Gaussian |  |  |  | No | Mg |  | Au4f7 = 84.00 | Conductor | Reliable, with one-point correction of energy scale | crystal, multilayer structure, oxygen pressure, thin layer, vapor deposited | Rutherford Backscattering Spectrometry | LEED/RHEED | 300 | Good | 10 A of yttria were deposited onto 17 A SiO2/Si(100) at 1003 K. The thickness was measured using a quartz-crystal thickness monitor.
Y | 3d5/2 | 156.8 | Y0.16ZrOx | yttrium zirconium oxides | Majumdar D., Chatterjee D. | J. Appl. Phys. 70, 988 (1991) | Adequate |  |  |  | data |  |  |  | Yes | Al |  |  | Adventitious carbon | Reliable, with one-point correction of energy scale | crystal, pelletized |  | X-ray Diffraction | 300 | Adequate | The yttria-stabilized zirconia pellet (tetragonal structure) was prepared by uniaxially cold compacting this powder at a pressure of about 105 MPa followed by sintering in air (T = 1773 K, time = 2 h). The polished pellet. An electron flood gun was used f
Y | 3d5/2 | 158.9 | YCl3 | yttrium trichloride | Uwamino Y., Tsuge A., Ishizuka T., Yamatera H. | Bull. Chem. Soc. Jpn. 59, 2263 (1986) | Adequate |  |  |  | Gaussian |  |  |  | No | Al |  |  | Adventitious carbon | Reliable, with one-point correction of energy scale |  |  |  | 300 | Adequate
Y | 3d5/2 | 156.7 | Y0.16ZrOx | yttrium zirconium oxides | Majumdar D., Chatterjee D. | J. Appl. Phys. 70, 988 (1991) | Adequate |  |  |  | data |  |  |  | Yes | Al |  |  | Adventitious carbon | Reliable, with one-point correction of energy scale | crystal, pelletized |  | X-ray Diffraction | 300 | Adequate | The yttria-stabilized zirconia pellet (tetragonal structure) was prepared by uniaxially cold compacting this powder at a pressure of about 105 MPa followed by sintering in air (T = 1773 K, time = 2 h). An electron flood gun was used for charge compensatio
Y | 3d5/2 | 158.7 | YBr3 | yttrium tribromide | Uwamino Y., Tsuge A., Ishizuka T., Yamatera H. | Bull. Chem. Soc. Jpn. 59, 2263 (1986) | Adequate |  |  |  | Gaussian |  |  |  | No | Al |  |  | Adventitious carbon | Reliable, with one-point correction of energy scale |  |  |  | 300 | Adequate
Y | 3d5/2 | 156 | AlNiYOx | aluminum nickel yttrium oxides | Jacob I., Fisher M., Hadari Z. | J. Less-common Metals 130, 503 (1987) | Adequate | 0.2 |  |  | data |  |  |  | No | Mg |  | Au4f7= 84.00 | Conductor | Reliable, with one-point correction of energy scale |  |  |  | 300 | Good | Native oxide.
Y | 3d5/2 | 156.9 | Y2(CO3)3.3H2O | diyttrium tricarbonate trihydrate | Vasquez R.P., Foote M.C., Hunt B.D. | J. Appl. Phys. 66, 4867 (1989) | Adequate |  |  |  | data | 1.9 |  |  | Yes | Al |  | Au4f7= 84.00 | Adventitious carbon | Reliable, with one-point correction of energy scale | insulator, powder (when a special point is made in the article) |  |  | 300 | Adequate | Flood gun was used.
Y | 3d5/2 | 158.7 | YCl3 | yttrium trichloride | Vasquez R.P., Foote M.C., Hunt B.D. | J. Appl. Phys. 66, 4867 (1989) | Adequate |  |  |  | data | 1.6 |  |  | Yes | Al |  | Au4f7= 84.00 | Adventitious carbon | Reliable, with one-point correction of energy scale | insulator, powder (when a special point is made in the article) |  |  | 300 | Adequate | Flood gun was used.
Y | 3d5/2 | 155.6 | AlNiY | aluminum nickel yttrium imc | Jacob I., Fisher M., Hadari Z. | J. Less-common Metals 130, 503 (1987) | Adequate | 0.2 |  |  | data |  |  |  | No | Mg |  | Au4f7= 84.00 | Conductor | Reliable, with one-point correction of energy scale |  |  |  | 300 | Good
Y | 3d5/2 | 159 | YF3 | yttrium trifluoride | Uwamino Y., Tsuge A., Ishizuka T., Yamatera H. | Bull. Chem. Soc. Jpn. 59, 2263 (1986) | Adequate |  |  |  | Gaussian |  |  |  | No | Al |  |  | Adventitious carbon | Reliable, with one-point correction of energy scale |  |  |  | 300 | Adequate
Y | 3d5/2 | 156.5 | Y/Si | yttrium/silicon | Mesarwi A., Ignatiev A. | Surf. Sci. 244, 15 (1991) | Adequate |  |  |  | data |  |  |  | No | Mg |  | Au4f7 = 84.00 | Conductor | Reliable (reported energy within 300 eV of a reference energy) | surface coverage from 0ML to 1ML (0ML < coverage < 1ML), thin layer, vapor deposited | X-ray Photoelectron Spectroscopy |  | 300 | Adequate | 0.8 ML Y/Si(100), p-type B-doped Si(100) with a resistivity of 0.5 ohm cm was cleaned by cycles of Ar+ ion bombardment (Ep = 1 keV, 5 microamperes cm-2, time = 30 min) and annealing (T = 1123 K, time = 5 min) by indirect electron bombardment.
Y | 3d5/2 | 154.3 | Y/Si | yttrium/silicon | Mesarwi A., Ignatiev A. | Surf. Sci. 244, 15 (1991) | Adequate |  |  |  | data |  |  |  | No | Mg |  | Au4f7 = 84.00 | Conductor | Reliable (reported energy within 300 eV of a reference energy) | multilayer, thin layer, vapor deposited | X-ray Photoelectron Spectroscopy |  | 300 | Adequate | 5.7 ML Y/Si(100), p-type B-doped Si(100) with a resistivity of 0.5 ohm cm was cleaned by cycles ofAr+ ion bombardment (Ep = 1 keV, j = 5 microamperes cm-2, time = 30 min) and annealing (T = 1123 K, time = 5 min) by indirect electron bombardment.
Y | 3d5/2 | 156.2 | Y/Si | yttrium/silicon | Mesarwi A., Ignatiev A. | Surf. Sci. 244, 15 (1991) | Adequate |  |  |  | data |  |  |  | No | Mg |  | Au4f7 = 84.00 | Conductor | Reliable (reported energy within 300 eV of a reference energy) | surface coverage from 1ML to 2ML (1ML <= coverage < 2ML), heated, reacted, thin layer, vapor deposited | X-ray Photoelectron Spectroscopy |  | 773 | Adequate | 1 ML Y/Si(100).
Y | 3d5/2 | 156 | Y/Si | yttrium/silicon ss | Pellissier A., Baptist R., Chauvet G. | Surf. Sci. 210, 99 (1989) | Adequate | 0.1 |  |  | data |  |  |  | No | Al |  | Au4f7= 84.00 | Conductor | Reliable (reported energy within 300 eV of a reference energy) | surface coverage from 3ML to 4ML (3ML <= coverage < 4ML), reacted, thin layer, vapor deposited | X-ray Photoelectron Spectroscopy | Low-energy Electron Diffraction | 300 | Good | 3.0 ML Y/Si(111)-(7x7), n-type P-doped with 2.7 Ohm cm resistivity.
Y | 3d5/2 | 158.3 | YI3 | yttrium triiodide | Uwamino Y., Tsuge A., Ishizuka T., Yamatera H. | Bull. Chem. Soc. Jpn. 59, 2263 (1986) | Adequate |  |  |  | Gaussian |  |  |  | No | Al |  |  | Adventitious carbon | Reliable, with one-point correction of energy scale |  |  |  | 300 | Adequate
Y | 3d5/2 | 157.9 | (Y2O3)10(ZrO2)90 | diyttrium trioxide zirconium dioxide (10-90) | Hughes A.E., Sexton B.A. | J. Mater. Sci. 24, 1057 (1989) | Adequate |  |  |  | data |  |  |  | No |  |  |  | Adventitious carbon | Reliable, with one-point correction of energy scale | mixture, pelletized |  |  | 293 | Adequate
Y | 3d5/2 | 158.2 | Y/Si | yttrium/silicon | Pellissier A., Baptist R., Chauvet G. | Surf. Sci. 210, 99 (1989) | Adequate | 0.1 |  |  | data |  |  |  | No | Al |  | Au4f7= 84.00 | Conductor | Reliable (reported energy within 300 eV of a reference energy) | reacted, surface coverage from 0ML to 1ML (0ML < coverage < 1ML), thin layer, vapor deposited | X-ray Photoelectron Spectroscopy | Low-energy Electron Diffraction | 300 | Good | 0.2 ML Y/Si(111)-(7x7), n-type P-doped with 2.7 Ohm cm resistivity.
Y | 3d5/2 | 157.6 | O2/AlNiY | oxygen/aluminum nickel yttrium imc | Jacob I., Fisher M., Hadari Z. | J. Less-common Metals 130, 503 (1987) | Adequate | 0.2 |  |  | data |  |  |  | No | Mg |  | Au4f7= 84.00 | Conductor | Reliable, with one-point correction of energy scale | adsorbed, oxygen pressure, oxidizing atmosphere |  |  | 300 | Good | 80 L O2/YNiAl.
Y | 3d5/2 | 155.9 | O2/AlNiY | oxygen/aluminum nickel yttrium imc | Jacob I., Fisher M., Hadari Z. | J. Less-common Metals 130, 503 (1987) | Adequate | 0.2 |  |  | data |  |  |  | No | Mg |  | Au4f7= 84.00 | Conductor | Reliable, with one-point correction of energy scale | adsorbed, oxygen pressure, oxidizing atmosphere |  |  | 300 | Good | 80 L O2/YNiAl.
Y | 3d5/2 | 158.3 | Y2(C2O4)3.9H2O | yttrium(III) oxalate nonahydrate | Vasquez R.P. | J. Electron Spectrosc. Relat. Phenom. 50, 167 (1990) | Good |  |  | other | other type of curve fit | 1.85 |  |  | Yes | Mg |  |  | Adventitious carbon | Reliable, with one-point correction of energy scale | insulator, powder (when a special point is made in the article) |  |  | 300 | Good | Flood gun was used for charge compensation.
Y | 3d5/2 | 159.1 | YF3 | yttrium trifluoride | Vasquez R.P., Foote M.C., Hunt B.D. | J. Appl. Phys. 66, 4867 (1989) | Adequate |  |  |  | data | 2.1 |  |  | Yes | Al |  | Au4f7= 84.00 | Adventitious carbon | Reliable, with one-point correction of energy scale | insulator, powder (when a special point is made in the article) |  |  | 300 | Adequate | Flood gun was used.
Y | 3d5/2 | 155.9 | YOx/Y | yttrium oxides/yttrium | Reichl R., Gaukler K.H. | Appl. Surf. Sci. 26, 196 (1986) | Adequate |  |  | other | mixed Gaussian/Lorentzian |  |  |  | No | Mg |  | Au4f7= 84.00 | Conductor | Reliable (reported energy within 300 eV of a reference energy) | native oxide |  |  | 293 | Good
Y | 3d5/2 | 158.5 | YOx/Y | yttrium oxides/yttrium | Reichl R., Gaukler K.H. | Appl. Surf. Sci. 26, 196 (1986) | Adequate |  |  | other | other type of curve fit |  |  |  | No | Mg |  | Au4f7= 84.00 | Conductor | Reliable (reported energy within 300 eV of a reference energy) | native oxide, passive oxide |  |  | 300 | Good | FRR mode
Y | 3d5/2 | 157.4 | YN0.18 | yttrium nitride | Baba Y., Sasaki T.A., Takano I. | J. Vac. Sci. Technol. A 6, 2945 (1988) | Adequate |  |  |  | data |  |  |  | No | Mg |  | Au4f7= 84.00 | Conductor | Reliable (reported energy within 300 eV of a reference energy) | implanted, semiconductor | X-ray Photoelectron Spectroscopy |  | 300 | Good | The nitrogenation was carried out by bombarding the metal with 8-keV Ar+ ions in nitrogen at 1.0E-3 Pa. The approximate thickness of the TiN films obtained under these conditions was ~7 nm which is complete with to the range of the Ar+ions.
Y | 3d5/2 | 155.8 | Y | yttrium | Vasquez R.P., Foote M.C., Hunt B.D. | J. Appl. Phys. 66, 4867 (1989) | Adequate |  |  |  | data | 0.9 |  |  | Yes | Al |  | Au4f7= 84.00 | Conductor | Reliable (reported energy within 300 eV of a reference energy) |  |  |  | 300 | Adequate
Y | 3d5/2 | 155.8 | Y | yttrium | Baptist R., Pellissier A., Chauvet G. | Solid State Commun. 68, 555 (1988) | Adequate |  | 1 |  | data |  |  |  | No | Al |  | Au4f7= 84.00 | Conductor | Reliable (reported energy within 300 eV of a reference energy) |  |  |  | 300 | Adequate
Y | 3d5/2 | 155.87 | Y | yttrium | Powell C.J. | J. Electron Spectrosc. Relat. Phenom. 185, 1 (2012) | Good | 0.06 | [17 empty] | Recommended binding energy based on an analysis of at least two independent measurements in four Handbooks. Where necessary, the binding-energy scale was recalibrated using reference values from the U.K. National Physical Laboratory.
Y | 3d5/2 | 155.9 | Y | yttrium | Reichl R., Gaukler K.H. | Appl. Surf. Sci. 26, 196 (1986) | Adequate |  |  | other | other type of curve fit |  |  |  | No | Mg |  | Au4f7= 84.00 | Conductor | Reliable (reported energy within 300 eV of a reference energy) | vapor deposited |  |  | 300 | Good | FRR mode.
Y | 3d5/2 | 156.1 | Y | yttrium | Baba Y., Sasaki T.A., Takano I. | J. Vac. Sci. Technol. A 6, 2945 (1988) | Adequate |  |  |  | data |  |  |  | No | Mg |  | Au4f7= 84.00 | Conductor | Reliable (reported energy within 300 eV of a reference energy) |  |  |  | 300 | Good
Y | 3d5/2 | 154 | Y | yttrium | Mesarwi A., Ignatiev A. | Surf. Sci. 282, 371 (1993) | Adequate |  |  |  | data |  |  |  | No |  |  | Au4f7 = 84.00 | Conductor | Reliable (reported energy within 300 eV of a reference energy) |  |  |  | 300 | Adequate
Y | 3d5/2 | 157.6 | Y2S3 | yttrium(III) sulfide | Vasquez R.P. | J. Electron Spectrosc. Relat. Phenom. 50, 167 (1990) | [8 empty] | No |  |  |  | Adventitious carbon | Reliable, with two-point correction of energy scale | sputtered
Y | 3d5/2 | 157.3 | Y2S3 | yttrium(III) sulfide | Vasquez R.P. | J. Electron Spectrosc. Relat. Phenom. 50, 167 (1990) | [8 empty] | No |  |  |  | Adventitious carbon | Reliable, with two-point correction of energy scale | powder (when a special point is made in the article)
Y | 3d5/2 | 158.3 | Y2(C2O4)3.9H2O | ytrrium(III) oxalate nonahydrate | Vasquez R.P. | J. Electron Spectrosc. Relat. Phenom. 50, 167 (1990) | [8 empty] | No |  |  |  | Adventitious carbon | Reliable, with two-point correction of energy scale | powder (when a special point is made in the article)
Y | 3d5/2 | 156.9 | Y2(CO3)3.3H2O | yttrium(III) carbonate trihydrate | Vasquez R.P. | J. Electron Spectrosc. Relat. Phenom. 50, 167 (1990) | [8 empty] | No |  |  |  | Adventitious carbon | Reliable, with two-point correction of energy scale | powder (when a special point is made in the article)
Y | 3d5/2 | 156.9 | Y2(CO3)3.3H2O | yttrium(III) carbonate trihydrate | Vasquez R.P. | J. Electron Spectrosc. Relat. Phenom. 50, 167 (1990) | Good |  |  | other | other type of curve fit | 1.9 |  |  | Yes | Mg |  |  | Adventitious carbon | Reliable, with one-point correction of energy scale | insulator, powder (when a special point is made in the article) |  |  | 300 | Good | Flood gun was used for charge compensation.
Y | 3d5/2 | 156.2 | YHx | yttrium hydride ss | Baba Y., Sasaki T.A. | Surf. Interface Anal. 6, 171 (1984) | [8 empty] | No |  |  | Au | Conductor | Reliable | hydrogen pressure
Y | 3d5/2 | 159.7 | Y2(C2O4)3 | yttrium(III) trioxalate | Uwamino Y., Ishizuka Y., Yamatera H. | J. Electron Spectrosc. Relat. Phenom. 34, 69 (1984) | [8 empty] | No |  |  |  | Gold | Reliable, with two-point correction of energy scale
Y | 3d5/2 | 160 | Y2(SO4)3 | yttrium(III) sulfate | Uwamino Y., Ishizuka Y., Yamatera H. | J. Electron Spectrosc. Relat. Phenom. 34, 69 (1984) | [8 empty] | No |  |  |  | Gold | Reliable, with two-point correction of energy scale
Y | 3d5/2 | 158.9 | Y2(SO4)3 | yttrium(III) sulfate | Vasquez R.P. | J. Electron Spectrosc. Relat. Phenom. 50, 167 (1990) | [8 empty] | No |  |  |  | Adventitious carbon | Reliable, with two-point correction of energy scale | powder (when a special point is made in the article)
Y | 3d5/2 | 158.9 | Y2(SO4)3 | yttrium(III) sulfate | Vasquez R.P. | J. Electron Spectrosc. Relat. Phenom. 50, 167 (1990) | Good |  |  | other | other type of curve fit | 1.95 |  |  | Yes | Mg |  |  | Adventitious carbon | Reliable, with one-point correction of energy scale | insulator, powder (when a special point is made in the article) |  |  | 300 | Good | Flood gun was used for charge compensation.
Y | 3d5/2 | 156.8 | Y2O3 | yttrium(III) trioxide | Hughes A.E., Sexton B.A. | J. Electron Spectrosc. Relat. Phemon. 50, c15, (1990) | [8 empty] | No |  |  | Cu 2p3 and Cu 3p | Gold | Calibration study
Y | 3d5/2 | 156.9 | Y2O3 | yttrium(III) trioxide | Nefedov V.I., Gati D., Dzhurinskii, B.F., Sergushin N.P., Salyn Y.V. | Zh. Neorg. Khimii 20, 2307 (1975) | [8 empty] | No |  |  |  | Adventitious carbon | Reliable, with two-point correction of energy scale
Y | 3d5/2 | 158.6 | Y2O3 | yttrium(III) trioxide | Baba Y., Sasaki T.A. | Surf. Interface Anal. 6, 171 (1984) | [8 empty] | No |  |  | Au | Conductor |  | reacted film
Y | 3d5/2 | 157 | Y2O3 | yttrium(III) trioxide | Uwamino Y., Ishizuka Y., Yamatera H. | J. Electron Spectrosc. Relat. Phenom. 34, 69 (1984) | [8 empty] | No |  |  |  | Gold | Reliable, with two-point correction of energy scale
Y | 3d5/2 | 156.6 | Y2O3 | yttrium(III) trioxide | Wagner C.D., Riggs W.M., Davis L.E., Moulder J.F., Muilenberg G.E. | Handbook of X-Ray Photoelectron Spectroscopy, Perkin-Elmer Corporation, Physical Electronics Division, Eden Prairie, Minn. 55344 (1979) | [8 empty] | No |  |  | Au,Cu | Adventitious carbon | Reliable, with two-point correction of energy scale
Y | 3d5/2 | 156.7 | Y2O3 | yttrium(III) trioxide | Vasquez R.P., Foote M.C., Hunt B.D. | J. Appl. Phys. 66, 4867 (1989) | Adequate |  |  |  | data | 2.2 |  |  | Yes | Al |  | Au4f7= 84.00 | Adventitious carbon | Reliable, with one-point correction of energy scale | insulator, powder (when a special point is made in the article) |  |  | 300 | Adequate | Flood gun was used.
Y | 3d5/2 | 156.6 | Y2O3 | yttrium(III) trioxide | Gauzzi A., Mathieu H.J., James J.H., Kellett B. | Vacuum 41, 870 (1990) | Adequate | 0.5 |  |  | data |  |  |  | No | Mg |  | Au,Cu= 84.00,932.67 | Adventitious carbon | Reliable (reported energy within 300 eV of a reference energy) |  |  |  | 293 | Adequate
Y | 3d5/2 | 156.4 | Y2O3 | yttrium(III) trioxide | Majumdar D., Chatterjee D. | J. Appl. Phys. 70, 988 (1991) | Adequate |  |  |  | data |  |  |  | Yes | Al |  |  | Adventitious carbon | Reliable, with one-point correction of energy scale | crystal |  | X-ray Diffraction | 300 | Adequate | Cubic Y2O3. An electron flood gun was used for charge compensation. Branching ratio = 0.67.
Y | 3d5/2 | 156.5 | YH2 | yttrium(II) dihydride | Fujimori A., Schlapbach L. | J. Phys. C. 17, 341 (1984) | [8 empty] | No |  |  | Au | Conductor | Reliable | scraped
Y | 3d5/2 | 157.7 | YH3 | yttrium(III) trihydride | Fujimori A., Schlapbach L. | J. Phys. C. 17, 341 (1984) | [8 empty] | No |  |  | Au | Conductor | Reliable | scraped
Y | 3d5/2 | 155.8 | Y | yttrium | Nyholm R., Martensson N. | J. Phys. C. 13, L279 (1980) | [8 empty] | No |  |  | Au | Gold | Calibration study | scraped
Y | 3d5/2 | 155.9 | Y | yttrium | Baba Y., Sasaki T.A. | Surf. Interface Anal. 6, 171 (1984) | [8 empty] | No |  |  | Au | Conductor | Reliable
Y | 3d5/2 | 155.8 | Y | yttrium | Fujimori A., Schlapbach L. | J. Phys. C. 17, 341 (1984) | [8 empty] | No |  |  | Au | Conductor | Reliable | scraped
Y | 3d5/2 | 158.23 | (CH3(CH2)18C(O)O)3Y | yttrium arachidate | Johnson D.J., Amm D.T., Laursen T., Gupta S.K. | Thin Solid Films 232, 245 (1993) | Adequate | 0.05 |  |  | data | 1.7 |  |  | No |  |  |  | Internal hydrocarbon | Reliable, with one-point correction of energy scale | thin layer |  |  | 300 | Good | 50 ML yttrium arachidate were deposited onto n-type Si(100) at 294 K. The film thickness was measured by ellipsometry.
Y | 3d5/2 | 156.2 | Y/Cu | yttrium/copper | Liu X., Wu J., Zhu J. | Physica B 226, 399 (1996) | Adequate |  |  |  | data |  |  |  | No | Mg |  | Au,Cu = 84.00,932.67 | Conductor | Reliable (reported energy within 300 eV of a reference energy) | reduced, surface coverage from 0ML to 1ML (0ML < coverage < 1ML), vapor deposited | X-ray Photoelectron Spectroscopy |  | 300 | Good | 0.4 ML Y/Cu(100). The Cu(100) substrate was cleaned by cycles of Ar+ ion bombard time = 1 h) and annealing (T = 1073 K, time = 30 min).
Y | 3d5/2 | 156.2 | Y/Cu | yttrium/copper | Liu X., Wu J., Zhu J. | Physica B 226, 399 (1996) | Adequate |  |  |  | data |  |  |  | No | Mg |  | Au,Cu = 84.00,932.67 | Conductor | Reliable (reported energy within 300 eV of a reference energy) | surface coverage from 3ML to 4ML (3ML <= coverage < 4ML), reduced, vapor deposited | X-ray Photoelectron Spectroscopy |  | 300 | Good | 3.4 ML Y/Cu(100). The Cu(100) substrate was cleaned by cycles of Ar+ ion bombard time = 1 h) and annealing (T = 1073 K, time = 30 min).
Y | 3d5/2 | 156.2 | YBa2Cu3O7 | yttrium dibarium tricopper heptaoxide | Fowler D.E., Miller D.C. | Surf. Sci. Spectra 1, 381 (1992) | Adequate | 0.2 |  | Shirley | mixed Gaussian/Lorentzian | 1.1 |  |  | Yes | Al |  | Au,Cu = 84.00,932.67 | Adventitious carbon | Reliable, with one-point correction of energy scale | cleaved crystal, crystal, vacuum cleaved | X-ray Photoelectron Spectroscopy |  | 300 | Good | The composition determined by XPS was Y0.814Ba1.480Cu2.493O4.732. FAT mode. Emis The intensity ratio of the Gaussian/Lorentzian components was 75/25.
Y | 3d5/2 | 156.1 | Nd0.5Y0.5Ba2Cu3O6 | neodymium yttrium dibarium tricopper hexaoxide | Hartmann A., Russell G.J., Matthews D.N., Cochrane J.W. | Surf. Interface Anal. 24, 657 (1996) | Adequate | 0.2 |  |  | data |  |  |  | No | Al |  |  | Adventitious carbon | Reliable (reported energy within 300 eV of a reference energy) | cleaved crystal, crystal, heated and cooled, oxygen pressure, oxidizing atmosphere |  | X-ray Diffraction | 300 | Adequate | The crystal was vacuum annealed (T = 823 K, time = 24 h). FAT mode.
Y | 3d5/2 | 156.3 | YBa2Cu3O6.1 | yttrium dibarium tricopper oxides | Hartmann A., Russell G.J., Matthews D.N., Cochrane J.W. | Surf. Interface Anal. 24, 657 (1996) | Adequate | 0.2 |  |  | data |  |  |  | No | Al |  |  | Adventitious carbon | Reliable (reported energy within 300 eV of a reference energy) | cleaved crystal, crystal, heated and cooled, oxygen pressure, oxidizing atmosphere |  | X-ray Diffraction | 300 | Adequate | The crystal was vacuum annealed (T = 823 K, time = 24 h). FAT mode.
Y | 3p3/2 | 299.3 | Y | yttrium | Fujimori A., Schlapbach L. | J. Phys. C. 17, 341 (1984) | [8 empty] | No |  |  | Au | Conductor | Reliable | scraped
Y | 3p3/2 | 301 | YH3 | yttrium(III) trihydride | Fujimori A., Schlapbach L. | J. Phys. C. 17, 341 (1984) | [8 empty] | No |  |  | Au | Conductor | Reliable | scraped
Y | 3p3/2 | 300.1 | YH2 | yttrium(II) dihydride | Fujimori A., Schlapbach L. | J. Phys. C. 17, 341 (1984) | [8 empty] | No |  |  | Au | Conductor | Reliable | scraped
Y | 3p3/2 | 299.8 | Bi2Sr2YCu2Ox | bismuth strontium yttrium copper oxides | Shichi Y., Inoue Y., Munakata F., Yamanaka M. | Phys. Rev. B 42, 939 (1990) | Adequate | 0.1 |  |  | data |  |  |  | No | Mg |  | Ag3d5= 368.27 | Adventitious carbon | Reliable, with one-point correction of energy scale | crystal, pelletized |  |  | 300 | Adequate | Powder samples were pressed into pellets.
Y | 3p3/2 | 300.8 | YOF | yttrium oxide fluoride | Ryzhkov M.V., Gubanov V.A., Butzman M.P., Hagstrom A.L., Kurmaev E.Z. | J. Electron Spectrosc. Relat. Phenom. 21, 193 (1980) | [8 empty] | No |  |  |  | Adventitious carbon | Reliable, with two-point correction of energy scale
Yb | 4d | 182.37 | Yb | ytterbium | Powell C.J. | J. Electron Spectrosc. Relat. Phenom. 185, 1 (2012) | Good | 0.06 | [17 empty] | Recommended binding energy based on an analysis of at least two independent measurements in four Handbooks. Where necessary, the binding-energy scale was recalibrated using reference values from the U.K. National Physical Laboratory.
Yb | 4d | 186.6 | YbCl3 | ytterbium trichloride | Uwamino Y., Tsuge A., Ishizuka T., Yamatera H. | Bull. Chem. Soc. Jpn. 59, 2263 (1986) | Adequate |  |  |  | Gaussian |  |  |  | No | Al |  |  | Adventitious carbon | Reliable, with one-point correction of energy scale | pelletized |  |  | 300 | Adequate
Yb | 4d | 186.9 | YbF3 | ytterbium trifluoride | Uwamino Y., Tsuge A., Ishizuka T., Yamatera H. | Bull. Chem. Soc. Jpn. 59, 2263 (1986) | Adequate |  |  |  | Gaussian |  |  |  | No | Al |  |  | Adventitious carbon | Reliable, with one-point correction of energy scale | pelletized |  |  | 300 | Adequate
Yb | 4d,sat | 193.9 | YbF3 | ytterbium trifluoride | Uwamino Y., Tsuge A., Ishizuka T., Yamatera H. | Bull. Chem. Soc. Jpn. 59, 2263 (1986) | Adequate |  |  |  | Gaussian |  |  |  | No | Al |  |  | Adventitious carbon | Reliable, with one-point correction of energy scale | pelletized |  |  | 300 | Adequate
Yb | 4d,sat | 194 | YbI3 | ytterbium triiodide | Uwamino Y., Tsuge A., Ishizuka T., Yamatera H. | Bull. Chem. Soc. Jpn. 59, 2263 (1986) | Adequate |  |  |  | Gaussian |  |  |  | No | Al |  |  | Adventitious carbon | Reliable, with one-point correction of energy scale | pelletized |  |  | 300 | Adequate
Yb | 4d,sat | 207.2 | YbF3 | ytterbium trifluoride | Uwamino Y., Tsuge A., Ishizuka T., Yamatera H. | Bull. Chem. Soc. Jpn. 59, 2263 (1986) | Adequate |  |  |  | Gaussian |  |  |  | No | Al |  |  | Adventitious carbon | Reliable, with one-point correction of energy scale | pelletized |  |  | 300 | Adequate
Yb | 4d3/2 | 200.9 | YbBr3 | ytterbium tribromide | Uwamino Y., Tsuge A., Ishizuka T., Yamatera H. | Bull. Chem. Soc. Jpn. 59, 2263 (1986) | Adequate |  |  |  | Gaussian |  |  |  | No | Al |  |  | Adventitious carbon | Reliable, with one-point correction of energy scale | pelletized |  |  | 300 | Adequate
Yb | 4d3/2 | 200.7 | YbI3 | ytterbium triiodide | Uwamino Y., Tsuge A., Ishizuka T., Yamatera H. | Bull. Chem. Soc. Jpn. 59, 2263 (1986) | Adequate |  |  |  | Gaussian |  |  |  | No | Al |  |  | Adventitious carbon | Reliable, with one-point correction of energy scale | pelletized |  |  | 300 | Adequate
Yb | 4d3/2,sat | 206.7 | YbI3 | ytterbium triiodide | Uwamino Y., Tsuge A., Ishizuka T., Yamatera H. | Bull. Chem. Soc. Jpn. 59, 2263 (1986) | Adequate |  |  |  | Gaussian |  |  |  | No | Al |  |  | Adventitious carbon | Reliable, with one-point correction of energy scale | pelletized |  |  | 300 | Adequate
Yb | 4d3/2,sat | 207 | YbBr3 | ytterbium tribromide | Uwamino Y., Tsuge A., Ishizuka T., Yamatera H. | Bull. Chem. Soc. Jpn. 59, 2263 (1986) | Adequate |  |  |  | Gaussian |  |  |  | No | Al |  |  | Adventitious carbon | Reliable, with one-point correction of energy scale | pelletized |  |  | 300 | Adequate
Yb | 4d5/2 | 185.9 | [Yb(C4H3O-CH=NC6H4N=CHC6H4O)2]ClO4 | di((N1-salicyl)(N2-2-furanmethyl)ortho-phenyl(di)imine) ytterbium perchlorate | Zhou L., Wang B., Yang S., Jin D. | Polyhedron 12, 1607 (1993) | Adequate |  |  | other | Gaussian |  |  |  | No | Mg |  |  | Internal hydrocarbon | Reliable (reported energy within 300 eV of a reference energy) | insulator, solid sample mounted on tape |  |  | 300 | Adequate | The sample was finaly pulverized and spread onto on a gold holder as thin film.
Yb | 4d5/2 | 186.2 | YbI3 | ytterbium triiodide | Uwamino Y., Tsuge A., Ishizuka T., Yamatera H. | Bull. Chem. Soc. Jpn. 59, 2263 (1986) | Adequate |  |  |  | Gaussian |  |  |  | No | Al |  |  | Adventitious carbon | Reliable, with one-point correction of energy scale | pelletized |  |  | 300 | Adequate
Yb | 4d5/2 | 186.1 | YbBr3 | ytterbium tribromide | Uwamino Y., Tsuge A., Ishizuka T., Yamatera H. | Bull. Chem. Soc. Jpn. 59, 2263 (1986) | Adequate |  |  |  | Gaussian |  |  |  | No | Al |  |  | Adventitious carbon | Reliable, with one-point correction of energy scale | pelletized |  |  | 300 | Adequate
Yb | 4d5/2 | 201.1 | YbF3 | ytterbium trifluoride | Uwamino Y., Tsuge A., Ishizuka T., Yamatera H. | Bull. Chem. Soc. Jpn. 59, 2263 (1986) | Adequate |  |  |  | Gaussian |  |  |  | No | Al |  |  | Adventitious carbon | Reliable, with one-point correction of energy scale | pelletized |  |  | 300 | Adequate
Yb | 4d5/2 | 187.3 | Yb2(C2O4)3 | ytterbium(III) trioxalate | Uwamino Y., Ishizuka Y., Yamatera H. | J. Electron Spectrosc. Relat. Phenom. 34, 69 (1984) | [8 empty] | No |  |  |  | Gold | Reliable, with two-point correction of energy scale
Yb | 4d5/2 | 187.3 | Yb2(SO4)3 | ytterbium(III) sulfate | Uwamino Y., Ishizuka Y., Yamatera H. | J. Electron Spectrosc. Relat. Phenom. 34, 69 (1984) | [8 empty] | No |  |  |  | Gold | Reliable, with two-point correction of energy scale
Yb | 4d5/2 | 185.4 | Yb2O3 | ytterbium(III) trioxide | Hagstrom S.B.M., Heden P.O., Lofgren H. | Solid State Commun. 8, 1245 (1970) | [8 empty] | No |  |  | PdFL | Conductor | Reliable | reacted film
Yb | 4d5/2 | 185.2 | Yb2O3 | ytterbium(III) trioxide | Uwamino Y., Ishizuka Y., Yamatera H. | J. Electron Spectrosc. Relat. Phenom. 34, 69 (1984) | [8 empty] | No |  |  |  | Gold | Reliable, with two-point correction of energy scale
Yb | 4d5/2 | 181.4 | Yb | ytterbium | Kowalczyk S.P., Edelstein N., McFeely F.R., Ley L., Shirley D.A. | Chem. Phys. Lett. 29, 491 (1974) | [8 empty] | No |  |  | FL | Conductor | Reliable | vapor deposited
Yb | 4d5/2 | 181.2 | Yb | ytterbium | Hagstrom S.B.M., Heden P.O., Lofgren H. | Solid State Commun. 8, 1245 (1970) | [8 empty] | No |  |  | PdFL | Conductor | Reliable
Yb | 4d5/2 | 183 | Yb | ytterbium | Paladia B.D., Lang W.C., Norris P.R., Watson L.M., Fabian P.J. | Proc. Roy. Soc. Ser. A 354, 269 (1977) | [8 empty] | No |  |  | Au | Conductor | Reliable, with two-point correction of energy scale | sputtered
Yb | 4d5/2 | 182.7 | Yb | ytterbium | Lang W.C., Padalia B.D., Watson L.M., Fabian D.J. | J. Electron Spectrosc. Relat. Phenom. 7, 357 (1975) | [8 empty] | No |  |  | FL | Conductor | Reliable | vapor deposited
Yb | 4d5/2,sat | 194.1 | YbBr3 | ytterbium tribromide | Uwamino Y., Tsuge A., Ishizuka T., Yamatera H. | Bull. Chem. Soc. Jpn. 59, 2263 (1986) | Adequate |  |  |  | Gaussian |  |  |  | No | Al |  |  | Adventitious carbon | Reliable, with one-point correction of energy scale | pelletized |  |  | 300 | Adequate
Yb | 4p3/2 | 340.2 | Yb | ytterbium | Paladia B.D., Lang W.C., Norris P.R., Watson L.M., Fabian P.J. | Proc. Roy. Soc. Ser. A 354, 269 (1977) | [8 empty] | No |  |  | Au | Gold | Reliable, with two-point correction of energy scale | sputtered
Yb | 4p3/2 | 339.9 | Yb | ytterbium | Lang W., Padalia B., Watson L., Fabian D., Norris P. | Discuss. Faraday Soc. 60, 36 (1976) | [8 empty] | No |  |  | FL | Conductor | Reliable
Yb | 4p3/2 | 339.9 | Yb | ytterbium | Lang W.C., Padalia B.D., Watson L.M., Fabian D.J. | J. Electron Spectrosc. Relat. Phenom. 7, 357 (1975) | [8 empty] | No |  |  | FL | Conductor |  | vapor deposited
Yb | 4p3/2 | 346.5 | Yb2O3 | ytterbium(III) trioxide | Lang W., Padalia B., Watson L., Fabian D., Norris P. | Discuss. Faraday Soc. 60, 36 (1976) | [8 empty] | No |  |  | FL | Conductor | Reliable | reacted film
Yb | 4p3/2 | 345.2 | Yb2O3 | ytterbium(III) trioxide | Sarma D.D., Rao C.N.R. | J. Electron Spectrosc. Relat. Phenom. 20, 25 (1980) | [8 empty] | No |  |  | Au | Gold | Reliable, with two-point correction of energy scale
Yb | 4p3/2 | 346.8 | Yb2O3 | ytterbium(III) trioxide | Paladia B.D., Lang W.C., Norris P.R., Watson L.M., Fabian P.J. | Proc. Roy. Soc. Ser. A 354, 269 (1977) | [8 empty] | No |  |  | Au | Gold | Reliable, with two-point correction of energy scale | reacted film
Yb | 4s | 488.3 | Yb2O3 | ytterbium(III) trioxide | Lang W., Padalia B., Watson L., Fabian D., Norris P. | Discuss. Faraday Soc. 60, 36 (1976) | [8 empty] | No |  |  | FL | Conductor | Reliable | reacted film
Yb | 4s | 481.2 | Yb | ytterbium | Paladia B.D., Lang W.C., Norris P.R., Watson L.M., Fabian P.J. | Proc. Roy. Soc. Ser. A 354, 269 (1977) | [8 empty] | No |  |  | Au | Gold | Reliable, with two-point correction of energy scale | sputtered
Yb | 4s | 480.9 | Yb | ytterbium | Lang W.C., Padalia B.D., Watson L.M., Fabian D.J. | J. Electron Spectrosc. Relat. Phenom. 7, 357 (1975) | [8 empty] | No |  |  | FL | Conductor |  | vapor deposited
Yb | 4s | 480.9 | Yb | ytterbium | Lang W., Padalia B., Watson L., Fabian D., Norris P. | Discuss. Faraday Soc. 60, 36 (1976) | [8 empty] | No |  |  | FL | Conductor | Reliable
Yb | 4s | 488.6 | Yb2O3 | ytterbium(III) trioxide | Paladia B.D., Lang W.C., Norris P.R., Watson L.M., Fabian P.J. | Proc. Roy. Soc. Ser. A 354, 269 (1977) | [8 empty] | No |  |  | Au | Gold | Reliable, with two-point correction of energy scale | reacted film
Yb | 4s | 487.5 | Yb2O3 | ytterbium(III) trioxide | Sarma D.D., Rao C.N.R. | J. Electron Spectrosc. Relat. Phenom. 20, 25 (1980) | [8 empty] | No |  |  | Au | Gold | Two-point correction of energy scale
Yb | 5p3/2 | 28.3 | Yb2O3 | ytterbium(III) trioxide | Paladia B.D., Lang W.C., Norris P.R., Watson L.M., Fabian P.J. | Proc. Roy. Soc. Ser. A 354, 269 (1977) | [8 empty] | No |  |  | Au | Gold | Reliable, with two-point correction of energy scale | reacted film
Yb | 5p3/2 | 26.5 | Yb2O3 | ytterbium(III) trioxide | Sarma D.D., Rao C.N.R. | J. Electron Spectrosc. Relat. Phenom. 20, 25 (1980) | [8 empty] | No |  |  | Au | Gold | Reliable, with two-point correction of energy scale
Yb | 5p3/2 | 28 | Yb2O3 | ytterbium(III) trioxide | Lang W., Padalia B., Watson L., Fabian D., Norris P. | Discuss. Faraday Soc. 60, 36 (1976) | [8 empty] | No |  |  | FL | Conductor | Reliable | reacted film
Yb | 5p3/2 | 24.5 | Yb | ytterbium | Lang W., Padalia B., Watson L., Fabian D., Norris P. | Discuss. Faraday Soc. 60, 36 (1976) | [8 empty] | No |  |  | FL | Conductor | Reliable
Yb | 5p3/2 | 24.3 | Yb | ytterbium | Wertheim G.K., Wernick J.H., Crecelius G. | Phys. Rev. B 18, 878 (1978) | [8 empty] | No |  |  | Au,Ag | Conductor | Reliable
Yb | 5p3/2 | 24.8 | Yb | ytterbium | Paladia B.D., Lang W.C., Norris P.R., Watson L.M., Fabian P.J. | Proc. Roy. Soc. Ser. A 354, 269 (1977) | [8 empty] | No |  |  | Au | Gold | Reliable, with two-point correction of energy scale | sputtered
Yb | 5p3/2 | 24.5 | Yb | ytterbium | Lang W.C., Padalia B.D., Watson L.M., Fabian D.J. | J. Electron Spectrosc. Relat. Phenom. 7, 357 (1975) | [8 empty] | No |  |  | FL | Conductor | Reliable | vapor deposited
Yb | 5s | 52.7 | Yb | ytterbium | Lang W., Padalia B., Watson L., Fabian D., Norris P. | Discuss. Faraday Soc. 60, 36 (1976) | [8 empty] | No |  |  | FL | Conductor | Reliable
Yb | 5s | 52.7 | Yb | ytterbium | Lang W.C., Padalia B.D., Watson L.M., Fabian D.J. | J. Electron Spectrosc. Relat. Phenom. 7, 357 (1975) | [8 empty] | No |  |  | FL | Conductor | Reliable | vapor deposited
Yb | 5s | 53 | Yb | ytterbium | Paladia B.D., Lang W.C., Norris P.R., Watson L.M., Fabian P.J. | Proc. Roy. Soc. Ser. A 354, 269 (1977) | [8 empty] | No |  |  | Au | Gold | Reliable, with two-point correction of energy scale | sputtered
Yb | 5s | 55.4 | Yb2O3 | ytterbium(III) trioxide | Sarma D.D., Rao C.N.R. | J. Electron Spectrosc. Relat. Phenom. 20, 25 (1980) | [8 empty] | No |  |  | Au | Gold | Reliable, with two-point correction of energy scale
Yb | 5s | 56.6 | Yb2O3 | ytterbium(III) trioxide | Lang W., Padalia B., Watson L., Fabian D., Norris P. | Discuss. Faraday Soc. 60, 36 (1976) | [8 empty] | No |  |  | FL | Conductor | Reliable | reacted film
Yb | 5s | 56.9 | Yb2O3 | ytterbium(III) trioxide | Paladia B.D., Lang W.C., Norris P.R., Watson L.M., Fabian P.J. | Proc. Roy. Soc. Ser. A 354, 269 (1977) | [8 empty] | No |  |  | Au | Gold | Reliable, with two-point correction of energy scale | reacted film
Zn | 2p1/2 | 1044.7 | ZnAl2O4 | zinc(II) aluminum(III) oxide | Strohmeier B.R. | Surf. Sci. Spectra 3, 128 (1994) | Good | 0.2 |  | Linear | data | 2.07 |  |  | No | Mg |  | Au,Ag,Cu = 84.00,368.27,932.67 | Adventitious carbon | Reliable, with one-point correction of energy scale | insulator, polycrystalline, solid on double-sided tape | X-ray Photoelectron Spectroscopy |  | 295 | Good | The composition determined by XPS was Zn0.151Al0.306O0.543. FAT mode. The spectra were recorded at normal emission.
Zn | 2p3/2 | 1022.2 | Zn0.10Cd0.90Se | zinc(II) cadmium(II) selenide (Zn0.10Cd0.90Se) | Islam R., Rao D.R. | J. Electron Spectrosc. Relat. Phenom. 81, 69 (1996) | Adequate | 1.9 |  | Shirley | Gaussian |  |  |  | No | Al |  | Ag3d5 = 368.27 | Adventitious carbon | Reliable, with one-point correction of energy scale | semiconductor, thin film, vapor deposited | X-ray Photoelectron Spectroscopy |  | 300 | Good | The composition determined by XPS was Zn6.95Cd45.63Se47.42. FAT mode.
Zn | 2p3/2 | 1021.6 | Zn0.203Ge0.401P0.328 | zinc germanium phosphide | Kuhn W.K. | Surf. Sci. Spectra 3, 93 (1994) | Adequate |  |  | Shirley | mixed Gaussian/Lorentzian | 1.49 |  |  | No | Al |  | Au,Ag,Cu = 84.00,368.27,932.67 | Adventitious carbon | Reliable, with one-point correction of energy scale | crystal, sputtered |  |  | 298 | Good | FAT mode. Emission angle = 45 degrees. The sample was cleaned by Ar+ ion bombard angle of incidence = 40 degrees).
Zn | 2p3/2 | 1022.4 | Zn0.42Cd0.58Se | zinc(II) cadmium(II) selenide (Zn0.42Cd0.58Se) | Islam R., Rao D.R. | J. Electron Spectrosc. Relat. Phenom. 81, 69 (1996) | Adequate | 2.1 |  | Shirley | Gaussian |  |  |  | No | Al |  | Ag3d5 = 368.27 | Adventitious carbon | Reliable, with one-point correction of energy scale | semiconductor, thin film, vapor deposited | X-ray Photoelectron Spectroscopy |  | 300 | Good | The composition determined by XPS was Zn21.16Cd33.04Se45.80. FAT mode.
Zn | 2p3/2 | 1022.3 | Zn0.50Cd0.50Se | zinc(II) cadmium(II) selenide (Zn0.50Cd0.50Se) | Islam R., Rao D.R. | J. Electron Spectrosc. Relat. Phenom. 81, 69 (1996) | Adequate | 2.1 |  | Shirley | Gaussian |  |  |  | No | Al |  | Ag3d5 = 368.27 | Adventitious carbon | Reliable, with one-point correction of energy scale | semiconductor, thin film, vapor deposited | X-ray Photoelectron Spectroscopy |  | 300 | Good | The composition determined by XPS was Zn27.29Cd25.88Se46.83. FAT mode.
Zn | 2p3/2 | 1022.3 | Zn0.70Cd0.30Se | zinc(II) cadmium(II) selenide (Zn0.70Cd0.30Se) | Islam R., Rao D.R. | J. Electron Spectrosc. Relat. Phenom. 81, 69 (1996) | Adequate | 2.3 |  | Shirley | Gaussian |  |  |  | No | Al |  | Ag3d5 = 368.27 | Adventitious carbon | Reliable, with one-point correction of energy scale | semiconductor, thin film, vapor deposited | X-ray Photoelectron Spectroscopy |  | 300 | Good | The composition determined by XPS was Zn38.26Cd15.72Se46.02. FAT mode.
Zn | 2p3/2 | 1022 | Zn0.90Cd0.10Se | zinc(II) cadmium(II) selenide (Zn0.90Cd0.10Se) | Islam R., Rao D.R. | J. Electron Spectrosc. Relat. Phenom. 81, 69 (1996) | Adequate | 2.4 |  | Shirley | Gaussian |  |  |  | No | Al |  | Ag3d5 = 368.27 | Adventitious carbon | Reliable, with one-point correction of energy scale | semiconductor, thin film, vapor deposited | X-ray Photoelectron Spectroscopy |  | 300 | Good | The composition determined by XPS was Zn46.92Cd7.02Se46.06. FAT mode.
Zn | 2p3/2 | 1021.8 | Zn(OH)2 | zinc hydroxide | Deroubaix G., Marcus P. | Surf. Interface Anal. 18, 39 (1992) | Adequate | 0.2 |  |  | data |  |  |  | No | Mg |  | Au,Cu = 84.00,932.67 | Adventitious carbon | Reliable (reported energy within 300 eV of a reference energy) | crystal, precipitate |  |  | 300 | Adequate | The sample was prepared by precipitation with NaOH from zinc nitrate.
Zn | 2p3/2 | 1022.7 | Zn(OH)2 | zinc hydroxide | Deroubaix G., Marcus P. | Surf. Interface Anal. 18, 39 (1992) | Adequate | 0.2 |  |  | data |  |  |  | No | Mg |  | Au,Cu = 84.00,932.67 | Adventitious carbon | Reliable (reported energy within 300 eV of a reference energy) | crystal, precipitate |  |  | 300 | Adequate | The sample was prepared by precipitation with NaOH from zinc nitrate.
Zn | 2p3/2 | 1021.4 | Zn/Cu | zinc/copper | Nakamura J., Nakamura I., Uchijima T., Kanai Y., Watanabe T., Saito M. et al. | J. Catal. 160, 65 (1996) | Adequate |  |  |  | data |  |  |  | No | Mg |  | Ag,Cu = 368.27,932.67 | Conductor | Reliable, with two-point correction of energy scale | polycrystalline, surface coverage from 0ML to 1ML (0ML < coverage < 1ML), sputtered and heated, thin layer, vapor deposited |  |  | 300 | Adequate | The coverage of Zn was 0.03. The copper polycrystal was cleaned by by Ar+ ion bo subsequently annealed (T = 723 K, time = ~10 min).
Zn | 2p3/2 | 1021.4 | Zn/Cu | zinc/copper | Nakamura J., Nakamura I., Uchijima T., Kanai Y., Watanabe T., Saito M. et al. | J. Catal. 160, 65 (1996) | Adequate |  |  |  | data |  |  |  | No | Mg |  | Ag,Cu = 368.27,932.67 | Conductor | Reliable, with two-point correction of energy scale | polycrystalline, surface coverage from 0ML to 1ML (0ML < coverage < 1ML), sputtered and heated, thin layer, vapor deposited |  |  | 300 | Adequate | The coverages of Zn was 0.17 and 0.23. The copper polycrystal was cleaned by Ar+ subsequently annealed (T = 723 K, time = ~10 min).
Zn | 2p3/2 | 1021.4 | Zn/Cu | zinc/copper | Nakamura J., Nakamura I., Uchijima T., Kanai Y., Watanabe T., Saito M. et al. | J. Catal. 160, 65 (1996) | Adequate |  |  |  | data |  |  |  | No | Mg |  | Ag,Cu = 368.27,932.67 | Conductor | Reliable, with two-point correction of energy scale | polycrystalline, surface coverage from 0ML to 1ML (0ML < coverage < 1ML), sputtered and heated, thin layer, vapor deposited |  |  | 300 | Adequate | The coverage of Zn was 0.03. The copper polycrystal was cleaned by by Ar+ ion bo subsequently annealed (T = 723 K, time = ~10 min).
Zn | 2p3/2 | 1021.4 | Zn/Cu | zinc/copper | Nakamura J., Nakamura I., Uchijima T., Kanai Y., Watanabe T., Saito M. et al. | J. Catal. 160, 65 (1996) | Adequate |  |  |  | data |  |  |  | No | Mg |  | Ag,Cu = 368.27,932.67 | Conductor | Reliable, with two-point correction of energy scale | polycrystalline, surface coverage from 0ML to 1ML (0ML < coverage < 1ML), sputtered and heated, thin layer, vapor deposited |  |  | 300 | Adequate | The coverages of Zn was 0.17 and 0.23. The copper polycrystal was cleaned by Ar+ subsequently annealed (T = 723 K, time = ~10 min).
Zn | 2p3/2 | 1022.2 | ZnSe | zinc(II) selenide | Islam R., Rao D.R. | J. Electron Spectrosc. Relat. Phenom. 81, 69 (1996) | Adequate | 2.4 |  | Shirley | Gaussian |  |  |  | No | Al |  | Ag3d5 = 368.27 | Adventitious carbon | Reliable, with one-point correction of energy scale | semiconductor | X-ray Photoelectron Spectroscopy |  | 300 | Good | The composition determined by XPS was Zn52.85Se47.15. FAT mode.
Zn | 2p3/2 | 1021.7 | ZnAl2O4 | zinc(II) aluminum(III) oxide | Strohmeier B.R. | Surf. Sci. Spectra 3, 128 (1994) | Good | 0.2 |  | Linear | data | 1.76 |  |  | No | Mg |  | Au,Ag,Cu = 84.00,368.27,932.67 | Adventitious carbon | Reliable, with one-point correction of energy scale | insulator, polycrystalline, solid on double-sided tape | X-ray Photoelectron Spectroscopy |  | 295 | Good | The composition determined by XPS was Zn0.151Al0.306O0.543. FAT mode. The spectra were recorded at normal emission.
Zn | 2p3/2 | 1022 | [Zn(-C-6H5N3)] | zinc benzotriazole surface polymer | Chadwick D., Hashemi T. | Corros. Sci. 18, 39 (1978) | [8 empty] | No |  |  |  | Internal hydrocarbon | Two-point correction of energy scale
Zn | 2p3/2 | 1022.2 | [Zn(SC(SCH3)CHC(C6H5)O)2] | bis(methyl(beta-azobenzenepropane(dithioato-O,S')))zinc | Beyer L., Kirmse R., Stach J., Szargan R., Hoyer E. | Z. Anorg. Allg. Chem. 476, 7 (1981) | [8 empty] | No |  |  |  | Internal hydrocarbon | Two-point correction of energy scale
Zn | 2p3/2 | 1021.9 | ZnCl2 | zinc(II) chloride | Klein J.C., Hercules D.M. | J. Catal. 82, 424 (1983) | [8 empty] | No |  |  |  | Adventitious carbon | Two-point correction of energy scale
Zn | 2p3/2 | 1023.1 | ZnCl2 | zinc(II) chloride | Seals R.D., Alexander R., Taylor, L.T., Dillard, J.G. | Inorg. Chem. 12, 2486 (1973) | [8 empty] | No |  |  | Au | Conductor | Two-point correction of energy scale | thin layer
Zn | 2p3/2 | 1022.8 | ZnF2 | zinc difluoride | Wagner C.D. | Discuss. Faraday Soc. 60, 291 (1975) | [8 empty] | No |  |  | Au,Cu | Adventitious carbon | Reliable, with two-point correction of energy scale
Zn | 2p3/2 | 1022.2 | ZnF2 | zinc difluoride | Gaarenstroom S.W., Winograd N. | J. Chem. Phys. 67, 3500 (1977) | [8 empty] | No |  |  | Ag,Cu | Conductor | Reliable
Zn | 2p3/2 | 1021.4 | [Zn(CH3C(O)CHC(O)CH3)2] | bis(2,4-pentanedionato-O,O')zinc | Wagner C.D. | Discuss. Faraday Soc. 60, 291 (1975) | [8 empty] | No |  |  | Au,Cu | Adventitious carbon | Reliable, with two-point correction of energy scale
Zn | 2p3/2 | 1021.5 | [Zn(CH3SCH2CH2CH(NH2)COOH)2] | bis(L-methioninato)zinc | Best S.A., Brant P., Feltham R.D., Rauchfuss T.B., Roundhill D.M., Walton R.A. | Inorg. Chem. 16, 1977 (1977) | [8 empty] | No |  |  | Au | Internal hydrocarbon | Two-point correction of energy scale
Zn | 2p3/2 | 1020.9 | [N(CH3)4]2[ZnBr4] | bis(tetramethylammonium) tetrabromozincate | Escard J., Mavel G., Guerchais J.E., Kergoat R. | Inorg. Chem. 13, 695 (1974) | [8 empty] | No |  |  |  | Internal hydrocarbon | Two-point correction of energy scale
Zn | 2p3/2 | 1022.1 | [Zn((C5H11)2NC(S)S)2] | bis(dipentylcarbamodithioato-S,S')zinc | Zhumadilov E.K., Markova E.I., Nefedov V.I. | Koord. Khim. 4, 997 (1978) | [8 empty] | No |  |  |  | Internal hydrocarbon | Two-point correction of energy scale
Zn | 2p3/2 | 1021.96 | Zn4Si2O7(OH)2.2H2O | hemimorphite | Wagner C.D., Passoja D.E., Hillery H.F., Kinisky T.G., Six H.A., Jansen W.T., Taylor J.A. | J. Vac. Sci. Technol. 21, 933 (1982) | [8 empty] | No |  |  | Au,Cu = 83.8,932.4. C1s = 284.6 | Adventitious carbon | Reliable, with two-point correction of energy scale
Zn | 2p3/2 | 1021.7 | Al2ZnO4 | aluminum(III) zincate(II) | Strohmeier B.R., Hercules D.M. | J. Catal. 86, 266 (1984) | [8 empty] | No |  |  | Al2p=74.2 | AC=284.8 | Two-point correction of energy scale
Zn | 2p3/2 | 1021.7 | ZnRh2O4 | zinc dirhodium(III) tetraoxide | Nefedov V.I., Firsov M.N., Shaplygin I.S. | J. Electron Spectrosc. Relat. Phenom. 26, 65 (1982) | [8 empty] | No |  |  |  | Adventitious carbon | Two-point correction of energy scale
Zn | 2p3/2 | 1021.9 | ZnO | zinc(II) oxide | Wagner C.D., Riggs W.M., Davis L.E., Moulder J.F., Muilenberg G.E. | Handbook of X-Ray Photoelectron Spectroscopy, Perkin-Elmer Corporation, Physical Electronics Division, Eden Prairie, Minn. 55344 (1979) | [8 empty] | No |  |  | Au,Cu | Adventitious carbon | Reliable, with two-point correction of energy scale
Zn | 2p3/2 | 1021.5 | ZnO | zinc(II) oxide | Nefedov V.I., Gati D., Dzhurinskii, B.F., Sergushin N.P., Salyn Y.V. | Zh. Neorg. Khimii 20, 2307 (1975) | [8 empty] | No |  |  |  | Adventitious carbon | Two-point correction of energy scale
Zn | 2p3/2 | 1021.2 | ZnO | zinc(II) oxide | Strohmeier B.R., Hercules D.M. | J. Catal. 86, 266 (1984) | [8 empty] | No |  |  |  | Adventitious carbon | Two-point correction of energy scale
Zn | 2p3/2 | 1021.5 | ZnO | zinc(II) oxide | Nefedov V.I., Firsov M.N., Shaplygin I.S. | J. Electron Spectrosc. Relat. Phenom. 26, 65 (1982) | [8 empty] | No |  |  |  | Adventitious carbon | Two-point correction of energy scale
Zn | 2p3/2 | 1021.9 | ZnO | zinc(II) oxide | Klein J.C., Hercules D.M. | J. Catal. 82, 424 (1983) | [8 empty] | No |  |  |  | Adventitious carbon | Two-point correction of energy scale
Zn | 2p3/2 | 1021.8 | ZnO | zinc(II) oxide | Battistoni C., Dormann J.L. Fiorani D., Paparazzo E., Viticoli S. | Solid State Commun. 39, 581 (1981) | [8 empty] | No |  |  |  | Adventitious carbon | Two-point correction of energy scale
Zn | 2p3/2 | 1021.9 | ZnO | zinc(II) oxide | Campbell C.T., Daube K.A., White J.M. | Surf. Sci. 182, 458 (1987) | Adequate |  |  |  | data |  |  |  | No | Mg |  | Cu2p3 = 932.67 | Cu | Reliable, with one-point correction of energy scale | crystal |  |  | 300 | Adequate | ZnO(000-1) crystal. The oxygen terminated surface.
Zn | 2p3/2 | 1022.3 | ZnO | zinc(II) oxide | Dake L.S., Baer D.R., Zachara J.M. | Surf. Interface Anal. 14, 71 (1989) | Adequate | 0.2 |  |  | data |  |  |  | No | Al |  | Cu3p, Cu2p3, Zn2p3= 75.14,932.67,1021.81 | Adventitious carbon | Reliable, with one-point correction of energy scale | crystal |  |  | 300 | Good
Zn | 2p3/2 | 1022.1 | ZnCr2O4 | zinc(II) chromium(III) oxide | Battistoni C., Dormann J.L. Fiorani D., Paparazzo E., Viticoli S. | Solid State Commun. 39, 581 (1981) | [8 empty] | No |  |  |  | Adventitious carbon | Two-point correction of energy scale
Zn | 2p3/2 | 1023.05 | ZnSO4 | zinc sulfate | Nefedov V.I. | J. Electron Spectrosc. Relat. Phenom. 25, 29 (1982) | [8 empty] | No |  |  | Median from 9 instruments | Adventitious carbon | Two-point correction of energy scale
Zn | 2p3/2 | 1023 | ZnSO4 | zinc sulfate | Strohmeier B.R., Hercules D.M. | J. Catal. 86, 266 (1984) | [8 empty] | No |  |  |  | Adventitious carbon | Two-point correction of energy scale
Zn | 2p3/2 | 1021.4 | ZnO | zinc(II) oxide | Nefedov V.I., Salyn, Y.V., Leonhardt G., Scheibe R. | J. Electron Spectrosc. Relat. Phenom. 10, 121 (1977) | [8 empty] | No |  |  | Median from 5 instruments | Adventitious carbon | Two-point correction of energy scale
Zn | 2p3/2 | 1022 | ZnO | zinc(II) oxide | Wehner P.S., Mercer P.N., Apai G. | J. Catal. 84, 244 (1983) | [8 empty] | No |  |  |  | Adventitious carbon | Two-point correction of energy scale
Zn | 2p3/2 | 1021.6 | ZnO | zinc(II) oxide | Schoen, G. | J. Electron Spectrosc. Relat. Phenom. 2, 75 (1973) | [8 empty] | No |  |  | Au, Ga2p3-3d=1097.9 | Adventitious carbon | Reliable, with one-point correction of energy scale | powder (when a special point is made in the article)
Zn | 2p3/2 | 1022.5 | ZnO | zinc(II) oxide | Gaarenstroom S.W., Winograd N. | J. Chem. Phys. 67, 3500 (1977) | [8 empty] | No |  |  | Ag,Cu | Conductor | Reliable
Zn | 2p3/2 | 1020.9 | ZnP2 | zinc diphosphide | Nefedov V.I., Salyn Y.V., Domashevskaya E.P., Ugai Y.A., Terekhov V.A. | J. Electron Spectrosc. Relat. Phenom. 6, 231 (1975) | [8 empty] | No |  |  |  | Adventitious carbon | Two-point correction of energy scale
Zn | 2p3/2 | 1020.6 | Zn3P2 | zinc(II) diphosphide | Nefedov V.I., Salyn Y.V., Domashevskaya E.P., Ugai Y.A., Terekhov V.A. | J. Electron Spectrosc. Relat. Phenom. 6, 231 (1975) | [8 empty] | No |  |  |  | Adventitious carbon | Two-point correction of energy scale
Zn | 2p3/2 | 1022 | ZnS | zinc sulfide | Gaarenstroom S.W., Winograd N. | J. Chem. Phys. 67, 3500 (1977) | [8 empty] | No |  |  | Ag,Cu | Conductor | Reliable
Zn | 2p3/2 | 1021.7 | ZnS | zinc sulfide | Strohmeier B.R., Hercules D.M. | J. Catal. 86, 266 (1984) | [8 empty] | No |  |  |  | Adventitious carbon | Two-point correction of energy scale
Zn | 2p3/2 | 1022 | ZnS | zinc sulfide | Langer D.W., Vesely C.J. | Phys. Rev. B 2, 4885 (1970) | [8 empty] | No |  |  |  | Adventitious carbon | Two-point correction of energy scale | crystal
Zn | 2p3/2 | 1021.6 | Cu64Zn36 | copper zinc alloy(64-36) | Van Ooij, W.J. | Surface Technology 6, 1 (1977) | [8 empty] | No |  |  | Au | Conductor | Two-point correction of energy scale | sputtered
Zn | 2p3/2 | 1022 | ZnS | zinc sulfide | Deroubaix G., Marcus P. | Surf. Interface Anal. 18, 39 (1992) | Adequate | 0.1 |  |  | data |  |  |  | No | Mg |  | Au,Cu = 84.00,932.67 | Adventitious carbon | Reliable (reported energy within 300 eV of a reference energy) | thick film |  |  | 300 | Adequate | A pure Zn sample was sulfided in a gas mixture H2/H2S at 873 K for 6 h. Another sample was sulfided at 623 K for 1 h under excess sulfur and 260 mbar of H2.
Zn | 2p3/2 | 1022 | ZnS | zinc sulfide | Laajalehto K., Kartio I., Nowak P. | Appl. Surf. Sci. 81, 11 (1994) | Good | 0.1 |  | Shirley | mixed Gaussian/Lorentzian |  |  |  | No | Al |  | Au,Cu = 84.00,932.67 | Adventitious carbon | Reliable, with one-point correction of energy scale | cooled, crystal, scraped | X-ray Photoelectron Spectroscopy |  | 130 | Good | Synthetic single crystal. The total FWHM was 1.8 eV. FAT mode.
Zn | 2p3/2 | 1021.9 | Zn | zinc | Kowalczyk S.P., Ley L., McFeely F.R., Pollak R.A., Shirley D.A. | Phys. Rev. B 9, 381 (1974) | [8 empty] | No |  |  | FL, Zn2p3-3d=1011.7 | Conductor | Reliable, with one-point correction of energy scale | sputtered
Zn | 2p3/2 | 1021.7 | Zn | zinc | Evans S. | Surf. Interface Anal. 7, 299 (1985) | [8 empty] | No |  |  | Cu2p3-Au4f7=848.67 | Conductor | Calibration study | sputtered
Zn | 2p3/2 | 1020.8 | Zn | zinc | Chadwick D., Hashemi T. | Corros. Sci. 18, 39 (1978) | [8 empty] | No |  |  |  | Conductor |  | sputtered
Zn | 2p3/2 | 1021.9 | Zn | zinc | Wagner C.D. | Discuss. Faraday Soc. 60, 291 (1975) | [8 empty] | No |  |  | Au,Cu | Conductor | Reliable, with two-point correction of energy scale | scraped
Zn | 2p3/2 | 1021.9 | Zn | zinc | Schoen, G. | J. Electron Spectrosc. Relat. Phenom. 2, 75 (1973) | [8 empty] | No |  |  | Au, Ga2p3-3d=1097.9 | Conductor | Reliable, with one-point correction of energy scale | scraped
Zn | 2p3/2 | 1021.82 | Zn | zinc | Lebugle A., Axelsson U., Nyholm R., Martensson N. | Phys. Scripta 23, 825 (1981) | [8 empty] | No |  |  | Au,Zn2p3-3d=1011.8 | Gold | Calibration study | scraped
Zn | 2p3/2 | 1021.8 | Zn | zinc | Deroubaix G., Marcus P. | Surf. Interface Anal. 18, 39 (1992) | Adequate | 0.1 |  |  | data |  |  |  | No | Mg |  | Au,Cu = 84.00,932.67 | Adventitious carbon | Reliable (reported energy within 300 eV of a reference energy) | sputtered |  |  | 300 | Adequate | The sample was cleaned by cycles of Ar+ ion bombardment (Ep = 4 keV).
Zn | 2p3/2 | 1021.6 | Zn | zinc | Dake L.S., Baer D.R., Zachara J.M. | Surf. Interface Anal. 14, 71 (1989) | Adequate | 0.2 |  |  | data |  |  |  | No | Al |  | Cu3p,Cu2p3= 75.14,932.67 | Conductor | Reliable (reported energy within 300 eV of a reference energy) | crystal |  |  | 300 | Good
Zn | 2p3/2 | 1021.76 | Zn | zinc | Powell C.J. | J. Electron Spectrosc. Relat. Phenom. 185, 1 (2012) | Good | 0.06 | [17 empty] | Recommended binding energy based on an analysis of at least two independent measurements in four Handbooks. Where necessary, the binding-energy scale was recalibrated using reference values from the U.K. National Physical Laboratory.
Zn | 2p3/2 | 1021.7 | Zn | zinc | Klein J.C., Hercules D.M. | J. Catal. 82, 424 (1983) | [8 empty] | No |  |  |  | Adventitious carbon | Two-point correction of energy scale
Zn | 2p3/2 | 1021.6 | Zn | zinc | Kowalczyk S.P., Pollak R.A., McFeely F.R., Ley L., Shirley D.A. | Phys. Rev. B 8, 2387 (1973) | [8 empty] | No |  |  | FL, Zn2p3-3d=1011.7 | Conductor | Reliable, with one-point correction of energy scale | sputtered
Zn | 2p3/2 | 1021.7 | Zn | zinc | Wehner P.S., Mercer P.N., Apai G. | J. Catal. 84, 244 (1983) | [8 empty] | No |  |  |  | Adventitious carbon | Two-point correction of energy scale
Zn | 2p3/2 | 1021 | Zn | zinc | Strohmeier B.R., Hercules D.M. | J. Catal. 86, 266 (1984) | [8 empty] | No |  |  |  | Adventitious carbon | Two-point correction of energy scale
Zn | 2p3/2 | 1022.1 | Zn | zinc | Gaarenstroom S.W., Winograd N. | J. Chem. Phys. 67, 3500 (1977) | [8 empty] | No |  |  | Ag,Cu | Conductor | Reliable | vapor deposited
Zn | 2p3/2 | 1021.6 | Zn | zinc | Mariot, J.M., Dufour G. | Chem. Phys. Lett. 50, 219 (1977) | [8 empty] | No |  |  | FL,Zn2p3-3d=1011.6 | Conductor | Reliable, with two-point correction of energy scale | sputtered
Zn | 2p3/2 | 1023.4 | ZnBr2 | zinc dibromide | Wagner C.D. | Discuss. Faraday Soc. 60, 291 (1975) | [8 empty] | No |  |  | Au,Cu | Adventitious carbon | Reliable, with two-point correction of energy scale
Zn | 2p3/2 | 1023.4 | ZnBr2 | zinc dibromide | Seals R.D., Alexander R., Taylor, L.T., Dillard, J.G. | Inorg. Chem. 12, 2486 (1973) | [8 empty] | No |  |  | Au | Conductor | Two-point correction of energy scale | thin layer
Zn | 2p3/2 | 1021.96 | Zn | zinc | Ley L., Kowalczyk S.P., McFeely F.R., Pollak R.A., Shirley D.A. | Phys. Rev. B 8, 2392 (1973) | [8 empty] | No |  |  | Au | Conductor | Calibration study | vapor deposited
Zn | 2p3/2 | 1021.65 | Zn | zinc | Wagner C.D., Riggs W.M., Davis L.E., Moulder J.F., Muilenberg G.E. | Handbook of X-Ray Photoelectron Spectroscopy, Perkin-Elmer Corporation, Physical Electronics Division, Eden Prairie, Minn. 55344 (1979) | [8 empty] | No |  |  | Au,Cu | Conductor | Reliable, with two-point correction of energy scale | sputtered
Zn | 2p3/2 | 1021.8 | ZnSe | zinc selenide | Langer D.W., Vesely C.J. | Phys. Rev. B 2, 4885 (1970) | [8 empty] | No |  |  |  | Adventitious carbon | Two-point correction of energy scale | crystal
Zn | 2p3/2 | 1021.6 | ZnTe | zinc telluride | Langer D.W., Vesely C.J. | Phys. Rev. B 2, 4885 (1970) | [8 empty] | No |  |  |  | Adventitious carbon | Two-point correction of energy scale | crystal
Zn | 2p3/2 | 1023.1 | ZnI2 | zinc diiodide | Seals R.D., Alexander R., Taylor, L.T., Dillard, J.G. | Inorg. Chem. 12, 2486 (1973) | [8 empty] | No |  |  | Au | Conductor | Two-point correction of energy scale | thin layer
Zn | 2p3/2 | 1022.9 | ZnI2 | zinc diiodide | Gaarenstroom S.W., Winograd N. | J. Chem. Phys. 67, 3500 (1977) | [8 empty] | No |  |  | Ag,Cu | Conductor | Reliable
Zn | 2p3/2 | 1021.79 | Au46Zn54 | gold zinc alloy (46-54) | Thomas T.D., Weightman P. | Phys. Rev. B 33, 5406 (1986) | Good | 0.05 |  | other | data |  |  |  | Yes | Al |  | Other , Zn2p3 = 1021.81 | Conductor | Reliable, with one-point correction of energy scale | crystal | X-ray Photoelectron Spectroscopy | X-ray Diffraction | 293 | Good | The composition was verified by using relative photoelectron cross sections given by Scofield and estimating average escape depths in the alloy from the data given by Penn.
Zn | 2p3/2 | 1021.6 | Zn5(CO3)2(OH)6 | hydrozincite | Moretti G., Fierro G., Lo Jacono M., Porta P. | Surf. Interface Anal. 14, 325 (1989) | Good | 0.1 |  | Shirley | mixed Gaussian/Lorentzian | 2.6 |  |  | No | Al |  | Au,Ag,Cu = 84.00,368.27,932.67 | Adventitious carbon | Reliable, with one-point correction of energy scale | crystal, pelletized |  |  | 293 | Adequate | The samples were ground to a fine powder and pressed into a grooved tantalum sample-holder.
Zn | 2p3/2 | 1022.6 | Zn2SiO4 | dizinc silicon tetraoxide (willemite) | Dake L.S., Baer D.R., Zachara J.M. | Surf. Interface Anal. 14, 71 (1989) | Adequate | 0.2 |  |  | data |  |  |  | No | Al |  | Cu3p, Cu2p3, Zn2p3= 75.14,932.67,1021.81 | Adventitious carbon | Reliable (reported energy within 300 eV of a reference energy) | crystal |  |  | 300 | Good | Willemite.
Zn | 2p3/2 | 1022.7 | Zn5(OH)6(CO3)2 | pentazinc hexahydroxide dicarbonate (hydrozincite) | Dake L.S., Baer D.R., Zachara J.M. | Surf. Interface Anal. 14, 71 (1989) | Adequate | 0.25 |  |  | data |  |  |  | No | Al |  | Cu3p,Cu2p3,Zn2p = 75.14,932.67,1021.81 | Adventitious carbon | Reliable (reported energy within 300 eV of a reference energy) | crystal |  |  | 300 | Good | Hydrozincite.
Zn | 2p3/2 | 1022.5 | ZnCO3 | zinc carbonate (smithsonite) | Dake L.S., Baer D.R., Zachara J.M. | Surf. Interface Anal. 14, 71 (1989) | Adequate | 0.3 |  |  | data |  |  |  | No | Al |  | Cu3p,Cu2p3,Zn2p = 75.14,932.67,1021.81 | Adventitious carbon | Reliable (reported energy within 300 eV of a reference energy) | crystal |  |  | 300 | Good | Smitsonite.
Zn | 2p3/2 | 1021.4 | ZnFe2O4 | zinc diiron tetraoxide (franklinite) | Dake L.S., Baer D.R., Zachara J.M. | Surf. Interface Anal. 14, 71 (1989) | Adequate | 0.2 |  |  | data |  |  |  | No | Al |  | Cu3p, Cu2p3, Zn2p3= 75.14,932.67,1021.81 | Adventitious carbon | Reliable, with one-point correction of energy scale | crystal |  |  | 300 | Good | Franklinite.
Zn | 2p3/2 | 1021.8 | ZnS | zinc sulfide (sphalerite) | Dake L.S., Baer D.R., Zachara J.M. | Surf. Interface Anal. 14, 71 (1989) | Adequate | 0.3 |  |  | data |  |  |  | No | Al |  | Cu3p,Cu2p= 75.14,932.67,Zn2p3 = 1021.81 | Adventitious carbon | Reliable (reported energy within 300 eV of a reference energy) | crystal |  |  | 300 | Good | Mineral.
Zn | 2p3/2 | 1021.8 | ZnS | zinc sulfide (sphalerite) | Dake L.S., Baer D.R., Zachara J.M. | Surf. Interface Anal. 14, 71 (1989) | Adequate | 0.25 |  |  | data |  |  |  | No | Al |  | Cu3p, 2p3, Zn2p3= 75.14,932.67,1021.81 | Adventitious carbon | Reliable (reported energy within 300 eV of a reference energy) | crystal |  |  | 300 | Good | Sphalerite.
Zn | 2p3/2 | 1023.7 | ZnCl2 | zinc(II) dichloride | Dake L.S., Baer D.R., Zachara J.M. | Surf. Interface Anal. 14, 71 (1989) | Adequate | 0.3 |  |  | data |  |  |  | No | Al |  | Cu3p, Cu2p3, Zn2p3= 75.14,932.67,1021.81 | Adventitious carbon | Reliable, with one-point correction of energy scale | crystal |  |  | 300 | Good
Zn | 2p3/2 | 1022.7 | Zn(OH)2 | zinc(II) dihydroxide | Dake L.S., Baer D.R., Zachara J.M. | Surf. Interface Anal. 14, 71 (1989) | Adequate | 0.3 |  |  | data |  |  |  | No | Al |  | Cu3p, Cu2p3, Zn2p3= 75.14,932.67,1021.81 | Adventitious carbon | Reliable, with one-point correction of energy scale | crystal |  |  | 300 | Good
Zn | 2p3/2 | 1022.1 | ZnO | zinc oxide | Barr T.L., Yin M., Varma S. | J. Vac. Sci. Technol. A 10, 2383 (1992) | Adequate | 0.2 |  |  | data |  |  |  | No | Al/Mg |  | FL = Fermi level | Adventitious carbon | Reliable, with one-point correction of energy scale | metal foil, polycrystalline |  |  | 300 | Adequate | An electron flood gun was used for charge compensation.
Zn | 2p3/2 | 1022.1 | ZnO | zinc oxide | Deroubaix G., Marcus P. | Surf. Interface Anal. 18, 39 (1992) | Adequate | 0.1 |  |  | data |  |  |  | No | Mg |  | Au,Cu = 84.00,932.67 | Adventitious carbon | Reliable (reported energy within 300 eV of a reference energy) | thermal oxide |  |  | 300 | Adequate | The sample was prepared by oxidizing a pure zinc sample under 1 atm of O2 at 673 K for 60 min.
Zn | 2p3/2 | 1021.4 | ZnO | zinc oxide | Mar L.G., Timbrell P.Y., Lamb R.N. | Thin Solid Films 223, 341 (1993) | Adequate |  |  | Linear | Gaussian |  |  |  | No | Mg |  | Au,Cu = 84.00,932.67 | Adventitious carbon | Reliable, with one-point correction of energy scale | crystal | X-ray Photoelectron Spectroscopy |  | 300 | Adequate
Zn | 2p3/2 | 1025.6 | Zn(CH3COO)2.2H2O | zinc acetate dihydrate | Mar L.G., Timbrell P.Y., Lamb R.N. | Thin Solid Films 223, 341 (1993) | Adequate |  |  | Linear | Gaussian |  |  |  | No | Mg |  | Au,Cu = 84.00,932.67 | Adventitious carbon | Reliable, with one-point correction of energy scale | heated, vapor deposited | X-ray Photoelectron Spectroscopy |  | 300 | Adequate | Zn(CH3COO)2.2H2O was deposited on polycrystalline Cu. The composition determined by XPS was Zn0.10C0.42O0.40.
Zn | 2p3/2 | 1022.4 | Zn(CH3COO)2.2H2O | zinc acetate dihydrate | Mar L.G., Timbrell P.Y., Lamb R.N. | Thin Solid Films 223, 341 (1993) | Adequate |  |  | Linear | Gaussian |  |  |  | No | Mg |  | Au,Cu = 84.00,932.67 | Adventitious carbon | Reliable, with one-point correction of energy scale | heated, vapor deposited | X-ray Photoelectron Spectroscopy |  | 300 | Adequate | Zn(CH3COO)2.2H2O was deposited on polycrystalline Cu at 623 K. The composition determined by XPS was Zn0.41C0.16O0.43.
Zn | 2p3/2 | 1022.3 | Zn(CH3COO)2.2H2O | zinc acetate dihydrate | Mar L.G., Timbrell P.Y., Lamb R.N. | Thin Solid Films 223, 341 (1993) | Adequate |  |  | Linear | Gaussian |  |  |  | No | Mg |  | Au,Cu = 84.00,932.67 | Adventitious carbon | Reliable, with one-point correction of energy scale | heated, vapor deposited | X-ray Photoelectron Spectroscopy |  | 300 | Adequate | Zn(CH3COO)2.2H2O was deposited on polycrystalline Cu at 673 K. The composition determined by XPS was Zn0.32C0.24O0.43.
Zn | 2s | 1195.3 | ZnTe | zinc telluride | Langer D.W., Vesely C.J. | Phys. Rev. B 2, 4885 (1970) | [8 empty] | No |  |  |  | Adventitious carbon | Reliable, with two-point correction of energy scale | crystal
Zn | 2s | 1195.6 | ZnSe | zinc selenide | Langer D.W., Vesely C.J. | Phys. Rev. B 2, 4885 (1970) | [8 empty] | No |  |  |  | Adventitious carbon | Two-point correction of energy scale | crystal
Zn | 2s | 1196.3 | Zn | zinc | Lebugle A., Axelsson U., Nyholm R., Martensson N. | Phys. Scripta 23, 825 (1981) | [8 empty] | No |  |  | Au,Zn2p3-3d=1011.8 | Gold | Calibration study | scraped
Zn | 2s | 1196.1 | Zn | zinc | Schoen, G. | J. Electron Spectrosc. Relat. Phenom. 2, 75 (1973) | [8 empty] | No |  |  | Au, Ga2p3-3d=1097.9 | Conductor | Reliable, with one-point correction of energy scale | scraped
Zn | 2s | 1196.16 | Zn | zinc | Ley L., Kowalczyk S.P., McFeely F.R., Pollak R.A., Shirley D.A. | Phys. Rev. B 8, 2392 (1973) | [8 empty] | No |  |  | Au | Conductor | Calibration study | vapor deposited
Zn | 2s | 1195.7 | Zn | zinc | Mariot, J.M., Dufour G. | Chem. Phys. Lett. 50, 219 (1977) | [8 empty] | No |  |  | FL,Zn2p3-3d=1011.6 | Conductor | Reliable, with two-point correction of energy scale | sputtered
Zn | 2s | 1196 | ZnS | zinc sulfide | Langer D.W., Vesely C.J. | Phys. Rev. B 2, 4885 (1970) | [8 empty] | No |  |  |  | Adventitious carbon | Two-point correction of energy scale | crystal
Zn | 2s | 1195.8 | ZnO | zinc(II) oxide | Schoen, G. | J. Electron Spectrosc. Relat. Phenom. 2, 75 (1973) | [8 empty] | No |  |  | Au, Ga2p3-3d=1097.9 | Adventitious carbon | Reliable, with one-point correction of energy scale | powder (when a special point is made in the article)
Zn | 2s | 1195.4 | ZnO | zinc(II) oxide | Langer D.W., Vesely C.J. | Phys. Rev. B 2, 4885 (1970) | [8 empty] | No |  |  |  | Adventitious carbon | Two-point correction of energy scale | vapor deposited
Zn | 3d | 10.11 | ZnS | zinc sulfide | Ley L., Pollak R.A., McFeely F.R., Kowalczyk S.P., Shirley D.A. | Phys. Rev. B 9, 600 (1974) | [8 empty] | No |  |  | Au 84.00 | Gold | Calibration study | cleaved crystal
Zn | 3d | 9.8 | ZnS | zinc sulfide | Gaarenstroom S.W., Winograd N. | J. Chem. Phys. 67, 3500 (1977) | [8 empty] | No |  |  | Ag,Cu | Conductor | Reliable
Zn | 3d | 10.7 | ZnS | zinc sulfide | Langer D.W., Vesely C.J. | Phys. Rev. B 2, 4885 (1970) | [8 empty] | No |  |  |  | Adventitious carbon | Reliable, with two-point correction of energy scale | crystal
Zn | 3d | 10.5 | ZnO | zinc(II) oxide | Langer D.W., Vesely C.J. | Phys. Rev. B 2, 4885 (1970) | [8 empty] | No |  |  |  | Adventitious carbon | Reliable, with two-point correction of energy scale | vapor deposited
Zn | 3d | 10.7 | ZnO | zinc(II) oxide | Gaarenstroom S.W., Winograd N. | J. Chem. Phys. 67, 3500 (1977) | [8 empty] | No |  |  | Ag,Cu | Conductor | Reliable
Zn | 3d | 10.3 | ZnO | zinc(II) oxide | Schoen, G. | J. Electron Spectrosc. Relat. Phenom. 2, 75 (1973) | [8 empty] | No |  |  | Au, Ga2p3-3d=1097.9 | Adventitious carbon | Reliable | powder (when a special point is made in the article)
Zn | 3d | 10.44 | ZnO | zinc(II) oxide | Ley L., Pollak R.A., McFeely F.R., Kowalczyk S.P., Shirley D.A. | Phys. Rev. B 9, 600 (1974) | [8 empty] | No |  |  | Au 84.00 | Gold | Calibration study | cleaved crystal
Zn | 3d | 10.5 | ZnF2 | zinc difluoride | Gaarenstroom S.W., Winograd N. | J. Chem. Phys. 67, 3500 (1977) | [8 empty] | No |  |  | Ag,Cu | Conductor | Reliable
Zn | 3d | 11.8 | ZnF2 | zinc difluoride | Van Der Laan G., Westra C., Haas C., Sawatzky G.A. | Phys. Rev. B 23, 4369 (1981) | [8 empty] | No |  |  |  | Adventitious carbon | Reliable, with two-point correction of energy scale
Zn | 3d | 12.2 | ZnCl2 | zinc(II) chloride | Van Der Laan G., Westra C., Haas C., Sawatzky G.A. | Phys. Rev. B 23, 4369 (1981) | [8 empty] | No |  |  |  | Adventitious carbon | Reliable, with two-point correction of energy scale
Zn | 3d | 10.6 | ZnSe | zinc selenide | Langer D.W., Vesely C.J. | Phys. Rev. B 2, 4885 (1970) | [8 empty] | No |  |  |  | Adventitious carbon | Reliable, with two-point correction of energy scale | crystal
Zn | 3d | 10.33 | ZnSe | zinc selenide | Ley L., Pollak R.A., McFeely F.R., Kowalczyk S.P., Shirley D.A. | Phys. Rev. B 9, 600 (1974) | [8 empty] | No |  |  | Au 84.00 | Gold | Calibration study | cleaved crystal
Zn | 3d | 12.2 | ZnBr2 | zinc dibromide | Van Der Laan G., Westra C., Haas C., Sawatzky G.A. | Phys. Rev. B 23, 4369 (1981) | [8 empty] | No |  |  |  | Adventitious carbon | Reliable, with two-point correction of energy scale
Zn | 3d | 10.18 | Zn | zinc | Ley L., Kowalczyk S.P., McFeely F.R., Pollak R.A., Shirley D.A. | Phys. Rev. B 8, 2392 (1973) | [8 empty] | No |  |  | FL | Conductor | Calibration study | vapor deposited
Zn | 3d | 9.8 | Zn | zinc | Gaarenstroom S.W., Winograd N. | J. Chem. Phys. 67, 3500 (1977) | [8 empty] | No |  |  | Ag,Cu | Conductor | Reliable | vapor deposited
Zn | 3d | 10 | Zn | zinc | Mariot, J.M., Dufour G. | Chem. Phys. Lett. 50, 219 (1977) | [8 empty] | No |  |  | FL,Zn2p3-3d=1011.6 | Conductor | Reliable, with two-point correction of energy scale | sputtered
Zn | 3d | 10.2 | Zn | zinc | Kowalczyk S.P., Ley L., McFeely F.R., Pollak R.A., Shirley D.A. | Phys. Rev. B 9, 381 (1974) | [8 empty] | No |  |  | FL, Zn2p3-3d=1011.7 | Conductor | Reliable | sputtered
Zn | 3d | 10.1 | Zn | zinc | Schoen, G. | J. Electron Spectrosc. Relat. Phenom. 2, 75 (1973) | [8 empty] | No |  |  | Au, Ga2p3-3d=1097.9 | Conductor | Reliable | scraped
Zn | 3d | 9.98 | Zn | zinc | Evans S. | Surf. Interface Anal. 7, 299 (1985) | [8 empty] | No |  |  | Cu2p3-Au4f7=848.67 | Conductor | Calibration study | sputtered
Zn | 3d | 10 | Zn | zinc | Lebugle A., Axelsson U., Nyholm R., Martensson N. | Phys. Scripta 23, 825 (1981) | [8 empty] | No |  |  | Au | Gold | Calibration study | scraped
Zn | 3d | 9.9 | Zn | zinc | Kowalczyk S.P., Pollak R.A., McFeely F.R., Ley L., Shirley D.A. | Phys. Rev. B 8, 2387 (1973) | [8 empty] | No |  |  | FL, Zn2p3-3d=1011.7 | Conductor | Reliable | sputtered
Zn | 3d | 9.5 | Zn | zinc | Poole R.T., Leckey R.C.G., Jenkin J.G., Liesegang J. | Phys. Rev. B 8, 1401, (1973) | [8 empty] | No |  |  | FL,He 40 eV photons | Conductor | Calibration study | vapor deposited
Zn | 3d | 10.3 | ZnTe | zinc telluride | Langer D.W., Vesely C.J. | Phys. Rev. B 2, 4885 (1970) | [8 empty] | No |  |  |  | Adventitious carbon | Reliable, with two-point correction of energy scale | crystal
Zn | 3d | 10.01 | ZnTe | zinc telluride | Ley L., Pollak R.A., McFeely F.R., Kowalczyk S.P., Shirley D.A. | Phys. Rev. B 9, 600 (1974) | [8 empty] | No |  |  | Au 84.00 | Gold | Calibration study | cleaved crystal
Zn | 3d | 10.7 | ZnI2 | zinc diiodide | Gaarenstroom S.W., Winograd N. | J. Chem. Phys. 67, 3500 (1977) | [8 empty] | No |  |  | Ag,Cu | Conductor | Reliable
Zn | 3d | 9.42 | ZnTe/AlSb | zinc telluride/aluminum stibnide | Yu E.T., Phillips M.C., Chow D.H., Collins D.A., Wang M.W., McCaldin J.O., et al. | Phys. Rev. B 46, 13379 (1992) | Good | 0.04 |  | other | mixed Gaussian/Lorentzian |  |  |  | Yes | Al |  |  | Valence band minimum | Reliable (reported energy within 300 eV of a reference energy) | molecular beam epitaxy, semiconductor, thin film |  | Reflection High-Energy Electron Diffraction | 300 | Good | 25 A ZnTe/5000 A AlSb/p-type GaSb(100) with a carrier concentration of 1E17 cm-3. The AlSb film was deposited at the substrate temperature of 803 K. The ZnTe layers were grown at either 543 K or 603 K. Peak locations: Voigt function.
Zn | 3d | 9.62 | ZnTe | zinc telluride | Duc T.M., Hsu C., Faurie J.P. | Phys. Rev. Lett. 58, 1127 (1987) | Adequate | 0.02 |  |  | data |  |  |  | Yes | Al |  | Au4f7= 84.00 | Valence band minimum | Reliable (reported energy within 300 eV of a reference energy) | crystal, molecular beam epitaxy, semiconductor |  |  | 293 | Adequate
Zn | 3d | 9.42 | ZnTe | zinc telluride | Yu E.T., Croke E.T., Chow D.H., Collins D.A., Phillips M.C., McGill T.G., et al | J. Vac. Sci. Technol. B 8, 908 (1990) | Good | 0.06 |  | Shirley | data |  |  |  | Yes | Al |  |  | Valence band minimum | Reliable (reported energy within 300 eV of a reference energy) | molecular beam epitaxy |  |  | 300 | Adequate
Zn | 3d | 10 | ZnO/Si | zinc(II) oxide on silicon | Raven M.S. | Surf. Interface Anal. 1, 20 (1979) | [8 empty] | No |  |  | Au | Adventitious carbon | Two-point correction of energy scale | sputter deposited
Zn | 3d | 10.8 | ZnO/SiO2 | zinc(II) oxide on silicon dioxide | Raven M.S. | Surf. Interface Anal. 1, 20 (1979) | [8 empty] | No |  |  | Au | Adventitious carbon | Two-point correction of energy scale | sputter deposited
Zn | 3d | 9.42 | ZnTe/GaSb | zinc telluride/gallium stibnide | Yu E.T., Phillips M.C., McCaldin J.O., McGill T.C. | J. Vac. Sci. Technol. B 9, 2233 (1991) | Adequate | 0.04 |  |  | data |  |  |  | Yes | Al |  |  | Valence band minimum | Reliable (reported energy within 300 eV of a reference energy) | crystal, molecular beam epitaxy, semiconductor, thin film |  |  | 300 | Adequate | 275 A ZnTe/p-type GaSb with a carrier concentration of ~ 1E17 cm-3. The film was deposited at a substrate temperature of 543 K.
Zn | 3d | 9.8 | Zn0.203Ge0.401P0.328 | zinc germanium phosphide | Kuhn W.K. | Surf. Sci. Spectra 3, 93 (1994) | Adequate |  |  | Shirley | mixed Gaussian/Lorentzian | 1.42 |  |  | No | Al |  | Au,Ag,Cu = 84.00,368.27,932.67 | Adventitious carbon | Reliable, with one-point correction of energy scale | crystal, sputtered |  |  | 298 | Good | FAT mode. Emission angle = 45 degrees. The sample was cleaned by Ar+ ion bombard angle of incidence = 40 degrees).
Zn | 3d | 8.99 | ZnSe | zinc(II) selenide | Yang F., Ban D., Fang R., Xu P., Xu S., and Yuan S. | J. Electron Spectrosc. Relat. Phenom. 80, 193 (1996) | Adequate | 0.1 |  |  | data |  |  |  | Yes | other source | 85 |  | Valence band minimum | Reliable (reported energy within 300 eV of a reference energy) | crystal, semiconductor, sputtered and heated |  | Low-energy Electron Diffraction | 300 | Good | ZnSe(100). The sample was cleaned by Ar+ ion bombardment (Ep = 900 eV, time = 10 (T = 673 K, time = 12 min) for several cycles.
Zn | 3d | 8.91 | ZnS | zinc(II) sulfide | Ban D., Yang F., Fang R., Xu S., Xu P. | J. Electron Spectrosc. Relat. Phenom. 80, 197 (1996) | Adequate | 0.1 |  |  | data |  |  |  | Yes | other source | 100 |  | Valence band minimum | Reliable (reported energy within 300 eV of a reference energy) | crystal, semiconductor, sputtered and heated | X-ray Photoelectron Spectroscopy | Low-energy Electron Diffraction | 300 | Good | ZnS(111). The sample was cleaned by Ar+ ion bombardment (Ep = 900 eV, time = 10(T = 673 K, time = 12 min) for several cycles.
Zn | 3d | 10.65 | ZnSe/CuInSe2 | zinc selenide/copper indium diselenide | Nelson A.J., Schwerdtfeger C.R., Wei S.-H., Zunger A., Rioux D., Patel R., and Hochst H. | Appl. Phys. Lett. 62, 2557 (1993) | Adequate |  |  |  | data |  |  |  | Yes | other source | 70 | FL = Fermi level | Conductor | Reliable (reported energy within 300 eV of a reference energy) | crystal, semiconductor, thin film | X-ray Photoelectron Spectroscopy | X-ray Diffraction | 300 | Good | 70 A ZnSe/n-CuInSe2(112). The ZnSe film was deposited at 473 K. The spectra were recorded at normal emission.
Zn | 3d | 9.25 | ZnSe/CuInSe2 | zinc selenide/copper indium diselenide | Nelson A.J., Schwerdtfeger C.R., Wei S.-H., Zunger A., Rioux D., Patel R., and Hochst H. | Appl. Phys. Lett. 62, 2557 (1993) | Adequate |  |  |  | data |  |  |  | Yes | other source | 70 | FL = Fermi level | Valence band minimum | Reliable (reported energy within 300 eV of a reference energy) | crystal, semiconductor, thin film | X-ray Photoelectron Spectroscopy | X-ray Diffraction | 300 | Good | 70 A ZnSe/n-CuInSe2(112). The ZnSe film was deposited at 473 K. The spectra were recorded at normal emission.
Zn | 3d | 10.05 | ZnSe/CuInSe2 | zinc selenide/copper indium diselenide | Nelson A.J., Niles D.W., Schwerdtfeger C.R., Wei S.-H., Zunger A., and Hochst H. | J. Electron Spectrosc. Relat. Phenom. 68, 185 (1994) | Adequate |  | 0.1 |  | data |  |  |  | Yes | other source | 70 |  | Valence band minimum | Reliable (reported energy within 300 eV of a reference energy) | semiconductor, sputtered and heated, thin layer, vapor deposited and heated | Electron-Probe Microanalysis | X-ray Diffraction | 300 | Good | 1 and 3 A ZnSe were deposited at 473 K onto n-type CuInSe2(112) cleaned by Ar+ ion bombardment (Ep = 500 eV, angle of incidence = 30 degrees) and annealing (T = 773 K, time = ~2 min). The thickness was measured using a quartz-crystal thickness monitor. Th
Zn | 3d | 9.25 | ZnSe/CuInSe2 | zinc selenide/copper indium diselenide | Nelson A.J., Niles D.W., Schwerdtfeger C.R., Wei S.-H., Zunger A., and Hochst H. | J. Electron Spectrosc. Relat. Phenom. 68, 185 (1994) | Adequate |  | 0.1 |  | data |  |  |  | Yes | other source | 70 |  | Valence band minimum | Reliable (reported energy within 300 eV of a reference energy) | semiconductor, sputtered and heated, thin film, vapor deposited and heated | Electron-Probe Microanalysis | X-ray Diffraction | 300 | Good | 31 and 70 A ZnSe were deposited at 473 K onto n-type CuInSe2(112) cleaned by Ar+ ion bombardment (Ep = 500 eV, angle of incidence = 30 degrees) and annealing (T = 773 K, time = ~2 min). The thickness was measured using a quartz-crystal thickness monitor.
Zn | 3d | 10.4 | ZnAl2O4 | zinc(II) aluminum(III) oxide | Strohmeier B.R. | Surf. Sci. Spectra 3, 128 (1994) | Good | 0.2 |  | Linear | data | 2.08 |  |  | No | Mg |  | Au,Ag,Cu = 84.00,368.27,932.67 | Adventitious carbon | Reliable, with one-point correction of energy scale | insulator, polycrystalline, solid on double-sided tape | X-ray Photoelectron Spectroscopy |  | 295 | Good | The composition determined by XPS was Zn0.151Al0.306O0.543. FAT mode. The spectra were recorded at normal emission.
Zn | 3d5/2 | 10.08 | Te50Zn50 | tellurium zinc alloy (50-50) | Marbeuf A., Ballutaud D., Triboulet R., Marfaing Y. | C. R. Acad. Sci. Ser. II 309, 973 (1989) | Adequate | 0.02 |  |  | data |  |  |  | No | Mg |  |  | Valence band minimum | Reliable (reported energy within 300 eV of a reference energy) | cleaved crystal, semiconductor |  |  | 293 | Good
Zn | 3d5/2 | 10.1 | Hg0.85Zn0.15Te | mercury zinc telluride (Hg0.85Zn0.15Te) | Marbeuf A., Ballutaud D., Triboulet R., Dexpert H., Lagarde P., and Marfaing Y. | J. Phys. Chem. Solids 50, 975 (1989) | Good | 0.05 |  |  | data |  |  |  | No | Mg |  |  | Valence band minimum | Reliable (reported energy within 300 eV of a reference energy) | cleaved crystal, semiconductor |  |  | 300 | Good
Zn | 3d5/2 | 10.08 | ZnTe | zinc telluride | Marbeuf A., Ballutaud D., Triboulet R., Dexpert H., Lagarde P., and Marfaing Y. | J. Phys. Chem. Solids 50, 975 (1989) | Good | 0.02 |  |  | data |  |  |  | No | Mg |  |  | Valence band minimum | Reliable (reported energy within 300 eV of a reference energy) | cleaved crystal, semiconductor |  |  | 300 | Good
Zn | 3d5/2 | 9.23 | Zn | zinc | Poole R.T., Kemeny P.C., Liesegang J., Jenkins J.G., Leckey R.C.G. | J. Phys. F. 3, L46 (1973) | [8 empty] | No |  |  | FL | Conductor | Reliable | vapor deposited
Zn | 3p | 88.7 | Zn | zinc | Strohmeier B.R., Hercules D.M. | J. Catal. 86, 266 (1984) | [8 empty] | No |  |  |  | Adventitious carbon | Reliable, with two-point correction of energy scale
Zn | 3p | 88.4 | ZnS | zinc sulfide | Kutty T.R.N. | Mater. Res. Bull. 26, 399 (1991) | Adequate |  |  |  | data |  |  |  | Yes | Mg |  |  | Adventitious carbon | Reliable, with one-point correction of energy scale | crystal, semiconductor |  |  | 300 | Adequate
Zn | 3p | 89.1 | Al2ZnO4 | aluminum(III) zincate(II) | Strohmeier B.R., Hercules D.M. | J. Catal. 86, 266 (1984) | [8 empty] | No |  |  | Al2p=74.2 | AC=284.8 | Reliable, with two-point correction of energy scale
Zn | 3p | 88.3 | ZnO | zinc(II) oxide | Strohmeier B.R., Hercules D.M. | J. Catal. 86, 266 (1984) | [8 empty] | No |  |  |  | Adventitious carbon | Reliable, with two-point correction of energy scale
Zn | 3p | 88.9 | ZnS | zinc sulfide | Strohmeier B.R., Hercules D.M. | J. Catal. 86, 266 (1984) | [8 empty] | No |  |  |  | Adventitious carbon | Reliable, with two-point correction of energy scale
Zn | 3p | 90.3 | ZnSO4 | zinc sulfate | Strohmeier B.R., Hercules D.M. | J. Catal. 86, 266 (1984) | [8 empty] | No |  |  |  | Adventitious carbon | Reliable, with two-point correction of energy scale
Zn | 3p3/2 | 89.3 | ZnS | zinc sulfide | Langer D.W., Vesely C.J. | Phys. Rev. B 2, 4885 (1970) | [8 empty] | No |  |  |  | Adventitious carbon | Reliable, with two-point correction of energy scale | crystal
Zn | 3p3/2 | 88.5 | ZnS | zinc sulfide | Laajalehto K., Kartio I., Nowak P. | Appl. Surf. Sci. 81, 11 (1994) | Good | 0.1 |  | Shirley | mixed Gaussian/Lorentzian |  |  |  | No | Al |  | Au,Cu = 84.00,932.67 | Adventitious carbon | Reliable (reported energy within 300 eV of a reference energy) | cooled, crystal, scraped | X-ray Photoelectron Spectroscopy |  | 130 | Good | Synthetic single crystal. The total FWHM was 2.8 eV. FAT mode.
Zn | 3p3/2 | 88.7 | Cu64Zn36 | copper zinc alloy(64-36) | Van Ooij, W.J. | Surface Technology 6, 1 (1977) | [8 empty] | No |  |  | Au | Conductor | Two-point correction of energy scale | sputtered
Zn | 3p3/2 | 89 | ZnO | zinc(II) oxide | Langer D.W., Vesely C.J. | Phys. Rev. B 2, 4885 (1970) | [8 empty] | No |  |  |  | Adventitious carbon | Reliable, with two-point correction of energy scale | vapor deposited
Zn | 3p3/2 | 88.7 | ZnO | zinc(II) oxide | Schoen, G. | J. Electron Spectrosc. Relat. Phenom. 2, 75 (1973) | [8 empty] | No |  |  | Au, Ga2p3-3d=1097.9 | Adventitious carbon | Reliable | powder (when a special point is made in the article)
Zn | 3p3/2 | 88.9 | ZnTe | zinc telluride | Langer D.W., Vesely C.J. | Phys. Rev. B 2, 4885 (1970) | [8 empty] | No |  |  |  | Adventitious carbon | Reliable, with two-point correction of energy scale | crystal
Zn | 3p3/2 | 88.3 | Zn3P2 | trizinc diphosphide | Elrod U., Lux-Steiner M.Ch., Obergfell M., Bucher E. | Appl. Phys. B 43, 197 (1987) | Adequate |  |  |  | data |  |  |  | No | Al |  | Au4f7= 84.00 | Adventitious carbon | Reliable, with one-point correction of energy scale | crystal, scraped, vapor deposited | X-ray Photoelectron Spectroscopy |  | 293 | Good | Single crystals of Zn3P2 were grown from polycrystalline material by a recrystallization/vapour phase transport tecnique with excess phosphorus in sealed quartz ampoulles.
Zn | 3p3/2 | 87.51 | Cd0.54Zn0.46Se | cadmium zinc selenide | Wang M.W., Swenberg J.F., Miles R.J., Phillips M.C., Yu E.T., McCaldin J.O. et al | J. Cryst. Growth 138, 508 (1994) | Good | 0.04 |  | other | mixed Gaussian/Lorentzian |  | 0.56 |  | Yes | Al |  |  | Valence band minimum | Reliable (reported energy within 300 eV of a reference energy) | crystal |  |  | 300 | Good | Peak locations: Voigt function.
Zn | 3p3/2 | 87.52 | Cd0.54Zn0.46Se | cadmium zinc selenide | Wang M.W., Swenberg J.F., Phillips M.C., Yu E.T., McCaldin J.O., Grant R.W., et al. | Appl. Phys. Lett. 64, 3455 (1994) | Good | 0.04 |  | other | mixed Gaussian/Lorentzian |  |  |  | Yes | Al |  |  | Valence band minimum | Reliable (reported energy within 300 eV of a reference energy) | crystal, molecular beam epitaxy, semiconductor |  |  | 300 | Adequate | The relaxed layers of CdZnSe were grown at a substrate temperature of 543 K. Peak locations: Voigt function.
Zn | 3p3/2 | 87.8 | Cd0.88Zn0.12Te | cadmium zinc telluride | Wang M.W., Swenberg J.F., Phillips M.C., Yu E.T., McCaldin J.O., Grant R.W., et al. | Appl. Phys. Lett. 64, 3455 (1994) | Good | 0.04 |  | other | mixed Gaussian/Lorentzian |  |  |  | Yes | Al |  |  | Valence band minimum | Reliable (reported energy within 300 eV of a reference energy) | crystal, molecular beam epitaxy, semiconductor |  |  | 300 | Adequate | The relaxed layers of CdZnTe were grown at a substrate temperature of 573 K. Peak locations: Voigt function.
Zn | 3p3/2 | 89 | ZnAl2O4 | zinc(II) aluminum(III) oxide | Strohmeier B.R. | Surf. Sci. Spectra 3, 128 (1994) | Good | 0.2 |  | Linear | data |  |  |  | No | Mg |  | Au,Ag,Cu = 84.00,368.27,932.67 | Adventitious carbon | Reliable, with one-point correction of energy scale | insulator, polycrystalline, solid on double-sided tape | X-ray Photoelectron Spectroscopy |  | 295 | Good | The composition determined by XPS was Zn0.151Al0.306O0.543. FAT mode. The spectra were recorded at normal emission.
Zn | 3p3/2 | 88.8 | Zn | zinc | Schoen, G. | J. Electron Spectrosc. Relat. Phenom. 2, 75 (1973) | [8 empty] | No |  |  | Au, Ga2p3-3d=1097.9 | Conductor | Reliable | scraped
Zn | 3p3/2 | 88.65 | Zn | zinc | Lebugle A., Axelsson U., Nyholm R., Martensson N. | Phys. Scripta 23, 825 (1981) | [8 empty] | No |  |  | Au | Gold | Calibration study | scraped
Zn | 3p3/2 | 88.7 | Zn | zinc | Ley L., Kowalczyk S.P., McFeely F.R., Pollak R.A., Shirley D.A. | Phys. Rev. B 8, 2392 (1973) | [8 empty] | No |  |  | Au | Conductor | Calibration study | vapor deposited
Zn | 3p3/2 | 88.6 | Zn | zinc | Mariot, J.M., Dufour G. | Chem. Phys. Lett. 50, 219 (1977) | [8 empty] | No |  |  | FL,Zn2p3-3d=1011.6 | Conductor | Reliable, with two-point correction of energy scale | sputtered
Zn | 3p3/2 | 88.9 | ZnSe | zinc selenide | Langer D.W., Vesely C.J. | Phys. Rev. B 2, 4885 (1970) | [8 empty] | No |  |  |  | Adventitious carbon | Reliable, with two-point correction of energy scale | crystal
Zn | 3p3/2 | 89 | ZnS/Cu | zinc sulfide/copper | Bruce T., Huang L.J., Bello I., Lau W.M., Panchhi P., Strnad V., and High M | J. Vac. Sci. Technol. A 12, 1487 (1994) | Adequate |  |  |  | data |  |  |  | Yes | Al |  | Au4f7 = 84.00 | Conductor | Reliable, with one-point correction of energy scale | sputter deposited, semiconductor, thin film | X-ray Photoelectron Spectroscopy |  | 300 | Adequate | 50 A ZnS/Cu.
Zn | 3p3/2 | 88.3 | Zn0.203Ge0.401P0.328 | zinc germanium phosphide | Kuhn W.K. | Surf. Sci. Spectra 3, 93 (1994) | Adequate |  |  | Shirley | mixed Gaussian/Lorentzian | 2.6 |  |  | No | Al |  | Au,Ag,Cu = 84.00,368.27,932.67 | Adventitious carbon | Reliable, with one-point correction of energy scale | crystal, sputtered |  |  | 298 | Good | FAT mode. Emission angle = 45 degrees. The sample was cleaned by Ar+ ion bombard angle of incidence = 40 degrees).
Zn | 3s | 139.3 | Zn0.203Ge0.401P0.328 | zinc germanium phosphide | Kuhn W.K. | Surf. Sci. Spectra 3, 93 (1994) | Adequate |  |  | Shirley | mixed Gaussian/Lorentzian | 2.3 |  |  | No | Al |  | Au,Ag,Cu = 84.00,368.27,932.67 | Adventitious carbon | Reliable, with one-point correction of energy scale | crystal, sputtered |  |  | 298 | Good | FAT mode. Emission angle = 45 degrees. The sample was cleaned by Ar+ ion bombard angle of incidence = 40 degrees).
Zn | 3s | 139.2 | ZnSe | zinc selenide | Langer D.W., Vesely C.J. | Phys. Rev. B 2, 4885 (1970) | [8 empty] | No |  |  |  | Adventitious carbon | Reliable, with two-point correction of energy scale | crystal
Zn | 3s | 139.8 | Zn | zinc | Strohmeier B.R., Hercules D.M. | J. Catal. 86, 266 (1984) | [8 empty] | No |  |  |  | Adventitious carbon | Reliable, with two-point correction of energy scale
Zn | 3s | 139.6 | Zn | zinc | Schoen, G. | J. Electron Spectrosc. Relat. Phenom. 2, 75 (1973) | [8 empty] | No |  |  | Au, Ga2p3-3d=1097.9 | Conductor | Reliable | scraped
Zn | 3s | 139.8 | Zn | zinc | Lebugle A., Axelsson U., Nyholm R., Martensson N. | Phys. Scripta 23, 825 (1981) | [8 empty] | No |  |  | Au | Gold | Calibration study | scraped
Zn | 3s | 139.8 | ZnAl2O4 | zinc(II) aluminum(III) oxide | Strohmeier B.R. | Surf. Sci. Spectra 3, 128 (1994) | Good | 0.2 |  | Linear | data | 3.36 |  |  | No | Mg |  | Au,Ag,Cu = 84.00,368.27,932.67 | Adventitious carbon | Reliable, with one-point correction of energy scale | insulator, polycrystalline, solid on double-sided tape | X-ray Photoelectron Spectroscopy |  | 295 | Good | The composition determined by XPS was Zn0.151Al0.306O0.543. FAT mode. The spectra were recorded at normal emission.
Zn | 3s | 139.7 | ZnO/Si | zinc(II) oxide on silicon | Raven M.S. | Surf. Interface Anal. 1, 20 (1979) | [8 empty] | No |  |  | Au | Adventitious carbon | Two-point correction of energy scale | sputter deposited
Zn | 3s | 139.5 | Zn3P2 | trizinc diphosphide | Elrod U., Lux-Steiner M.Ch., Obergfell M., Bucher E. | Appl. Phys. B 43, 197 (1987) | Adequate |  |  |  | data |  |  |  | No | Al |  | Au4f7= 84.00 | Adventitious carbon | Reliable, with one-point correction of energy scale | crystal, scraped, vapor deposited | X-ray Photoelectron Spectroscopy |  | 293 | Good | Single crystals of Zn3P2 were grown from polycrystalline material by a recrystallization/vapour phase transport tecnique with excess phosphorus in sealed quartz ampoulles.
Zn | 3s | 140 | ZnTe | zinc telluride | Langer D.W., Vesely C.J. | Phys. Rev. B 2, 4885 (1970) | [8 empty] | No |  |  |  | Adventitious carbon | Reliable, with two-point correction of energy scale | crystal
Zn | 3s | 139.8 | ZnO | zinc(II) oxide | Langer D.W., Vesely C.J. | Phys. Rev. B 2, 4885 (1970) | [8 empty] | No |  |  |  | Adventitious carbon | Reliable, with two-point correction of energy scale | vapor deposited
Zn | 3s | 139.6 | ZnO | zinc(II) oxide | Schoen, G. | J. Electron Spectrosc. Relat. Phenom. 2, 75 (1973) | [8 empty] | No |  |  | Au, Ga2p3-3d=1097.9 | Adventitious carbon | Reliable | powder (when a special point is made in the article)
Zn | 3s | 139.2 | ZnO | zinc(II) oxide | Strohmeier B.R., Hercules D.M. | J. Catal. 86, 266 (1984) | [8 empty] | No |  |  |  | Adventitious carbon | Reliable, with two-point correction of energy scale
Zn | 3s | 140 | Al2ZnO4 | aluminum(III) zincate(II) | Strohmeier B.R., Hercules D.M. | J. Catal. 86, 266 (1984) | [8 empty] | No |  |  | Al2p=74.2 | AC=284.8 | Reliable, with two-point correction of energy scale
Zn | 3s | 140.3 | ZnS | zinc sulfide | Langer D.W., Vesely C.J. | Phys. Rev. B 2, 4885 (1970) | [8 empty] | No |  |  |  | Adventitious carbon | Reliable, with two-point correction of energy scale | crystal
Zn | 3s | 139.9 | ZnS | zinc sulfide | Strohmeier B.R., Hercules D.M. | J. Catal. 86, 266 (1984) | [8 empty] | No |  |  |  | Adventitious carbon | Reliable, with two-point correction of energy scale
Zn | 3s | 139.7 | Zn | zinc | Mariot, J.M., Dufour G. | Chem. Phys. Lett. 50, 219 (1977) | [8 empty] | No |  |  | FL,Zn2p3-3d=1011.6 | Conductor | Reliable, with two-point correction of energy scale | sputtered
Zn | 3s | 139.88 | Zn | zinc | Ley L., Kowalczyk S.P., McFeely F.R., Pollak R.A., Shirley D.A. | Phys. Rev. B 8, 2392 (1973) | [8 empty] | No |  |  | Au | Conductor | Calibration study | vapor deposited
Zn | 3s | 141.2 | ZnSO4 | zinc sulfate | Strohmeier B.R., Hercules D.M. | J. Catal. 86, 266 (1984) | [8 empty] | No |  |  |  | Adventitious carbon | Reliable, with two-point correction of energy scale
Zn | 3s | 141.5 | ZnS | zinc sulfide | Kutty T.R.N. | Mater. Res. Bull. 26, 399 (1991) | Adequate |  |  |  | data |  |  |  | Yes | Mg |  |  | Adventitious carbon | Reliable, with one-point correction of energy scale | crystal, semiconductor |  |  | 300 | Adequate
Zr | 2p1/2 | 2306.7 | Zr | zirconium | Huschka W., Ross D., Maier M., Umbach E. | J. Electron Spectrosc. Relat. Phemon. 46, 273, (1988) | [8 empty] | No |  |  | Ag,Cu,Au | Ag paste mount on met |  | scraped
Zr | 2p1/2 | 2306.7 | Zr | zirconium | Huschka W., Ross D., Maier M., Umbach E. | J. Electron Spectrosc. Relat. Phemon. 46, 273, (1988) | [8 empty] | No |  |  | Ag,Cu,Au | Ag paste mount on met |  | scraped
Zr | 2p3/2 | 2222.2 | Zr | zirconium | Huschka W., Ross D., Maier M., Umbach E. | J. Electron Spectrosc. Relat. Phemon. 46, 273, (1988) | [8 empty] | No |  |  | Ag,Cu,Au | Ag paste mount on met |  | scraped
Zr | 2p3/2 | 2222.2 | Zr | zirconium | Huschka W., Ross D., Maier M., Umbach E. | J. Electron Spectrosc. Relat. Phemon. 46, 273, (1988) | [8 empty] | No |  |  | Ag,Cu,Au | Ag paste mount on met |  | scraped
Zr | 2s | 2532.3 | Zr | zirconium | Huschka W., Ross D., Maier M., Umbach E. | J. Electron Spectrosc. Relat. Phemon. 46, 273, (1988) | [8 empty] | No |  |  | Ag,Cu,Au | Ag paste mount on met |  | scraped
Zr | 2s | 2532.3 | Zr | zirconium | Huschka W., Ross D., Maier M., Umbach E. | J. Electron Spectrosc. Relat. Phemon. 46, 273, (1988) | [8 empty] | No |  |  | Ag,Cu,Au | Ag paste mount on met |  | scraped
Zr | 3d | 182.3 | ZrO2 | zirconium dioxide | Jerome R., Theyssie Ph., Pireaux J.J., Verbist J.J. | Appl. Surf. Sci. 27, 93 (1986) | Adequate |  |  |  | data |  |  |  | Yes | Al |  |  | Adventitious carbon | Reliable, with one-point correction of energy scale | insulator |  |  | 300 | Adequate
Zr | 3d | 182.6 | Zr(CH3COO)2 | zirconium(II) acetate | Jerome R., Theyssie Ph., Pireaux J.J., Verbist J.J. | Appl. Surf. Sci. 27, 93 (1986) | Adequate |  |  |  | data |  |  |  | Yes | Al |  |  | Adventitious carbon | Reliable, with one-point correction of energy scale |  |  |  | 300 | Adequate
Zr | 3d3/2 | 186.9 | (AlF3)4(BaF2)24(LaF3)4(NaF)15(ZrF4)53 | aluminum barium lanthanum sodium zirconium fluoride | Battaglin G., Bertoncello R., Boscolo-Boscoletto A., Caccavale F., Mazzoldi P., and Polato P. | J. Non-cryst. Solids 111, 36 (1989) | Good |  |  |  | data |  |  |  | No | Mg |  | Au4f7= 84.00 | Adventitious carbon | Reliable, with one-point correction of energy scale |  |  |  | 300 | Adequate
Zr | 3d3/2 | 184.6 | O2/V2Zr | oxygen/vanadium zirconium imc | Meli F., Sheng Z., Vedel I., Schlapbach L. | Vacuum 41, 1938 (1990) | Adequate |  |  |  | data |  |  |  | No | Mg |  | Au4f7= 84.00 | Conductor | Reliable (reported energy within 300 eV of a reference energy) | oxygen pressure, oxidizing atmosphere |  |  | 300 | Good | 500 L O2/V2Zr, crystalline intermetallic alloy. (MgCu2-type cubic structure).
Zr | 3d3/2 | 185.3 | O2/Mn2Zr | oxygen/manganese zirconium imc | Meli F., Sheng Z., Vedel I., Schlapbach L. | Vacuum 41, 1938 (1990) | Adequate |  |  |  | data |  |  |  | No | Mg |  | Au4f7= 84.00 | Conductor | Reliable (reported energy within 300 eV of a reference energy) | oxygen pressure, oxidizing atmosphere, thin layer |  | X-ray Diffraction | 300 | Good | 10 L O2/Mn2Zr, crystalline intermetallic alloy. (C14 (MgZn2) structure).
Zr | 3d3/2 | 185.5 | O2/Mn2Zr | oxygen/manganese zirconium imc | Meli F., Sheng Z., Vedel I., Schlapbach L. | Vacuum 41, 1938 (1990) | Adequate |  |  |  | data |  |  |  | No | Mg |  | Au4f7= 84.00 | Conductor | Reliable (reported energy within 300 eV of a reference energy) | annealed, oxygen pressure, oxidizing atmosphere, thermal oxide |  | X-ray Diffraction | 300 | Good | Heated at 630 K. 10 L O2/Mn2Zr, crystalline intermetallic alloy. (C14 (MgZn2) structure).
Zr | 3d3/2 | 181.6 | O2/Fe24Zr76 | oxygen/iron zirconium alloy (24-76) | Sinha S., Badrinarayanan S., Sinha A.P.B. | J. Less-common Metals 125, 85 (1986) | Good | 0.2 |  | other | Gaussian |  |  |  | No | Al |  | Au,Ag,Cu = 84.00,368.27,932.67 | Conductor | Reliable (reported energy within 300 eV of a reference energy) | oxidizing atmosphere |  |  | 293 | Good | Zr-Fe ribbon was exposed to air for a very long duration.
Zr | 3d3/2 | 185.5 | O2/Fe24Zr76 | oxygen/iron zirconium alloy (24-76) | Sinha S., Badrinarayanan S., Sinha A.P.B. | J. Less-common Metals 125, 85 (1986) | Good | 0.2 |  | other | Gaussian |  |  |  | No | Al |  | Au,Ag,Cu = 84.00,368.27,932.67 | Conductor | Reliable (reported energy within 300 eV of a reference energy) | oxidizing atmosphere |  |  | 293 | Good | Zr-Fe ribbon was exposed to air for a very long duration.
Zr | 3d3/2 | 181.4 | Fe24Zr76 | iron zirconium alloy (24-76) | Sinha S., Badrinarayanan S., Sinha A.P.B. | J. Less-common Metals 125, 85 (1986) | Good | 0.2 |  | other | data |  |  |  | No | Al |  | Au,Ag,Cu = 84.00,368.27,932.67 | Conductor | Reliable (reported energy within 300 eV of a reference energy) |  |  |  | 293 | Good
Zr | 3d3/2 | 183.4 | O2/Fe24Zr76 | oxygen/iron zirconium alloy (24-76) | Sinha S., Badrinarayanan S., Sinha A.P.B. | J. Less-common Metals 125, 85 (1986) | Good | 0.2 |  | other | Gaussian |  |  |  | No | Al |  | Au,Ag,Cu = 84.00,368.27,932.67 | Conductor | Reliable (reported energy within 300 eV of a reference energy) | oxidizing atmosphere |  |  | 293 | Good | Zr-Fe ribbon was exposed to air for a very long duration.
Zr | 3d3/2 | 181.2 | O2/Zr | oxygen/zirconium | Kumar L., Sarma D.D., Krummacher S. | Appl. Surf. Sci. 32, 309 (1988) | Good | 0.2 | 0.6 |  | data |  |  |  | Yes | Al |  | Other, Zr3d5= 178.78 | Conductor | Reliable, with one-point correction of energy scale | oxygen pressure, oxidizing atmosphere, thin layer |  |  | 300 | Good | 100 L or 1.0E4 L O2/polycrystalline Zr.
Zr | 3d3/2 | 185.8 | O2/Zr | oxygen/zirconium | Kumar L., Sarma D.D., Krummacher S. | Appl. Surf. Sci. 32, 309 (1988) | Good | 0.2 | 0.6 |  | data |  |  |  | Yes | Al |  | Other, Zr3d5= 178.78 | Conductor | Reliable, with one-point correction of energy scale | oxygen pressure, oxidizing atmosphere, reacted, thin layer |  |  | 300 | Good | 100 L or 1.0E4 L O2/polycrystalline Zr.
Zr | 3d3/2 | 182.3 | Ni3ZrOx | nickel zirconium oxides | Perry E.M., Cocke D.L., Miller M.K. | Appl. Surf. Sci. 44, 321 (1990) | Adequate | 0.1 |  |  | data |  |  |  | No | Mg |  |  | Adventitious carbon | Reliable, with one-point correction of energy scale | arc method, oxygen pressure, oxidizing atmosphere |  |  | 300 | Adequate | The Ni3Zr intermetallic compound was oxidized at 300 K for 20 hours in 50 Pa of oxygen (3.6E10 L).
Zr | 3d3/2 | 178.9 | Ni3ZrOx | nickel zirconium oxides | Perry E.M., Cocke D.L., Miller M.K. | Appl. Surf. Sci. 44, 321 (1990) | Adequate | 0.1 |  |  | data |  |  |  | No | Mg |  |  | Adventitious carbon | Reliable, with one-point correction of energy scale | arc method, oxygen pressure, oxidizing atmosphere |  |  | 300 | Adequate | The Ni3Zr intermetallic compound was oxidized at 300 K for 20 hours in 50 Pa of oxygen (3.6E10 L).
Zr | 3d3/2 | 183.7 | Zr(O3PC10H20PO3)/Si | zirconium decanediylbis(phosphonate)/silicon | Lee H., Kepley L.J., Hong H.-G., Akhter S., Mallouk T.E. | J. Phys. Chem. 92, 2597 (1988) | Adequate |  |  |  | data |  |  |  | No | Mg |  | Ag3d5= 368.27 | Conductor | Reliable, with one-point correction of energy scale | thin layer, vapor deposited |  |  | 300 | Adequate | 4 ML Zr(O3PC10H20PO3)/Si(100). The thickness of film was determined by ellipsometry.
Zr | 3d3/2 | 184.2 | Y0.16ZrOx | yttrium zirconium oxides | Majumdar D., Chatterjee D. | J. Appl. Phys. 70, 988 (1991) | Adequate |  |  |  | data |  |  |  | Yes | Al |  |  | Adventitious carbon | Reliable, with one-point correction of energy scale | crystal, pelletized |  | X-ray Diffraction | 300 | Adequate | The yttria-stabilized zirconia pellet (tetragonal structure) was prepared by uniaxially cold compacting this powder at a pressure of about 105 MPa followed by sintering in air (T = 1773 K, time = 2 h). An electron flood gun was used for charge compensatio
Zr | 3d3/2 | 184.3 | Y0.16ZrOx | yttrium zirconium oxides | Majumdar D., Chatterjee D. | J. Appl. Phys. 70, 988 (1991) | Adequate |  |  |  | data |  |  |  | Yes | Al |  |  | Adventitious carbon | Reliable, with one-point correction of energy scale | crystal, pelletized |  | X-ray Diffraction | 300 | Adequate | The yttria-stabilized zirconia pellet (tetragonal structure) was prepared by uniaxially cold compacting this powder at a pressure of about 105 MPa followed by sintering in air (T = 1773 K, time = 2 h). The polished pellet. An electron flood gun was used f
Zr | 3d3/2 | 182.2 | ZrNi0.052O2 | zirconium nickel oxide | Payen E., Gengembre L., Mauge F., Duchet J.C., Lavalley J.C. | Catalysis Today 10, 521 (1991) | Adequate |  |  |  | data |  |  |  | No | Al |  |  | Adventitious carbon | Reliable, with one-point correction of energy scale | annealed, crystal, impregnated and calcined | X-ray Photoelectron Spectroscopy | X-ray Diffraction | 300 | Adequate | The sample was prepared by impregnation of amorphous ZrO2 with aqueous solution of nickel nitrate at a loading of 2.8 wt.-% Y2O3.
Zr | 3d3/2 | 183.9 | Zr0.85Ti1.15O4 | zirconium titanium oxide(Zr0.85Ti1.15O4) | Ikawa H., Yamada T., Kojima K., Matsumoto S. | J. Am. Ceram. Soc. 74, 1459 (1991) | Adequate |  |  |  | data |  |  |  | No | Mg |  |  | Adventitious carbon | Reliable, with one-point correction of energy scale | annealed, crystal, heated and cooled |  | X-ray Diffraction | 300 | Adequate | The samples were prepared by a coprecipitation method from a sulfate solutions and shaped into pellets which were heated at 1773 K for 5 h and then annealed at 973 K for 5 h.
Zr | 3d3/2 | 184.1 | Zr0.85Ti1.15O4 | zirconium titanium oxide(Zr0.85Ti1.15O4) | Ikawa H., Yamada T., Kojima K., Matsumoto S. | J. Am. Ceram. Soc. 74, 1459 (1991) | Adequate |  |  |  | data |  |  |  | No | Mg |  |  | Adventitious carbon | Reliable, with one-point correction of energy scale | annealed, crystal, heated and cooled |  | X-ray Diffraction | 300 | Adequate | The samples were prepared by a coprecipitation method from a sulfate solutions and shaped into pellets which were heated at 1773 K for 5 h and then annealed at 1473 K for 5 h.
Zr | 3d3/2 | 185.3 | CuZr2(PO4)3 | copper dizirconium triphosphate | Serghini A., Brochu R., Ziyad M., Loukah M., Vedrine J.C. | J. Chem. Soc. Faraday Trans. 87, 2487 (1991) | Adequate |  |  |  | data |  |  |  | No | Al |  |  | Adventitious carbon | Reliable, with one-point correction of energy scale | crystal |  | X-ray Diffraction | 300 | Adequate | The intensity ratios of Cu/Zr, Cu/P, Zr/P, O/P and O/Zrdetermined by XPS were 1.6, 0.8, 0.5, 4.7 and 8.7, respectively.
Zr | 3d3/2 | 183.8 | Zr1.09Ti0.91O4 | zirconium titanium oxide(Zr1.09Ti0.91O4) | Ikawa H., Yamada T., Kojima K., Matsumoto S. | J. Am. Ceram. Soc. 74, 1459 (1991) | Adequate |  |  |  | data |  |  |  | No | Mg |  |  | Adventitious carbon | Reliable, with one-point correction of energy scale | annealed, crystal, heated and cooled |  | X-ray Diffraction | 300 | Adequate | The samples were prepared by a coprecipitation method from a sulfate solutions and shaped into pellets which were heated at 1773 K for 5 h and then annealed at 973 K for 5 h.
Zr | 3d3/2 | 184 | Zr1.09Ti0.91O4 | zirconium titanium oxide(Zr1.09Ti0.91O4) | Ikawa H., Yamada T., Kojima K., Matsumoto S. | J. Am. Ceram. Soc. 74, 1459 (1991) | Adequate |  |  |  | data |  |  |  | No | Mg |  |  | Adventitious carbon | Reliable, with one-point correction of energy scale | annealed, crystal, heated and cooled |  | X-ray Diffraction | 300 | Adequate | The samples were prepared by a coprecipitation method from a sulfate solutions and shaped into pellets which were heated at 1773 K for 5 h and then annealed at 1273 K for 5 h.
Zr | 3d3/2 | 183.7 | BaZr0.5Ti0.5O3 | barium zirconium titanium oxide | Ikawa H., Yamada T., Kojima K., Matsumoto S. | J. Am. Ceram. Soc. 74, 1459 (1991) | Adequate |  |  |  | data |  |  |  | No | Mg |  |  | Adventitious carbon | Reliable, with one-point correction of energy scale | annealed, crystal, heated and cooled |  | X-ray Diffraction | 300 | Adequate | The pellets were prepared by mixing extra-fine-grade reagents, BaCO3, ZrO2 and TiO2, and were fired two times (T = 1873 K, time = 10 h).
Zr | 3d3/2 | 181.5 | ZrY0.023O2 | zirconium yttrium oxide | Payen E., Gengembre L., Mauge F., Duchet J.C., Lavalley J.C. | Catalysis Today 10, 521 (1991) | Adequate |  |  |  | data |  |  |  | No | Al |  |  | Adventitious carbon | Reliable, with one-point correction of energy scale | annealed, crystal, impregnated and calcined | X-ray Photoelectron Spectroscopy | X-ray Diffraction | 300 | Adequate | The sample was prepared by impregnation of amorphous ZrO2 with aqueous solution of yttrium nitrate at a loading of 9.9 wt.-% Y2O3.
Zr | 3d3/2 | 185.5 | ZrO2 | zirconium dioxide | Sinha S., Badrynarayanan S, Sinha A.P.B. | J. Less-common Metals 134, 229 (1987) | Good | 0.12 |  |  | data |  |  |  | No | Al |  | Au,Ag,Cu = 84.00,368.27,932.67 | Adventitious carbon | Reliable, with one-point correction of energy scale | insulator |  |  | 300 | Good
Zr | 3d3/2 | 184.4 | ZrTiO4 | zirconium titanium tetraoxide | Ikawa H., Yamada T., Kojima K., Matsumoto S. | J. Am. Ceram. Soc. 74, 1459 (1991) | Adequate |  |  |  | data |  |  |  | No | Mg |  |  | Adventitious carbon | Reliable, with one-point correction of energy scale | annealed, crystal, heated and cooled |  | X-ray Diffraction | 300 | Adequate | The samples were prepared by a coprecipitation method from a sulfate solutions and shaped into pellets which were heated at 1773 K for 5 h and then annealed at 973 K for 5 h.
Zr | 3d3/2 | 184.3 | ZrTiO4 | zirconium titanium tetraoxide | Ikawa H., Yamada T., Kojima K., Matsumoto S. | J. Am. Ceram. Soc. 74, 1459 (1991) | Adequate |  |  |  | data |  |  |  | No | Mg |  |  | Adventitious carbon | Reliable, with one-point correction of energy scale | annealed, crystal, heated and cooled |  | X-ray Diffraction | 300 | Adequate | The samples were prepared by a coprecipitation method from a sulfate solutions and shaped into pellets which were heated at 1773 K for 5 h and then annealed at 1273 K for 5 h.
Zr | 3d3/2 | 181.2 | Zr/SiO2/Si | zirconium/silicon dioxide/silicon | Yamauchi T., Kitamura H., Wakai N., Zaima S., Koide Y., and Yasuda Y. | J. Vac. Sci. Technol. A 11, 2619 (1993) | Adequate |  |  |  | data |  |  |  | No | Mg |  | FL = Fermi level | Conductor | Reliable (reported energy within 300 eV of a reference energy) | multilayer structure, thin film, vapor deposited |  |  | 300 | Adequate | 35 A Zr/5A SiO2/p-type Si(100) with a resistivity of 1 to 5 ohm cm.
Zr | 3d3/2 | 182.2 | Zr/SiO2/Si | zirconium/silicon dioxide/silicon | Yamauchi T., Kitamura H., Wakai N., Zaima S., Koide Y., and Yasuda Y. | J. Vac. Sci. Technol. A 11, 2619 (1993) | Adequate |  |  |  | data |  |  |  | No | Mg |  | FL = Fermi level | Conductor | Reliable (reported energy within 300 eV of a reference energy) | annealed, multilayer structure, thin film, vapor deposited |  |  | 300 | Adequate | 35 A Zr/5A SiO2/Si(100) annealed at 673 K for 40 min. The Si(100) wafer with a resistivity of 1 to 5 ohm cm.
Zr | 3d3/2 | 181.1 | Zr/Ta | zirconium/tantalum | Yamauchi T., Kitamura H., Wakai N., Zaima S., Koide Y., and Yasuda Y. | J. Vac. Sci. Technol. A 11, 2619 (1993) | Adequate |  |  |  | data |  |  |  | No | Mg |  | FL = Fermi level | Conductor | Reliable (reported energy within 300 eV of a reference energy) | thin film, vapor deposited |  |  | 300 | Good | 35 A Zr/Ta.
Zr | 3d3/2 | 181.4 | (ZrO2)91(Y2O3)9/Si | zirconium dioxide diyttrium trioxide/silicon | Behner H., Wecker J., Matthee T., Samwer K. | Surf. Interface Anal. 18, 685 (1992) | Adequate |  | 0.9 | Linear | Gaussian |  |  |  | No | Mg |  | Au4f7 = 84.00 | Conductor | Reliable, with one-point correction of energy scale | crystal, thin layer, vapor deposited | Rutherford Backscattering Spectrometry | LEED/RHEED | 300 | Good | 10 A of yttria-stabilized zirconia were deposited onto p-type Si(100)-(2x1) with a resistivity of 1ohm cm at 1003 K. The substrate was cleaned by sputtering with a fast ion beam. The thickness was measured using a quartz-crystal thickness monitor.
Zr | 3d3/2 | 185.3 | (ZrO2)91(Y2O3)9/Si | zirconium dioxide diyttrium trioxide/silicon | Behner H., Wecker J., Matthee T., Samwer K. | Surf. Interface Anal. 18, 685 (1992) | Adequate |  | 0.9 | Linear | Gaussian |  |  |  | No | Mg |  | Au4f7 = 84.00 | Conductor | Reliable, with one-point correction of energy scale | crystal, thin layer, vapor deposited | Rutherford Backscattering Spectrometry | LEED/RHEED | 300 | Good | 10 A of yttria-stabilized zirconia were deposited onto p-type Si(100)-(2x1) with a resistivity of 1ohm cm at 1003 K. The substrate was cleaned by sputtering with a fast ion beam. The thickness was measured using a quartz-crystal thickness monitor.
Zr | 3d3/2 | 181.4 | (ZrO2)91(Y2O3)9/Si | zirconium dioxide diyttrium trioxide/silicon | Behner H., Wecker J., Matthee T., Samwer K. | Surf. Interface Anal. 18, 685 (1992) | Adequate |  | 0.9 | Linear | Gaussian |  |  |  | No | Mg |  | Au4f7 = 84.00 | Conductor | Reliable, with one-point correction of energy scale | crystal, oxygen pressure, oxidizing atmosphere, thin layer, vapor deposited | Rutherford Backscattering Spectrometry | LEED/RHEED | 300 | Good | 10 A of yttria-stabilized zirconia were deposited onto p-type Si(100)-(2x1) with a resistivity of 1ohm cm at 1003 K and at 3E-6, 1E-7 and 5E-7 mbar of O2. The substrate was cleaned by sputtering with a fast ion beam. The thickness was measured using a qua
Zr | 3d3/2 | 185.5 | (ZrO2)91(Y2O3)9/Si | zirconium dioxide diyttrium trioxide/silicon | Behner H., Wecker J., Matthee T., Samwer K. | Surf. Interface Anal. 18, 685 (1992) | Adequate |  | 0.9 | Linear | Gaussian |  |  |  | No | Mg |  | Au4f7 = 84.00 | Conductor | Reliable, with one-point correction of energy scale | crystal, oxygen pressure, oxidizing atmosphere, thin layer, vapor deposited | Rutherford Backscattering Spectrometry | LEED/RHEED | 300 | Good | 10 A of yttria-stabilized zirconia were deposited onto p-type Si(100)-(2x1) with a resistivity of 1ohm cm at 1003 K and at 3E-6, 1E-7 and 5E-7 mbar of O2. The substrate was cleaned by sputtering with a fast ion beam. The thickness was measured using a qua
Zr | 3d3/2 | 181.05 | Fe90Zr10 | iron zirconium alloy (9010) | Kang J.-S., Nahm K., Kim C.K. | J. Magn. Magn. Mater. 146, L229 (1995) | Adequate |  |  | other | mixed Gaussian/Lorentzian |  | 1.03 | 0.27 | No | Mg |  | Ag3d5 = 368.27 | Conductor | Reliable, with one-point correction of energy scale | amorphous, metal foil, sputtered | Electron-Probe Microanalysis | X-ray Diffraction | 300 | Adequate | The alloy was prepared by using the rotating drum technique. The surface was cleaned by Ar+ ion bombardment (Ep = 3.5 keV). Peak locations: Doniach - Sunjic & Gaussian. Branching ratio = 0.667. Asymmetry parameter = 0.12.
Zr | 3d3/2 | 181.89 | Fe90Zr10 | iron zirconium alloy (9010) | Kang J.-S., Nahm K., Kim C.K. | J. Magn. Magn. Mater. 146, L229 (1995) | Adequate |  |  | other | mixed Gaussian/Lorentzian |  | 1.03 | 0.27 | No | Mg |  | Ag3d5 = 368.27 | Conductor | Reliable, with one-point correction of energy scale | amorphous, metal foil, sputtered | Electron-Probe Microanalysis | X-ray Diffraction | 300 | Adequate | The alloy was prepared by using the rotating drum technique. The surface was cleaned by Ar+ ion bombardment (Ep = 3.5 keV). Peak locations: Doniach - Sunjic & Gaussian. Branching ratio = 0.667. Asymmetry parameter = 0.12.
Zr | 3d3/2 | 181.86 | Fe91Zr9 | iron zirconium alloy (8909) | Kang J.-S., Nahm K., Kim C.K. | J. Magn. Magn. Mater. 146, L229 (1995) | Adequate |  |  | other | mixed Gaussian/Lorentzian |  | 1.03 | 0.27 | No | Mg |  | Ag3d5 = 368.27 | Conductor | Reliable, with one-point correction of energy scale | amorphous, metal foil, sputtered | Electron-Probe Microanalysis | X-ray Diffraction | 300 | Adequate | The alloy was prepared by using the rotating drum technique. The surface was cleaned by Ar+ ion bombardment (Ep = 3.5 keV). Peak locations: Doniach - Sunjic & Gaussian. Branching ratio = 0.667. Asymmetry parameter = 0.11.
Zr | 3d3/2 | 184.9 | Zr0.332O0.639F0.021 | zirconium oxide fluoride (Zr0.332O0.639F0.021) | Bosman H.J.M., Pijpers A.P., Jaspers A.W.M.A. | J. Catal. 161, 551 (1996) | Adequate |  |  |  | data |  |  |  | No | Mg |  | Au,Ag,Cu = 84.00,368.27,932.67 | Adventitious carbon | Reliable, with one-point correction of energy scale | solid on double-sided tape |  | X-ray Photoelectron Spectroscopy | 300 | Good | The catalyst was prepared by hydrolysis of H2ZrF6 using ammonia at a constant pH The resulting precipitate was subsequently filtered, washed, dried (T= 373 K), a
Zr | 3d3/2 | 185.3 | ZrO2 | zirconium dioxide | Sinha S., Badrinarayanan S., Sinha A.P.B. | J. Less-common Metals 125, 85 (1986) | Good | 0.2 |  | other | Gaussian |  |  |  | No | Al |  | Au,Ag,Cu = 84.00,368.27,932.67 | Adventitious carbon | Reliable, with one-point correction of energy scale | insulator |  |  | 293 | Good
Zr | 3d3/2 | 181.2 | Zr | zirconium | Nishino Y., Krauss A.R., Lin Y., Gruen D.M. | J. Nucl. Mater. 228, 346 (1996) | Adequate |  |  |  | data |  |  |  | No | Mg |  | Au4f7 = 84.00 | Conductor | Reliable, with one-point correction of energy scale | annealed, chemically etched, metal foil, polycrystalline, sputtered |  |  | 300 | Adequate | The sample was annealed at 850 K for 90 min in Ar after being degreased in aceto polished in HNO3 and HF mixture, and immersed in deionized water. The final clea (Ep = 4 keV, j = ~ 1.0 microampere cm-2, time = 2 - 3 h).
Zr | 3d3/2 | 181.6 | Zr | zirconium | Sinha S., Badrinarayanan S., Sinha A.P.B. | J. Less-common Metals 125, 85 (1986) | Good | 0.2 |  | other | data |  |  |  | No | Al |  | Au,Ag,Cu = 84.00,368.27,932.67 | Conductor | Reliable (reported energy within 300 eV of a reference energy) |  |  |  | 293 | Good
Zr | 3d3/2 | 181.2 | Zr | zirconium | de Gonzalez C.O., Garcia E.A. | Surf. Sci. 193, 305 (1988) | Good | 0.1 |  | other | data |  |  |  | No | Mg |  | Au4f7= 84.00 | Conductor | Reliable, with one-point correction of energy scale | polycrystalline |  |  | 300 | Good
Zr | 3d3/2 | 181.46 | Zr | zirconium | Kang J.-S., Nahm K., Kim C.K. | J. Magn. Magn. Mater. 146, L229 (1995) | Adequate |  |  | other | mixed Gaussian/Lorentzian |  | 1.03 | 0.24 | No | Mg |  | Ag3d5 = 368.27 | Conductor | Reliable, with one-point correction of energy scale | amorphous, metal foil, sputtered | Electron-Probe Microanalysis | X-ray Diffraction | 300 | Adequate | The surface was cleaned by Ar+ ion bombardment (Ep = 3.5 keV). Peak locations: Doniach - Sunjic & Gaussian. Branching ratio = 0.667. Asymmetry parameter = 0.08.
Zr | 3d3/2 | 181.7 | Zr | zirconium | Sinha S., Badrynarayanan S, Sinha A.P.B. | J. Less-common Metals 134, 229 (1987) | Good | 0.12 |  |  | data |  |  |  | No | Al |  | Au,Ag,Cu = 84.00,368.27,932.67 | Conductor | Reliable, with one-point correction of energy scale | metal foil or plate |  |  | 300 | Good | Foils of spectroscopically pure Zr.
Zr | 3d3/2 | 184.5 | ZrO2 | zirconium dioxide | Majumdar D., Chatterjee D. | J. Appl. Phys. 70, 988 (1991) | Adequate |  |  |  | data |  |  |  | Yes | Al |  |  | Adventitious carbon | Reliable, with one-point correction of energy scale | crystal |  | X-ray Diffraction | 300 | Adequate | Monoclinic ZrO2. An electron flood gun was used for charge compensation. Branching ratio = 0.67.
Zr | 3d3/2 | 186.6 | ZrO2 | zirconium dioxide | Colon J.L., Thakur D.S., Yang C.-Y., Clearfield A., Martin C.R. | J. Catal. 124, 148 (1990) | Adequate |  |  |  | data |  |  |  | No | Mg |  |  | Adventitious carbon | Reliable, with one-point correction of energy scale | crystal, pelletized |  |  | 300 | Adequate | Monoclinic ZrO2.
Zr | 3d3/2 | 182.2 | ZrO2 | zirconium dioxide | Payen E., Gengembre L., Mauge F., Duchet J.C., Lavalley J.C. | Catalysis Today 10, 521 (1991) | Adequate |  |  |  | data |  |  |  | No | Al |  |  | Adventitious carbon | Reliable, with one-point correction of energy scale | amorphous, precipitate |  |  | 300 | Adequate | The sample was obtained by using ammonium hydroxide at room temperature to precipitate an aqueous solution of zirconyl nitrate followed by calcination at 623 K.
Zr | 3d3/2 | 182.6 | ZrO2/(CeOx+Y2O3+ZrO2) | zirconium(IV) oxide/(cerium oxide+yttrium oxide+zirconium oxide) | Ingo G.M., Paparazzo E., Bagnarelli O., Zacchetti N. | Surf. Interface Anal. 16, 515 (1990) | [8 empty] | No |  |  | Au,Cu | Adventitious carbon | Reliable, with two-point correction of energy scale | sputtered
Zr | 3d3/2 | 182.6 | ZrO2/(CeOx+Y2O3+ZrO2) | zirconium(IV) oxide/(cerium oxide+yttrium oxide+zirconium oxide) | Ingo G.M., Paparazzo E., Bagnarelli O., Zacchetti N. | Surf. Interface Anal. 16, 515 (1990) | [8 empty] | No |  |  | Au,Cu | Adventitious carbon | Reliable, with two-point correction of energy scale | air plasma sprayed (commercial apparatus)
Zr | 3d3/2 | 186.4 | Zr(HPO4)2.H2O | alpha-zirconium hydrogen phosphate monohydrate | Colon J.L., Thakur D.S., Yang C.-Y., Clearfield A., Martin C.R. | J. Catal. 124, 148 (1990) | Adequate |  |  |  | data |  |  |  | No | Mg |  |  | Adventitious carbon | Reliable, with one-point correction of energy scale | crystal |  |  | 300 | Adequate
Zr | 3d3/2 | 186.4 | Zr(HPO4)2.H2O | alpha-zirconium hydrogen phosphate monohydrate | Colon J.L., Thakur D.S., Yang C.-Y., Clearfield A., Martin C.R. | J. Catal. 124, 148 (1990) | Adequate |  |  |  | data |  |  |  | No | Mg |  |  | Adventitious carbon | Reliable, with one-point correction of energy scale | amorphous, pelletized |  |  | 300 | Adequate
Zr | 3d3/2 | 185.9 | Zr(HPO4)O3PC6H4SO3H | zirconium phosphate sulfophenylphosphonate | Colon J.L., Thakur D.S., Yang C.-Y., Clearfield A., Martin C.R. | J. Catal. 124, 148 (1990) | Adequate |  |  |  | data |  |  |  | No | Mg |  |  | Adventitious carbon | Reliable, with one-point correction of energy scale | crystal |  |  | 300 | Adequate
Zr | 3d3/2 | 186.4 | Zr(SO4)2 | zirconium(IV) sulfate | Colon J.L., Thakur D.S., Yang C.-Y., Clearfield A., Martin C.R. | J. Catal. 124, 148 (1990) | Adequate |  |  |  | data |  |  |  | No | Mg |  |  | Adventitious carbon | Reliable, with one-point correction of energy scale | pelletized |  |  | 300 | Adequate
Zr | 3d3/2 | 181.7 | Zr | zirconium | Sinha S., Badrynarayanan S, Sinha A.P.B. | J. Less-common Metals 134, 229 (1987) | Good | 0.12 |  |  | data |  |  |  | No | Al |  | Au,Ag,Cu = 84.00,368.27,932.67 | Conductor | Reliable, with one-point correction of energy scale | metal foil or plate |  |  | 300 | Good | Foils of spectroscopically pure Zr.
Zr | 3d3/2 | 181.6 | Zr | zirconium | Sinha S., Badrinarayanan S., Sinha A.P.B. | J. Less-common Metals 125, 85 (1986) | Good | 0.2 |  | other | data |  |  |  | No | Al |  | Au,Ag,Cu = 84.00,368.27,932.67 | Conductor | Reliable (reported energy within 300 eV of a reference energy) |  |  |  | 293 | Good
Zr | 3d3/2 | 181.2 | Zr | zirconium | Nishino Y., Krauss A.R., Lin Y., Gruen D.M. | J. Nucl. Mater. 228, 346 (1996) | Adequate |  |  |  | data |  |  |  | No | Mg |  | Au4f7 = 84.00 | Conductor | Reliable, with one-point correction of energy scale | annealed, chemically etched, metal foil, polycrystalline, sputtered |  |  | 300 | Adequate | The sample was annealed at 850 K for 90 min in Ar after being degreased in aceto polished in HNO3 and HF mixture, and immersed in deionized water. The final clea (Ep = 4 keV, j = ~ 1.0 microampere cm-2, time = 2 - 3 h).
Zr | 3d3/2 | 181.2 | Zr | zirconium | de Gonzalez C.O., Garcia E.A. | Surf. Sci. 193, 305 (1988) | Good | 0.1 |  | other | data |  |  |  | No | Mg |  | Au4f7= 84.00 | Conductor | Reliable, with one-point correction of energy scale | polycrystalline |  |  | 300 | Good
Zr | 3d3/2 | 181.46 | Zr | zirconium | Kang J.-S., Nahm K., Kim C.K. | J. Magn. Magn. Mater. 146, L229 (1995) | Adequate |  |  | other | mixed Gaussian/Lorentzian |  | 1.03 | 0.24 | No | Mg |  | Ag3d5 = 368.27 | Conductor | Reliable, with one-point correction of energy scale | amorphous, metal foil, sputtered | Electron-Probe Microanalysis | X-ray Diffraction | 300 | Adequate | The surface was cleaned by Ar+ ion bombardment (Ep = 3.5 keV). Peak locations: Doniach - Sunjic & Gaussian. Branching ratio = 0.667. Asymmetry parameter = 0.08.
Zr | 3d3/2 | 181 | Fe91Zr9 | iron zirconium alloy (8909) | Kang J.-S., Nahm K., Kim C.K. | J. Magn. Magn. Mater. 146, L229 (1995) | Adequate |  |  | other | mixed Gaussian/Lorentzian |  | 1.03 | 0.27 | No | Mg |  | Ag3d5 = 368.27 | Conductor | Reliable, with one-point correction of energy scale | amorphous, metal foil, sputtered | Electron-Probe Microanalysis | X-ray Diffraction | 300 | Adequate | The alloy was prepared by using the rotating drum technique. The surface was cleaned by Ar+ ion bombardment (Ep = 3.5 keV). Peak locations: Doniach - Sunjic & Gaussian. Branching ratio = 0.667. Asymmetry parameter = 0.11.
Zr | 3d3/2 | 186.2 | Si0.316Zr0.013O0.664F0.008 | silicon zirconium oxide fluoride (Si0.316Zr0.013O0.664F0.008) | Bosman H.J.M., Pijpers A.P., Jaspers A.W.M.A. | J. Catal. 161, 551 (1996) | Adequate |  |  |  | data |  |  |  | No | Mg |  | Au,Ag,Cu = 84.00,368.27,932.67 | Adventitious carbon | Reliable, with one-point correction of energy scale | solid on double-sided tape |  | X-ray Photoelectron Spectroscopy | 300 | Good | The catalyst was prepared by hydrolysis of mixture of H2SiF6 and H2ZrF6 using am The resulting precipitate was subsequently filtered, washed, dried (T= 373 K), a
Zr | 3d3/2 | 185.2 | Zr0.339O0.555F0.106 | zirconium oxide fluoride (Zr0.339O0.555F0.106) | Bosman H.J.M., Pijpers A.P., Jaspers A.W.M.A. | J. Catal. 161, 551 (1996) | Adequate |  |  |  | data |  |  |  | No | Mg |  | Au,Ag,Cu = 84.00,368.27,932.67 | Adventitious carbon | Reliable, with one-point correction of energy scale | solid on double-sided tape |  | X-ray Photoelectron Spectroscopy | 300 | Good | The catalyst was prepared by hydrolysis of H2ZrF6 using ammonia at a constant pH The resulting precipitate was subsequently filtered, washed, dried (T= 373 K), a
Zr | 3d3/2 | 186 | Si0.284Zr0.042O0.656F0.017 | silicon zirconium oxide fluoride (Si0.284Zr0.042O0.656F0.017) | Bosman H.J.M., Pijpers A.P., Jaspers A.W.M.A. | J. Catal. 161, 551 (1996) | Adequate |  |  |  | data |  |  |  | No | Mg |  | Au,Ag,Cu = 84.00,368.27,932.67 | Adventitious carbon | Reliable, with one-point correction of energy scale | solid on double-sided tape |  | X-ray Photoelectron Spectroscopy | 300 | Good | The catalyst was prepared by hydrolysis of mixture of H2SiF6 and H2ZrF6 using am The resulting precipitate was subsequently filtered, washed, dried (T= 373 K), a
Zr | 3d3/2 | 185.8 | Si0.255Zr0.061O0.675F0.008 | silicon zirconium oxide fluoride (Si0.255Zr0.061O0.675F0.008) | Bosman H.J.M., Pijpers A.P., Jaspers A.W.M.A. | J. Catal. 161, 551 (1996) | Adequate |  |  |  | data |  |  |  | No | Mg |  | Au,Ag,Cu = 84.00,368.27,932.67 | Adventitious carbon | Reliable, with one-point correction of energy scale | solid on double-sided tape |  | X-ray Photoelectron Spectroscopy | 300 | Good | The catalyst was prepared by hydrolysis of mixture of H2SiF6 and H2ZrF6 using am The resulting precipitate was subsequently filtered, washed, dried (T= 373 K), a
Zr | 3d3/2 | 186.1 | Si0.294Zr0.029O0.670F0.006 | silicon zirconium oxide fluoride (Si0.294Zr0.029O0.670F0.006) | Bosman H.J.M., Pijpers A.P., Jaspers A.W.M.A. | J. Catal. 161, 551 (1996) | Adequate |  |  |  | data |  |  |  | No | Mg |  | Au,Ag,Cu = 84.00,368.27,932.67 | Adventitious carbon | Reliable, with one-point correction of energy scale | solid on double-sided tape |  | X-ray Photoelectron Spectroscopy | 300 | Good | The catalyst was prepared by hydrolysis of mixture of H2SiF6 and H2ZrF6 using am The resulting precipitate was subsequently filtered, washed, dried (T= 373 K), a
Zr | 3d3/2 | 185.1 | Si0.057Zr0.269O0.597F0.078 | silicon zirconium oxide fluoride (Si0.057Zr0.269O0.597F0.078) | Bosman H.J.M., Pijpers A.P., Jaspers A.W.M.A. | J. Catal. 161, 551 (1996) | Adequate |  |  |  | data |  |  |  | No | Mg |  | Au,Ag,Cu = 84.00,368.27,932.67 | Adventitious carbon | Reliable, with one-point correction of energy scale | solid on double-sided tape |  | X-ray Photoelectron Spectroscopy | 300 | Good | The catalyst was prepared by hydrolysis of mixture of H2SiF6 and H2ZrF6 using am The resulting precipitate was subsequently filtered, washed, dried (T= 373 K), a
Zr | 3d3/2 | 185.9 | Si0.251Zr0.074O0.651F0.025 | silicon zirconium oxide fluoride (Si0.251Zr0.074O0.651F0.025) | Bosman H.J.M., Pijpers A.P., Jaspers A.W.M.A. | J. Catal. 161, 551 (1996) | Adequate |  |  |  | data |  |  |  | No | Mg |  | Au,Ag,Cu = 84.00,368.27,932.67 | Adventitious carbon | Reliable, with one-point correction of energy scale | solid on double-sided tape |  | X-ray Photoelectron Spectroscopy | 300 | Good | The catalyst was prepared by hydrolysis of mixture of H2SiF6 and H2ZrF6 using am The resulting precipitate was subsequently filtered, washed, dried (T= 373 K), a
Zr | 3d3/2 | 186.1 | Si0.277Zr0.043O0.642F0.038 | silicon zirconium oxide fluoride (Si0.277Zr0.043O0.642F0.038) | Bosman H.J.M., Pijpers A.P., Jaspers A.W.M.A. | J. Catal. 161, 551 (1996) | Adequate |  |  |  | data |  |  |  | No | Mg |  | Au,Ag,Cu = 84.00,368.27,932.67 | Adventitious carbon | Reliable, with one-point correction of energy scale | solid on double-sided tape |  | X-ray Photoelectron Spectroscopy | 300 | Good | The catalyst was prepared by hydrolysis of mixture of H2SiF6 and H2ZrF6 using am The resulting precipitate was subsequently filtered, washed, dried (T= 373 K), a
Zr | 3d3/2 | 186.3 | Si0.300Zr0.028O0.640F0.032 | silicon zirconium oxide fluoride (Si0.300Zr0.028O0.640F0.032) | Bosman H.J.M., Pijpers A.P., Jaspers A.W.M.A. | J. Catal. 161, 551 (1996) | Adequate |  |  |  | data |  |  |  | No | Mg |  | Au,Ag,Cu = 84.00,368.27,932.67 | Adventitious carbon | Reliable, with one-point correction of energy scale | solid on double-sided tape |  | X-ray Photoelectron Spectroscopy | 300 | Good | The catalyst was prepared by hydrolysis of mixture of H2SiF6 and H2ZrF6 using am The resulting precipitate was subsequently filtered, washed, dried (T= 373 K), a
Zr | 3d3/2 | 185.9 | Si0.284Zr0.031O0.657F0.028 | silicon zirconium oxide fluoride (Si0.284Zr0.031O0.657F0.028) | Bosman H.J.M., Pijpers A.P., Jaspers A.W.M.A. | J. Catal. 161, 551 (1996) | Adequate |  |  |  | data |  |  |  | No | Mg |  | Au,Ag,Cu = 84.00,368.27,932.67 | Adventitious carbon | Reliable, with one-point correction of energy scale | solid on double-sided tape |  | X-ray Photoelectron Spectroscopy | 300 | Good | The catalyst was prepared by hydrolysis of mixture of H2SiF6 and H2ZrF6 using am The resulting precipitate was subsequently filtered, washed, dried (T= 373 K). F
Zr | 3d3/2 | 186 | Si0.314Zr0.012O0.655F0.019 | silicon zirconium oxide fluoride (Si0.314Zr0.012O0.655F0.019) | Bosman H.J.M., Pijpers A.P., Jaspers A.W.M.A. | J. Catal. 161, 551 (1996) | Adequate |  |  |  | data |  |  |  | No | Mg |  | Au,Ag,Cu = 84.00,368.27,932.67 | Adventitious carbon | Reliable, with one-point correction of energy scale | solid on double-sided tape |  | X-ray Photoelectron Spectroscopy | 300 | Good | The catalyst was prepared by hydrolysis of mixture of H2SiF6 and H2ZrF6 using am The resulting precipitate was subsequently filtered, washed, dried (T= 373 K), a
Zr | 3d3/2 | 185.9 | Si0.255Zr0.072O0.665F0.008 | silicon zirconium oxide fluoride (Si0.255Zr0.072O0.665F0.008) | Bosman H.J.M., Pijpers A.P., Jaspers A.W.M.A. | J. Catal. 161, 551 (1996) | Adequate |  |  |  | data |  |  |  | No | Mg |  | Au,Ag,Cu = 84.00,368.27,932.67 | Adventitious carbon | Reliable, with one-point correction of energy scale | solid on double-sided tape |  | X-ray Photoelectron Spectroscopy | 300 | Good | The catalyst was prepared by hydrolysis of mixture of H2SiF6 and H2ZrF6 using am The resulting precipitate was subsequently filtered, washed, dried (T= 373 K), a
Zr | 3d3/2 | 186.2 | Si0.322Zr0.005O0.655F0.019 | silicon zirconium oxide fluoride (Si0.322Zr0.005O0.655F0.019) | Bosman H.J.M., Pijpers A.P., Jaspers A.W.M.A. | J. Catal. 161, 551 (1996) | Adequate |  |  |  | data |  |  |  | No | Mg |  | Au,Ag,Cu = 84.00,368.27,932.67 | Adventitious carbon | Reliable, with one-point correction of energy scale | solid on double-sided tape |  | X-ray Photoelectron Spectroscopy | 300 | Good | The catalyst was prepared by hydrolysis of mixture of H2SiF6 and H2ZrF6 using am The resulting precipitate was subsequently filtered, washed, dried (T= 373 K), a
Zr | 3d3/2 | 186 | Si0.328Zr0.001O0.665F0.007 | silicon zirconium oxide fluoride (Si0.328Zr0.001O0.665F0.007) | Bosman H.J.M., Pijpers A.P., Jaspers A.W.M.A. | J. Catal. 161, 551 (1996) | Adequate |  |  |  | data |  |  |  | No | Mg |  | Au,Ag,Cu = 84.00,368.27,932.67 | Adventitious carbon | Reliable, with one-point correction of energy scale | solid on double-sided tape |  | X-ray Photoelectron Spectroscopy | 300 | Good | The catalyst was prepared by hydrolysis of mixture of H2SiF6 and H2ZrF6 using am The resulting precipitate was subsequently filtered, washed, dried (T= 373 K), a
Zr | 3d5/2 | 183.9 | Si0.328Zr0.001O0.665F0.007 | silicon zirconium oxide fluoride (Si0.328Zr0.001O0.665F0.007) | Bosman H.J.M., Pijpers A.P., Jaspers A.W.M.A. | J. Catal. 161, 551 (1996) | Adequate |  |  |  | data |  |  |  | No | Mg |  | Au,Ag,Cu = 84.00,368.27,932.67 | Adventitious carbon | Reliable, with one-point correction of energy scale | solid on double-sided tape |  | X-ray Photoelectron Spectroscopy | 300 | Good | The catalyst was prepared by hydrolysis of mixture of H2SiF6 and H2ZrF6 using am The resulting precipitate was subsequently filtered, washed, dried (T= 373 K), a
Zr | 3d5/2 | 183.9 | Si0.322Zr0.005O0.655F0.019 | silicon zirconium oxide fluoride (Si0.322Zr0.005O0.655F0.019) | Bosman H.J.M., Pijpers A.P., Jaspers A.W.M.A. | J. Catal. 161, 551 (1996) | Adequate |  |  |  | data |  |  |  | No | Mg |  | Au,Ag,Cu = 84.00,368.27,932.67 | Adventitious carbon | Reliable, with one-point correction of energy scale | solid on double-sided tape |  | X-ray Photoelectron Spectroscopy | 300 | Good | The catalyst was prepared by hydrolysis of mixture of H2SiF6 and H2ZrF6 using am The resulting precipitate was subsequently filtered, washed, dried (T= 373 K), a
Zr | 3d5/2 | 183.5 | Si0.255Zr0.072O0.665F0.008 | silicon zirconium oxide fluoride (Si0.255Zr0.072O0.665F0.008) | Bosman H.J.M., Pijpers A.P., Jaspers A.W.M.A. | J. Catal. 161, 551 (1996) | Adequate |  |  |  | data |  |  |  | No | Mg |  | Au,Ag,Cu = 84.00,368.27,932.67 | Adventitious carbon | Reliable, with one-point correction of energy scale | solid on double-sided tape |  | X-ray Photoelectron Spectroscopy | 300 | Good | The catalyst was prepared by hydrolysis of mixture of H2SiF6 and H2ZrF6 using am The resulting precipitate was subsequently filtered, washed, dried (T= 373 K), a
Zr | 3d5/2 | 183.7 | Si0.314Zr0.012O0.655F0.019 | silicon zirconium oxide fluoride (Si0.314Zr0.012O0.655F0.019) | Bosman H.J.M., Pijpers A.P., Jaspers A.W.M.A. | J. Catal. 161, 551 (1996) | Adequate |  |  |  | data |  |  |  | No | Mg |  | Au,Ag,Cu = 84.00,368.27,932.67 | Adventitious carbon | Reliable, with one-point correction of energy scale | solid on double-sided tape |  | X-ray Photoelectron Spectroscopy | 300 | Good | The catalyst was prepared by hydrolysis of mixture of H2SiF6 and H2ZrF6 using am The resulting precipitate was subsequently filtered, washed, dried (T= 373 K), a
Zr | 3d5/2 | 183.5 | Si0.284Zr0.031O0.657F0.028 | silicon zirconium oxide fluoride (Si0.284Zr0.031O0.657F0.028) | Bosman H.J.M., Pijpers A.P., Jaspers A.W.M.A. | J. Catal. 161, 551 (1996) | Adequate |  |  |  | data |  |  |  | No | Mg |  | Au,Ag,Cu = 84.00,368.27,932.67 | Adventitious carbon | Reliable, with one-point correction of energy scale | solid on double-sided tape |  | X-ray Photoelectron Spectroscopy | 300 | Good | The catalyst was prepared by hydrolysis of mixture of H2SiF6 and H2ZrF6 using am The resulting precipitate was subsequently filtered, washed, dried (T= 373 K). F
Zr | 3d5/2 | 184 | Si0.300Zr0.028O0.640F0.032 | silicon zirconium oxide fluoride (Si0.300Zr0.028O0.640F0.032) | Bosman H.J.M., Pijpers A.P., Jaspers A.W.M.A. | J. Catal. 161, 551 (1996) | Adequate |  |  |  | data |  |  |  | No | Mg |  | Au,Ag,Cu = 84.00,368.27,932.67 | Adventitious carbon | Reliable, with one-point correction of energy scale | solid on double-sided tape |  | X-ray Photoelectron Spectroscopy | 300 | Good | The catalyst was prepared by hydrolysis of mixture of H2SiF6 and H2ZrF6 using am The resulting precipitate was subsequently filtered, washed, dried (T= 373 K), a
Zr | 3d5/2 | 183.8 | Si0.277Zr0.043O0.642F0.038 | silicon zirconium oxide fluoride (Si0.277Zr0.043O0.642F0.038) | Bosman H.J.M., Pijpers A.P., Jaspers A.W.M.A. | J. Catal. 161, 551 (1996) | Adequate |  |  |  | data |  |  |  | No | Mg |  | Au,Ag,Cu = 84.00,368.27,932.67 | Adventitious carbon | Reliable, with one-point correction of energy scale | solid on double-sided tape |  | X-ray Photoelectron Spectroscopy | 300 | Good | The catalyst was prepared by hydrolysis of mixture of H2SiF6 and H2ZrF6 using am The resulting precipitate was subsequently filtered, washed, dried (T= 373 K), a
Zr | 3d5/2 | 183.5 | Si0.251Zr0.074O0.651F0.025 | silicon zirconium oxide fluoride (Si0.251Zr0.074O0.651F0.025) | Bosman H.J.M., Pijpers A.P., Jaspers A.W.M.A. | J. Catal. 161, 551 (1996) | Adequate |  |  |  | data |  |  |  | No | Mg |  | Au,Ag,Cu = 84.00,368.27,932.67 | Adventitious carbon | Reliable, with one-point correction of energy scale | solid on double-sided tape |  | X-ray Photoelectron Spectroscopy | 300 | Good | The catalyst was prepared by hydrolysis of mixture of H2SiF6 and H2ZrF6 using am The resulting precipitate was subsequently filtered, washed, dried (T= 373 K), a
Zr | 3d5/2 | 182.7 | Si0.057Zr0.269O0.597F0.078 | silicon zirconium oxide fluoride (Si0.057Zr0.269O0.597F0.078) | Bosman H.J.M., Pijpers A.P., Jaspers A.W.M.A. | J. Catal. 161, 551 (1996) | Adequate |  |  |  | data |  |  |  | No | Mg |  | Au,Ag,Cu = 84.00,368.27,932.67 | Adventitious carbon | Reliable, with one-point correction of energy scale | solid on double-sided tape |  | X-ray Photoelectron Spectroscopy | 300 | Good | The catalyst was prepared by hydrolysis of mixture of H2SiF6 and H2ZrF6 using am The resulting precipitate was subsequently filtered, washed, dried (T= 373 K), a
Zr | 3d5/2 | 183.7 | Si0.294Zr0.029O0.670F0.006 | silicon zirconium oxide fluoride (Si0.294Zr0.029O0.670F0.006) | Bosman H.J.M., Pijpers A.P., Jaspers A.W.M.A. | J. Catal. 161, 551 (1996) | Adequate |  |  |  | data |  |  |  | No | Mg |  | Au,Ag,Cu = 84.00,368.27,932.67 | Adventitious carbon | Reliable, with one-point correction of energy scale | solid on double-sided tape |  | X-ray Photoelectron Spectroscopy | 300 | Good | The catalyst was prepared by hydrolysis of mixture of H2SiF6 and H2ZrF6 using am The resulting precipitate was subsequently filtered, washed, dried (T= 373 K), a
Zr | 3d5/2 | 183.4 | Si0.255Zr0.061O0.675F0.008 | silicon zirconium oxide fluoride (Si0.255Zr0.061O0.675F0.008) | Bosman H.J.M., Pijpers A.P., Jaspers A.W.M.A. | J. Catal. 161, 551 (1996) | Adequate |  |  |  | data |  |  |  | No | Mg |  | Au,Ag,Cu = 84.00,368.27,932.67 | Adventitious carbon | Reliable, with one-point correction of energy scale | solid on double-sided tape |  | X-ray Photoelectron Spectroscopy | 300 | Good | The catalyst was prepared by hydrolysis of mixture of H2SiF6 and H2ZrF6 using am The resulting precipitate was subsequently filtered, washed, dried (T= 373 K), a
Zr | 3d5/2 | 183.6 | Si0.284Zr0.042O0.656F0.017 | silicon zirconium oxide fluoride (Si0.284Zr0.042O0.656F0.017) | Bosman H.J.M., Pijpers A.P., Jaspers A.W.M.A. | J. Catal. 161, 551 (1996) | Adequate |  |  |  | data |  |  |  | No | Mg |  | Au,Ag,Cu = 84.00,368.27,932.67 | Adventitious carbon | Reliable, with one-point correction of energy scale | solid on double-sided tape |  | X-ray Photoelectron Spectroscopy | 300 | Good | The catalyst was prepared by hydrolysis of mixture of H2SiF6 and H2ZrF6 using am The resulting precipitate was subsequently filtered, washed, dried (T= 373 K), a
Zr | 3d5/2 | 183.8 | Si0.316Zr0.013O0.664F0.008 | silicon zirconium oxide fluoride (Si0.316Zr0.013O0.664F0.008) | Bosman H.J.M., Pijpers A.P., Jaspers A.W.M.A. | J. Catal. 161, 551 (1996) | Adequate |  |  |  | data |  |  |  | No | Mg |  | Au,Ag,Cu = 84.00,368.27,932.67 | Adventitious carbon | Reliable, with one-point correction of energy scale | solid on double-sided tape |  | X-ray Photoelectron Spectroscopy | 300 | Good | The catalyst was prepared by hydrolysis of mixture of H2SiF6 and H2ZrF6 using am The resulting precipitate was subsequently filtered, washed, dried (T= 373 K), a
Zr | 3d5/2 | 182.8 | Zr0.339O0.555F0.106 | zirconium oxide fluoride (Zr0.339O0.555F0.106) | Bosman H.J.M., Pijpers A.P., Jaspers A.W.M.A. | J. Catal. 161, 551 (1996) | Adequate |  |  |  | data |  |  |  | No | Mg |  | Au,Ag,Cu = 84.00,368.27,932.67 | Adventitious carbon | Reliable, with one-point correction of energy scale | solid on double-sided tape |  | X-ray Photoelectron Spectroscopy | 300 | Good | The catalyst was prepared by hydrolysis of H2ZrF6 using ammonia at a constant pH The resulting precipitate was subsequently filtered, washed, dried (T= 373 K), a
Zr | 3d5/2 | 182.1 | Zr[Al3.4O1.1(OH)1.5F4.9(H2O)2.5](C3H9N)0.3H0.3PO4)2.2.9H2O | fluorinated alumina-pillared alpha-zirconium phosphate (Zr[Al3.4O1.1(OH)1.5F4.9(H2O)2.5](C3H9N)0.3H0.3PO4)2.2.9H2O) | Merida-Robles J.M., Olivera-Pastor P., Jimenez-Lopez A., Rodriguez-Castellon E | J. Phys. Chem. 100, 14726 (1996) | Adequate | 0.2 |  |  | data |  |  |  | No | Al |  |  | Adventitious carbon | Reliable, with one-point correction of energy scale | cast film, crystal, insulator |  |  | 300 | Adequate | Intercallated compound. The intensity ratios of P/Zr and Al/Zr determined by XPS
Zr | 3d5/2 | 183.7 | ZrCl4 | zirconium(IV) tetrachloride | Sleigh C., Pijpers A.P., Jaspers A., Coussens B., Meier R.J. | J. Electron Spectrosc. Relat. Phenom. 77, 41 (1996) | Adequate |  |  |  | data |  |  |  | No | Al/Mg |  | Au,Ag,Cu = 84.00,368.27,932.67 | Adventitious carbon | Reliable (reported energy within 300 eV of a reference energy) | solid on double-sided tape |  |  | 300 | Adequate
Zr | 3d5/2 | 182.4 | Zr[Cr3.21Fe1.90(CH3COO)1.39(OH)11.94](PO4)2.5.2H2O | iron-oxide-, chromium-oxide-pillared alpha-zirconium phosphate (Zr[Cr3.21Fe1.90(CH3COO)1.39(OH)11.94](PO4)2.5.2H2O) | Perez-Reina F.J., Olivera-Pastor P., Rodriguez-Castellon E, Jimenez-Lopez A., Fierro J.L.G. | J. Solid State Chem. 122, 231 (1996) | Adequate | 0.2 |  |  | data |  |  |  | No | Mg |  |  | Adventitious carbon | Reliable, with one-point correction of energy scale | amorphous, solid sample mounted on tape |  | X-ray Diffraction | 300 | Adequate | The P/Zr intensity ratio determined by XPS was 2.06.
Zr | 3d5/2 | 183.2 | ZrH1.46Rh0.18(C10H8N2)0.25(PO4)2.1.9H2O | rhodium(III)-intercalated zirconium 2,2'-bipyridine phosphate hydrate | Ferragina C., La Ginestra A., Massucci M.A., Mattogno G., Patrono P., et al | J. Mater. Chem. 5, 461 (1995) | Adequate | 0.2 |  |  | data |  |  |  | No | Al |  |  | Adventitious carbon | Reliable, with one-point correction of energy scale | alpha phase, crystal, insulator, solid sample mounted on tape, thin film |  | X-ray Diffraction | 300 | Adequate | Intercalation compound. Alpha - ZrH1.46Rh0.18(bipy)0.25(PO4)2.1.9H2O, bipy = 2,2
Zr | 3d5/2 | 182.4 | Zr[Cr1.97Fe2.56(CH3COO)0.85(OH)10.74](PO4)2.3.9H2O | iron-oxide-, chromium-oxide-pillared alpha-zirconium phosphate (Zr[Cr1.97Fe2.56(CH3COO)0.85(OH)10.74](PO4)2.3.9H2O) | Perez-Reina F.J., Olivera-Pastor P., Rodriguez-Castellon E, Jimenez-Lopez A., Fierro J.L.G. | J. Solid State Chem. 122, 231 (1996) | Adequate | 0.2 |  |  | data |  |  |  | No | Mg |  |  | Adventitious carbon | Reliable, with one-point correction of energy scale | amorphous, solid sample mounted on tape |  | X-ray Diffraction | 300 | Adequate | The P/Zr intensity ratio determined by XPS was 2.09.
Zr | 3d5/2 | 182.5 | Zr0.332O0.639F0.021 | zirconium oxide fluoride (Zr0.332O0.639F0.021) | Bosman H.J.M., Pijpers A.P., Jaspers A.W.M.A. | J. Catal. 161, 551 (1996) | Adequate |  |  |  | data |  |  |  | No | Mg |  | Au,Ag,Cu = 84.00,368.27,932.67 | Adventitious carbon | Reliable, with one-point correction of energy scale | solid on double-sided tape |  | X-ray Photoelectron Spectroscopy | 300 | Good | The catalyst was prepared by hydrolysis of H2ZrF6 using ammonia at a constant pH The resulting precipitate was subsequently filtered, washed, dried (T= 373 K), a
Zr | 3d5/2 | 179 | Zr | zirconium | Sleigh C., Pijpers A.P., Jaspers A., Coussens B., Meier R.J. | J. Electron Spectrosc. Relat. Phenom. 77, 41 (1996) | Adequate |  |  |  | data |  |  |  | No | Al/Mg |  | Au,Ag,Cu = 84.00,368.27,932.67 | Conductor | Reliable (reported energy within 300 eV of a reference energy) | chemically etched, metal foil, sputtered |  |  | 300 | Adequate
Zr | 3d5/2 | 178.9 | Zr | zirconium | Nishino Y., Krauss A.R., Lin Y., Gruen D.M. | J. Nucl. Mater. 228, 346 (1996) | Adequate |  |  |  | data |  |  |  | No | Mg |  | Au4f7 = 84.00 | Conductor | Reliable, with one-point correction of energy scale | annealed, chemically etched, metal foil, polycrystalline, sputtered |  |  | 300 | Adequate | The sample was annealed at 850 K for 90 min in Ar after being degreased in aceto polished in HNO3 and HF mixture, and immersed in deionized water. The final clea (Ep = 4 keV, j = ~ 1.0 microampere cm-2, time = 2 - 3 h).
Zr | 3d5/2 | 179.3 | Zr | zirconium | Sinha S., Badrynarayanan S, Sinha A.P.B. | J. Less-common Metals 134, 229 (1987) | Good | 0.12 |  |  | data |  |  |  | No | Al |  | Au,Ag,Cu = 84.00,368.27,932.67 | Conductor | Reliable, with one-point correction of energy scale | metal foil |  |  | 300 | Good | Foils of spectroscopically pure Zr.
Zr | 3d5/2 | 178.29 | Zr | zirconium | Morant C., Sanz J.M., Galan L., Soriano L. | Surf. Sci. 218, 331 (1989) | Good |  |  | other | mixed Gaussian/Lorentzian |  | 0.5 |  | No | Mg |  | Au,Ag,Cu = 84.00,368.27,932.67 | Conductor | Reliable, with three-point correction of energy scale | polycrystalline |  |  | 293 | Adequate | The Doniach-Sunjic width is 0.7 eV.
Zr | 3d5/2 | 179 | Zr | zirconium | Baba Y., Sasaki T.A., Takano I. | J. Vac. Sci. Technol. A 6, 2945 (1988) | Adequate |  |  |  | data |  |  |  | No | Mg |  | Au4f7= 84.00 | Conductor | Reliable (reported energy within 300 eV of a reference energy) |  |  |  | 300 | Good
Zr | 3d5/2 | 179.2 | Zr | zirconium | Badrinarayanan S., Sinha S. | J. Phys. Cond. Matter 2, 8721 (1990) | Adequate | 0.2 |  |  | data |  |  |  | No | Al |  | Au4f7= 84.00 | Conductor | Reliable (reported energy within 300 eV of a reference energy) | metal foil, sputtered |  |  | 293 | Good | The sample was cleaned by Ar+ ion bombardment (Ep = 6 keV, Ip = 100 microamperes
Zr | 3d5/2 | 179.08 | Zr | zirconium | Kang J.-S., Nahm K., Kim C.K. | J. Magn. Magn. Mater. 146, L229 (1995) | Adequate |  |  | other | mixed Gaussian/Lorentzian |  | 1.03 | 0.24 | No | Mg |  | Ag3d5 = 368.27 | Conductor | Reliable, with one-point correction of energy scale | amorphous, metal foil, sputtered | Electron-Probe Microanalysis | X-ray Diffraction | 300 | Adequate | The surface was cleaned by Ar+ ion bombardment (Ep = 3.5 keV). Peak locations: Doniach - Sunjic & Gaussian. Branching ratio = 0.667. Asymmetry parameter = 0.08.
Zr | 3d5/2 | 178.8 | Zr | zirconium | de Gonzalez C.O., Garcia E.A. | Surf. Sci. 193, 305 (1988) | Good | 0.1 |  | other | data | 1.4 |  |  | No | Mg |  | Au4f7= 84.00 | Conductor | Reliable, with one-point correction of energy scale | polycrystalline |  |  | 300 | Good
Zr | 3d5/2 | 182.3 | ZrO2 | zirconium(IV) dioxide | Sleigh C., Pijpers A.P., Jaspers A., Coussens B., Meier R.J. | J. Electron Spectrosc. Relat. Phenom. 77, 41 (1996) | Adequate |  |  |  | data |  |  |  | No | Al/Mg |  | Au,Ag,Cu = 84.00,368.27,932.67 | Adventitious carbon | Reliable (reported energy within 300 eV of a reference energy) | solid on double-sided tape |  |  | 300 | Adequate
Zr | 3d5/2 | 179.3 | ZrBr | zirconium(I) bromide | Corbett J.D., Marek H.S. | Inorg. Chem. 22, 3194 (1983) | [8 empty] | No |  |  | Au & In4d=17.0 | Adventitious carbon | Reliable, with two-point correction of energy scale
Zr | 3d5/2 | 179.8 | ZrBr | zirconium(I) bromide | Hwu S.-J., Ziebarth R.P., von Winbush S., Ford J.E., Corbett J.D. | Inorg. Chem. 25, 283 (1986) | Adequate |  |  |  | data |  |  |  | No | Al |  |  | Adventitious carbon | Reliable, with one-point correction of energy scale | crystal |  | X-ray Diffraction | 300 | Adequate | Samples were grounded and mounted on In foil.
Zr | 3d5/2 | 179.6 | ZrC | zirconium carbide | Kaufmann R., Klewe-Nebenius H., Moers H., Pfennig G., Jenett H., Ache H. J. | Surf. Interface Anal. 11, 502 (1988) | [8 empty] | No |  |  | Au |  | Reliable | sintered in Argon atmosphere
Zr | 3d5/2 | 179.2 | ZrCl | zirconium(I) chloride | Corbett J.D., Marek H.S. | Inorg. Chem. 22, 3194 (1983) | [8 empty] | No |  |  | Au & In4d=17.0 | Adventitious carbon | Reliable, with two-point correction of energy scale
Zr | 3d5/2 | 179 | Zr | zirconium | Walz B., Oelhafen P., Guntherodt H.-J., Baiker A. | Appl. Surf. Sci. 37, 337 (1989) | Adequate |  |  | Linear | data |  |  |  | No | Mg |  | Au4f7= 84.00 | Conductor | Reliable (reported energy within 300 eV of a reference energy) |  |  |  | 300 | Adequate
Zr | 3d5/2 | 179 | Zr | zirconium | Takano I., Isobe S., Sasaki T.A., Baba Y. | Appl. Surf. Sci. 37, 25 (1989) | Adequate |  |  |  | data |  |  |  | No | Mg |  | Au4f7= 84.00 | Conductor | Reliable (reported energy within 300 eV of a reference energy) |  |  |  | 293 | Good
Zr | 3d5/2 | 179.2 | Zr | zirconium | Sinha S., Badrinarayanan S., Sinha A.P.B. | J. Less-common Metals 125, 85 (1986) | Good | 0.2 |  | other | data |  |  |  | No | Al |  | Au,Ag,Cu = 84.00,368.27,932.67 | Conductor | Reliable (reported energy within 300 eV of a reference energy) |  |  |  | 293 | Good
Zr | 3d5/2 | 178.9 | Zr | zirconium | Wagner C.D., Riggs W.M., Davis L.E., Moulder J.F., Muilenberg G.E. | Handbook of X-Ray Photoelectron Spectroscopy, Perkin-Elmer Corporation, Physical Electronics Division, Eden Prairie, Minn. 55344 (1979) | [8 empty] | No |  |  | Au,Cu | Conductor | Reliable, with two-point correction of energy scale | sputtered
Zr | 3d5/2 | 179 | Zr | zirconium | Baba Y., Sasaki T.A. | Surf. Interface Anal. 6, 171 (1984) | [8 empty] | No |  |  | Au | Conductor | Reliable
Zr | 3d5/2 | 179.3 | Zr | zirconium | Badrinarayanan S., Sinha S., Mandale A.B. | J. Electron Spectrosc. Relat. Phemon. 49, 303 (1989) | [8 empty] | No |  |  | Au | Conductor | Reliable | sputtered and heated
Zr | 3d5/2 | 178.7 | Zr | zirconium | Harel S., Mariot J.-M., Hague C.F. | Surf. Sci. 269, 1167 (1992) | Adequate |  |  |  | data |  |  |  | No |  |  | Au4f7 = 84.00 | Conductor | Reliable (reported energy within 300 eV of a reference energy) |  |  |  | 300 | Adequate
Zr | 3d5/2 | 178.75 | Zr | zirconium | Powell C.J. | J. Electron Spectrosc. Relat. Phenom. 185, 1 (2012) | Good | 0.06 | [17 empty] | Recommended binding energy based on an analysis of at least two independent measurements in four Handbooks. Where necessary, the binding-energy scale was recalibrated using reference values from the U.K. National Physical Laboratory.
Zr | 3d5/2 | 178.9 | Zr | zirconium | Wagner C.D., Riggs W.M., Davis L.E., Moulder J.F., Muilenberg G.E. | Handbook of X-Ray Photoelectron Spectroscopy, Perkin-Elmer Corporation, Physical Electronics Division, Eden Prairie, Minn. 55344 (1979) | [8 empty] | No |  |  | Au,Cu | Conductor | Reliable, with two-point correction of energy scale | sputtered
Zr | 3d5/2 | 179 | Zr | zirconium | Baba Y., Sasaki T.A. | Surf. Interface Anal. 6, 171 (1984) | [8 empty] | No |  |  | Au | Conductor | Reliable
Zr | 3d5/2 | 179.3 | Zr | zirconium | Badrinarayanan S., Sinha S., Mandale A.B. | J. Electron Spectrosc. Relat. Phemon. 49, 303 (1989) | [8 empty] | No |  |  | Au | Conductor | Reliable | sputtered and heated
Zr | 3d5/2 | 178.7 | Zr | zirconium | Harel S., Mariot J.-M., Hague C.F. | Surf. Sci. 269, 1167 (1992) | Adequate |  |  |  | data |  |  |  | No |  |  | Au4f7 = 84.00 | Conductor | Reliable (reported energy within 300 eV of a reference energy) |  |  |  | 300 | Adequate
Zr | 3d5/2 | 178.75 | Zr | zirconium | Powell C.J. | J. Electron Spectrosc. Relat. Phenom. 185, 1 (2012) | Good | 0.06 | [17 empty] | Recommended binding energy based on an analysis of at least two independent measurements in four Handbooks. Where necessary, the binding-energy scale was recalibrated using reference values from the U.K. National Physical Laboratory.
Zr | 3d5/2 | 183.3 | ZrO2 | zirconium(IV) dioxide | Kaufmann R., Klewe-Nebenius H., Moers H., Pfennig G., Jenett H., Ache H. J. | Surf. Interface Anal. 11, 502 (1988) | [8 empty] | No |  |  | Au |  | Reliable | sintered in Argon atmosphere
Zr | 3d5/2 | 183.3 | ZrO2 | zirconium(IV) dioxide | Baba Y., Sasaki T.A. | Surf. Interface Anal. 6, 171 (1984) | [8 empty] | No |  |  | Au | Conductor |  | reacted film
Zr | 3d5/2 | 182 | ZrO2 | zirconium(IV) dioxide | Sarma D.D., Rao C.N.R. | J. Electron Spectrosc. Relat. Phenom. 20, 25 (1980) | [8 empty] | No |  |  | Au | Gold | Reliable, with two-point correction of energy scale
Zr | 3d5/2 | 182.4 | ZrO2 | zirconium(IV) dioxide | Nefedov V.I., Salyn, Y.V., Chertkov A.A., Padurets L.N. | Zh. Neorg. Khimii 19, 1443 (1974) | [8 empty] | No |  |  |  | Adventitious carbon | Reliable, with two-point correction of energy scale
Zr | 3d5/2 | 182.2 | ZrO2 | zirconium(IV) dioxide | Nefedov V.I., Gati D., Dzhurinskii, B.F., Sergushin N.P., Salyn Y.V. | Zh. Neorg. Khimii 20, 2307 (1975) | [8 empty] | No |  |  |  | Adventitious carbon | Reliable, with two-point correction of energy scale
Zr | 3d5/2 | 183 | ZrO2 | zirconium(IV) dioxide | Hughes A.E., Sexton B.A. | J. Electron Spectrosc. Relat. Phemon. 50, c15, (1990) | [8 empty] | No |  |  | Cu 2p3 and Cu 3p | Gold | Calibration study
Zr | 3d5/2 | 182.3 | ZrO2 | zirconium(IV) dioxide | Romotowski T., Komorek J., Stoch J., Mastikhin V.M. | Polish J. Chem. 69, 621 (1995) | Adequate |  |  | other | data |  |  |  | No | Al |  |  | Adventitious carbon | Reliable (reported energy within 300 eV of a reference energy) | crystal |  | X-ray Diffraction | 300 | Adequate
Zr | 3d5/2 | 182.52 | ZrO2 | zirconium(IV) dioxide | Morant C., Sanz J.M., Galan L., Soriano L. | Surf. Sci. 218, 331 (1989) | Good |  |  | other | mixed Gaussian/Lorentzian | 1.8 | 1.25 | 1.08 | No | Mg |  | Au,Ag,Cu = 84.00,368.27,932.67 | Conductor | Reliable, with three-point correction of energy scale | heated, oxygen pressure, oxidizing atmosphere, passive oxide, thin film, thermal oxide |  |  | 293 | Adequate | Oxidation of polycrystalline Zr at 475 K by 6E3 L O2 exposure.
Zr | 3d5/2 | 185.3 | ZrF4 | zirconium(IV) tetrafluoride | Nefedov V.I., Kokunov Y.V., Buslaev Y.A., Porai-koshits M.A., Gustyakova M.P., Ili'n E.G. | Zh. Neorg. Khimii 18, 931 (1973) | [8 empty] | No |  |  |  | Adventitious carbon | Reliable, with two-point correction of energy scale
Zr | 3d5/2 | 185.6 | ZrF4 | zirconium(IV) tetrafluoride | Sleigh C., Pijpers A.P., Jaspers A., Coussens B., Meier R.J. | J. Electron Spectrosc. Relat. Phenom. 77, 41 (1996) | Adequate |  |  |  | data |  |  |  | No | Al/Mg |  | Au,Ag,Cu = 84.00,368.27,932.67 | Adventitious carbon | Reliable (reported energy within 300 eV of a reference energy) | solid on double-sided tape |  |  | 300 | Adequate
Zr | 3d5/2 | 185.3 | ZrF4 | zirconium(IV) tetrafluoride | Nefedov V.I., Kokunov Y.V., Buslaev Y.A., Porai-koshits M.A., Gustyakova M.P., Ili'n E.G. | Zh. Neorg. Khimii 18, 931 (1973) | [8 empty] | No |  |  |  | Adventitious carbon | Reliable, with two-point correction of energy scale
Zr | 3d5/2 | 185.6 | ZrF4 | zirconium(IV) tetrafluoride | Sleigh C., Pijpers A.P., Jaspers A., Coussens B., Meier R.J. | J. Electron Spectrosc. Relat. Phenom. 77, 41 (1996) | Adequate |  |  |  | data |  |  |  | No | Al/Mg |  | Au,Ag,Cu = 84.00,368.27,932.67 | Adventitious carbon | Reliable (reported energy within 300 eV of a reference energy) | solid on double-sided tape |  |  | 300 | Adequate
Zr | 3d5/2 | 184.2 | K2ZrF6 | potassium hexafluorozirconate(IV) | Nefedov V.I., Kokunov Y.V., Buslaev Y.A., Porai-koshits M.A., Gustyakova M.P., Ili'n E.G. | Zh. Neorg. Khimii 18, 931 (1973) | [8 empty] | No |  |  |  | Adventitious carbon | Reliable, with two-point correction of energy scale
Zr | 3d5/2 | 183.7 | K3ZrF7 | potassium heptafluorozirconate(IV) | Nefedov V.I., Kokunov Y.V., Buslaev Y.A., Porai-koshits M.A., Gustyakova M.P., Ili'n E.G. | Zh. Neorg. Khimii 18, 931 (1973) | [8 empty] | No |  |  |  | Adventitious carbon | Reliable, with two-point correction of energy scale
Zr | 3d5/2 | 182.9 | [Zr(OH)2(CH3CH(NH2)COO)2]Br2.3H2O | dihydroxybis(alpha-L-alinine)zirconium dibromide trihydrate | Kharitonova L.C., Nefedov V.I., Pankratova L.N., Pershin V.L. | Zh. Neorg. Khimii 19, 860 (1974) | [8 empty] | No |  |  |  | Internal hydrocarbon | Reliable, with two-point correction of energy scale
Zr | 3d5/2 | 183 | [Zr(OH)2(CH3CH(NH2)COO)2]Cl2.3H2O | dihydroxybis(alpha-L-alanine)zirconium dichloride trihydrate | Kharitonova L.C., Nefedov V.I., Pankratova L.N., Pershin V.L. | Zh. Neorg. Khimii 19, 860 (1974) | [8 empty] | No |  |  |  | Internal hydrocarbon | Reliable, with two-point correction of energy scale
Zr | 3d5/2 | 184.7 | KZrF5.H2O | potassium pentafluorozirconate(IV) hydrate | Nefedov V.I., Kokunov Y.V., Buslaev Y.A., Porai-koshits M.A., Gustyakova M.P., Ili'n E.G. | Zh. Neorg. Khimii 18, 931 (1973) | [8 empty] | No |  |  |  | Adventitious carbon | Reliable, with two-point correction of energy scale
Zr | 3d5/2 | 178.8 | ZrH2 | zirconium(II) hydride | Corbett J.D., Marek H.S. | Inorg. Chem. 22, 3194 (1983) | [8 empty] | No |  |  | Au & In4d=17.0 | Adventitious carbon | Reliable, with two-point correction of energy scale | heated
Zr | 3d5/2 | 179.4 | ZrBrH | zirconium hydrogen bromide | Corbett J.D., Marek H.S. | Inorg. Chem. 22, 3194 (1983) | [8 empty] | No |  |  | Au & In4d=17.0 | Adventitious carbon | Reliable, with two-point correction of energy scale
Zr | 3d5/2 | 179.4 | ZrClH | zirconium hydrogen chloride | Corbett J.D., Marek H.S. | Inorg. Chem. 22, 3194 (1983) | [8 empty] | No |  |  | Au & In4d=17.0 | Adventitious carbon | Reliable, with two-point correction of energy scale
Zr | 3d5/2 | 179.6 | ZrHx | zirconium hydride ss | Baba Y., Sasaki T.A. | Surf. Interface Anal. 6, 171 (1984) | [8 empty] | No |  |  | Au | Conductor | Reliable | hydrogen pressure
Zr | 3d5/2 | 179.6 | ZrHx | zirconium hydride ss | Sasaki T.A., Baba Y. | Phys. Rev. B 31, 791 (1985) | [8 empty] | No |  |  | Au | Conductor | Reliable
Zr | 3d5/2 | 184 | Zr(SO4)2 | zirconium(IV) sulfate | Colon J.L., Thakur D.S., Yang C.-Y., Clearfield A., Martin C.R. | J. Catal. 124, 148 (1990) | Adequate |  |  |  | data |  |  |  | No | Mg |  |  | Adventitious carbon | Reliable, with one-point correction of energy scale | pelletized |  |  | 300 | Adequate
Zr | 3d5/2 | 178.98 | Zr63.8Ni36.8 | nickel zirconium alloy (Zr63.8Ni36.8) | Wei Q., Ji M., Wu J., Zhang Q. | Kexue Tongbao 33, 1246 (1988) | Adequate |  |  |  | data |  |  |  | No | Al |  | Other, Zr3d5= 178.78 | Conductor | Reliable, with one-point correction of energy scale | amorphous |  |  | 300 | Adequate | Alloy was prepared by melt spinning tecnhique.
Zr | 3d5/2 | 180 | ZrN0.13 | zirconium nitride (ZrN0.13) | Baba Y., Sasaki T.A., Takano I. | J. Vac. Sci. Technol. A 6, 2945 (1988) | Adequate |  |  |  | data |  |  |  | No | Mg |  | Au4f7= 84.00 | Conductor | Reliable (reported energy within 300 eV of a reference energy) | implanted, semiconductor | X-ray Photoelectron Spectroscopy |  | 300 | Good | The nitrogenation was carried out by bombarding the metal with 8-keV Ar+ ions in nitrogen at 1.0E-3 Pa. The approximate thickness of the TiN films obtained under these conditions was ~7 nm which is complete with to the range of the Ar+ions.
Zr | 3d5/2 | 183.5 | Zr(HPO4)O3PC6H4SO3H | zirconium phosphate sulfophenylphosphonate | Colon J.L., Thakur D.S., Yang C.-Y., Clearfield A., Martin C.R. | J. Catal. 124, 148 (1990) | Adequate |  |  |  | data |  |  |  | No | Mg |  |  | Adventitious carbon | Reliable, with one-point correction of energy scale | crystal |  |  | 300 | Adequate
Zr | 3d5/2 | 184 | Zr(HPO4)2.H2O | alpha-zirconium hydrogen phosphate monohydrate | Colon J.L., Thakur D.S., Yang C.-Y., Clearfield A., Martin C.R. | J. Catal. 124, 148 (1990) | Adequate |  |  |  | data |  |  |  | No | Mg |  |  | Adventitious carbon | Reliable, with one-point correction of energy scale | amorphous, pelletized |  |  | 300 | Adequate
Zr | 3d5/2 | 184 | Zr(HPO4)2.H2O | alpha-zirconium hydrogen phosphate monohydrate | Colon J.L., Thakur D.S., Yang C.-Y., Clearfield A., Martin C.R. | J. Catal. 124, 148 (1990) | Adequate |  |  |  | data |  |  |  | No | Mg |  |  | Adventitious carbon | Reliable, with one-point correction of energy scale | crystal |  |  | 300 | Adequate
Zr | 3d5/2 | 182.9 | alpha-Zr(HPO4)2(C10H8N2)0.25 | alpha-zirconium monohydrogen phosphate bipyridyl | Ferrgina C., Massucci M. | J. Inclusion Phenom. Mol. Recogn. Chem. 7, 529 (1989) | Adequate | 0.2 |  |  | Gaussian |  |  |  | No | Al |  | Au4f7= 84.00 | Adventitious carbon | Reliable, with one-point correction of energy scale | crystal, thin film |  |  | 77 | Good | Alpha-Zr(HPO4)2bipy0.25. 2,2'-bipyridylintercalated between the layers of crystalline alpha-Zr(HPO4)2.
Zr | 3d5/2 | 182.7 | alpha-Zr(HPO4)2(C10H8N2)0.25.1.5H2O | alpha-zirconium monohydrogen phosphate bipyridyl-1.5-water | Ferrgina C., Massucci M. | J. Inclusion Phenom. Mol. Recogn. Chem. 7, 529 (1989) | Good | 0.2 |  | other | Gaussian |  |  |  | No | Al |  | Au4f7= 84.00 | Adventitious carbon | Reliable, with one-point correction of energy scale | crystal, thin film |  |  | 77 | Good | Alpha-Zr(HPO4)2bipy0.25.1.5H2O. 2,2'-bipyridylintercalated between the layers of crystalline alpha-Zr(HPO4)2.
Zr | 3d5/2 | 182.8 | alpha-Zr(HPO4)2(C14H12N2)0.5 | alpha-zirconium monohydrogen phosphate dimethyl phenanthroline | Ferrgina C., Massucci M. | J. Inclusion Phenom. Mol. Recogn. Chem. 7, 529 (1989) | Adequate | 0.2 |  | other | Gaussian |  |  |  | No | Al |  | Au4f7= 84.00 | Adventitious carbon | Reliable, with one-point correction of energy scale | alpha phase, crystal, thin film |  |  | 77 | Adequate | 2,9-dimethyl-1,10-phenanthroline intercalated between the layers of crystalline alpha-Zr(HPO4)2.
Zr | 3d5/2 | 182.7 | alpha-Zr(HPO4)2(C14H12N2)0.5.2.5H2O | alpha-zirconium monohydrogen phosphate dimethyl phenanthroline-2.5-water | Ferrgina C., Massucci M. | J. Inclusion Phenom. Mol. Recogn. Chem. 7, 529 (1989) | Good | 0.2 |  | other | data |  |  |  | No | Al |  | Au4f7= 84.00 | Adventitious carbon | Reliable, with one-point correction of energy scale | crystal, thin film |  |  | 77 | Adequate | Alpha-Zr(HPO4)2dmp0.5.2.5H2O. 2,9-dimethyl-1,10-phenanthroline intercalated between the layers of crystalline alpha-Zr(HPO4)2.
Zr | 3d5/2 | 182.7 | alpha-Zr(HPO4)2.H2O | alpha-zirconium monohydrogen phosphate monohydrate | Ferrgina C., Massucci M. | J. Inclusion Phenom. Mol. Recogn. Chem. 7, 529 (1989) | Good | 0.2 |  | other | Gaussian |  |  |  | No | Al |  | Au4f7= 84.00 | Adventitious carbon | Reliable, with one-point correction of energy scale | crystal, thin film |  |  | 77 | Good | Alpha-Zr(HPO4)2.H2O
Zr | 3d5/2 | 182.8 | alpha-Zr(HPO4)2(C12H8N2)0.5 | alpha-zirconium monohydrogen phosphate phenanthroline | Ferrgina C., Massucci M. | J. Inclusion Phenom. Mol. Recogn. Chem. 7, 529 (1989) | Good | 0.2 |  | other | Gaussian |  |  |  | No | Al |  | Au4f7= 84.00 | Adventitious carbon | Reliable, with one-point correction of energy scale | crystal, thin film |  |  | 77 | Adequate | Alpha-Zr(HPO4)2phen0.5.1,10-phenanthroline intercalated between the layers of crystalline alpha-Zr(HPO4)2.
Zr | 3d5/2 | 182.8 | alpha-Zr(HPO4)2(C12H8N2)0.5.2H2O | alpha-zirconium monohydrogen phosphate phenanthroline-2-water | Ferrgina C., Massucci M. | J. Inclusion Phenom. Mol. Recogn. Chem. 7, 529 (1989) | Adequate | 0.2 |  | other | Gaussian |  |  |  | No | Al |  | Au4f7= 84.00 | Adventitious carbon | Reliable, with one-point correction of energy scale | crystal, thin film |  |  | 77 | Adequate | Alpha-Zr(HPO4)2phen0.5.2H2O. 1,10-phenanthroline intercalated between the layers of crystalline alpha-Zr(HPO4)2.
Zr | 3d5/2 | 180.9 | Zr98Sn1.5Fe0.22 | zircaloy-4 | Kaufmann R., Klewe-Nebenius H., Moers H., Pfennig G., Jenett H., Ache H. J. | Surf. Interface Anal. 11, 502 (1988) | [8 empty] | No |  |  | Au |  | Reliable | heated
Zr | 3d5/2 | 179.3 | Zr98Sn1.5Fe0.22 | zircaloy-4 | Kaufmann R., Klewe-Nebenius H., Moers H., Pfennig G., Jenett H., Ache H. J. | Surf. Interface Anal. 11, 502 (1988) | [8 empty] | No |  |  | Au |  | Reliable | passive oxide
Zr | 3d5/2 | 183.3 | Zr98Sn1.5Fe0.22 | zircaloy-4 | Kaufmann R., Klewe-Nebenius H., Moers H., Pfennig G., Jenett H., Ache H. J. | Surf. Interface Anal. 11, 502 (1988) | [8 empty] | No |  |  | Au |  | Reliable | passive oxide
Zr | 3d5/2 | 181.3 | Zr98Sn1.5Fe0.22 | zircaloy-4 | Kaufmann R., Klewe-Nebenius H., Moers H., Pfennig G., Jenett H., Ache H. J. | Surf. Interface Anal. 11, 502 (1988) | [8 empty] | No |  |  | Au |  | Reliable | passive oxide
Zr | 3d5/2 | 179.2 | Zr98Sn1.5Fe0.22 | zircaloy-4 | Kaufmann R., Klewe-Nebenius H., Moers H., Pfennig G., Jenett H., Ache H. J. | Surf. Interface Anal. 11, 502 (1988) | [8 empty] | No |  |  | Au |  | Reliable | heated
Zr | 3d5/2 | 182.75 | ZrO2/Zr | zirconium(IV) oxide/Zr | Morant C., Sanz J.M., Galan L., Soriano L. | Surf. Sci. 218, 331 (1989) | [8 empty] | No |  |  | Au 84.23,Ag 368.21 Cu 932.38 | Conductor | Reliable | oxygen pressure
Zr | 3d5/2 | 182.8 | (Zr(HPO4)2)2(C5H3NC2H2C5H3N) | bis(alpha-zirconium(IV) monohydrogenphosphate) 1,10-phenathroline | Mattogno G., Ferragina C., Massucci M.A., Patrono P., La Ginestra A. | J. Electron Spectrosc. Relat. Phemon. 46, 285 (1988) | [8 empty] | No |  |  | Au | Adventitious carbon | Two-point correction of energy scale | thin film
Zr | 3d5/2 | 182.8 | (Zr(HPO4)2)2(C5H3NC2H2C5H3N).2H2O | bis(alpha-zirconium(IV) monohydrogenphosphate) 1,10-phenathroline dihydrate | Mattogno G., Ferragina C., Massucci M.A., Patrono P., La Ginestra A. | J. Electron Spectrosc. Relat. Phemon. 46, 285 (1988) | [8 empty] | No |  |  | Au | Adventitious carbon | Two-point correction of energy scale | thin film
Zr | 3d5/2 | 182.7 | Zr(HPO4)2.H2O | zirconium di(hydrogen phosphate) hydrate | Mattogno G., Ferragina C., Massucci M.A., Patrono P., La Ginestra A. | J. Electron Spectrosc. Relat. Phemon. 46, 285 (1988) | [8 empty] | No |  |  | Au | Adventitious carbon | Two-point correction of energy scale | thin film
Zr | 3d5/2 | 180.9 | ZrN | zirconium nitride | Badrinarayanan S., Sinha S., Mandale A.B. | J. Electron Spectrosc. Relat. Phemon. 49, 303 (1989) | [8 empty] | No |  |  | Au | Conductor | Reliable | implanted
Zr | 3d5/2 | 184 | ZrO2 | zirconium dioxide | Colon J.L., Thakur D.S., Yang C.-Y., Clearfield A., Martin C.R. | J. Catal. 124, 148 (1990) | Adequate |  |  |  | data |  |  |  | No | Mg |  |  | Adventitious carbon | Reliable, with one-point correction of energy scale | crystal, pelletized |  |  | 300 | Adequate | Monoclinic ZrO2.
Zr | 3d5/2 | 182.3 | ZrO2 | zirconium dioxide | Dementjev A.P., Ivanova O.P., Vasilyev L.A., Naumkin A.V., Nemirovsky D.M., Shalaev D.Y. | J. Vac. Sci. Technol. A 12, 423 (1994) | Adequate |  |  | Shirley | data |  |  |  | No | Mg |  |  | Adventitious carbon | Reliable, with one-point correction of energy scale | insulator, pelletized |  |  | 300 | Adequate | Zr was annealed in air at 723 K for 5 min. The total FWHM of the Zr3d line was 3.7 eV.
Zr | 3d5/2 | 181.5 | ZrO2 | zirconium dioxide | Anderson J.A., Fierro J.L.G. | J. Solid State Chem. 108, 305 (1994) | Adequate |  |  |  | data |  |  |  | No | Mg |  |  | Adventitious carbon | Reliable, with one-point correction of energy scale | crystal, pelletized |  | X-ray Diffraction | 300 | Adequate
Zr | 3d5/2 | 182.2 | ZrO2 | zirconium dioxide | Ardizzone S., Cattania M.G., Lugo P. | Electrochim. Acta 39, 1509 (1994) | Adequate |  |  | other | mixed Gaussian/Lorentzian |  |  |  | Yes | Al |  | Au,Cu = 84.00,932.67 | Adventitious carbon | Reliable, with one-point correction of energy scale | crystal, insulator, solid on double-sided tape |  |  | 300 | Adequate | Monoclinic ZrO2. An electron flood gun (Ep = 10 eV) was used for charge compensation.
Zr | 3d5/2 | 182.9 | ZrO2 | zirconium dioxide | Sinha S., Badrinarayanan S., Sinha A.P.B. | J. Less-common Metals 125, 85 (1986) | Good | 0.2 |  | other | Gaussian |  |  |  | No | Al |  | Au,Ag,Cu = 84.00,368.27,932.67 | Adventitious carbon | Reliable, with one-point correction of energy scale | insulator |  |  | 293 | Good
Zr | 3d5/2 | 179 | Zr | zirconium | Walz B., Oelhafen P., Guntherodt H.-J., Baiker A. | Appl. Surf. Sci. 37, 337 (1989) | Adequate |  |  | Linear | data |  |  |  | No | Mg |  | Au4f7= 84.00 | Conductor | Reliable (reported energy within 300 eV of a reference energy) |  |  |  | 300 | Adequate
Zr | 3d5/2 | 179 | Zr | zirconium | Takano I., Isobe S., Sasaki T.A., Baba Y. | Appl. Surf. Sci. 37, 25 (1989) | Adequate |  |  |  | data |  |  |  | No | Mg |  | Au4f7= 84.00 | Conductor | Reliable (reported energy within 300 eV of a reference energy) |  |  |  | 293 | Good
Zr | 3d5/2 | 179.2 | Zr | zirconium | Sinha S., Badrinarayanan S., Sinha A.P.B. | J. Less-common Metals 125, 85 (1986) | Good | 0.2 |  | other | data |  |  |  | No | Al |  | Au,Ag,Cu = 84.00,368.27,932.67 | Conductor | Reliable (reported energy within 300 eV of a reference energy) |  |  |  | 293 | Good
Zr | 3d5/2 | 179 | Zr | zirconium | Sleigh C., Pijpers A.P., Jaspers A., Coussens B., Meier R.J. | J. Electron Spectrosc. Relat. Phenom. 77, 41 (1996) | Adequate |  |  |  | data |  |  |  | No | Al/Mg |  | Au,Ag,Cu = 84.00,368.27,932.67 | Conductor | Reliable (reported energy within 300 eV of a reference energy) | chemically etched, metal foil, sputtered |  |  | 300 | Adequate
Zr | 3d5/2 | 178.9 | Zr | zirconium | Nishino Y., Krauss A.R., Lin Y., Gruen D.M. | J. Nucl. Mater. 228, 346 (1996) | Adequate |  |  |  | data |  |  |  | No | Mg |  | Au4f7 = 84.00 | Conductor | Reliable, with one-point correction of energy scale | annealed, chemically etched, metal foil, polycrystalline, sputtered |  |  | 300 | Adequate | The sample was annealed at 850 K for 90 min in Ar after being degreased in aceto polished in HNO3 and HF mixture, and immersed in deionized water. The final clea (Ep = 4 keV, j = ~ 1.0 microampere cm-2, time = 2 - 3 h).
Zr | 3d5/2 | 179.3 | Zr | zirconium | Sinha S., Badrynarayanan S, Sinha A.P.B. | J. Less-common Metals 134, 229 (1987) | Good | 0.12 |  |  | data |  |  |  | No | Al |  | Au,Ag,Cu = 84.00,368.27,932.67 | Conductor | Reliable, with one-point correction of energy scale | metal foil |  |  | 300 | Good | Foils of spectroscopically pure Zr.
Zr | 3d5/2 | 178.29 | Zr | zirconium | Morant C., Sanz J.M., Galan L., Soriano L. | Surf. Sci. 218, 331 (1989) | Good |  |  | other | mixed Gaussian/Lorentzian |  | 0.5 |  | No | Mg |  | Au,Ag,Cu = 84.00,368.27,932.67 | Conductor | Reliable, with three-point correction of energy scale | polycrystalline |  |  | 293 | Adequate | The Doniach-Sunjic width is 0.7 eV.
Zr | 3d5/2 | 179 | Zr | zirconium | Baba Y., Sasaki T.A., Takano I. | J. Vac. Sci. Technol. A 6, 2945 (1988) | Adequate |  |  |  | data |  |  |  | No | Mg |  | Au4f7= 84.00 | Conductor | Reliable (reported energy within 300 eV of a reference energy) |  |  |  | 300 | Good
Zr | 3d5/2 | 179.2 | Zr | zirconium | Badrinarayanan S., Sinha S. | J. Phys. Cond. Matter 2, 8721 (1990) | Adequate | 0.2 |  |  | data |  |  |  | No | Al |  | Au4f7= 84.00 | Conductor | Reliable (reported energy within 300 eV of a reference energy) | metal foil, sputtered |  |  | 293 | Good | The sample was cleaned by Ar+ ion bombardment (Ep = 6 keV, Ip = 100 microamperes
Zr | 3d5/2 | 179.08 | Zr | zirconium | Kang J.-S., Nahm K., Kim C.K. | J. Magn. Magn. Mater. 146, L229 (1995) | Adequate |  |  | other | mixed Gaussian/Lorentzian |  | 1.03 | 0.24 | No | Mg |  | Ag3d5 = 368.27 | Conductor | Reliable, with one-point correction of energy scale | amorphous, metal foil, sputtered | Electron-Probe Microanalysis | X-ray Diffraction | 300 | Adequate | The surface was cleaned by Ar+ ion bombardment (Ep = 3.5 keV). Peak locations: Doniach - Sunjic & Gaussian. Branching ratio = 0.667. Asymmetry parameter = 0.08.
Zr | 3d5/2 | 179 | Zr | zirconium | Sasaki T.A., Baba Y. | Phys. Rev. B 31, 791 (1985) | [8 empty] | No |  |  | Au | Conductor | Reliable
Zr | 3d5/2 | 178.3 | Zr | zirconium | Nefedov V.I., Salyn, Y.V., Chertkov A.A., Padurets L.N. | Zh. Neorg. Khimii 19, 1443 (1974) | [8 empty] | No |  |  |  | Adventitious carbon | Reliable, with two-point correction of energy scale
Zr | 3d5/2 | 178.52 | Zr | zirconium | Morant C., Sanz J.M., Galan L., Soriano L. | Surf. Sci. 218, 331 (1989) | [8 empty] | No |  |  | Au 84.23,Ag 368.21 Cu 932.38 | Conductor | Reliable | polycrystalline
Zr | 3d5/2 | 178.79 | Zr | zirconium | Nyholm R., Martensson N. | J. Phys. C. 13, L279 (1980) | [8 empty] | No |  |  | Au | Gold | Calibration study | scraped
Zr | 3d5/2 | 178.9 | Zr | zirconium | Kaufmann R., Klewe-Nebenius H., Moers H., Pfennig G., Jenett H., Ache H. J. | Surf. Interface Anal. 11, 502 (1988) | [8 empty] | No |  |  | Au |  | Reliable | sputtered
Zr | 3d5/2 | 179 | Zr | zirconium | Sasaki T.A., Baba Y. | Phys. Rev. B 31, 791 (1985) | [8 empty] | No |  |  | Au | Conductor | Reliable
Zr | 3d5/2 | 178.3 | Zr | zirconium | Nefedov V.I., Salyn, Y.V., Chertkov A.A., Padurets L.N. | Zh. Neorg. Khimii 19, 1443 (1974) | [8 empty] | No |  |  |  | Adventitious carbon | Reliable, with two-point correction of energy scale
Zr | 3d5/2 | 178.52 | Zr | zirconium | Morant C., Sanz J.M., Galan L., Soriano L. | Surf. Sci. 218, 331 (1989) | [8 empty] | No |  |  | Au 84.23,Ag 368.21 Cu 932.38 | Conductor | Reliable | polycrystalline
Zr | 3d5/2 | 178.79 | Zr | zirconium | Nyholm R., Martensson N. | J. Phys. C. 13, L279 (1980) | [8 empty] | No |  |  | Au | Gold | Calibration study | scraped
Zr | 3d5/2 | 178.9 | Zr | zirconium | Kaufmann R., Klewe-Nebenius H., Moers H., Pfennig G., Jenett H., Ache H. J. | Surf. Interface Anal. 11, 502 (1988) | [8 empty] | No |  |  | Au |  | Reliable | sputtered
Zr | 3d5/2 | 178.8 | Zr | zirconium | de Gonzalez C.O., Garcia E.A. | Surf. Sci. 193, 305 (1988) | Good | 0.1 |  | other | data | 1.4 |  |  | No | Mg |  | Au4f7= 84.00 | Conductor | Reliable, with one-point correction of energy scale | polycrystalline |  |  | 300 | Good
Zr | 3d5/2 | 182.2 | ZrO2 | zirconium dioxide | Hughes A.E., Sexton B.A. | J. Electron Spectrosc. Relat. Phemon. 50, c15, (1990) | [8 empty] | No |  |  | Cu 2p3 and Cu 3p | Gold | Calibration study
Zr | 3d5/2 | 183.1 | ZrO2 | zirconium dioxide | Sinha S., Badrynarayanan S, Sinha A.P.B. | J. Less-common Metals 134, 229 (1987) | Good | 0.12 |  |  | data |  |  |  | No | Al |  | Au,Ag,Cu = 84.00,368.27,932.67 | Adventitious carbon | Reliable, with one-point correction of energy scale | insulator |  |  | 300 | Good
Zr | 3d5/2 | 182.2 | ZrO2 | zirconium dioxide | Ardizzone S., Cattania M.G., Lugo P. | Electrochim. Acta 39, 1509 (1994) | Adequate |  |  | other | mixed Gaussian/Lorentzian |  |  |  | Yes | Al |  | Au,Cu = 84.00,932.67 | Adventitious carbon | Reliable, with one-point correction of energy scale | crystal, insulator, solid on double-sided tape |  |  | 300 | Adequate | Tetragonal ZrO2. An electron flood gun (Ep = 10 eV) was used for charge compensation.
Zr | 3d5/2 | 182.2 | ZrO2 | zirconium dioxide | Mizuno N., Fujii H., Igarashi H., Misono M. | J. Am. Chem. Soc. 114, 7151 (1992) | Adequate | 0.3 |  |  | data |  |  |  | No | Mg |  |  | Adventitious carbon | Reliable, with one-point correction of energy scale | crystal |  | X-ray Diffraction | 300 | Adequate | Monoclinic ZrO2. The oxide was prepared by the hydrolysis of zirconium chloride oxide.
Zr | 3d5/2 | 182.1 | ZrO2 | zirconium dioxide | Majumdar D., Chatterjee D. | J. Appl. Phys. 70, 988 (1991) | Adequate |  |  |  | data |  |  |  | Yes | Al |  |  | Adventitious carbon | Reliable, with one-point correction of energy scale | crystal |  | X-ray Diffraction | 300 | Adequate | Monoclinic ZrO2. An electron flood gun was used for charge compensation. Branching ratio = 0.67.
Zr | 3d5/2 | 183 | ZrOCl2 | zirconium(IV) oxide dichloride | Sleigh C., Pijpers A.P., Jaspers A., Coussens B., Meier R.J. | J. Electron Spectrosc. Relat. Phenom. 77, 41 (1996) | Adequate |  |  |  | data |  |  |  | No | Al/Mg |  | Au,Ag,Cu = 84.00,368.27,932.67 | Adventitious carbon | Reliable (reported energy within 300 eV of a reference energy) | solid on double-sided tape |  |  | 300 | Adequate
Zr | 3d5/2 | 179.4 | Zr1.02Si0.96Te1.02 | zirconium silicon tellurium imc | Bensch W., Helmer O., Muhler M., Ebert H., Knecht M. | J. Phys. Chem. 99, 3326 (1995) | Adequate |  |  |  | data |  |  |  | No | Mg |  | Au4f7 = 84.00 | Conductor | Reliable (reported energy within 300 eV of a reference energy) | crystal, crushed | X-ray Photoelectron Spectroscopy | X-ray Diffraction | 300 | Good | FAT mode.
Zr | 3d5/2 | 182.5 | Zr[Cr3.53Fe1.10(CH3COO)1.47(OH)10.42](PO4)2.5.4H2O | iron-oxide-, chromium-oxide-pillared alpha-zirconium phosphate (Zr[Cr3.53Fe1.10(CH3COO)1.47(OH)10.42](PO4)2.5.4H2O) | Perez-Reina F.J., Olivera-Pastor P., Rodriguez-Castellon E, Jimenez-Lopez A., Fierro J.L.G. | J. Solid State Chem. 122, 231 (1996) | Adequate | 0.2 |  |  | data |  |  |  | No | Mg |  |  | Adventitious carbon | Reliable, with one-point correction of energy scale | amorphous, solid sample mounted on tape |  | X-ray Diffraction | 300 | Adequate | The P/Zr intensity ratio determined by XPS was 2.06.
Zr | 3d5/2 | 182.4 | Zr[Cr0.61Fe5.64(CH3COO)0.38(OH)16.37](PO4)2.4.9H2O | iron-oxide-, chromium-oxide-pillared alpha-zirconium phosphate (Zr[Cr0.61Fe5.64(CH3COO)0.38(OH)16.37](PO4)2.4.9H2O) | Perez-Reina F.J., Olivera-Pastor P., Rodriguez-Castellon E, Jimenez-Lopez A., Fierro J.L.G. | J. Solid State Chem. 122, 231 (1996) | Adequate | 0.2 |  |  | data |  |  |  | No | Mg |  |  | Adventitious carbon | Reliable, with one-point correction of energy scale | amorphous, solid sample mounted on tape |  | X-ray Diffraction | 300 | Adequate | The P/Zr intensity ratio determined by XPS was 2.13.
Zr | 3d5/2 | 182.4 | Zr[Cr2.70Fe0.60(CH3COO)1.27(OH)6.63](PO4)2.6.4H2O | iron-oxide-, chromium-oxide-pillared alpha-zirconium phosphate (Zr[Cr2.70Fe0.60(CH3COO)1.27(OH)6.63](PO4)2.6.4H2O) | Perez-Reina F.J., Olivera-Pastor P., Rodriguez-Castellon E, Jimenez-Lopez A., Fierro J.L.G. | J. Solid State Chem. 122, 231 (1996) | Adequate | 0.2 |  |  | data |  |  |  | No | Mg |  |  | Adventitious carbon | Reliable, with one-point correction of energy scale | amorphous, solid sample mounted on tape |  | X-ray Diffraction | 300 | Adequate | The P/Zr intensity ratio determined by XPS was 2.01.
Zr | 3d5/2 | 182.5 | (Y2O3)6(ZrO2)94 | diyttrium(III) trioxide zirconium(IV) dioxide | Ingo G.M., Marletta G. | Nucl. Instruments Methods in Phys. Res. Sec. B 116, 440 (1996) | Adequate |  |  | other | Gaussian | 1.5 |  |  | No | Al |  | Au4f7 = 84.00 | Gold | Reliable, with one-point correction of energy scale | annealed, chemically etched, thick film |  |  | 300 | Adequate | The sample was cleaned by organic solvents in ultrasonic bath and air thermal tr FAT mode. Branching ratio = 0.68. The spectra were recorded at normal emission.
Zr | 3d5/2 | 183.2 | ZrRh0.66(PO4)2.4H2O | zirconium rhodium diphosphate tetrahydrate | Ferragina C., La Ginestra A., Massucci M.A., Mattogno G., Patrono P., et al | J. Mater. Chem. 5, 461 (1995) | Adequate | 0.2 |  |  | data |  |  |  | No | Al |  |  | Adventitious carbon | Reliable, with one-point correction of energy scale | alpha phase, crystal, insulator, solid sample mounted on tape, thin film |  | X-ray Diffraction | 300 | Adequate | Intercalation compound.
Zr | 3d5/2 | 183.2 | ZrH1.46Rh0.18(C12H8N4)0.37(PO4)2.2H2O | rhodium(III)-intercalated zirconium hydrogen 1,10-phenanthroline phosphate hydrate | Ferragina C., La Ginestra A., Massucci M.A., Mattogno G., Patrono P., et al | J. Mater. Chem. 5, 461 (1995) | Adequate | 0.2 |  |  | data |  |  |  | No | Al |  |  | Adventitious carbon | Reliable, with one-point correction of energy scale | alpha phase, crystal, insulator, solid sample mounted on tape, thin film |  | X-ray Diffraction | 300 | Adequate | Intercalation compound. Alpha - ZrH1.46Rh0.18(phen)0.37(PO4)2.2H2O, phen = 1,10
Zr | 3d5/2 | 178.62 | Fe91Zr9 | iron zirconium alloy (8909) | Kang J.-S., Nahm K., Kim C.K. | J. Magn. Magn. Mater. 146, L229 (1995) | Adequate |  |  | other | mixed Gaussian/Lorentzian |  | 1.03 | 0.27 | No | Mg |  | Ag3d5 = 368.27 | Conductor | Reliable, with one-point correction of energy scale | amorphous, metal foil, sputtered | Electron-Probe Microanalysis | X-ray Diffraction | 300 | Adequate | The alloy was prepared by using the rotating drum technique. The surface was cleaned by Ar+ ion bombardment (Ep = 3.5 keV). Peak locations: Doniach - Sunjic & Gaussian. Branching ratio = 0.667. Asymmetry parameter = 0.11.
Zr | 3d5/2 | 178.67 | Fe90Zr10 | iron zirconium alloy (9010) | Kang J.-S., Nahm K., Kim C.K. | J. Magn. Magn. Mater. 146, L229 (1995) | Adequate |  |  | other | mixed Gaussian/Lorentzian |  | 1.03 | 0.27 | No | Mg |  | Ag3d5 = 368.27 | Conductor | Reliable, with one-point correction of energy scale | amorphous, metal foil, sputtered | Electron-Probe Microanalysis | X-ray Diffraction | 300 | Adequate | The alloy was prepared by using the rotating drum technique. The surface was cleaned by Ar+ ion bombardment (Ep = 3.5 keV). Peak locations: Doniach - Sunjic & Gaussian. Branching ratio = 0.667. Asymmetry parameter = 0.12.
Zr | 3d5/2 | 182.1 | Zr[Al2.0O0.6(OH)1.4F2.3(H2O)1.4](C3H9N)0.7H0.5PO4)2.2.0H2O | fluorinated alumina-pillared alpha-zirconium phosphate (Zr[Al2.0O0.6(OH)1.4F2.3(H2O)1.4](C3H9N)0.7H0.5PO4)2.2.0H2O) | Merida-Robles J.M., Olivera-Pastor P., Jimenez-Lopez A., Rodriguez-Castellon E | J. Phys. Chem. 100, 14726 (1996) | Adequate | 0.2 |  |  | data |  |  |  | No | Al |  |  | Adventitious carbon | Reliable, with one-point correction of energy scale | cast film, crystal, insulator |  |  | 300 | Adequate | Intercallated compound. The intensity ratios of P/Zr and Al/Zr determined by XPS
Zr | 3d5/2 | 182.4 | Zr[Cr3.33Fe1.38(CH3COO)1.47(OH)10.61](PO4)2.6.9H2O | iron-oxide-, chromium-oxide-pillared alpha-zirconium phosphate (Zr[Cr3.33Fe1.38(CH3COO)1.47(OH)10.61](PO4)2.6.9H2O) | Perez-Reina F.J., Olivera-Pastor P., Rodriguez-Castellon E, Jimenez-Lopez A., Fierro J.L.G. | J. Solid State Chem. 122, 231 (1996) | Adequate | 0.2 |  |  | data |  |  |  | No | Mg |  |  | Adventitious carbon | Reliable, with one-point correction of energy scale | amorphous, solid sample mounted on tape |  | X-ray Diffraction | 300 | Adequate | The P/Zr intensity ratio determined by XPS was 2.04.
Zr | 3d5/2 | 183.2 | ZrH1.40Rh0.20((CH3)2C12H8N4))0.40(PO4)2.2.5H2O | rhodium(III)-intercalated zirconium hydrogen 2,9-alpha-dimethyl-1,10-phenanthroline phosphate hydrate | Ferragina C., La Ginestra A., Massucci M.A., Mattogno G., Patrono P., et al | J. Mater. Chem. 5, 461 (1995) | Adequate | 0.2 |  |  | data |  |  |  | No | Al |  |  | Adventitious carbon | Reliable, with one-point correction of energy scale | alpha phase, crystal, insulator, solid sample mounted on tape, thin film |  | X-ray Diffraction | 300 | Adequate | Intercalation compound. Alpha - ZrH1.40Rh0.20(dmp)0.40(PO4)2.2.5H2O, dmp = 2,9 -
Zr | 3d5/2 | 179.48 | Fe91Zr9 | iron zirconium alloy (8909) | Kang J.-S., Nahm K., Kim C.K. | J. Magn. Magn. Mater. 146, L229 (1995) | Adequate |  |  | other | mixed Gaussian/Lorentzian |  | 1.03 | 0.27 | No | Mg |  | Ag3d5 = 368.27 | Conductor | Reliable, with one-point correction of energy scale | amorphous, metal foil, sputtered | Electron-Probe Microanalysis | X-ray Diffraction | 300 | Adequate | The alloy was prepared by using the rotating drum technique. The surface was cleaned by Ar+ ion bombardment (Ep = 3.5 keV). Peak locations: Doniach - Sunjic & Gaussian. Branching ratio = 0.667. Asymmetry parameter = 0.11.
Zr | 3d5/2 | 180.7 | LaCu0.7Zr0.3Ox | lanthanum copper zirconium oxides | Anderson J.A., Fierro J.L.G. | J. Solid State Chem. 108, 305 (1994) | Adequate |  |  |  | data |  |  |  | No | Mg |  |  | Adventitious carbon | Reliable, with one-point correction of energy scale | crystal, pelletized |  | X-ray Diffraction | 300 | Adequate | The Cu/(La+Zr) and Zr/(La+Zr) composition ratios determined by XPS were 0.148 The sample was annealed at 973 K.
Zr | 3d5/2 | 180.9 | LaCu0.3Zr0.7Ox | lanthanum copper zirconium oxides | Anderson J.A., Fierro J.L.G. | J. Solid State Chem. 108, 305 (1994) | Adequate |  |  |  | data |  |  |  | No | Mg |  |  | Adventitious carbon | Reliable, with one-point correction of energy scale | crystal, pelletized |  | X-ray Diffraction | 300 | Adequate | The Cu/(La+Zr) and Zr/(La+Zr) composition ratios determined by XPS were 0.088 The sample was annealed at 973 K.
Zr | 3d5/2 | 179.5 | LaCu0.5Zr0.5Ox | lanthanum copper zirconium oxides | Anderson J.A., Fierro J.L.G. | J. Solid State Chem. 108, 305 (1994) | Adequate |  |  |  | data |  |  |  | No | Mg |  |  | Adventitious carbon | Reliable, with one-point correction of energy scale | crystal, pelletized |  | X-ray Diffraction | 300 | Adequate | The Cu/(La+Zr) and Zr/(La+Zr) composition ratios determined by XPS were 0.148 The sample was annealed at 973 K.
Zr | 3d5/2 | 183.1 | ZrP2.3Cr4.4O23.7 | chromium hydrogen zirconium acetate hydroxide phosphate hydrate (ZrP2.3Cr4.4O23.7) | Paparazzo E., Severini E., Jimenez-Lopez A., Maireles-Torres P., Olivera-Pastor P., et al. | J. Mater. Chem. 2, 1175 (1992) | Adequate | 0.2 |  |  | data |  |  |  | No | Al |  |  |  |  | crystal |  | X-ray Diffraction | 300 | Adequate | The sample was prepared by the reaction of chromium acetate with colloidal n-propylammonium alpha-zirconium phosphate. FAT mode. The composition determined by XPS was ZrP2.3Cr4.4O23.7.
Zr | 3d5/2 | 183.3 | ZrP2.3Cr3.2O15.2 | chromium hydrogen zirconium acetate hydroxide phosphate hydrate (ZrP2.3Cr3.2O15.2) | Paparazzo E., Severini E., Jimenez-Lopez A., Maireles-Torres P., Olivera-Pastor P., et al. | J. Mater. Chem. 2, 1175 (1992) | Adequate | 0.2 |  |  | data |  |  |  | No | Al |  |  |  |  | crystal |  | X-ray Diffraction | 300 | Adequate | The sample was prepared by the reaction of chromium acetate with colloidal n-propylammonium alpha-zirconium phosphate. FAT mode. The composition determined by XPS was ZrP2.3Cr3.2O15.2.
Zr | 3d5/2 | 179.05 | ZrC0.92 | zirconium carbide (ZrC0.92) | Hakansson K.L., Johansson H.I.P., Johansson L.I. | Phys. Rev. B 48, 2623 (1993) | Good | 0.05 | 0.2 | other | mixed Gaussian/Lorentzian |  | 0.21 | 0.29 | Yes | other source | 215 - 245 | FL = Fermi level | Conductor | Reliable (reported energy within 300 eV of a reference energy) | crystal, heated and cooled |  | Low-energy Electron Diffraction | 300 | Adequate | ZrC0.92(100)-(1x1). The surface was cleaned in situ by flash heatings to about 1873 K. Asymmetry parameter = 0.09. The emission angles were 0 and 50 degrees.
Zr | 3d5/2 | 182.1 | Zr[Al1.0O0.3(OH)0.8F1.0(H2O)0.7](C3H9N)1.3H0.3(PO4)2.2.3H2O | fluorinated alumina-pillared alpha-zirconium phosphate (Zr[Al1.0O0.3(OH)0.8F1.0(H2O)0.7](C3H9N)1.3H0.3(PO4)2.2.3H2O) | Merida-Robles J.M., Olivera-Pastor P., Jimenez-Lopez A., Rodriguez-Castellon E | J. Phys. Chem. 100, 14726 (1996) | Adequate | 0.2 |  |  | data |  |  |  | No | Al |  |  | Adventitious carbon | Reliable, with one-point correction of energy scale | cast film, crystal, insulator |  |  | 300 | Adequate | Intercallated compound. The intensity ratios of P/Zr and Al/Zr determined by XPS
Zr | 3d5/2 | 182.3 | Zr[Cr2.53Fe5.61(CH3COO)1.17(OH)21.25](PO4)2.8.7H2O | iron-oxide-, chromium-oxide-pillared alpha-zirconium phosphate (Zr[Cr2.53Fe5.61(CH3COO)1.17(OH)21.25](PO4)2.8.7H2O) | Perez-Reina F.J., Olivera-Pastor P., Rodriguez-Castellon E, Jimenez-Lopez A., Fierro J.L.G. | J. Solid State Chem. 122, 231 (1996) | Adequate | 0.2 |  |  | data |  |  |  | No | Mg |  |  | Adventitious carbon | Reliable, with one-point correction of energy scale | amorphous, solid sample mounted on tape |  | X-ray Diffraction | 300 | Adequate | The P/Zr intensity ratio determined by XPS was 2.46.
Zr | 3d5/2 | 182.3 | Zr[Cr1.32Fe5.58(CH3COO)0.64(OH)18.06](PO4)2.6.5H2O | iron-oxide-, chromium-oxide-pillared alpha-zirconium phosphate (Zr[Cr1.32Fe5.58(CH3COO)0.64(OH)18.06](PO4)2.6.5H2O) | Perez-Reina F.J., Olivera-Pastor P., Rodriguez-Castellon E, Jimenez-Lopez A., Fierro J.L.G. | J. Solid State Chem. 122, 231 (1996) | Adequate | 0.2 |  |  | data |  |  |  | No | Mg |  |  | Adventitious carbon | Reliable, with one-point correction of energy scale | amorphous, solid sample mounted on tape |  | X-ray Diffraction | 300 | Adequate | The P/Zr intensity ratio determined by XPS was 2.19.
Zr | 3d5/2 | 182.4 | Zr[Cr3.46Fe3.56(CH3COO)1.53(OH)17.53](PO4)2.11.2H2O | iron-oxide-, chromium-oxide-pillared alpha-zirconium phosphate (Zr[Cr3.46Fe3.56(CH3COO)1.53(OH)17.53](PO4)2.11.2H2O) | Perez-Reina F.J., Olivera-Pastor P., Rodriguez-Castellon E, Jimenez-Lopez A., Fierro J.L.G. | J. Solid State Chem. 122, 231 (1996) | Adequate | 0.2 |  |  | data |  |  |  | No | Mg |  |  | Adventitious carbon | Reliable, with one-point correction of energy scale | amorphous, solid sample mounted on tape |  | X-ray Diffraction | 300 | Adequate | The P/Zr intensity ratio determined by XPS was 2.13.
Zr | 3d5/2 | 182.8 | ZrO0.15H2.25Na0.08[(AlO2)2.63(SiO2)93.37] | zirconyl-modified ZSM-5 zeolite | Romotowski T., Komorek J., Stoch J., Mastikhin V.M. | Polish J. Chem. 69, 621 (1995) | Adequate |  |  | other | data |  |  |  | No | Al |  |  | Adventitious carbon | Reliable (reported energy within 300 eV of a reference energy) | crystal |  | X-ray Diffraction | 300 | Adequate | ZSM-5 zeolite modified with zirconyl ions. The sample was deposited onto a metal
Zr | 3d5/2 | 179.51 | Fe90Zr10 | iron zirconium alloy (9010) | Kang J.-S., Nahm K., Kim C.K. | J. Magn. Magn. Mater. 146, L229 (1995) | Adequate |  |  | other | mixed Gaussian/Lorentzian |  | 1.03 | 0.27 | No | Mg |  | Ag3d5 = 368.27 | Conductor | Reliable, with one-point correction of energy scale | amorphous, metal foil, sputtered | Electron-Probe Microanalysis | X-ray Diffraction | 300 | Adequate | The alloy was prepared by using the rotating drum technique. The surface was cleaned by Ar+ ion bombardment (Ep = 3.5 keV). Peak locations: Doniach - Sunjic & Gaussian. Branching ratio = 0.667. Asymmetry parameter = 0.12.
Zr | 3d5/2 | 183.2 | (ZrO2)91(Y2O3)9/Si | zirconium dioxide diyttrium trioxide/silicon | Behner H., Wecker J., Matthee T., Samwer K. | Surf. Interface Anal. 18, 685 (1992) | Adequate |  | 0.9 | Linear | Gaussian |  |  |  | No | Mg |  | Au4f7 = 84.00 | Conductor | Reliable, with one-point correction of energy scale | crystal, oxygen pressure, oxidizing atmosphere, thin layer, vapor deposited | Rutherford Backscattering Spectrometry | LEED/RHEED | 300 | Good | 10 A of yttria-stabilized zirconia were deposited onto p-type Si(100)-(2x1) with a resistivity of 1ohm cm at 1003 K and at 3E-6, 1E-7 and 5E-7 mbar of O2. The substrate was cleaned by sputtering with a fast ion beam. The thickness was measured using a qua
Zr | 3d5/2 | 179 | (ZrO2)91(Y2O3)9/Si | zirconium dioxide diyttrium trioxide/silicon | Behner H., Wecker J., Matthee T., Samwer K. | Surf. Interface Anal. 18, 685 (1992) | Adequate |  | 0.9 | Linear | Gaussian |  |  |  | No | Mg |  | Au4f7 = 84.00 | Conductor | Reliable, with one-point correction of energy scale | crystal, oxygen pressure, oxidizing atmosphere, thin layer, vapor deposited | Rutherford Backscattering Spectrometry | LEED/RHEED | 300 | Good | 10 A of yttria-stabilized zirconia were deposited onto p-type Si(100)-(2x1) with a resistivity of 1ohm cm at 1003 K and at 3E-6, 1E-7 and 5E-7 mbar of O2. The substrate was cleaned by sputtering with a fast ion beam. The thickness was measured using a qua
Zr | 3d5/2 | 182.9 | (ZrO2)91(Y2O3)9/Si | zirconium dioxide diyttrium trioxide/silicon | Behner H., Wecker J., Matthee T., Samwer K. | Surf. Interface Anal. 18, 685 (1992) | Adequate |  | 0.9 | Linear | Gaussian |  |  |  | No | Mg |  | Au4f7 = 84.00 | Conductor | Reliable, with one-point correction of energy scale | crystal, thin layer, vapor deposited | Rutherford Backscattering Spectrometry | LEED/RHEED | 300 | Good | 10 A of yttria-stabilized zirconia were deposited onto p-type Si(100)-(2x1) with a resistivity of 1ohm cm at 1003 K. The substrate was cleaned by sputtering with a fast ion beam. The thickness was measured using a quartz-crystal thickness monitor.
Zr | 3d5/2 | 179 | (ZrO2)91(Y2O3)9/Si | zirconium dioxide diyttrium trioxide/silicon | Behner H., Wecker J., Matthee T., Samwer K. | Surf. Interface Anal. 18, 685 (1992) | Adequate |  | 0.9 | Linear | Gaussian |  |  |  | No | Mg |  | Au4f7 = 84.00 | Conductor | Reliable, with one-point correction of energy scale | crystal, thin layer, vapor deposited | Rutherford Backscattering Spectrometry | LEED/RHEED | 300 | Good | 10 A of yttria-stabilized zirconia were deposited onto p-type Si(100)-(2x1) with a resistivity of 1ohm cm at 1003 K. The substrate was cleaned by sputtering with a fast ion beam. The thickness was measured using a quartz-crystal thickness monitor.
Zr | 3d5/2 | 178.8 | Zr/Si | zirconium/silicon | Yamauchi T., Kitamura H., Wakai N., Zaima S., Koide Y., and Yasuda Y. | J. Vac. Sci. Technol. A 11, 2619 (1993) | Adequate |  |  |  | data |  |  |  | No | Mg |  | FL = Fermi level | Conductor | Reliable (reported energy within 300 eV of a reference energy) | thin film, vapor deposited, wafer |  | Reflection High-Energy Electron Diffraction | 300 | Adequate | 35 A Zr/Si(100)-(2x1). The substrate was p-type Si(100) wafer with a resistivity of 1 to 5 ohm cm.
Zr | 3d5/2 | 179.1 | Zr/Si | zirconium/silicon | Yamauchi T., Kitamura H., Wakai N., Zaima S., Koide Y., and Yasuda Y. | J. Vac. Sci. Technol. A 11, 2619 (1993) | Adequate |  |  |  | data |  |  |  | No | Mg |  | FL = Fermi level | Conductor | Reliable (reported energy within 300 eV of a reference energy) | reacted, thin film, vapor deposited and heated, wafer |  | Reflection High-Energy Electron Diffraction | 300 | Adequate | 35 A Zr/Si(100)-(2x1) annealed at 673 K for 40 min. The substrate was p-type Si(100) wafer with a resistivityof 1 to 5 ohm cm.
Zr | 3d5/2 | 182.5 | (-Zr(OCH2CH2CH3)x(C4H9C(O)O)y(O-)z)n | poly(zirconiumIV) n-propoxide-co- valeric acid) | Severin K.G., Ledford J.S., Torgerson B.A., Berglund K.A. | Chem. Mater. 6, 890 (1994) | Adequate | 0.1 |  | other | mixed Gaussian/Lorentzian |  |  |  | No | Mg |  |  | Internal hydrocarbon | Reliable, with one-point correction of energy scale | cast film, thick film | X-ray Photoelectron Spectroscopy |  | 300 | Good | Peak locations: Voigt function.
Zr | 3d5/2 | 181.9 | ((C5H5)2ZrCl)2O | bis(cyclopentadienyl)zirconium chloride oxide | Garbassi F., Gila L., Proto A. | J. Molecular Catal. A 101, 199 (1995) | Adequate |  |  |  | data |  |  |  | Yes | Al |  |  | Internal hydrocarbon | Reliable, with one-point correction of energy scale |  | X-ray Photoelectron Spectroscopy |  | 300 | Good | The sample was pressed onto an In foil. Emission angle = 45 degrees. An electron flood gun was used for charge compensation. The composition determined by XPS was C80.4Cl8.1Zr7.3O4.2. Zircenocene oxychloride
Zr | 3d5/2 | 183.5 | ZrP2.2Cr3.5O16.8 | chromium zirconium acetate hydroxide phosphate hydrate | Paparazzo E., Severini E., Jimenez-Lopez A., Maireles-Torres P., Olivera-Pastor P., et al. | J. Mater. Chem. 2, 1175 (1992) | Adequate | 0.2 |  |  | data |  |  |  | No | Al |  |  |  |  | crystal |  | X-ray Diffraction | 300 | Adequate | The sample was prepared by the reaction of chromium acetate with colloidal n-propylammonium alpha-zirconium phosphate. FAT mode. The composition determined by XPS was ZrP2.2Cr3.5O16.8.
Zr | 3d5/2 | 183.1 | Zr(HPO4)2.H2O | zirconium dihydrogen bis(phosphate) hydrate | Paparazzo E., Severini E., Jimenez-Lopez A., Maireles-Torres P., Olivera-Pastor P., et al. | J. Mater. Chem. 2, 1175 (1992) | Adequate | 0.2 |  |  | data |  |  |  | No | Al |  |  |  |  | alpha phase, crystal |  | X-ray Diffraction | 300 | Adequate | FAT mode. The composition determined by XPS was ZrP2.06O8.52.
Zr | 3d5/2 | 178.8 | Zr/Ta | zirconium/tantalum | Yamauchi T., Kitamura H., Wakai N., Zaima S., Koide Y., and Yasuda Y. | J. Vac. Sci. Technol. A 11, 2619 (1993) | Adequate |  |  |  | data |  |  |  | No | Mg |  | FL = Fermi level | Conductor | Reliable (reported energy within 300 eV of a reference energy) | thin film, vapor deposited |  |  | 300 | Good | 35 A Zr/Ta.
Zr | 3d5/2 | 179 | Zr/SiO2/Si | zirconium/silicon dioxide/silicon | Yamauchi T., Kitamura H., Wakai N., Zaima S., Koide Y., and Yasuda Y. | J. Vac. Sci. Technol. A 11, 2619 (1993) | Adequate |  |  |  | data |  |  |  | No | Mg |  | FL = Fermi level | Conductor | Reliable (reported energy within 300 eV of a reference energy) | annealed, multilayer structure, thin film, vapor deposited |  |  | 300 | Adequate | 35 A Zr/5A SiO2/Si(100) annealed at 673 K for 40 min. The Si(100) wafer with a resistivity of 1 to 5 ohm cm.
Zr | 3d5/2 | 182 | ZrTiO4 | zirconium titanium tetraoxide | Ikawa H., Yamada T., Kojima K., Matsumoto S. | J. Am. Ceram. Soc. 74, 1459 (1991) | Adequate |  |  |  | data |  |  |  | No | Mg |  |  | Adventitious carbon | Reliable, with one-point correction of energy scale | annealed, crystal, heated and cooled |  | X-ray Diffraction | 300 | Adequate | The samples were prepared by a coprecipitation method from a sulfate solutions and shaped into pellets which were heated at 1773 K for 5 h and then annealed at 1273 K for 5 h.
Zr | 3d5/2 | 182 | ZrTiO4 | zirconium titanium tetraoxide | Ikawa H., Yamada T., Kojima K., Matsumoto S. | J. Am. Ceram. Soc. 74, 1459 (1991) | Adequate |  |  |  | data |  |  |  | No | Mg |  |  | Adventitious carbon | Reliable, with one-point correction of energy scale | annealed, crystal, heated and cooled |  | X-ray Diffraction | 300 | Adequate | The samples were prepared by a coprecipitation method from a sulfate solutions and shaped into pellets which were heated at 1773 K for 5 h and then annealed at 973 K for 5 h.
Zr | 3d5/2 | 183.1 | ZrH1.6[Cu(C12H8N2)2]0.2(PO4)2.3H2O | zirconium hydrogen bis(phosphate) trihydrate-bis(1,10-phenanthroline)copper(II)-(1/0.2) | Arfelli M., Cossu G., Mattogno G., Ferragina C., Massucci M.A. | J. Inclusion Phenom. Mol. Recogn. Chem. 9, 161 (1990) | Adequate | 0.2 |  |  | data |  |  |  | No | Al |  | Au4f7 = 84.00 | Adventitious carbon | Reliable, with one-point correction of energy scale | alpha phase, cooled, crystal, exchangable, thin film |  | X-ray Diffraction | 77 | Adequate | Alpha-ZrH1.6[Cu(phen)2]0.2(PO4)2.3H2O,phen = phenanthroline. Intercalation of alpha-Zr(HPO4)2.2H2O with Cu2+ - phenanthroline.
Zr | 3d5/2 | 185 | ZrP/C | zirconium phosphide/carbon | Kubota T., Okutani T., Inamoto I., Takimoto K. | Bunseki Kagaku 41, 57 (1992) | Adequate |  |  |  | data |  |  |  | No | Mg |  | Other, C1s = 284.44 | Conductor | Reliable, with one-point correction of energy scale | crystal |  | X-ray Diffraction | 300 | Adequate
Zr | 3d5/2 | 181.9 | ZrO2/NiO | zirconium dioxide/nickel oxide | Harel S., Mariot J.-M., Hague C.F. | Surf. Sci. 269, 1167 (1992) | Adequate |  |  |  | data |  |  |  | No |  |  | Au4f7 = 84.00 | Conductor | Reliable (reported energy within 300 eV of a reference energy) | sputter deposited, thin layer |  |  | 300 | Adequate | 6E15 at/cm2 ZrO2/NiO.
Zr | 3d5/2 | 183.6 | Zr(HPO4)2.2H2O | zirconium bis(hydrogen phosphate) dihydrate | Arfelli M., Mattogno G., Ferragina C., Massucci M.A. | J. Inclusion Phenom. Mol. Recogn. Chem. 11, 15 (1991) | Adequate | 0.2 |  |  | data | 2.3 |  |  | No | Al |  | Au4f7 = 84.00 | Adventitious carbon | Reliable, with one-point correction of energy scale | cooled, crystal, gamma phase, thin film |  | X-ray Diffraction | 77 | Adequate | FAT mode.
Zr | 3d5/2 | 181.4 | LaZrOx | lanthanum zirconium oxides | Anderson J.A., Fierro J.L.G. | J. Solid State Chem. 108, 305 (1994) | Adequate |  |  |  | data |  |  |  | No | Mg |  |  | Adventitious carbon | Reliable, with one-point correction of energy scale | crystal, pelletized |  | X-ray Diffraction | 300 | Adequate | The Zr/(La+Zr) composition ratio determined by XPS was 0.479. The sample was annealed at 973 K.
Zr | 3d5/2 | 183.3 | ZrP2.3Cr4.4O22.0 | chromium hydrogen zirconium acetate hydroxide phosphate hydrate (ZrP2.3Cr4.4O22.0) | Paparazzo E., Severini E., Jimenez-Lopez A., Maireles-Torres P., Olivera-Pastor P., et al. | J. Mater. Chem. 2, 1175 (1992) | Adequate | 0.2 |  |  | data |  |  |  | No | Al |  |  |  |  | crystal |  | X-ray Diffraction | 300 | Adequate | The sample was prepared by the reaction of chromium acetate with colloidal n-propylammonium alpha-zirconium phosphate. FAT mode. The composition determined by XPS was ZrP2.3Cr4.4O22.0.
Zr | 3d5/2 | 183.4 | ZrSiO4 | zirconium silicate | Dementjev A.P., Ivanova O.P., Vasilyev L.A., Naumkin A.V., Nemirovsky D.M., Shalaev D.Y. | J. Vac. Sci. Technol. A 12, 423 (1994) | Adequate |  |  | Shirley | data |  |  |  | No | Mg |  |  | Adventitious carbon | Reliable, with one-point correction of energy scale | crystal, insulator |  |  | 300 | Adequate | Zircon. The total FWHM of the Zr3d line was 4.1 eV.
Zr | 3d5/2 | 178.9 | Zr/SiO2/Si | zirconium/silicon dioxide/silicon | Yamauchi T., Kitamura H., Wakai N., Zaima S., Koide Y., and Yasuda Y. | J. Vac. Sci. Technol. A 11, 2619 (1993) | Adequate |  |  |  | data |  |  |  | No | Mg |  | FL = Fermi level | Conductor | Reliable (reported energy within 300 eV of a reference energy) | multilayer structure, thin film, vapor deposited |  |  | 300 | Adequate | 35 A Zr/5A SiO2/p-type Si(100) with a resistivity of 1 to 5 ohm cm.
Zr | 3d5/2 | 181.6 | BaZr0.5Ti0.5O3 | barium zirconium titanium oxide | Ikawa H., Yamada T., Kojima K., Matsumoto S. | J. Am. Ceram. Soc. 74, 1459 (1991) | Adequate |  |  |  | data |  |  |  | No | Mg |  |  | Adventitious carbon | Reliable, with one-point correction of energy scale | annealed, crystal, heated and cooled |  | X-ray Diffraction | 300 | Adequate | The pellets were prepared by mixing extra-fine-grade reagents, BaCO3, ZrO2 and TiO2, and were fired two times (T = 1873 K, time = 10 h).
Zr | 3d5/2 | 182.9 | Zr(HPO4)2(C12H8N2)0.5.2H2O | zirconium bis(hydrogen phosphate) dihydrate-1,10-phenanthroline(1/0.5)(Zr(HPO4)2(C12H8N2)0.5.2H2O) | Arfelli M., Cossu G., Mattogno G., Ferragina C., Massucci M.A. | J. Inclusion Phenom. Mol. Recogn. Chem. 9, 161 (1990) | Adequate | 0.2 |  |  | data |  |  |  | No | Al |  | Au4f7 = 84.00 | Adventitious carbon | Reliable, with one-point correction of energy scale | alpha phase, cooled, crystal, thin film |  | X-ray Diffraction | 77 | Adequate | Alpha - Zr(HPO4)2(phen)0.5.2H2O,phen = phenanthroline.
Zr | 3d5/2 | 183 | Zr(HPO4)2(C12H8N2)0.5.3H2O | zirconium bis(hydrogen phosphate) trihydrate-1,10-phenanthroline(1/0.5) | Arfelli M., Mattogno G., Ferragina C., Massucci M.A. | J. Inclusion Phenom. Mol. Recogn. Chem. 11, 15 (1991) | Adequate | 0.2 |  |  | data |  |  |  | No | Al |  | Au4f7 = 84.00 | Adventitious carbon | Reliable, with one-point correction of energy scale | cooled, crystal, gamma phase, thin film |  | X-ray Diffraction | 77 | Adequate | Gamma-Zr(HPO4)2(phen)0.5.3H2O,phen = phenanthroline. Intercalation of gamma-Zr(HPO4)2.3H2O with 1,10 - phenanthroline. FAT mode.
Zr | 3d5/2 | 181.7 | Zr1.09Ti0.91O4 | zirconium titanium oxide(Zr1.09Ti0.91O4) | Ikawa H., Yamada T., Kojima K., Matsumoto S. | J. Am. Ceram. Soc. 74, 1459 (1991) | Adequate |  |  |  | data |  |  |  | No | Mg |  |  | Adventitious carbon | Reliable, with one-point correction of energy scale | annealed, crystal, heated and cooled |  | X-ray Diffraction | 300 | Adequate | The samples were prepared by a coprecipitation method from a sulfate solutions and shaped into pellets which were heated at 1773 K for 5 h and then annealed at 1273 K for 5 h.
Zr | 3d5/2 | 181.5 | Zr1.09Ti0.91O4 | zirconium titanium oxide(Zr1.09Ti0.91O4) | Ikawa H., Yamada T., Kojima K., Matsumoto S. | J. Am. Ceram. Soc. 74, 1459 (1991) | Adequate |  |  |  | data |  |  |  | No | Mg |  |  | Adventitious carbon | Reliable, with one-point correction of energy scale | annealed, crystal, heated and cooled |  | X-ray Diffraction | 300 | Adequate | The samples were prepared by a coprecipitation method from a sulfate solutions and shaped into pellets which were heated at 1773 K for 5 h and then annealed at 973 K for 5 h.
Zr | 3d5/2 | 182.9 | CuZr2(PO4)3 | copper dizirconium triphosphate | Serghini A., Brochu R., Ziyad M., Loukah M., Vedrine J.C. | J. Chem. Soc. Faraday Trans. 87, 2487 (1991) | Adequate |  |  |  | data |  |  |  | No | Al |  |  | Adventitious carbon | Reliable, with one-point correction of energy scale | crystal |  | X-ray Diffraction | 300 | Adequate | The intensity ratios of Cu/Zr, Cu/P, Zr/P, O/P and O/Zrdetermined by XPS were 1.6, 0.8, 0.5, 4.7 and 8.7, respectively.
Zr | 3d5/2 | 182.6 | ZrO2/Ni | zirconium dioxide/nickel | Harel S., Mariot J.-M., Hague C.F. | Surf. Sci. 269, 1167 (1992) | Adequate |  |  |  | data |  |  |  | No |  |  | Au4f7 = 84.00 | Conductor | Reliable (reported energy within 300 eV of a reference energy) | sputter deposited, thin layer | Rutherford Backscattering Spectrometry |  | 300 | Adequate | 0.5E15 at/cm2 ZrO2/Ni. The substrate was cleaned by Ar+ ion bombardment.
Zr | 3d5/2 | 182.45 | ZrO2/Ni | zirconium dioxide/nickel | Harel S., Mariot J.-M., Hague C.F. | Surf. Sci. 269, 1167 (1992) | Adequate |  |  |  | data |  |  |  | No |  |  | Au4f7 = 84.00 | Conductor | Reliable (reported energy within 300 eV of a reference energy) | sputter deposited, thin layer | Rutherford Backscattering Spectrometry |  | 300 | Adequate | 6E15 at/cm2 ZrO2/Ni. The substrate was cleaned by Ar+ ion bombardment (Ep = 500 eV).
Zr | 3d5/2 | 181.9 | Zr0.85Ti1.15O4 | zirconium titanium oxide(Zr0.85Ti1.15O4) | Ikawa H., Yamada T., Kojima K., Matsumoto S. | J. Am. Ceram. Soc. 74, 1459 (1991) | Adequate |  |  |  | data |  |  |  | No | Mg |  |  | Adventitious carbon | Reliable, with one-point correction of energy scale | annealed, crystal, heated and cooled |  | X-ray Diffraction | 300 | Adequate | The samples were prepared by a coprecipitation method from a sulfate solutions and shaped into pellets which were heated at 1773 K for 5 h and then annealed at 1473 K for 5 h.
Zr | 3d5/2 | 181.4 | Zr0.85Ti1.15O4 | zirconium titanium oxide(Zr0.85Ti1.15O4) | Ikawa H., Yamada T., Kojima K., Matsumoto S. | J. Am. Ceram. Soc. 74, 1459 (1991) | Adequate |  |  |  | data |  |  |  | No | Mg |  |  | Adventitious carbon | Reliable, with one-point correction of energy scale | annealed, crystal, heated and cooled |  | X-ray Diffraction | 300 | Adequate | The samples were prepared by a coprecipitation method from a sulfate solutions and shaped into pellets which were heated at 1773 K for 5 h and then annealed at 973 K for 5 h.
Zr | 3d5/2 | 184.9 | ((ZrF4)53(BaF2)20(LaF3)4(AlF3)3(NaF)20)Ox | (zirconium tetrafluoride barium difluoride lanthanum trifluoride sodium fluoride) oxides | Dai Y., Kawaguchi T., Suzuki K., Suzuki S., Yamamoto K., and Masui A. | Appl. Phys. Lett. 58, 422 (1991) | Adequate |  |  |  | data |  |  |  | No |  |  | Ag3d5 = 368.27 | Adventitious carbon | Reliable, with one-point correction of energy scale | amorphous, implanted, insulator |  |  | 300 | Adequate | A homogeneous glass disk was prepared by melting high-purity fluoride raw materials in a N2 atmosphere. After annealing it was polished to an optical surface. The sample was implanted with oxygen O2+/O+ ions (dose = 2E17 ions cm-3, Ep = 15 keV,j = 25 mi
Zr | 3d5/2 | 182.4 | ((ZrF4)53(BaF2)20(LaF3)4(AlF3)3(NaF)20)Ox | (zirconium tetrafluoride barium difluoride lanthanum trifluoride sodium fluoride) oxides | Dai Y., Kawaguchi T., Suzuki K., Suzuki S., Yamamoto K., and Masui A. | Appl. Phys. Lett. 58, 422 (1991) | Adequate |  |  |  | data |  |  |  | No |  |  | Ag3d5 = 368.27 | Adventitious carbon | Reliable, with one-point correction of energy scale | amorphous, implanted, insulator |  |  | 300 | Adequate | A homogeneous glass disk was prepared by melting high-purity fluoride raw materials in a N2 atmosphere. After annealing it was polished to an optical surface. The sample was implanted with oxygen O2+/O+ ions (dose = 2E17 ions cm-3, Ep = 15 keV,j = 25 mi
Zr | 3d5/2 | 183.1 | ZrHCu0.5(PO4)2.4H2O | zirconium hydrogen bis(phosphate) tetrahydrate-copper(II)-(1/0.5) | Arfelli M., Cossu G., Mattogno G., Ferragina C., Massucci M.A. | J. Inclusion Phenom. Mol. Recogn. Chem. 9, 161 (1990) | Adequate | 0.2 |  |  | data |  |  |  | No | Al |  | Au4f7 = 84.00 | Adventitious carbon | Reliable, with one-point correction of energy scale | alpha phase, cooled, crystal, exchangable, thin film |  | X-ray Diffraction | 77 | Adequate
Zr | 3d5/2 | 182.7 | Zr(HPO4)2.H2O | zirconium bis(hydrogen phosphate) monohydrate | Arfelli M., Cossu G., Mattogno G., Ferragina C., Massucci M.A. | J. Inclusion Phenom. Mol. Recogn. Chem. 9, 161 (1990) | Adequate | 0.2 |  |  | data |  |  |  | No | Al |  | Au4f7 = 84.00 | Adventitious carbon | Reliable, with one-point correction of energy scale | alpha phase, cooled, crystal, thin film |  | X-ray Diffraction | 77 | Adequate
Zr | 3d5/2 | 183 | ZrH[Cu0.5(C12H8N2)0.5](PO4)2.3H2O | zirconium hydrogen bis(phosphate) trihydrate-copper(II)-1,10-phenanthroline(1/0.5/0.5) | Arfelli M., Mattogno G., Ferragina C., Massucci M.A. | J. Inclusion Phenom. Mol. Recogn. Chem. 11, 15 (1991) | Adequate | 0.2 |  |  | data |  |  |  | No | Al |  | Au4f7 = 84.00 | Adventitious carbon | Reliable, with one-point correction of energy scale | alpha phase, cooled, crystal, thin film |  | X-ray Diffraction | 77 | Adequate | Alpha-ZrH[Cu0.5(phen)0.5](PO4)2.3H2O,phen = phenanthroline. Intercalation of alpha-Zr(HPO4)2.2H2O with Cu2+ - phenanthroline. FAT mode.
Zr | 3d5/2 | 181.9 | Y0.16ZrOx | yttrium zirconium oxides | Majumdar D., Chatterjee D. | J. Appl. Phys. 70, 988 (1991) | Adequate |  |  |  | data |  |  |  | Yes | Al |  |  | Adventitious carbon | Reliable, with one-point correction of energy scale | crystal, pelletized |  | X-ray Diffraction | 300 | Adequate | The yttria-stabilized zirconia pellet (tetragonal structure) was prepared by uniaxially cold compacting this powder at a pressure of about 105 MPa followed by sintering in air (T = 1773 K, time = 2 h). The polished pellet. An electron flood gun was used f
Zr | 3d5/2 | 186 | Zr(O3PC10H20PO3)/Si | zirconium decanediylbis(phosphonate)/silicon | Lee H., Kepley L.J., Hong H.-G., Akhter S., Mallouk T.E. | J. Phys. Chem. 92, 2597 (1988) | Adequate |  |  |  | data |  |  |  | No | Mg |  | Ag3d5= 368.27 | Conductor | Reliable, with one-point correction of energy scale | thin layer, vapor deposited |  |  | 300 | Adequate | 4 ML Zr(O3PC10H20PO3)/Si(100). The thickness of film was determined by ellipsometry.
Zr | 3d5/2 | 179.9 | ZrN0.68 | zirconium nitride (ZrN0.68) | Takano I., Isobe S., Sasaki T.A., Baba Y. | Appl. Surf. Sci. 37, 25 (1989) | Adequate |  |  |  | data |  |  |  | No | Mg |  | Au4f7= 84.00 | Conductor | Reliable (reported energy within 300 eV of a reference energy) | implanted | X-ray Photoelectron Spectroscopy |  | 293 | Good | The metal was implanted with 6 keV N2+ ions at the angle of 25 degree from the surface normal. The current density was 8 mkA/cm-2. Fluence was 9.6E16 ions/cm-3
Zr | 3d5/2 | 183.1 | ZrH[Cu(C12H8N2)]0.5(PO4)2.3H2O | zirconium hydrogen bis(phosphate) trihydrate-1,10-phenanthrolinecopper(II)-(1/0.5) | Arfelli M., Cossu G., Mattogno G., Ferragina C., Massucci M.A. | J. Inclusion Phenom. Mol. Recogn. Chem. 9, 161 (1990) | Adequate | 0.2 |  |  | data |  |  |  | No | Al |  | Au4f7 = 84.00 | Adventitious carbon | Reliable, with one-point correction of energy scale | alpha phase, cooled, crystal, exchangable, thin film |  | X-ray Diffraction | 77 | Adequate | Alpha-ZrH[Cu(phen)0.5](PO4)2.3H2O,phen = phenanthroline. Intercalation of alpha-Zr(HPO4)2.2H2O with Cu2+ - phenanthroline.
Zr | 3d5/2 | 181.7 | ((CH3)3SiC5H4)2ZrCl2 | dichlorobis[(1,2,3,4,5-eta)-1-(trimethylsilyl)-2,4-cyclopentadien-1-yl]zirconium | Gassman P.G., Deck P.A., Winter C.H., Dobbs D.A., Cao D.H. | Organometallics 11, 959 (1992) | Adequate | 0.1 |  |  | data |  |  |  | No | Mg |  |  | Internal hydrocarbon | Reliable, with one-point correction of energy scale | powder (when a special point is made in the article) |  |  | 300 | Adequate | The sample was finely dispersed on the surface of a polyethylene film, and the binding energy was calibrated against the C1s signal of polyethylene.
Zr | 3d5/2 | 181.6 | (((CH3)3Si)2C5H3)2ZrCl2 | dichlorobis[(1,2,3,4,5-eta)-bis(trimethylsilyl)-2,4-cyclopentadien-1-yl]zirconium | Gassman P.G., Deck P.A., Winter C.H., Dobbs D.A., Cao D.H. | Organometallics 11, 959 (1992) | Adequate | 0.1 |  |  | data |  |  |  | No | Mg |  |  | Internal hydrocarbon | Reliable, with one-point correction of energy scale | powder (when a special point is made in the article) |  |  | 300 | Adequate | The sample was finely dispersed on the surface of a polyethylene film, and the binding energy was calibrated against the C1s signal of polyethylene.
Zr | 3d5/2 | 181.4 | (((CH3)3Si)3C5H2)2ZrCl2 | dichlorobis[(1,2,3,4,5-eta)-tris(trimethylsilyl)-2,4-cyclopentadien-1-yl]zirconium | Gassman P.G., Deck P.A., Winter C.H., Dobbs D.A., Cao D.H. | Organometallics 11, 959 (1992) | Adequate | 0.1 |  |  | data |  |  |  | No | Mg |  |  | Internal hydrocarbon | Reliable, with one-point correction of energy scale | powder (when a special point is made in the article) |  |  | 300 | Adequate | The sample was finely dispersed on the surface of a polyethylene film, and the binding energy was calibrated against the C1s signal of polyethylene.
Zr | 3d5/2 | 182.7 | ZrH1.56[Co0.22(C12H8N2)0.5](PO4)2.3H2O | zirconium hydrogen bis(phosphate) trihydrate-cobalt(II)-1,10-phenanthroline(1/0.22/0.5) | Arfelli M., Mattogno G., Ferragina C., Massucci M.A. | J. Inclusion Phenom. Mol. Recogn. Chem. 11, 15 (1991) | Adequate | 0.2 |  |  | data |  |  |  | No | Al |  | Au4f7 = 84.00 | Adventitious carbon | Reliable, with one-point correction of energy scale | cooled, crystal, gamma phase, thin film |  | X-ray Diffraction | 77 | Adequate | Gamma-ZrH1.56[Co0.22(phen)0.5](PO4)2.3H2O,phen = phenanthroline. Intercalation of gamma-Zr(HPO4)2.2H2O with Co2+ - phenanthroline. FAT mode.
Zr | 3d5/2 | 181.8 | Y0.16ZrOx | yttrium zirconium oxides | Majumdar D., Chatterjee D. | J. Appl. Phys. 70, 988 (1991) | Adequate |  |  |  | data |  |  |  | Yes | Al |  |  | Adventitious carbon | Reliable, with one-point correction of energy scale | crystal, pelletized |  | X-ray Diffraction | 300 | Adequate | The yttria-stabilized zirconia pellet (tetragonal structure) was prepared by uniaxially cold compacting this powder at a pressure of about 105 MPa followed by sintering in air (T = 1773 K, time = 2 h). An electron flood gun was used for charge compensatio
Zr | 3d5/2 | 183.2 | ZrO2/Zr | zirconium dioxide/zirconium | Harel S., Mariot J.-M., Hague C.F. | Surf. Sci. 269, 1167 (1992) | Adequate |  |  |  | data |  |  |  | No |  |  | Au4f7 = 84.00 | Conductor | Reliable (reported energy within 300 eV of a reference energy) | sputter deposited, thin layer | Rutherford Backscattering Spectrometry |  | 300 | Adequate | 6E15 at/cm2 ZrO2/Zr.
Zr | 3d5/2 | 178.9 | Co50Zr50Ox | cobalt zirconium alloy (50-50) oxides | Dillard J.G., Glassbrenner H., Pfennig G., Klewe-Nebenius H., Ache H.J. | J. Less-common Metals 166, 233 (1990) | Adequate |  |  |  | data |  |  |  | No | Al |  | Au4f7= 84.00 | Conductor | Reliable (reported energy within 300 eV of a reference energy) | native oxide |  |  | 293 | Good | Native oxide.
Zr | 3d5/2 | 182 | Co50Zr50Ox | cobalt zirconium alloy (50-50) oxides | Dillard J.G., Glassbrenner H., Pfennig G., Klewe-Nebenius H., Ache H.J. | J. Less-common Metals 166, 233 (1990) | Adequate |  |  |  | data |  |  |  | No | Al |  | Au4f7= 84.00 | Conductor | Reliable (reported energy within 300 eV of a reference energy) | native oxide |  |  | 293 | Good | Native oxide.
Zr | 3d5/2 | 183.7 | O2/Zr | oxygen/zirconium | Walz B., Oelhafen P., Guntherodt H.-J., Baiker A. | Appl. Surf. Sci. 37, 337 (1989) | Adequate |  |  | Linear | data |  |  |  | No | Mg |  | Au4f7= 84.00 | Conductor | Reliable (reported energy within 300 eV of a reference energy) | oxygen pressure |  |  | 300 | Adequate
Zr | 3d5/2 | 179.5 | Ni91Zr9 | nickel zirconium alloy (91-9) | Walz B., Oelhafen P., Guntherodt H.-J., Baiker A. | Appl. Surf. Sci. 37, 337 (1989) | Adequate |  |  | Linear | data |  |  |  | No | Mg |  | Au4f7= 84.00 | Conductor | Reliable (reported energy within 300 eV of a reference energy) | adsorbed, oxygen pressure, oxidizing atmosphere, thermal oxide |  |  | 300 | Adequate | Amorphous alloys were prepared by the melt spinning technique and were oxidized by 80 L O2 exposure at 423 K.
Zr | 3d5/2 | 182 | Ni91Zr9 | nickel zirconium alloy (91-9) | Walz B., Oelhafen P., Guntherodt H.-J., Baiker A. | Appl. Surf. Sci. 37, 337 (1989) | Adequate |  |  | Linear | data |  |  |  | No | Mg |  | Au4f7= 84.00 | Conductor | Reliable (reported energy within 300 eV of a reference energy) | adsorbed, oxygen pressure, oxidizing atmosphere, thermal oxide |  |  | 300 | Adequate | Amorphous alloys were prepared by the melt spinning technique and were oxidized by 80 L O2 exposure at 423 K.
Zr | 3d5/2 | 183.4 | O2/Zr | oxygen/zirconium | Kumar L., Sarma D.D., Krummacher S. | Appl. Surf. Sci. 32, 309 (1988) | Good | 0.1 | 0.6 |  | data |  |  |  | Yes | Al |  | Other, Zr3d5= 178.78 | Conductor | Reliable, with one-point correction of energy scale | oxygen pressure, oxidizing atmosphere, reacted, thin layer |  |  | 300 | Good | 100 L or 1.0E4 L O2/polycrystalline Zr.
Zr | 3d5/2 | 180.9 | O2/Fe24Zr76 | oxygen/iron zirconium alloy (24-76) | Sinha S., Badrinarayanan S., Sinha A.P.B. | J. Less-common Metals 125, 85 (1986) | Good | 0.2 |  | other | Gaussian |  |  |  | No | Al |  | Au,Ag,Cu = 84.00,368.27,932.67 | Conductor | Reliable (reported energy within 300 eV of a reference energy) | oxidizing atmosphere |  |  | 293 | Good | Zr-Fe ribbon was exposed to air for a very long duration.
Zr | 3d5/2 | 179 | Fe24Zr76 | iron zirconium alloy (24-76) | Sinha S., Badrinarayanan S., Sinha A.P.B. | J. Less-common Metals 125, 85 (1986) | Good | 0.2 |  | other | data |  |  |  | No | Al |  | Au,Ag,Cu = 84.00,368.27,932.67 | Conductor | Reliable (reported energy within 300 eV of a reference energy) |  |  |  | 293 | Good
Zr | 3d5/2 | 179 | Fe24Zr76 | iron zirconium alloy (24-76) | Badrinarayanan S., Sinha S. | J. Phys. Cond. Matter 2, 8721 (1990) | Adequate | 0.2 |  |  | data |  |  |  | No | Al |  | Au4f7= 84.00 | Conductor | Reliable (reported energy within 300 eV of a reference energy) | metal foil, sputtered |  |  | 293 | Good | The sample was cleaned by Ar+ ion bombardment (Ep = 6 keV, Ip = 100 microamperes The composition determined by XPS was Fe3.10Zr
Zr | 3d5/2 | 178.8 | O2/Zr | oxygen/zirconium | Kumar L., Sarma D.D., Krummacher S. | Appl. Surf. Sci. 32, 309 (1988) | Good | 0.1 | 0.6 |  | data |  |  |  | Yes | Al |  | Other, Zr3d5= 178.78 | Conductor | Reliable, with one-point correction of energy scale | oxygen pressure, oxidizing atmosphere, thin layer |  |  | 300 | Good | 100 L or 1.0E4 L O2/polycrystalline Zr.
Zr | 3d5/2 | 183.1 | O2/Fe24Zr76 | oxygen/iron zirconium alloy (24-76) | Sinha S., Badrinarayanan S., Sinha A.P.B. | J. Less-common Metals 125, 85 (1986) | Good | 0.2 |  | other | Gaussian |  |  |  | No | Al |  | Au,Ag,Cu = 84.00,368.27,932.67 | Conductor | Reliable (reported energy within 300 eV of a reference energy) | oxidizing atmosphere |  |  | 293 | Good | Zr-Fe ribbon was exposed to air for a very long duration.
Zr | 3d5/2 | 182.5 | O2/AlNiZr | oxygen/aluminum nickel zirconium imc | Jacob I., Fisher M., Hadari Z. | J. Less-common Metals 130, 503 (1987) | Adequate | 0.2 |  |  | data |  |  |  | No | Mg |  | Au4f7= 84.00 | Conductor | Reliable, with one-point correction of energy scale | adsorbed, oxygen pressure, oxidizing atmosphere |  |  | 300 | Good | 80 L O2/ZrNiAl.
Zr | 3d5/2 | 179 | O2/AlNiZr | oxygen/aluminum nickel zirconium imc | Jacob I., Fisher M., Hadari Z. | J. Less-common Metals 130, 503 (1987) | Adequate | 0.2 |  |  | data |  |  |  | No | Mg |  | Au4f7= 84.00 | Conductor | Reliable, with one-point correction of energy scale | adsorbed, oxygen pressure, oxidizing atmosphere |  |  | 300 | Good | 80 L O2/ZrNiAl.
Zr | 3d5/2 | 179.2 | O2/Fe24Zr76 | oxygen/iron zirconium alloy (24-76) | Sinha S., Badrinarayanan S., Sinha A.P.B. | J. Less-common Metals 125, 85 (1986) | Good | 0.2 |  | other | Gaussian |  |  |  | No | Al |  | Au,Ag,Cu = 84.00,368.27,932.67 | Conductor | Reliable (reported energy within 300 eV of a reference energy) | oxidizing atmosphere |  |  | 293 | Good | Zr-Fe ribbon was exposed to air for a very long duration.
Zr | 3d5/2 | 178.8 | Co50Zr50 | cobalt zirconium alloy (50-50) | Dillard J.G., Glassbrenner H., Pfennig G., Klewe-Nebenius H., Ache H.J. | J. Less-common Metals 166, 233 (1990) | Adequate |  |  |  | data |  |  |  | No | Al |  | Au4f7= 84.00 | Conductor | Reliable (reported energy within 300 eV of a reference energy) |  |  |  | 293 | Good
Zr | 3d5/2 | 179 | AlNiZr | aluminum nickel zirconium imc | Jacob I., Fisher M., Hadari Z. | J. Less-common Metals 130, 503 (1987) | Adequate | 0.2 |  |  | data |  |  |  | No | Mg |  | Au4f7= 84.00 | Conductor | Reliable, with one-point correction of energy scale |  |  |  | 300 | Good
Zr | 3d5/2 | 183.1 | O2/Mn2Zr | oxygen/manganese zirconium imc | Meli F., Sheng Z., Vedel I., Schlapbach L. | Vacuum 41, 1938 (1990) | Adequate |  |  |  | data |  |  |  | No | Mg |  | Au4f7= 84.00 | Conductor | Reliable (reported energy within 300 eV of a reference energy) | annealed, oxygen pressure, oxidizing atmosphere, thermal oxide |  | X-ray Diffraction | 300 | Good | Heated at 630 K. 10 L O2/Mn2Zr, crystalline intermetallic alloy. (C14 (MgZn2) structure).
Zr | 3d5/2 | 182.7 | O2/Mn2Zr | oxygen/manganese zirconium imc | Meli F., Sheng Z., Vedel I., Schlapbach L. | Vacuum 41, 1938 (1990) | Adequate |  |  |  | data |  |  |  | No | Mg |  | Au4f7= 84.00 | Conductor | Reliable (reported energy within 300 eV of a reference energy) | oxygen pressure, oxidizing atmosphere, thin layer |  | X-ray Diffraction | 300 | Good | 10 L O2/Mn2Zr, crystalline intermetallic alloy. (C14 (MgZn2) structure).
Zr | 3d5/2 | 182.4 | (Y2O3)10(ZrO2)90 | diyttrium trioxide zirconium dioxide (10-90) | Hughes A.E., Sexton B.A. | J. Mater. Sci. 24, 1057 (1989) | Adequate |  |  |  | data |  |  |  | No |  |  |  | Adventitious carbon | Reliable, with one-point correction of energy scale | mixture, pelletized |  |  | 293 | Adequate
Zr | 3d5/2 | 182.6 | AlNiZrOx | aluminum nickel zirconium oxides | Jacob I., Fisher M., Hadari Z. | J. Less-common Metals 130, 503 (1987) | Adequate | 0.2 |  |  | data |  |  |  | No | Mg |  | Au4f7= 84.00 | Conductor | Reliable, with one-point correction of energy scale | native oxide |  |  | 300 | Good | Native oxide.
Zr | 3d5/2 | 183.2 | O2/(Fe0.9V0.1)2Zr | oxygen/iron vanadium zirconium imc | Meli F., Sheng Z., Vedel I., Schlapbach L. | Vacuum 41, 1938 (1990) | Adequate |  |  |  | data |  |  |  | No | Mg |  | Au4f7= 84.00 | Conductor | Reliable (reported energy within 300 eV of a reference energy) | oxygen pressure, oxidizing atmosphere |  | X-ray Diffraction | 300 | Good | 500 L O2/V0.1Fe0.9Zr, crystalline intermetallic alloy. (MgCu2-type cubic structure).
Zr | 3d5/2 | 185.1 | ZrF4 | zirconium tetrafluoride | Buyuklimanli T.H, Simmons J.H. | J. Non-cryst. Solids 120, 262 (1989) | Adequate |  |  |  | data |  |  |  | No |  |  | Au4f7= 84.00 | Adventitious carbon | Reliable, with one-point correction of energy scale | amorphous |  | X-ray Diffraction | 300 | Adequate
Zr | 3d5/2 | 182.3 | (Fe0.9V0.1)2Zr | iron vanadium zirconium imc | Meli F., Sheng Z., Vedel I., Schlapbach L. | Vacuum 41, 1938 (1990) | Adequate |  |  |  | data |  |  |  | No | Mg |  | Au4f7= 84.00 | Conductor | Reliable (reported energy within 300 eV of a reference energy) | crystal |  | X-ray Diffraction | 300 | Good | MgCu2-type cubic structure.
Zr | 3d5/2 | 182.3 | O2/V2Zr | oxygen/vanadium zirconium imc | Meli F., Sheng Z., Vedel I., Schlapbach L. | Vacuum 41, 1938 (1990) | Adequate |  |  |  | data |  |  |  | No | Mg |  | Au4f7= 84.00 | Conductor | Reliable (reported energy within 300 eV of a reference energy) | oxygen pressure, oxidizing atmosphere |  |  | 300 | Good | 500 L O2/V2Zr, crystalline intermetallic alloy. (MgCu2-type cubic structure).
Zr | 3d5/2 | 184.6 | (AlF3)4(BaF2)24(LaF3)4(NaF)15(ZrF4)53 | aluminum barium lanthanum sodium zirconium fluoride | Battaglin G., Bertoncello R., Boscolo-Boscoletto A., Caccavale F., Mazzoldi P., and Polato P. | J. Non-cryst. Solids 111, 36 (1989) | Good | 0.2 |  |  | data |  |  |  | No | Mg |  | Au4f7= 84.00 | Adventitious carbon | Reliable, with one-point correction of energy scale | amorphous |  |  | 300 | Adequate
Zr | 3d5/2 | 179.4 | Ni64Zr36 | nickel zirconium alloy (64-36) | Walz B., Oelhafen P., Guntherodt H.-J., Baiker A. | Appl. Surf. Sci. 37, 337 (1989) | Adequate |  |  | Linear | data |  |  |  | No | Mg |  | Au4f7= 84.00 | Conductor | Reliable (reported energy within 300 eV of a reference energy) | amorphous, oxygen pressure, oxidizing atmosphere, thermal oxide |  |  | 300 | Adequate | Amorphous alloys were prepared by the melt spinning technique and were oxidized by 80 L O2 exposure at 423 K.
Zr | 3d5/2 | 182.9 | Ni64Zr36 | nickel zirconium alloy (64-36) | Walz B., Oelhafen P., Guntherodt H.-J., Baiker A. | Appl. Surf. Sci. 37, 337 (1989) | Adequate |  |  | Linear | data |  |  |  | No | Mg |  | Au4f7= 84.00 | Conductor | Reliable (reported energy within 300 eV of a reference energy) | adsorbed, oxygen pressure, oxidizing atmosphere, thermal oxide |  |  | 300 | Adequate | Amorphous alloys were prepared by the melt spinning technique and were oxidized by 80 L O2 exposure at 423 K.
Zr | 3d5/2 | 179.4 | Ni64Zr36 | nickel zirconium alloy (64-36) | Walz B., Oelhafen P., Guntherodt H.-J., Baiker A. | Appl. Surf. Sci. 37, 337 (1989) | Adequate |  |  | Linear | data |  |  |  | No | Mg |  | Au4f7= 84.00 | Conductor | Reliable (reported energy within 300 eV of a reference energy) | amorphous |  |  | 300 | Adequate | Amorphous alloys were prepared by the melt spinning technique.
Zr | 3d5/2 | 178.8 | Ni25Zr75 | nickel zirconium alloy (25-75) | Xin-nan Y., Schlapbach L. | Phys. Rev. B 37, 6215 (1988) |  |  |  |  | data |  |  |  | No | Mg |  | Au4f7= 84.00 | Conductor | Reliable (reported energy within 300 eV of a reference energy) | amorphous |  |  | 300 | Adequate
Zr | 3d5/2 | 179.4 | Ni25Zr75Hx | nickel zirconium hydrides | Xin-nan Y., Schlapbach L. | Phys. Rev. B 37, 6215 (1988) |  |  |  |  | data |  |  |  | No | Mg |  | Au4f7= 84.00 | Conductor | Reliable (reported energy within 300 eV of a reference energy) | amorphous |  |  | 300 | Adequate
Zr | 3p3/2 | 329.7 | Zr | zirconium | Nyholm R., Martensson N. | J. Phys. C. 13, L279 (1980) | [8 empty] | No |  |  | Au | Gold | Calibration study | scraped
Zr | 3p3/2 | 329.9 | Zr | zirconium | Sasaki T.A., Baba Y. | Phys. Rev. B 31, 791 (1985) | [8 empty] | No |  |  | Au | Conductor
Zr | 3p3/2 | 329.7 | Zr | zirconium | Nyholm R., Martensson N. | J. Phys. C. 13, L279 (1980) | [8 empty] | No |  |  | Au | Gold | Calibration study | scraped
Zr | 3p3/2 | 330.7 | ZrHx | zirconium hydride ss | Sasaki T.A., Baba Y. | Phys. Rev. B 31, 791 (1985) | [8 empty] | No |  |  | Au | Conductor
Zr | 3p3/2 | 332.5 | ZrO2 | zirconium(IV) dioxide | Sarma D.D., Rao C.N.R. | J. Electron Spectrosc. Relat. Phenom. 20, 25 (1980) | [8 empty] | No |  |  | Au | Gold | Reliable, with two-point correction of energy scale
Zr | 3p3/2 | 329.9 | Zr | zirconium | Sasaki T.A., Baba Y. | Phys. Rev. B 31, 791 (1985) | [8 empty] | No |  |  | Au | Conductor
Zr | 3p3/2 | 329.5 | ZrB2 | zirconium diboride | Mavel G., Escard J., Costa P., Castaing J. | Surf. Sci. 35, 109 (1973) | [8 empty] | No |  |  |  | Adventitious carbon | Reliable, with two-point correction of energy scale
Zr | 3s | 430.3 | Zr | zirconium | Nyholm R., Martensson N. | J. Phys. C. 13, L279 (1980) | [8 empty] | No |  |  | Au | Gold | Calibration study | scraped
Zr | 3s | 430.2 | Zr | zirconium | Sasaki T.A., Baba Y. | Phys. Rev. B 31, 791 (1985) | [8 empty] | No |  |  | Au | Conductor
Zr | 3s | 432.7 | ZrO2 | zirconium(IV) dioxide | Sarma D.D., Rao C.N.R. | J. Electron Spectrosc. Relat. Phenom. 20, 25 (1980) | [8 empty] | No |  |  | Au | Gold | Two-point correction of energy scale
Zr | 3s | 431.6 | ZrHx | zirconium hydride ss | Sasaki T.A., Baba Y. | Phys. Rev. B 31, 791 (1985) | [8 empty] | No |  |  | Au | Conductor
Zr | 3s | 430.3 | Zr | zirconium | Nyholm R., Martensson N. | J. Phys. C. 13, L279 (1980) | [8 empty] | No |  |  | Au | Gold | Calibration study | scraped
Zr | 3s | 430.2 | Zr | zirconium | Sasaki T.A., Baba Y. | Phys. Rev. B 31, 791 (1985) | [8 empty] | No |  |  | Au | Conductor
Zr | 4d5/2 | 179.9 | Zr2Br2C | dizirconium dibromide carbide | Hwu S.-J., Ziebarth R.P., von Winbush S., Ford J.E., Corbett J.D. | Inorg. Chem. 25, 283 (1986) | Adequate |  |  |  | data |  |  |  | No | Al |  |  | Adventitious carbon | Reliable, with one-point correction of energy scale | crystal |  | X-ray Diffraction | 300 | Adequate | Samples were grounded and mounted on In foil.
Zr | 4d5/2 | 180 | Zr2Cl2C | dizirconium dichloride carbide | Hwu S.-J., Ziebarth R.P., von Winbush S., Ford J.E., Corbett J.D. | Inorg. Chem. 25, 283 (1986) | Adequate |  |  |  | data |  |  |  | No | Al |  |  | Adventitious carbon | Reliable, with one-point correction of energy scale | crystal |  | X-ray Diffraction | 300 | Adequate | Samples were grounded and mounted on In foil.
Zr | 4d5/2 | 179.2 | ZrCl | zirconium(I) chloride | Hwu S.-J., Ziebarth R.P., von Winbush S., Ford J.E., Corbett J.D. | Inorg. Chem. 25, 283 (1986) | Adequate |  |  |  | data |  |  |  | No | Al |  |  | Adventitious carbon | Reliable, with one-point correction of energy scale | crystal |  | X-ray Diffraction | 300 | Adequate | Samples were ground and mounted on In foil.
Zr | 4d5/2 | 180 | ZrCl2 | zirconium dichloride | Hwu S.-J., Ziebarth R.P., von Winbush S., Ford J.E., Corbett J.D. | Inorg. Chem. 25, 283 (1986) | Adequate |  |  |  | data |  |  |  | No | Al |  |  | Adventitious carbon | Reliable, with one-point correction of energy scale | crystal |  | X-ray Diffraction | 300 | Adequate | Samples were grounded and mounted on In foil.
Zr | 4d5/2 | 182.6 | ZrCl4 | zirconium tetrachloride | Hwu S.-J., Ziebarth R.P., von Winbush S., Ford J.E., Corbett J.D. | Inorg. Chem. 25, 283 (1986) | Adequate |  |  |  | data |  |  |  | No | Al |  |  | Adventitious carbon | Reliable, with one-point correction of energy scale | crystal |  | X-ray Diffraction | 300 | Adequate | Samples were grounded and mounted on In foil.
Zr | 4d5/2 | 182 | ZrCl3 | zirconium trichloride | Hwu S.-J., Ziebarth R.P., von Winbush S., Ford J.E., Corbett J.D. | Inorg. Chem. 25, 283 (1986) | Adequate |  |  |  | data |  |  |  | No | Al |  |  | Adventitious carbon | Reliable, with one-point correction of energy scale | crystal |  | X-ray Diffraction | 300 | Adequate | Samples were grounded and mounted on In foil.
Zr | 4p | 29.8 | Zr0.85Ti1.15O4 | zirconium titanium oxide(Zr0.85Ti1.15O4) | Ikawa H., Yamada T., Kojima K., Matsumoto S. | J. Am. Ceram. Soc. 74, 1459 (1991) | Adequate |  |  |  | data |  |  |  | No | Mg |  |  | Adventitious carbon | Reliable, with one-point correction of energy scale | annealed, crystal, heated and cooled |  | X-ray Diffraction | 300 | Adequate | The samples were prepared by a coprecipitation method from a sulfate solutions and shaped into pellets which were heated at 1773 K for 5 h and then annealed at 973 K for 5 h.
Zr | 4p | 29.9 | Zr0.85Ti1.15O4 | zirconium titanium oxide(Zr0.85Ti1.15O4) | Ikawa H., Yamada T., Kojima K., Matsumoto S. | J. Am. Ceram. Soc. 74, 1459 (1991) | Adequate |  |  |  | data |  |  |  | No | Mg |  |  | Adventitious carbon | Reliable, with one-point correction of energy scale | annealed, crystal, heated and cooled |  | X-ray Diffraction | 300 | Adequate | The samples were prepared by a coprecipitation method from a sulfate solutions and shaped into pellets which were heated at 1773 K for 5 h and then annealed at 1473 K for 5 h.
Zr | 4p | 29.6 | Zr1.09Ti0.91O4 | zirconium titanium oxide(Zr1.09Ti0.91O4) | Ikawa H., Yamada T., Kojima K., Matsumoto S. | J. Am. Ceram. Soc. 74, 1459 (1991) | Adequate |  |  |  | data |  |  |  | No | Mg |  |  | Adventitious carbon | Reliable, with one-point correction of energy scale | annealed, crystal, heated and cooled |  | X-ray Diffraction | 300 | Adequate | The samples were prepared by a coprecipitation method from a sulfate solutions and shaped into pellets which were heated at 1773 K for 5 h and then annealed at 973 K for 5 h.
Zr | 4p | 29.8 | Zr1.09Ti0.91O4 | zirconium titanium oxide(Zr1.09Ti0.91O4) | Ikawa H., Yamada T., Kojima K., Matsumoto S. | J. Am. Ceram. Soc. 74, 1459 (1991) | Adequate |  |  |  | data |  |  |  | No | Mg |  |  | Adventitious carbon | Reliable, with one-point correction of energy scale | annealed, crystal, heated and cooled |  | X-ray Diffraction | 300 | Adequate | The samples were prepared by a coprecipitation method from a sulfate solutions and shaped into pellets which were heated at 1773 K for 5 h and then annealed at 1273 K for 5 h.
Zr | 4p | 29.6 | BaZr0.5Ti0.5O3 | barium zirconium titanium oxide | Ikawa H., Yamada T., Kojima K., Matsumoto S. | J. Am. Ceram. Soc. 74, 1459 (1991) | Adequate |  |  |  | data |  |  |  | No | Mg |  |  | Adventitious carbon | Reliable, with one-point correction of energy scale | annealed, crystal, heated and cooled |  | X-ray Diffraction | 300 | Adequate | The pellets were prepared by mixing extra-fine-grade reagents, BaCO3, ZrO2 and TiO2, and were fired two times (T = 1873 K, time = 10 h).
Zr | 4p | 30.2 | ZrTiO4 | zirconium titanium tetraoxide | Ikawa H., Yamada T., Kojima K., Matsumoto S. | J. Am. Ceram. Soc. 74, 1459 (1991) | Adequate |  |  |  | data |  |  |  | No | Mg |  |  | Adventitious carbon | Reliable, with one-point correction of energy scale | annealed, crystal, heated and cooled |  | X-ray Diffraction | 300 | Adequate | The samples were prepared by a coprecipitation method from a sulfate solutions and shaped into pellets which were heated at 1773 K for 5 h and then annealed at 973 K for 5 h.
Zr | 4p | 30 | ZrTiO4 | zirconium titanium tetraoxide | Ikawa H., Yamada T., Kojima K., Matsumoto S. | J. Am. Ceram. Soc. 74, 1459 (1991) | Adequate |  |  |  | data |  |  |  | No | Mg |  |  | Adventitious carbon | Reliable, with one-point correction of energy scale | annealed, crystal, heated and cooled |  | X-ray Diffraction | 300 | Adequate | The samples were prepared by a coprecipitation method from a sulfate solutions and shaped into pellets which were heated at 1773 K for 5 h and then annealed at 1273 K for 5 h.
Zr | 4p | 27.5 | Zr | zirconium | Sasaki T.A., Baba Y. | Phys. Rev. B 31, 791 (1985) | [8 empty] | No |  |  | Au | Conductor | Reliable
Zr | 4p | 28.9 | ZrHx | zirconium hydride ss | Sasaki T.A., Baba Y. | Phys. Rev. B 31, 791 (1985) | [8 empty] | No |  |  | Au | Conductor | Reliable
Zr | 4p | 27.5 | Zr | zirconium | Sasaki T.A., Baba Y. | Phys. Rev. B 31, 791 (1985) | [8 empty] | No |  |  | Au | Conductor | Reliable
Zr | 4p3/2 | 27.1 | Zr | zirconium | Nyholm R., Martensson N. | J. Phys. C. 13, L279 (1980) | [8 empty] | No |  |  | Au | Gold | Calibration study | scraped
Zr | 4p3/2 | 30.3 | ZrO2 | zirconium(IV) dioxide | Sarma D.D., Rao C.N.R. | J. Electron Spectrosc. Relat. Phenom. 20, 25 (1980) | [8 empty] | No |  |  | Au | Gold | Reliable, with two-point correction of energy scale
Zr | 4p3/2 | 27.1 | Zr | zirconium | Nyholm R., Martensson N. | J. Phys. C. 13, L279 (1980) | [8 empty] | No |  |  | Au | Gold | Calibration study | scraped
Zr | 4s | 50.6 | Zr | zirconium | Nyholm R., Martensson N. | J. Phys. C. 13, L279 (1980) | [8 empty] | No |  |  | Au | Gold | Calibration study | scraped
Zr | 4s | 53.1 | ZrO2 | zirconium(IV) dioxide | Sarma D.D., Rao C.N.R. | J. Electron Spectrosc. Relat. Phenom. 20, 25 (1980) | [8 empty] | No |  |  | Au | Gold | Reliable, with two-point correction of energy scale
Zr | 4s | 50.6 | Zr | zirconium | Nyholm R., Martensson N. | J. Phys. C. 13, L279 (1980) | [8 empty] | No |  |  | Au | Gold | Calibration study | scraped
Ac | 4f5/2 | 315.2 | Ac2O3 | diactinium(III) trioxide | Krause M.O., Haire R.G., Keski-Rahkonen O., Peterson J.R. | J. Electron Spectrosc. Relat. Phenom. 47, 215 (1988) | Good | 0.6 |  |  | data |  |  |  | No | Mg |  |  | Adventitious carbon | Reliable, with one-point correction of energy scale | oxidizing atmosphere, thermal oxide |  |  | 300 | Adequate | The sample was prepared by isopropyl alcohol electrodeposition and oxidation in air at 800 K.
Ac | 4f7/2 | 306.6 | Ac2O3 | diactinium(III) trioxide | Krause M.O., Haire R.G., Keski-Rahkonen O., Peterson J.R. | J. Electron Spectrosc. Relat. Phenom. 47, 215 (1988) | Good | 0.6 |  |  | data |  |  |  | No | Mg |  |  | Adventitious carbon | Reliable, with one-point correction of energy scale | oxidizing atmosphere, thermal oxide |  |  | 300 | Adequate | The sample was prepared by isopropyl alcohol electrodeposition and oxidation in air at 800 K.
Ag | 2p1/2 | 3525.2 | Ag | silver | Huschka W., Ross D., Maier M., Umbach E. | J. Electron Spectrosc. Relat. Phemon. 46, 273, (1988) | [8 empty] | No |  |  | Ag,Cu,Au | Ag paste mount on met |  | scraped
Ag | 2p3/2 | 3352.7 | Ag | silver | Huschka W., Ross D., Maier M., Umbach E. | J. Electron Spectrosc. Relat. Phemon. 46, 273, (1988) | [8 empty] | No |  |  | Ag,Cu,Au | Ag paste mount on met |  | scraped
Ag | 2p3/2 | 3352.5 | Ag | silver | Hedman J., Klasson M., Nilsson R., Nordling C., Sorokina M.F., Kljushnikov O.I., Nemnonov S.A., Trapeznikov V.A., Zyranov V.G. | Phys. Scripta 4, 195 (1971) | [8 empty] | No |  |  | Pd FL | Conductor |  | heated
Ag | 2s | 3809 | Ag | silver | Huschka W., Ross D., Maier M., Umbach E. | J. Electron Spectrosc. Relat. Phemon. 46, 273, (1988) | [8 empty] | No |  |  | Ag,Cu,Au | Ag paste mount on met |  | scraped
Ag | 3d3/2 | 373.9 | Ag2O | silver(I) oxide | Tjeng L.H., Meinders M.B.J., van Elp J., Ghijsen J., Sawatzky G.A., and Johnson R.L. | Phys. Rev. B 41, 3190 (1990) | Adequate | 0.2 |  |  | data |  |  |  | No | Al |  | Ag3d5= 368.27 | Conductor | Reliable, with one-point correction of energy scale | thin film |  |  | 293 | Adequate | The sample was prepared by exposing the clean silver metal at 295 K to a free radical oxygen source, operating at a total oxygen pressure of 8E-5 Torr.
Ag | 3d3/2 | 374.27 | Ag | silver | Liu Y., Jordan R.G., Qiu S.L. | Phys. Rev. B 49, 4478 (1994) | Adequate |  | 0.95 | Shirley | data |  |  |  | No | Al |  | Ag3d5 = 368.27 | Conductor | Reliable, with one-point correction of energy scale | polycrystalline, sputtered and heated | Auger Electron Spectroscopy | X-ray Diffraction | 300 | Good | The sample was cleaned by Ar+ ion bombardment (Ep = 2 keV, Ip = 20 microamperes, time = 30 min) and subsequently annealed (T = 613 K). The spectra were recorded at normal emission.
Ag | 3d3/2 | 373.4 | Ag | silver | Hoflund G.B., Weaver J.F., Epling W.S. | Surf. Sci. Spectra 3, 151 (1994) | Adequate |  |  | Linear | other type of curve fit | 1.3 |  |  | No | Mg |  | Ag = 368.27 | Conductor | Reliable, with one-point correction of energy scale | metal foil, polycrystalline, sputtered | X-ray Photoelectron Spectroscopy |  | 300 | Adequate | Emission angle = 70 degrees. The sample was cleaned by annealing (T = 523 K) and time = 35 min). FAT mode.
Ag | 3d3/2 | 372.1 | AgAuTe4 | gold silver tetratelluride | van Triest A., Folkerts W., Haas C. | J. Phys. Cond. Matter 2, 8733 (1990) | Adequate |  |  |  | data |  |  |  | Yes | Al |  | Au4f7= 84.00 | Conductor | Reliable (reported energy within 300 eV of a reference energy) | crystal, sputtered and heated |  | X-ray Diffraction | 293 | Good | The sample was cleaned by Ar+ ion bombardment and subsequently annealed (T = 373 K, time = 12 h ).
Ag | 3d3/2 | 374.3 | Ag28.6Au17.1Cu54.3 | copper gold silver alloy (54.317.128.6) | Strohmeier B.R. | Surf. Sci. Spectra 3, 175 (1994) | Good | 0.2 |  | Shirley | data | 0.94 |  |  | No | Mg |  | Au,Ag,Cu = 84.00,368.27,932.67 | Conductor | Reliable, with one-point correction of energy scale | metal foil, sputtered | X-ray Photoelectron Spectroscopy |  | 295 | Good | The sample was cleaned by Ar+ ion bombardment (Ep = 3 keV, time = 30 min). The spectra were recorded at normal emission.
Ag | 3d3/2 | 368.45 | Ag75.9Mg24.1 | magnesium silver alloy (24.175.9) | Liu Y., Jordan R.G., Qiu S.L. | Phys. Rev. B 49, 4478 (1994) | Adequate |  | 0.95 | Shirley | data |  |  |  | No | Al |  | Ag3d5 = 368.27 | Conductor | Reliable, with one-point correction of energy scale | polycrystalline, sputtered and heated | Auger Electron Spectroscopy | X-ray Diffraction | 300 | Good | Alpha'-Ag3Mg. Mg concentration determined by AES was 23 +- 5%. The sample was cleaned by Ar+ ion bombardment (Ep = 2 keV, Ip = 20 microamperes, time = 30 min) and subsequently annealed (T = 723 K, time = 30 min), cooled to 623 K and held for 2 h. The spec
Ag | 3d3/2 | 374.45 | Ag75.9Mg24.1 | magnesium silver alloy (24.175.9) | Liu Y., Jordan R.G., Qiu S.L. | Phys. Rev. B 49, 4478 (1994) | Adequate |  | 0.95 | Shirley | data |  |  |  | No | Al |  | Ag3d5 = 368.27 | Conductor | Reliable, with one-point correction of energy scale | polycrystalline, sputtered and heated | Auger Electron Spectroscopy | X-ray Diffraction | 300 | Good | Alpha'-Ag3Mg. Mg concentration determined by AES was 23 +- 5%. The sample was cleaned by Ar+ ion bombardment (Ep = 2 keV, Ip = 20 microamperes, time = 30 min) and subsequently annealed (T = 723 K, time = 30 min), cooled to 623 K and held for 2 h. The spec
Ag | 3d3/2 | 368.8 | Ag49.8Mg50.2 | magnesium silver alloy (50.249.8) | Liu Y., Jordan R.G., Qiu S.L. | Phys. Rev. B 49, 4478 (1994) | Adequate |  | 0.95 | Shirley | data |  |  |  | No | Al |  | Ag3d5 = 368.27 | Conductor | Reliable, with one-point correction of energy scale | polycrystalline, sputtered and heated | Auger Electron Spectroscopy | X-ray Diffraction | 300 | Good | Beta'-AgMg. Mg concentration determined by AES was 50 +- 5%. The sample was cleaned by Ar+ ion bombardment (Ep = 2 keV, Ip = 20 microamperes, time = 30 min) and subsequently annealed (T = 613 K). CsCl structure. The spectra were recorded at normal emissio
Ag | 3d3/2 | 374.8 | Ag49.8Mg50.2 | magnesium silver alloy (50.249.8) | Liu Y., Jordan R.G., Qiu S.L. | Phys. Rev. B 49, 4478 (1994) | Adequate |  | 0.95 | Shirley | data |  |  |  | No | Al |  | Ag3d5 = 368.27 | Conductor | Reliable, with one-point correction of energy scale | polycrystalline, sputtered and heated | Auger Electron Spectroscopy | X-ray Diffraction | 300 | Good | Beta'-AgMg. Mg concentration determined by AES was 50 +- 5%. The sample was cleaned by Ar+ ion bombardment (Ep = 2 keV, Ip = 20 microamperes, time = 30 min) and subsequently annealed (T = 613 K). CsCl structure. The spectra were recorded at normal emissio
Ag | 3d5/2 | 367.9 | Ag | silver | Fuggle J.C., Kallne E., Watson L.M., Fabian D.J. | Phys. Rev. B 16, 750 (1977) | [8 empty] | No |  |  | FL | Conductor |  | vapor deposited
Ag | 3d5/2 | 368.2 | Ag | silver | Gaarenstroom S.W., Winograd N. | J. Chem. Phys. 67, 3500 (1977) | [8 empty] | No |  |  | Ag | Conductor | Reliable | vapor deposited
Ag | 3d5/2 | 368.1 | Ag | silver | Hammond J.S., Gaarenstroom S. W., Winograd, N. | Anal. Chem. 47, 2194 (1975) | [8 empty] | No |  |  | Au | Conductor | Reliable, with two-point correction of energy scale | vapor deposited
Ag | 3d5/2 | 368.3 | Ag | silver | Romand R., Roubin M., Deloume J.P. | J. Electron Spectrosc. Relat. Phenom. 13, 229 (1978) | [8 empty] | No |  |  | Au,Cu | Conductor | One-point correction of energy scale | vapor deposited
Ag | 3d5/2 | 368.2 | Ag | silver | Shalvoy R.B., Fisher G.B., Stiles P.J. | Phys. Rev. B 15, 1680 (1977) | [8 empty] | No |  |  | Au, Na1s-2p=1041.1 | Conductor | Reliable | vapor deposited
Ag | 3d5/2 | 367.8 | (Ag2O)0.30(TeO2)0.70 | disilver(I) oxide tellurium(IV) dioxide ((Ag2O)0.30(TeO2)0.70) | Chowdari B.V.R., Kumari P.P. | Solid State Ionics 86, 521 (1996) | Adequate |  |  |  | data |  |  |  | No | Mg |  |  | Adventitious carbon | Reliable, with one-point correction of energy scale | amorphous, pelletized |  | X-ray Diffraction | 300 | Adequate | The glass was prepared from the reagent grade AgNO3 and TeO2 that were melted in an electric furnace for 15 - 20 min at 1023 - 1273 K.
Ag | 3d5/2 | 368 | (Ag2O)0.30(B2O3)0.56(TeO2)0.14 | disilver(I) oxide diboron(III) trioxide tellurium(IV) dioxide((Ag2O)0.30(B2O3)0.56(TeO2)0.14) | Chowdari B.V.R., Kumari P.P. | Solid State Ionics 86, 521 (1996) | Adequate |  |  |  | data |  |  |  | No | Mg |  |  | Adventitious carbon | Reliable, with one-point correction of energy scale | amorphous, pelletized |  | X-ray Diffraction | 300 | Adequate | The glass was prepared from the reagent grade AgNO3, B2O3 and TeO2 that were melted in an electric furnace for 15 - 20 min at 1023 - 1273 K.
Ag | 3d5/2 | 368.3 | (Ag2O)0.30(B2O3)0.49(TeO2)0.21 | disilver(I) oxide diboron(III) trioxide tellurium(IV) dioxide((Ag2O)0.30(B2O3)0.49(TeO2)0.21) | Chowdari B.V.R., Kumari P.P. | Solid State Ionics 86, 521 (1996) | Adequate |  |  |  | data |  |  |  | No | Mg |  |  | Adventitious carbon | Reliable, with one-point correction of energy scale | amorphous, pelletized |  | X-ray Diffraction | 300 | Adequate | The glass was prepared from the reagent grade AgNO3, B2O3 and TeO2 that were melted in an electric furnace for 15 - 20 min at 1023 - 1273 K.
Ag | 3d5/2 | 368 | (Ag2O)0.30(B2O3)0.42(TeO2)0.28 | disilver(I) oxide diboron(III) trioxide tellurium(IV) dioxide((Ag2O)0.30(B2O3)0.42(TeO2)0.28) | Chowdari B.V.R., Kumari P.P. | Solid State Ionics 86, 521 (1996) | Adequate |  |  |  | data |  |  |  | No | Mg |  |  | Adventitious carbon | Reliable, with one-point correction of energy scale | amorphous, pelletized |  | X-ray Diffraction | 300 | Adequate | The glass was prepared from the reagent grade AgNO3, B2O3 and TeO2 that were melted in an electric furnace for 15 - 20 min at 1023 - 1273 K.
Ag | 3d5/2 | 368 | (Ag2O)0.30(B2O3)0.28(TeO2)0.42 | disilver(I) oxide diboron(III) trioxide tellurium(IV) dioxide((Ag2O)0.30(B2O3)0.28(TeO2)0.42) | Chowdari B.V.R., Kumari P.P. | Solid State Ionics 86, 521 (1996) | Adequate |  |  |  | data |  |  |  | No | Mg |  |  | Adventitious carbon | Reliable, with one-point correction of energy scale | amorphous, pelletized |  | X-ray Diffraction | 300 | Adequate | The glass was prepared from the reagent grade AgNO3, B2O3 and TeO2 that were melted in an electric furnace for 15 - 20 min at 1023 - 1273 K.
Ag | 3d5/2 | 368.1 | (Ag2O)0.5(TeO2)0.5 | disilver(I) oxide tellurium(IV) dioxide ((Ag2O)0.5(TeO2)0.5) | Chowdari B.V.R., Kumari P.P. | J. Non-cryst. Solids 197, 31 (1996) | Adequate | 0.1 |  |  | data |  |  |  | No | Mg |  |  | Adventitious carbon | Reliable, with one-point correction of energy scale | amorphous, insulator |  | X-ray Diffraction | 300 | Adequate | The glass was prepared from the reagent grade AgNO3 and TeO2. FAT mode.
Ag | 3d5/2 | 367.8 | (Ag2O)0.3(TeO2)0.7 | disilver(I) oxide tellurium(IV) dioxide ((Ag2O)0.3(TeO2)0.7) | Chowdari B.V.R., Kumari P.P. | J. Non-cryst. Solids 197, 31 (1996) | Adequate | 0.1 |  |  | data |  |  |  | No | Mg |  |  | Adventitious carbon | Reliable, with one-point correction of energy scale | amorphous, insulator |  | X-ray Diffraction | 300 | Adequate | The glass was prepared from the reagent grade AgNO3 and TeO2. FAT mode.
Ag | 3d5/2 | 368 | (Ag2O)0.1(TeO2)0.9 | disilver(I) oxide tellurium(IV) dioxide ((Ag2O)0.1(TeO2)0.9) | Chowdari B.V.R., Kumari P.P. | J. Non-cryst. Solids 197, 31 (1996) | Adequate | 0.1 |  |  | data |  |  |  | No | Mg |  |  | Adventitious carbon | Reliable, with one-point correction of energy scale | amorphous, insulator |  | X-ray Diffraction | 300 | Adequate | The glass was prepared from the reagent grade AgNO3 and TeO2. FAT mode.
Ag | 3d5/2 | 368.4 | (Ag2O)0.50(TeO2)0.05(P2O5)0.45 | disilver(I) oxide tellurium(IV) dioxide diphosphorus(V) pentoxide ((Ag2O)0.50(TeO2)0.05(P2O5)0.45) | Chowdari B.V.R., Kumari P.P. | J. Non-cryst. Solids 197, 31 (1996) | Adequate | 0.1 |  |  | data |  |  |  | No | Mg |  |  | Adventitious carbon | Reliable, with one-point correction of energy scale | amorphous, insulator |  | X-ray Diffraction | 300 | Adequate | The glass was prepared from the reagent grade AgNO3, TeO2 and NH4H2PO4. FAT mode.
Ag | 3d5/2 | 368.1 | (Ag2O)0.50(TeO2)0.10(P2O5)0.40 | disilver(I) oxide tellurium(IV) dioxide diphosphorus(V) pentoxide ((Ag2O)0.50(TeO2)0.10(P2O5)0.40) | Chowdari B.V.R., Kumari P.P. | J. Non-cryst. Solids 197, 31 (1996) | Adequate | 0.1 |  |  | data |  |  |  | No | Mg |  |  | Adventitious carbon | Reliable, with one-point correction of energy scale | amorphous, insulator |  | X-ray Diffraction | 300 | Adequate | The glass was prepared from the reagent grade AgNO3, TeO2 and NH4H2PO4. FAT mode.
Ag | 3d5/2 | 368.1 | (Ag2O)0.50(TeO2)0.15(P2O5)0.35 | disilver(I) oxide tellurium(IV) dioxide diphosphorus(V) pentoxide ((Ag2O)0.50(TeO2)0.15(P2O5)0.35) | Chowdari B.V.R., Kumari P.P. | J. Non-cryst. Solids 197, 31 (1996) | Adequate | 0.1 |  |  | data |  |  |  | No | Mg |  |  | Adventitious carbon | Reliable, with one-point correction of energy scale | amorphous, insulator |  | X-ray Diffraction | 300 | Adequate | The glass was prepared from the reagent grade AgNO3, TeO2 and NH4H2PO4. FAT mode.
Ag | 3d5/2 | 368 | (Ag2O)0.50(TeO2)0.20(P2O5)0.30 | disilver(I) oxide tellurium(IV) dioxide diphosphorus(V) pentoxide ((Ag2O)0.50(TeO2)0.20(P2O5)0.30) | Chowdari B.V.R., Kumari P.P. | J. Non-cryst. Solids 197, 31 (1996) | Adequate | 0.1 |  |  | data |  |  |  | No | Mg |  |  | Adventitious carbon | Reliable, with one-point correction of energy scale | amorphous, insulator |  | X-ray Diffraction | 300 | Adequate | The glass was prepared from the reagent grade AgNO3, TeO2 and NH4H2PO4. FAT mode.
Ag | 3d5/2 | 367.9 | (Ag2O)0.50(TeO2)0.25(P2O5)0.25 | disilver(I) oxide tellurium(IV) dioxide diphosphorus(V) pentoxide ((Ag2O)0.50(TeO2)0.25(P2O5)0.25) | Chowdari B.V.R., Kumari P.P. | J. Non-cryst. Solids 197, 31 (1996) | Adequate | 0.1 |  |  | data |  |  |  | No | Mg |  |  | Adventitious carbon | Reliable, with one-point correction of energy scale | amorphous, insulator |  | X-ray Diffraction | 300 | Adequate | The glass was prepared from the reagent grade AgNO3, TeO2 and NH4H2PO4. FAT mode.
Ag | 3d5/2 | 367.9 | (Ag2O)0.50(TeO2)0.30(P2O5)0.20 | disilver(I) oxide tellurium(IV) dioxide diphosphorus(V) pentoxide ((Ag2O)0.50(TeO2)0.30(P2O5)0.20) | Chowdari B.V.R., Kumari P.P. | J. Non-cryst. Solids 197, 31 (1996) | Adequate | 0.1 |  |  | data |  |  |  | No | Mg |  |  | Adventitious carbon | Reliable, with one-point correction of energy scale | amorphous, insulator |  | X-ray Diffraction | 300 | Adequate | The glass was prepared from the reagent grade AgNO3, TeO2 and NH4H2PO4. FAT mode.
Ag | 3d5/2 | 367.9 | (Ag2O)0.50(TeO2)0.35(P2O5)0.15 | disilver(I) oxide tellurium(IV) dioxide diphosphorus(V) pentoxide ((Ag2O)0.50(TeO2)0.35(P2O5)0.15) | Chowdari B.V.R., Kumari P.P. | J. Non-cryst. Solids 197, 31 (1996) | Adequate | 0.1 |  |  | data |  |  |  | No | Mg |  |  | Adventitious carbon | Reliable, with one-point correction of energy scale | amorphous, insulator |  | X-ray Diffraction | 300 | Adequate | The glass was prepared from the reagent grade AgNO3, TeO2 and NH4H2PO4. FAT mode.
Ag | 3d5/2 | 367.9 | (Ag2O)0.50(TeO2)0.45(P2O5)0.05 | disilver(I) oxide tellurium(IV) dioxide diphosphorus(V) pentoxide ((Ag2O)0.50(TeO2)0.45(P2O5)0.05) | Chowdari B.V.R., Kumari P.P. | J. Non-cryst. Solids 197, 31 (1996) | Adequate | 0.1 |  |  | data |  |  |  | No | Mg |  |  | Adventitious carbon | Reliable, with one-point correction of energy scale | amorphous, insulator |  | X-ray Diffraction | 300 | Adequate | The glass was prepared from the reagent grade AgNO3, TeO2 and NH4H2PO4. FAT mode.
Ag | 3d5/2 | 367.5 | AgAuTe4 | gold silver tetratelluride | van Triest A., Folkerts W., Haas C. | J. Phys. Cond. Matter 2, 8733 (1990) | Adequate |  |  |  | data |  |  |  | Yes | Al |  | Au4f7= 84.00 | Conductor | Reliable (reported energy within 300 eV of a reference energy) | crystal, sputtered and heated |  | X-ray Diffraction | 293 | Good | The sample was cleaned by Ar+ ion bombardment and subsequently annealed (T = 373 K, time = 12 h ).
Ag | 3d5/2 | 368.3 | AgO(O)CC6H5 | silver benzoate | Gerenser L.J. | J. Vac. Sci. Technol. A 8, 3682 (1990) | Adequate | 0.1 |  | other | mixed Gaussian/Lorentzian |  |  |  | Yes | Al |  |  | Internal hydrocarbon | Reliable, with one-point correction of energy scale |  |  |  | 293 | Adequate | No radiation damage was detected. Emission angle = 38 degrees.
Ag | 3d5/2 | 367.5 | V3Ag1.2Ce0.15O8+x | vanadium silver cerium oxides | Yan Z.-G., Andersson S.L.T. | J. Catal. 131, 350 (1991) | Adequate |  |  |  | data | 1.5 |  |  | No | Al |  |  | Adventitious carbon | Reliable, with one-point correction of energy scale | crystal | X-ray Photoelectron Spectroscopy | X-ray Diffraction | 300 | Adequate | The catalyst was prepared by melting mixtures of V2O5, Ag2O and CeO2 at 1023 K for 2 h, followed by crushing and sieving.
Ag | 3d5/2 | 367.8 | Ag2SO4 | silver sulfate | Kaushik V.K. | J. Electron Spectrosc. Relat. Phenom. 56, 273 (1991) | Adequate | 0.2 |  |  | data |  |  |  | No | Al/Mg |  | Ag,Cu = 368.27,932.67 | Adventitious carbon | Reliable (reported energy within 300 eV of a reference energy) | solid on double-sided tape |  |  | 300 | Adequate | An electron flood gun was used for charge compensation.
Ag | 3d5/2 | 368.78 | Ag/Pt | silver/platinum | Rodriguez J.A., Kuhn M. | J. Phys. Chem. 98, 11251 (1994) | Adequate |  |  |  | data |  |  |  | No | Mg |  | Ag3d5 = 368.27 | Conductor | Reliable, with one-point correction of energy scale | heated and cooled, surface coverage from 0ML to 1ML (0ML < coverage < 1ML), thin layer, vapor deposited |  |  | 300 | Adequate | 0.10 ML Ag was deposited onto Pt(111) at 350 K.
Ag | 3d5/2 | 368.01 | Ag/Pt | silver/platinum | Rodriguez J.A., Kuhn M. | J. Phys. Chem. 98, 11251 (1994) | Adequate |  |  |  | data |  |  |  | No | Mg |  | Ag3d5 = 368.27 | Conductor |  | surface coverage from 1ML to 2ML (1ML <= coverage < 2ML), heated and cooled, thin layer, vapor deposited |  |  | 300 | Adequate | 1.03 ML Ag was deposited onto Pt(111) at 350 K.
Ag | 3d5/2 | 368.27 | Ag/Pt | silver/platinum | Rodriguez J.A., Kuhn M. | J. Phys. Chem. 98, 11251 (1994) | Adequate |  |  |  | data |  |  |  | No | Mg |  | Ag3d5 = 368.27 | Conductor |  | heated and cooled, multilayer, thin layer, vapor deposited |  |  | 300 | Adequate | More than 10 ML Ag were deposited onto Pt(111) at 350 K.
Ag | 3d5/2 | 367.9 | Ag/Pt | silver/platinum | Hartel T., Struber U., Kuppers J. | Thin Solid Films 229, 163 (1993) | Adequate |  | 0.9 |  | data |  |  |  | No | Mg |  | Ag3d5 = 368.27 | Conductor | Reliable, with one-point correction of energy scale | surface coverage from 1ML to 2ML (1ML <= coverage < 2ML), thin layer, vapor deposited |  |  | 300 | Good | 1 ML Ag/Pt(111).The Pt substrate was cleaned by Ar+ ion bombardment and O2 treatment (p = 1E-6 mbar) and annealing at 1000 K. The thickness was measured using a quartz-crystal thickness monitor.
Ag | 3d5/2 | 368.27 | Ag/Pt | silver/platinum | Hartel T., Struber U., Kuppers J. | Thin Solid Films 229, 163 (1993) | Adequate |  | 0.9 |  | data |  |  |  | No | Mg |  | Ag3d5 = 368.27 | Conductor | Reliable, with one-point correction of energy scale | multilayer, thin layer, vapor deposited |  |  | 300 | Good | 10 and 15 ML Ag/Pt(111). The Pt substrate was cleaned by Ar+ ion bombardment and O2 treatment (p = 1E-6 mbar) and annealing at 1000 K. The thickness was measured using a quartz-crystal thickness monitor.
Ag | 3d5/2 | 368.8 | Ag2S | disilver sulfide | Gerenser L.J., Goppert-Berarducci K., Baetzold R.C., Pochan J.M. | J. Chem. Phys. 95, 4641 (1991) | Adequate | 0.1 |  |  | data |  |  |  | Yes | Al |  | Ag3d5 = 368.27 | Adventitious carbon | Reliable, with one-point correction of energy scale | precipitate, solid sample mounted on tape | X-ray Photoelectron Spectroscopy |  | 300 | Good | The sample was prepared by precipitation out of mixture of 0.1 N solution of AgNO3 and Na2S. Emission angle = 52 degrees. No evidence of x-ray damage during measurments. An electron flood gun was used for charge compensation. No x-ray induced damage to th
Ag | 3d5/2 | 368.1 | AgCl | silver chloride | Kaushik V.K. | J. Electron Spectrosc. Relat. Phenom. 56, 273 (1991) | Adequate | 0.2 |  |  | data |  |  |  | No | Al/Mg |  | Ag,Cu = 368.27,932.67 | Adventitious carbon | Reliable (reported energy within 300 eV of a reference energy) | solid on double-sided tape |  |  | 300 | Adequate | An electron flood gun was used for charge compensation.
Ag | 3d5/2 | 367.8 | AgF | silver fluoride | Kaushik V.K. | J. Electron Spectrosc. Relat. Phenom. 56, 273 (1991) | Adequate | 0.2 |  |  | data |  |  |  | No | Al/Mg |  | Ag,Cu = 368.27,932.67 | Adventitious carbon | Reliable (reported energy within 300 eV of a reference energy) | solid on double-sided tape |  |  | 300 | Adequate | An electron flood gun was used for charge compensation.
Ag | 3d5/2 | 368 | Ag2S | Silver Sulfide | Kaushik V.K. | J. Electron Spectrosc. Relat. Phenom. 56, 273 (1991) | Adequate | 0.2 |  |  | data |  |  |  | No | Al/Mg |  | Ag,Cu = 368.27,932.67 | Adventitious carbon | Reliable (reported energy within 300 eV of a reference energy) | solid on double-sided tape |  |  | 300 | Adequate | An electron flood gun was used for charge compensation.
Ag | 3d5/2 | 367.65 | (Ag2O)51(P2O5)49 | disilver oxide diphosphorus pentoxide((Ag2O)51(P2O5)49) | Gopalakrishnan R., Chowdari B.V.R., Tan K.L. | Mater. Res. Bull. 26, 1371 (1991) | Adequate |  |  | other | Gaussian |  |  |  | No | Al |  |  | Adventitious carbon | Reliable, with one-point correction of energy scale | amorphous, insulator |  | X-ray Diffraction | 300 | Adequate | The sample was synthesized by melting of ammonium dihydrogen phosphate and silver nitrate.
Ag | 3d5/2 | 368.2 | AgNO3 | silver nitrate | Kaushik V.K. | J. Electron Spectrosc. Relat. Phenom. 56, 273 (1991) | Adequate | 0.2 |  |  | data |  |  |  | No | Al/Mg |  | Ag,Cu = 368.27,932.67 | Adventitious carbon | Reliable (reported energy within 300 eV of a reference energy) | solid on double-sided tape |  |  | 300 | Adequate | An electron flood gun was used for charge compensation.
Ag | 3d5/2 | 368.8 | Ag/(-C6H4S-)n | silver/poly(phenylene sulfide) | Gerenser L.J., Goppert-Berarducci K., Baetzold R.C., Pochan J.M. | J. Chem. Phys. 95, 4641 (1991) | Adequate | 0.1 |  |  | data |  |  |  | Yes | Al |  | Ag3d5 = 368.27 | Internal hydrocarbon | Reliable, with one-point correction of energy scale | reacted, thin layer, vapor deposited |  |  | 300 | Adequate | 1.5E14, 2.5E14 and 6E14 cm-3 Ag/poly(p-phenylene sulfide). The silver concentration was measured using a quartz crystal thickness monitor. An electron flood gun was used for charge compensation. No x-ray induced damage to the sample was detected during an
Ag | 3d5/2 | 368.7 | Ag/(-C6H4S-)n | silver/poly(phenylene sulfide) | Gerenser L.J., Goppert-Berarducci K., Baetzold R.C., Pochan J.M. | J. Chem. Phys. 95, 4641 (1991) | Adequate | 0.1 |  |  | data |  |  |  | Yes | Al |  | Ag3d5 = 368.27 | Internal hydrocarbon | Reliable, with one-point correction of energy scale | reacted, thin layer, vapor deposited |  |  | 300 | Adequate | 9E14 cm-3 Ag/poly(p-phenylene sulfide). Emission angle = 52 degrees. The silver concentration was measured using a quartz crystal thickness monitor. An electron flood gun was used for charge compensation. No x-ray induced damage to the sample was detected
Ag | 3d5/2 | 368.4 | Ag/(-C6H4S-)n | silver/poly(phenylene sulfide) | Gerenser L.J., Goppert-Berarducci K., Baetzold R.C., Pochan J.M. | J. Chem. Phys. 95, 4641 (1991) | Adequate | 0.1 |  |  | data |  |  |  | Yes | Al |  | Ag3d5 = 368.27 | Internal hydrocarbon | Reliable, with one-point correction of energy scale | reacted, thin layer, vapor deposited |  |  | 300 | Adequate | 1.2E15 cm-3 Ag/poly(p-phenylene sulfide). Emission angle = 52 degrees. The silver concentration was measured using a quartz crystal thickness monitor. An electron flood gun was used for charge compensation. No x-ray induced damage to the sample was detect
Ag | 3d5/2 | 368.2 | Ag/(-C6H4S-)n | silver/poly(phenylene sulfide) | Gerenser L.J., Goppert-Berarducci K., Baetzold R.C., Pochan J.M. | J. Chem. Phys. 95, 4641 (1991) | Adequate | 0.1 |  |  | data |  |  |  | Yes | Al |  | Ag3d5 = 368.27 | Internal hydrocarbon | Reliable, with one-point correction of energy scale | reacted, thin layer, vapor deposited |  |  | 300 | Adequate | 2E15 cm-3 Ag/poly(p-phenylene sulfide). Emission angle = 52 degrees. The silver concentration was measured using a quartz crystal thickness monitor. An electron flood gun was used for charge compensation. No x-ray induced damage to the sample was detected
Ag | 3d5/2 | 368 | (Ag2O)53(P2O5)47 | disilver oxide diphosphorus pentoxide((Ag2O)53(P2O5)47) | Gopalakrishnan R., Chowdari B.V.R., Tan K.L. | Mater. Res. Bull. 26, 1371 (1991) | Adequate |  |  | other | Gaussian |  |  |  | No | Al |  |  | Adventitious carbon | Reliable, with one-point correction of energy scale | amorphous, insulator |  | X-ray Diffraction | 300 | Adequate | The sample was synthesized by melting of ammonium dihydrogen phosphate and silver nitrate.
Ag | 3d5/2 | 367.8 | (Ag2O)62(P2O5)38 | disilver oxide diphosphorus pentoxide((Ag2O)62(P2O5)38) | Gopalakrishnan R., Chowdari B.V.R., Tan K.L. | Mater. Res. Bull. 26, 1371 (1991) | Adequate |  |  | other | Gaussian |  |  |  | No | Al |  |  | Adventitious carbon | Reliable, with one-point correction of energy scale | amorphous, insulator |  | X-ray Diffraction | 300 | Adequate | The sample was synthesized by melting of ammonium dihydrogen phosphate and silver nitrate. The Ag/P intensity ratio was 1.02.
Ag | 3d5/2 | 367.9 | (Ag2O)66.1(P2O5)33.9 | disilver oxide diphosphorus pentoxide((Ag2O)66.1(P2O5)33.9) | Gopalakrishnan R., Chowdari B.V.R., Tan K.L. | Mater. Res. Bull. 26, 1371 (1991) | Adequate |  |  | other | Gaussian |  |  |  | No | Al |  |  | Adventitious carbon | Reliable, with one-point correction of energy scale | amorphous, insulator |  | X-ray Diffraction | 300 | Adequate | The sample was synthesized by melting of ammonium dihydrogen phosphate and silver nitrate. The Ag/P intensity ratio was 1.39.
Ag | 3d5/2 | 367.8 | (Ag2O)69.7(P2O5)30.3 | disilver oxide diphosphorus pentoxide((Ag2O)69.7(P2O5)30.3) | Gopalakrishnan R., Chowdari B.V.R., Tan K.L. | Mater. Res. Bull. 26, 1371 (1991) | Adequate |  |  | other | Gaussian |  |  |  | No | Al |  |  | Adventitious carbon | Reliable, with one-point correction of energy scale | amorphous, insulator |  | X-ray Diffraction | 300 | Adequate | The sample was synthesized by melting of ammonium dihydrogen phosphate and silver nitrate. The Ag/P intensity ratio was 1.49.
Ag | 3d5/2 | 367.8 | Ag2CO3 | silver carbonate | Kaushik V.K. | J. Electron Spectrosc. Relat. Phenom. 56, 273 (1991) | Adequate | 0.2 |  |  | data |  |  |  | No | Al/Mg |  | Ag,Cu = 368.27,932.67 | Adventitious carbon | Reliable (reported energy within 300 eV of a reference energy) | solid on double-sided tape |  |  | 300 | Adequate | An electron flood gun was used for charge compensation.
Ag | 3d5/2 | 368.7 | (AgPO3)0.70S0.30 | silver phosphite sulfur ((AgPO3)0.70S0.30) | Chowdari B.V.R., Mok K.F., Xie J.M., Gopalakrishnan R. | J. Non-cryst. Solids 160, 73 (1993) | Adequate | 0.1 |  |  | data |  |  |  | No | Mg |  |  | Adventitious carbon | Reliable, with one-point correction of energy scale | annealed, amorphous |  | X-ray Diffraction | 300 | Adequate | Powder samples of AgPO3 were intimately mixed with sulfur and melted (T = 873-963 K, time = 15-45 min). The samples were annealed for 2 h.
Ag | 3d5/2 | 368.6 | [Ag(N2(-CH2CH2(O)CH2CH2(O)CH2CH2-)3)]NO3 | (4,7,13,16,21,24-hexaoxa-1,10-diazabicyclo(8.8.8)hexacosane-N1,N10,O4,O7,O13,O16,O21,O24)silver nitrate | Bohmann O., Ahlberg P., Nyholm R., Martensson N., Siegbahn K., Lehn J.M. | Chem. Scr. 18, 44 (1981) | [8 empty] | No |  |  |  | IC=286.8 | Reliable
Ag | 3d5/2 | 368.22 | Ag | silver | Seah M.P., Gilmore I.S., Beamson G. | Surf. Interface Anal. 26, 642 (1998) | Good | 0 | [17 empty] | Calibration value from the U.K. National Physical Laboratory
Ag | 3d5/2 | 368.26 | Ag | silver | Seah M.P., Smith G.C., Anthony M.T. | Surf. Interface Anal. 15, 293 (1990) | Good | 0.02 |  |  | other type of curve fit |  |  |  | No | Al |  | DVM | Conductor | Calibration study | metal foil |  |  | 300 | Good
Ag | 3d5/2 | 368.27 | Ag | silver | Seah M.P., Smith G.C., Anthony M.T. | Surf. Interface Anal. 15, 293 (1990) | Good | 0.01 |  |  | other type of curve fit |  |  |  | No | Mg |  | DVM | Conductor | Calibration study | metal foil |  |  | 300 | Good
Ag | 3d5/2 | 368.1 | Ag | silver | Wagner C.D., Riggs W.M., Davis L.E., Moulder J.F., Muilenberg G.E. | Handbook of X-Ray Photoelectron Spectroscopy, Perkin-Elmer Corporation, Physical Electronics Division, Eden Prairie, Minn. 55344 (1979) | [8 empty] | No |  |  | Au,Cu | Conductor | Reliable, with two-point correction of energy scale | sputtered
Ag | 3d5/2 | 368.1 | Ag | silver | Bird R.J., Swift P. | J. Electron Spectrosc. Relat. Phenom. 21, 227 (1980) | [8 empty] | No |  |  | Cu2p,AlK,AgL-PdFL | Conductor | Calibration study | sputtered
Ag | 3d5/2 | 368.29 | Ag | silver | Anthony M.T., Seah, M.P. | Surf. Interface Anal. 6, 95 (1984) | [8 empty] | No |  |  | PdFL *MgK | Conductor | Calibration study | sputtered (MgK)
Ag | 3d5/2 | 368.16 | Ag | silver | Bird R.J., Swift P. | J. Electron Spectrosc. Relat. Phenom. 21, 227 (1980) | [8 empty] | No |  |  | Cu2p,AlK,AgL-PdFL | Conductor | Calibration study | sputtered and heated
Ag | 3d5/2 | 368.2 | Ag | silver | Weightman P., Andrews P.T. | J. Phys. C. 13, 3529 (1980) | [8 empty] | No |  |  | FL | Conductor |  | scraped
Ag | 3d5/2 | 368.27 | Ag | silver | Anthony M.T., Seah, M.P. | Surf. Interface Anal. 6, 95 (1984) | [8 empty] | No |  |  | PdFL *AlK | Conductor | Calibration study | sputtered
Ag | 3d5/2 | 368.2 | Ag | silver | Hedman J., Klasson M., Nilsson R., Nordling C., Sorokina M.F., Kljushnikov O.I., Nemnonov S.A., Trapeznikov V.A., Zyranov V.G. | Phys. Scripta 4, 195 (1971) | [8 empty] | No |  |  | Pd FL | Conductor |  | heated
Ag | 3d5/2 | 368.2 | Ag | silver | Parry-Jones A.C., Weightman P., Andrews P.T. | J. Phys. C. 12, 1587 (1979) | [8 empty] | No |  |  | Onset of secondary emission | Conductor | [6 empty] | On = onset of secondary emission
Ag | 3d5/2 | 368.22 | Ag | silver | Nyholm R., Martensson N. | J. Phys. C. 13, L279 (1980) | [8 empty] | No |  |  | Au | Gold | Calibration study | scraped
Ag | 3d5/2 | 368.3 | Ag | silver | Schoen G. | J. Electron Spectrosc. Relat. Phenom. 1, 377 (1972) | [8 empty] | No |  |  | Au,Cu | Conductor | One-point correction of energy scale | scraped
Ag | 3d5/2 | 368.2 | Ag | silver | Wagner C.D. | Discuss. Faraday Soc. 60, 291 (1975) | [8 empty] | No |  |  | Au,Cu | Conductor | Reliable, with two-point correction of energy scale | scraped
Ag | 3d5/2 | 368.21 | Ag | silver | Bird R.J., Swift P. | J. Electron Spectrosc. Relat. Phenom. 21, 227 (1980) | [8 empty] | No |  |  | Cu2p,AlK,AgL-PdFL | Conductor | Calibration study | scraped and heated
Ag | 3d5/2 | 369.1 | Na28.3Ag25.5Al54Si138O184 | aluminum silver sodium silicate | Grunert W., Schlogl R., Karge H.G. | J. Phys. Chem. 97, 8638 (1993) | Adequate | 0.15 |  |  | data |  |  |  | No | Al |  |  | Adventitious carbon | Reliable, with one-point correction of energy scale | crystal, heated | AAS |  | 673 | Adequate | The sample was oxidized in 1E5 Pa of O2 at 673 K. The composition was determined by atomic absorption spectroscopy. silver on zeolite Na - Y
Ag | 3d5/2 | 368.03 | Ag/Ru | silver/ruthenium | Rodriguez J.A. | Surf. Sci. 296, 149 (1993) | Adequate |  | 0.85 |  | data |  |  |  | No | Mg |  | Ag3d5,M4VV= 368.27, 895.76 | Conductor | Reliable, with two-point correction of energy scale | cooled, surface coverage from 0ML to 1ML (0ML < coverage < 1ML), thin layer, vapor deposited | X-ray Photoelectron Spectroscopy |  | 80 | Good | 0.10 ML Ag was vapour deposited onto Ru(001) at 80 K. The coverage was determined by TDS area analysis. The substrate was cleaned by cycles of oxidation (p = 5E-8 Torr O2, time = 5 min, T = 500 K) and annealing to 1650 K.
Ag | 3d5/2 | 368.19 | Ag/Ru | silver/ruthenium | Rodriguez J.A. | Surf. Sci. 296, 149 (1993) | Adequate |  | 0.85 |  | data |  |  |  | No | Mg |  | Ag3d5,M4VV= 368.27, 895.76 | Conductor | Reliable, with two-point correction of energy scale | surface coverage from 1ML to 2ML (1ML <= coverage < 2ML), cooled, thin layer, vapor deposited | X-ray Photoelectron Spectroscopy |  | 80 | Good | 1.03 ML Ag were vapour deposited onto Ru(001) at 80 K. The coverage was determined by TDS area analysis. The substrate was cleaned by cycles of oxidation (p = 5E-8 Torr O2, time = 5 min, T = 500 K) and annealing to 1650 K.
Ag | 3d5/2 | 368.27 | Ag/Ru | silver/ruthenium | Rodriguez J.A. | Surf. Sci. 296, 149 (1993) | Adequate |  | 0.85 |  | data | 0.9 |  |  | No | Mg |  | Ag3d5,M4VV= 368.27, 895.76 | Conductor | Reliable, with two-point correction of energy scale | cooled, multilayer, thin layer, vapor deposited | X-ray Photoelectron Spectroscopy |  | 80 | Good | 20 ML Ag were vapour deposited onto Ru(001) at 80 K. The coverage was determined by TDS area analysis. The substrate was cleaned by cycles of oxidation (p = 5E-8 Torr O2, time = 5 min, T = 500 K) and annealing to 1650 K.
Ag | 3d5/2 | 368.17 | Ag/Ru | silver/ruthenium | Rodriguez J.A. | Surf. Sci. 296, 149 (1993) | Adequate | 0.2 | 0.85 |  | data |  |  |  | No | Mg |  | Ag3d5,M4VV= 368.27, 895.76 | Conductor | Reliable, with two-point correction of energy scale | surface coverage from 1ML to 2ML (1ML <= coverage < 2ML), heated and cooled, surface coverage from 0ML to 1ML (0ML < coverage < 1ML), thin layer, vapor deposited | X-ray Photoelectron Spectroscopy |  | 80 | Good | 0.3 ML - 1.0 MLAg/Ru(001). The silverwas vapour deposited at 80 K, and subsequently annealed to 500 K, then was cooled to 80 K. The substrate was cleaned by cycles of oxidation (p = 5E-8 Torr O2, time = 5 min, T = 500 K) and annealing to 1650 K.
Ag | 3d5/2 | 368.2 | Ag71Cu29 | copper silver alloy (2971) | Knight J.M., Fonseca J.L.C., Hauptman Z.V., Badyal J.P.S. | Chem. Mater. 5, 1221 (1993) | Adequate | 0.1 |  | Linear | data |  |  |  | No | Mg |  | Ag,Cu = 368.27,932.67 | Conductor | Reliable, with two-point correction of energy scale | metal foil |  |  | 300 | Adequate | Eutectic alloy.
Ag | 3d5/2 | 367.6 | Ag24.5Pd75.5 | palladium silver imc (Ag24.5Pd75.5) | Shu J., Bongondo B.E.W., Grandjean B.P.A., Adnot A., Kaliaguine S. | Surf. Sci. 291, 129 (1993) | Adequate |  |  |  | data |  |  |  | No | Mg |  | Au,Ag,Cu = 84.00,368.27,932.67 | Conductor | Reliable (reported energy within 300 eV of a reference energy) | metal foil | X-ray Photoelectron Spectroscopy |  | 300 | Good | Cold-worked foil to a thickness of 100 micrometers andthen annealed ar 1073 K in an argon atmosphere for 1 h.
Ag | 3d5/2 | 368.52 | Zn/Ag/Ru | zinc/silver /ruthenium | Rodriguez J.A., Hrbek J. | Surf. Sci. 312, 345 (1994) | Adequate |  | 0.85 |  | data |  |  |  | No | Mg |  | Ag3d5 = 368.27 | Conductor | Reliable, with one-point correction of energy scale | multilayer structure |  |  | 300 | Adequate | Zn1.23/Ag/1.06/Ru(001). 1.23 and 1.06 are coverage of Zn and Ag, respectively. The Ru(001) crystal was cleaned by cycles of oxidation (p = 5E-8 Torr O2, T = 500 K, time = 5 min) and anealing to 1650 K. The temperature of the substrate during the depositio
Ag | 3d5/2 | 368.3 | AgPO3 | silver phosphite | Chowdari B.V.R., Mok K.F., Xie J.M., Gopalakrishnan R. | J. Non-cryst. Solids 160, 73 (1993) | Adequate | 0.1 |  |  | data |  |  |  | No | Mg |  |  | Adventitious carbon | Reliable, with one-point correction of energy scale | annealed, amorphous |  | X-ray Diffraction | 300 | Adequate | A mixture of reagent-grade AgNO3 and NH4H2PO4 in appropriate proportions was preheated (T = 573 K, time = 30 min) and then melted (T = ~ 873 K, time = 30 min) and quenched.
Ag | 3d5/2 | 368.5 | (AgPO3)0.95S0.05 | silver phosphite sulfur ((AgPO3)0.95S0.05) | Chowdari B.V.R., Mok K.F., Xie J.M., Gopalakrishnan R. | J. Non-cryst. Solids 160, 73 (1993) | Adequate | 0.1 |  |  | data |  |  |  | No | Mg |  |  | Adventitious carbon | Reliable, with one-point correction of energy scale | annealed, amorphous |  | X-ray Diffraction | 300 | Adequate | Powder samples of AgPO3 were intimately mixed with sulfur and melted (T = 873-963 K, time = 15-45 min). The samples were annealed for 2 h.
Ag | 3d5/2 | 368.4 | (AgPO3)0.90S0.10 | silver phosphite sulfur ((AgPO3)0.90S0.10) | Chowdari B.V.R., Mok K.F., Xie J.M., Gopalakrishnan R. | J. Non-cryst. Solids 160, 73 (1993) | Adequate | 0.1 |  |  | data |  |  |  | No | Mg |  |  | Adventitious carbon | Reliable, with one-point correction of energy scale | annealed, amorphous |  | X-ray Diffraction | 300 | Adequate | Powder samples of AgPO3 were intimately mixed with sulfur and melted (T = 873-963 K, time = 15-45 min). The samples were annealed for 2 h.
Ag | 3d5/2 | 368.8 | (AgPO3)0.85S0.15 | silver phosphite sulfur ((AgPO3)0.85S0.15) | Chowdari B.V.R., Mok K.F., Xie J.M., Gopalakrishnan R. | J. Non-cryst. Solids 160, 73 (1993) | Adequate | 0.1 |  |  | data |  |  |  | No | Mg |  |  | Adventitious carbon | Reliable, with one-point correction of energy scale | annealed, amorphous |  | X-ray Diffraction | 300 | Adequate | Powder samples of AgPO3 were intimately mixed with sulfur and melted (T = 873-963 K, time = 15-45 min). The samples were annealed for 2 h.
Ag | 3d5/2 | 368.6 | (AgPO3)0.80S0.20 | silver phosphite sulfur ((AgPO3)0.80S0.20) | Chowdari B.V.R., Mok K.F., Xie J.M., Gopalakrishnan R. | J. Non-cryst. Solids 160, 73 (1993) | Adequate | 0.1 |  |  | data |  |  |  | No | Mg |  |  | Adventitious carbon | Reliable, with one-point correction of energy scale | annealed, amorphous |  | X-ray Diffraction | 300 | Adequate | Powder samples of AgPO3 were intimately mixed with sulfur and melted (T = 873-963 K, time = 15-45 min). The samples were annealed for 2 h.
Ag | 3d5/2 | 368.7 | (AgPO3)0.75S0.25 | silver phosphite sulfur ((AgPO3)0.75S0.25) | Chowdari B.V.R., Mok K.F., Xie J.M., Gopalakrishnan R. | J. Non-cryst. Solids 160, 73 (1993) | Adequate | 0.1 |  |  | data |  |  |  | No | Mg |  |  | Adventitious carbon | Reliable, with one-point correction of energy scale | annealed, amorphous |  | X-ray Diffraction | 300 | Adequate | Powder samples of AgPO3 were intimately mixed with sulfur and melted (T = 873-963 K, time = 15-45 min). The samples were annealed for 2 h.
Ag | 3d5/2 | 367.6 | Ag25.9Pd74.1 | palladium silver imc (Ag25.9Pd74.1) | Shu J., Bongondo B.E.W., Grandjean B.P.A., Adnot A., Kaliaguine S. | Surf. Sci. 291, 129 (1993) | Adequate |  |  |  | data |  |  |  | No | Mg |  | Au,Ag,Cu = 84.00,368.27,932.67 | Conductor | Reliable (reported energy within 300 eV of a reference energy) | metal foil | X-ray Photoelectron Spectroscopy |  | 300 | Good | Cold-worked foil to a thickness of 100 micrometers.
Ag | 3d5/2 | 368.4 | Ag/C6H5SH | silver/benzenethiol | Xue G., Ma M., Zhang J., Lu Y., Carron K.T. | J. Colloid Interface Sci. 150, 1 (1992) | Adequate |  |  | other | Gaussian |  |  |  | No | Mg |  | Ag3d5 = 368.27 | Adventitious carbon | Reliable, with one-point correction of energy scale | surface coverage from 1ML to 2ML (1ML <= coverage < 2ML), adsorbed, thin layer | X-ray Photoelectron Spectroscopy |  | 300 | Good
Ag | 3d5/2 | 367.8 | (Ag2O)0.30(B2O3)0.14(TeO2)0.56 | disilver(I) oxide diboron(III) trioxide tellurium(IV) dioxide((Ag2O)0.30(B2O3)0.14(TeO2)0.56) | Chowdari B.V.R., Kumari P.P. | Solid State Ionics 86, 521 (1996) | Adequate |  |  |  | data |  |  |  | No | Mg |  |  | Adventitious carbon | Reliable, with one-point correction of energy scale | amorphous, pelletized |  | X-ray Diffraction | 300 | Adequate | The glass was prepared from the reagent grade AgNO3, B2O3 and TeO2 that were melted in an electric furnace for 15 - 20 min at 1023 - 1273 K.
Ag | 3d5/2 | 368.2 | (Ag2O)0.5(P2O5)0.5 | disilver(I) oxide diphosphorus(V) pentoxide | Chowdari B.V.R., Kumari P.P. | J. Non-cryst. Solids 197, 31 (1996) | Adequate | 0.1 |  | other | data |  |  |  | No | Mg |  |  | Adventitious carbon | Reliable, with one-point correction of energy scale | amorphous, insulator |  | X-ray Diffraction | 300 | Adequate | The glass was prepared from the reagent grade AgNO3 and NH4H2PO4. FAT mode.
Ag | 3d5/2 | 367.9 | Ag1.5Cu0.5S | silver copper sulfide | De Marco R. | Marine Chem. 55, 389 (1996) | Adequate |  |  |  | data |  |  |  | No |  |  | Cu2p3 = 932.67 | Adventitious carbon | Reliable, with one-point correction of energy scale | solid sample mounted on tape |  |  | 300 | Good | Mineral name is jalpaite.The composition determined by XPS was Ag1.6Cu0.4S.
Ag | 3d5/2 | 367.9 | (Ag2O)0.50(TeO2)0.40(P2O5)0.10 | disilver(I) oxide tellurium(IV) dioxide diphosphorus(V) pentoxide ((Ag2O)0.50(TeO2)0.40(P2O5)0.10) | Chowdari B.V.R., Kumari P.P. | J. Non-cryst. Solids 197, 31 (1996) | Adequate | 0.1 |  |  | data |  |  |  | No | Mg |  |  | Adventitious carbon | Reliable, with one-point correction of energy scale | amorphous, insulator |  | X-ray Diffraction | 300 | Adequate | The glass was prepared from the reagent grade AgNO3, TeO2 and NH4H2PO4. FAT mode.
Ag | 3d5/2 | 368.5 | [(Pt2(P(C6H5)3)4S2)2Ag2][NO3]2 | bis(diplatinum tetrakis(triphenylphosphine) di(mu-sulfide) disilver) dinitrate | Aw B.H., Look K.K., Chan H.S.O., Tan K.L., Hor T.S.A. | J. Chem. Soc. Dalton Trans. 3177 (1994) | Adequate | 0.3 |  | other | Gaussian | 1.5 |  |  | No | Mg |  | Au,Cu = 84.00,932.67 | Internal hydrocarbon | Reliable, with one-point correction of energy scale | solid on double-sided tape |  |  | 300 | Adequate | [(Pt2(P(C6H5)3)4(mu3-S)2)2Ag2][NO3]2. FRR mode. No radiation damage was detected
Ag | 3d5/2 | 368.3 | (Ag2O)0.30(B2O3)0.70 | disilver(I) oxide diboron(III) trioxide | Chowdari B.V.R., Kumari P.P. | Solid State Ionics 86, 521 (1996) | Adequate |  |  |  | data |  |  |  | No | Mg |  |  | Adventitious carbon | Reliable, with one-point correction of energy scale | amorphous, pelletized |  | X-ray Diffraction | 300 | Adequate | The glass was prepared from the reagent grade AgNO3 and B2O3 that were melted in an electric furnace for 15 - 20 min at 1023 - 1273 K.
Ag | 3d5/2 | 368.3 | Ag28.6Au17.1Cu54.3 | copper gold silver alloy (54.317.128.6) | Strohmeier B.R. | Surf. Sci. Spectra 3, 175 (1994) | Good | 0.2 |  | Shirley | data | 0.99 |  |  | No | Mg |  | Au,Ag,Cu = 84.00,368.27,932.67 | Conductor | Reliable, with one-point correction of energy scale | metal foil, sputtered | X-ray Photoelectron Spectroscopy |  | 295 | Good | The sample was cleaned by Ar+ ion bombardment (Ep = 3 keV, time = 30 min). The spectra were recorded at normal emission.
Ag | 3d5/2 | 368.2 | Ag2O | silver(I) oxide | Gerenser L.J. | J. Vac. Sci. Technol. A 8, 3682 (1990) | Adequate | 0.1 |  | other | mixed Gaussian/Lorentzian |  |  |  | Yes | Al |  |  | Adventitious carbon | Reliable, with one-point correction of energy scale |  |  |  | 293 | Adequate | No radiation damage was detected. Emission angle = 38 degrees.
Ag | 3d5/2 | 367.7 | Ag2O | silver(I) oxide | Kaushik V.K. | J. Electron Spectrosc. Relat. Phenom. 56, 273 (1991) | Adequate | 0.2 |  |  | data |  |  |  | No | Al/Mg |  | Ag,Cu = 368.27,932.67 | Adventitious carbon | Reliable (reported energy within 300 eV of a reference energy) | solid on double-sided tape |  |  | 300 | Adequate | An electron flood gun was used for charge compensation.
Ag | 3d5/2 | 368 | AgMo6S8 | silver octathiohexamolybdate | McCarty K.F., Anderegg J.W., Schrader G.L. | J. Catal. 93, 375 (1985) | [8 empty] | No |  |  |  | Adventitious carbon | Reliable, with two-point correction of energy scale
Ag | 3d5/2 | 368.1 | Ag2S | silver(I) sulfide | Romand R., Roubin M., Deloume J.P. | J. Electron Spectrosc. Relat. Phenom. 13, 229 (1978) | [8 empty] | No |  |  | Au,Cu | Gold | One-point correction of energy scale | scraped
Ag | 3d5/2 | 368 | Ag2S | silver(I) sulfide | Kaushik V.K. | J. Electron Spectrosc. Relat. Phenom. 56, 273 (1991) | [8 empty] | No |  |  | Cu 2p3 | Adventitious carbon | Reliable, with two-point correction of energy scale | powder (when a special point is made in the article)
Ag | 3d5/2 | 368.2 | Ag2S | silver(I) sulfide | Chowdari B.V.R., Mok K.F., Xie J.M., Gopalakrishnan R. | J. Non-cryst. Solids 160, 73 (1993) | Adequate | 0.1 |  |  | data |  |  |  | No | Mg |  |  | Adventitious carbon | Reliable, with one-point correction of energy scale | solid sample mounted on tape |  | X-ray Diffraction | 300 | Adequate
Ag | 3d5/2 | 369 | Ag2Se | silver(I) selenide | Zembutsu S. | Appl. Phys. Lett. 39, 969 (1981) | [8 empty] | No |  |  |  | Conductor |  | vapor deposited
Ag | 3d5/2 | 367.8 | Ag2Se | silver(I) selenide | Romand R., Roubin M., Deloume J.P. | J. Electron Spectrosc. Relat. Phenom. 13, 229 (1978) | [8 empty] | No |  |  | Au,Cu | Gold | One-point correction of energy scale | scraped
Ag | 3d5/2 | 368.2 | AgNO3 | silver(I) nitrate | Kaushik V.K. | J. Electron Spectrosc. Relat. Phenom. 56, 273 (1991) | [8 empty] | No |  |  | Cu 2p3 | Adventitious carbon | Reliable, with two-point correction of energy scale | powder (when a special point is made in the article)
Ag | 3d5/2 | 368.5 | (AgI)66.7(Ag2O)25(P2O5)8.3 | silver iodide silver oxide phosphorus(V) pentoxide ((AgI)66.7(Ag2O)25(P2O5)8.3 | Chowdari B.V.R., Gopalkrishnan R., Tan K.L. | Solid State Ionics 40, 709 (1990) | Adequate |  |  |  | data |  |  |  | No | Al, Mg |  |  | Adventitious carbon | Reliable, with one-point correction of energy scale | amorphous |  |  | 300 | Adequate
Ag | 3d5/2 | 368.2 | (Ag2O)60(P2O5)40 | silver phosphorus(V) oxide | Chowdari B.V.R., Gopalkrishnan R., Tan K.L. | Solid State Ionics 40, 709 (1990) | Adequate |  |  |  | data |  |  |  | No | Al |  |  | Adventitious carbon | Reliable, with one-point correction of energy scale | amorphous |  |  | 300 | Good
Ag | 3d5/2 | 368.1 | Ag2WO4 | silver tungsten(VI) tetraoxide | Ho S.F., Contarini S., Rabalais J.W. | J. Phys. Chem. 91, 4779 (1987) | Adequate |  |  |  | data |  |  |  | No | Mg |  |  | Adventitious carbon | Reliable, with one-point correction of energy scale | pelletized |  |  | 300 | Adequate
Ag | 3d5/2 | 368.4 | (AgI)50(Ag2O)30(P2O5)20 | silver iodide silver oxide phosphorus(V) oxide ((AgI)50(Ag2O)30(P2O5)20) | Chowdari B.V.R., Gopalkrishnan R., Tan K.L. | Solid State Ionics 40, 709 (1990) | Adequate |  |  |  | data |  |  |  | No | Al |  |  | Adventitious carbon | Reliable, with one-point correction of energy scale | amorphous |  |  | 300 | Good
Ag | 3d5/2 | 368.5 | (AgI)50.0(Ag2O)25.0(P2O5)25.0 | silver iodide silver oxide phosphorus(V) oxide ((AgI)50.0(Ag2O)25.0(P2O5)25.0) | Chowdari B.V.R., Gopalkrishnan R., Tan K.L. | Solid State Ionics 40, 709 (1990) | Adequate |  |  |  | data |  |  |  | No | Al, Mg |  |  | Adventitious carbon | Reliable, with one-point correction of energy scale | amorphous |  |  | 300 | Adequate
Ag | 3d5/2 | 368.45 | (AgI)50.0(Ag2O)33.3(P2O5)16.7 | silver iodide silver oxide phosphorus(V) oxide ((AgI)50.0(Ag2O)33.3(P2O5)16.7) | Chowdari B.V.R., Gopalkrishnan R., Tan K.L. | Solid State Ionics 40, 709 (1990) | Adequate |  |  |  | data |  |  |  | No | Al, Mg |  |  | Adventitious carbon | Reliable, with one-point correction of energy scale | amorphous |  |  | 300 | Adequate
Ag | 3d5/2 | 368.4 | (AgI)55.0(Ag2O)25.0(P2O5)10.0 | silver iodide silver oxide phosphorus(V) oxide ((AgI)55.0(Ag2O)25.0(P2O5)10.0) | Chowdari B.V.R., Gopalkrishnan R., Tan K.L. | Solid State Ionics 40, 709 (1990) | Adequate |  |  |  | data |  |  |  | No | Al, Mg |  |  | Adventitious carbon | Reliable, with one-point correction of energy scale | amorphous |  |  | 300 | Adequate
Ag | 3d5/2 | 368.3 | (AgI)57.1(Ag2O)28.6(P2O5)14.3 | silver iodide silver oxide phosphorus(V) oxide ((AgI)57.1(Ag2O)28.6(P2O5)14.3) | Chowdari B.V.R., Gopalkrishnan R., Tan K.L. | Solid State Ionics 40, 709 (1990) | Adequate |  |  |  | data |  |  |  | No | Al, Mg |  |  | Adventitious carbon | Reliable, with one-point correction of energy scale | amorphous |  |  | 300 | Adequate
Ag | 3d5/2 | 368.5 | (AgI)60(Ag2O)30(P2O5)10 | silver iodide silver oxide phosphorus(V) oxide ((AgI)60(Ag2O)30(P2O5)10) | Chowdari B.V.R., Gopalkrishnan R., Tan K.L. | Solid State Ionics 40, 709 (1990) | Adequate |  |  |  | data |  |  |  | No | Al, Mg |  |  | Adventitious carbon | Reliable, with one-point correction of energy scale | amorphous |  |  | 300 | Adequate
Ag | 3d5/2 | 368.5 | (AgI)60.0(Ag2O)25.0(P2O5)15.0 | silver iodide silver oxide phosphorus(V) oxide ((AgI)60.0(Ag2O)25.0(P2O5)15.0) | Chowdari B.V.R., Gopalkrishnan R., Tan K.L. | Solid State Ionics 40, 709 (1990) | Adequate |  |  |  | data |  |  |  | No | Al, Mg |  |  | Adventitious carbon | Reliable, with one-point correction of energy scale | amorphous |  |  | 300 | Adequate
Ag | 3d5/2 | 368.55 | (AgI)65.0(Ag2O)23.3(P2O5)11.7 | silver iodide silver oxide phosphorus(V) oxide ((AgI)65.0(Ag2O)23.3(P2O5)11.7) | Chowdari B.V.R., Gopalkrishnan R., Tan K.L. | Solid State Ionics 40, 709 (1990) | Adequate |  |  |  | data |  |  |  | No | Al, Mg |  |  | Adventitious carbon | Reliable, with one-point correction of energy scale | amorphous |  |  | 300 | Adequate
Ag | 3d5/2 | 367.7 | (N(H)-C(CH3)=C(CN)-C(S)-S-CH2-C(O)-O-C2H5)Ag | (3-amino-3-methyl-2-cyano-dithioacrylic acid ethoxycarbonylmethyl ester) silver | Hartung J., Weber G., Beyer L., Szargan R., Kreutzmann J. | Z. Anorg. Allg. Chem. 543, 186 (1986) | Adequate |  |  |  | data |  |  |  | No |  |  |  | Internal hydrocarbon | Reliable, with one-point correction of energy scale | crystal |  |  | 300 | Adequate
Ag | 3d5/2 | 368.2 | Ag98.9Pt1.1 | silver platinum alloy (98.9-1.1) | Shuzhong D., Fanhua X., Jingfa D. | J. Catal. 109, 170 (1988) | Adequate |  |  |  | data |  |  |  | No | Mg |  | Ag3d5= 368.27 | Conductor | Reliable, with one-point correction of energy scale | precipitate, reduced | X-ray Photoelectron Spectroscopy |  | 293 | Good | Ag-Pt alloy was prepared by the reduction of Ag(NH3)4 and Pt(NH3)6 mixtures in aqueous solution with hydrazine hydrochloride.
Ag | 3d5/2 | 367.85 | Pd60Ag40/C | palladium silver alloy (60-40)/carbon | Ptacek P., Bastl Z. | Appl. Surf. Sci. 45, 319 (1990) | Good | 0.1 |  |  | data |  |  |  | No | Al |  | Au4f7= 84.00 | Conductor | Reliable (reported energy within 300 eV of a reference energy) | vapor deposited | X-ray Photoelectron Spectroscopy |  | 293 | Good | The bimetallic Pd-Ag clusters were produced by sequential metal vapour deposition of Pd and Ag onto a carbon substrate. The amount of deposited metal was 5.1E14 at/cm2.
Ag | 3d5/2 | 368 | Ag95.8Pt4.2 | platinum silver alloy (4.2-95.8) | Shuzhong D., Fanhua X., Jingfa D. | J. Catal. 109, 170 (1988) | Adequate |  |  |  | data |  |  |  | No | Mg |  | Ag3d5= 368.27 | Conductor | Reliable, with one-point correction of energy scale | electrolytic reduction, precipitate | X-ray Photoelectron Spectroscopy | X-ray Diffraction | 293 | Good | Ag-Pt alloy was prepared by the reduction of Ag(NH3)4 and Pt(NH3)6 mixtures in aqueous solution with hydrazine hydrochloride.
Ag | 3d5/2 | 367.85 | Pd65Ag35/C | palladium silver alloy (65-35)/carbon | Ptacek P., Bastl Z. | Appl. Surf. Sci. 45, 319 (1990) | Good | 0.1 |  |  | data |  |  |  | No | Al |  | Au4f7= 84.00 | Conductor | Reliable (reported energy within 300 eV of a reference energy) | vapor deposited | X-ray Photoelectron Spectroscopy |  | 293 | Good | The bimetallic Pd-Ag clusters were produced by sequential metal vapour deposition of Pd and Ag onto a carbon substrate. The amount of deposited metal was 4.9E14 at/cm2.
Ag | 3d5/2 | 368.6 | Pd90Ag10/C | palladium silver alloy (90-10)/carbon | Ptacek P., Bastl Z. | Appl. Surf. Sci. 45, 319 (1990) | Good | 0.1 |  |  | data |  |  |  | No | Al |  | Au4f7= 84.00 | Conductor | Reliable (reported energy within 300 eV of a reference energy) | vapor deposited | X-ray Photoelectron Spectroscopy |  | 293 | Good | The bimetallic Pd-Ag clusters were produced by sequential metal vapour deposition of Pd and Ag onto a carbon substrate. The amount of deposited metal was 1.1E14 at/cm2.
Ag | 3d5/2 | 367.4 | Ag5.3Pt94.7 | silver platinum alloy (5.3-94.7) | Shuzhong D., Fanhua X., Jingfa D. | J. Catal. 109, 170 (1988) | Adequate |  |  |  | data |  |  |  | No | Mg |  | Ag3d5= 368.27 | Conductor | Reliable, with one-point correction of energy scale | precipitate, reduced | X-ray Photoelectron Spectroscopy |  | 293 | Good | Ag-Pt alloy was prepared by the reduction of Ag(NH3)4 and Pt(NH3)6 mixtures in aqueous solution with hydrazine hydrochloride.
Ag | 3d5/2 | 368.1 | Ag2WO4 | disilver tungsten tetraoxide | Ho S.F., Contarini S., Rabalais J.W. | J. Phys. Chem. 91, 4779 (1987) | Adequate |  |  |  | data |  |  |  | No | Mg |  |  | Adventitious carbon | Reliable, with one-point correction of energy scale | pelletized |  |  | 300 | Adequate
Ag | 3d5/2 | 367.6 | Ag/SnO2 | silver/tin dioxide | Matsushima S., Teraoka Y., Miura N., Yamazoe N. | Jpn. J. Appl. Phys. Part 1 27, 1798 (1988) | Adequate |  |  |  | data |  |  |  | No | Al |  | Au4f7= 84.00 | Gold | Reliable, with one-point correction of energy scale | particles |  |  | 300 | Adequate | Ag(1.5 % wt)/SnO2.
Ag | 3d5/2 | 367.9 | Pd49Ag51/C | palladium silver alloy (49-51)/carbon | Ptacek P., Bastl Z. | Appl. Surf. Sci. 45, 319 (1990) | Good | 0.1 |  |  | data |  |  |  | No | Al |  | Au4f7= 84.00 | Conductor | Reliable (reported energy within 300 eV of a reference energy) | vapor deposited | X-ray Photoelectron Spectroscopy |  | 293 | Good | The bimetallic Pd-Ag clusters were produced by sequential metal vapour deposition of Pd and Ag onto a carbon substrate. The amount of deposited metal was 5.3E14 at/cm2.
Ag | 3d5/2 | 368.5 | Pd85Ag15/C | palladium silver alloy (85-15)/carbon | Ptacek P., Bastl Z. | Appl. Surf. Sci. 45, 319 (1990) | Good | 0.1 |  |  | data |  |  |  | No | Al |  | Au4f7= 84.00 | Conductor | Reliable (reported energy within 300 eV of a reference energy) | vapor deposited | X-ray Photoelectron Spectroscopy |  | 293 | Good | The bimetallic Pd-Ag clusters were produced by sequential metal vapour deposition of Pd and Ag onto a carbon substrate. The amount of deposited metal was 1.5E14 at/cm2.
Ag | 3d5/2 | 368.1 | Ag98.9Pt1.1 | platinum silver alloy (2.2-97.8) | Shuzhong D., Fanhua X., Jingfa D. | J. Catal. 109, 170 (1988) | Adequate |  |  |  | data |  |  |  | No | Mg |  | Ag3d5= 368.27 | Conductor | Reliable, with one-point correction of energy scale | electrolytic reduction, precipitate | X-ray Photoelectron Spectroscopy | X-ray Diffraction | 293 | Good | Ag-Pt alloy was prepared by the reduction of Ag(NH3)4 and Pt(NH3)6 mixtures in aqueous solution with hydrazine hydrochloride.
Ag | 3d5/2 | 368.1 | AgI | silver iodide | Moers H., Klewe-Nebenius H., Pfennig G., Ache H.J. | Fres. Z. Anal. Chem. 329, 361 (1987) | Good | 0.1 |  |  | data |  |  |  | No | Al |  | Ag3d5= 368.27 | Conductor | Reliable, with one-point correction of energy scale | crystal |  |  | 300 | Good
Ag | 3d5/2 | 367.8 | AgI | silver iodide | Kaushik V.K. | J. Electron Spectrosc. Relat. Phenom. 56, 273 (1991) | Adequate | 0.2 |  |  | data |  |  |  | No | Al/Mg |  | Ag,Cu = 368.27,932.67 | Adventitious carbon | Reliable (reported energy within 300 eV of a reference energy) | solid on double-sided tape |  |  | 300 | Adequate | An electron flood gun was used for charge compensation.
Ag | 3d5/2 | 368.3 | I2/Ag | iodine/silver | Moers H., Klewe-Nebenius H., Pfennig G., Ache H.J. | Fres. Z. Anal. Chem. 329, 361 (1987) | Good | 0.1 |  |  | data |  |  |  | No | Al |  | Ag3d5= 368.27 | Conductor | Reliable, with one-point correction of energy scale | adsorbed, thin layer |  |  | 300 | Good | 0-0.18 L I2/Ag.
Ag | 3d5/2 | 368.2 | I2/Ag | iodine/silver | Moers H., Klewe-Nebenius H., Pfennig G., Ache H.J. | Fres. Z. Anal. Chem. 329, 361 (1987) | Good | 0.1 |  |  | data |  |  |  | No | Al |  | Ag3d5= 368.27 | Conductor | Reliable, with one-point correction of energy scale | adsorbed, thin layer |  |  | 300 | Good | 0.18-555 L I2/Ag.
Ag | 3d5/2 | 368.1 | I2/Ag | iodine/silver | Moers H., Klewe-Nebenius H., Pfennig G., Ache H.J. | Fres. Z. Anal. Chem. 329, 361 (1987) | Good | 0.1 |  |  | data |  |  |  | No | Al |  | Ag3d5= 368.27 | Conductor | Reliable, with one-point correction of energy scale | adsorbed |  |  | 300 | Good | 555 L I2/Ag.
Ag | 3d5/2 | 368.2 | Ag | silver | Johansson G., Hedman J., Berndtsson A., Klasson M., Nilsson R. | J. Electron Spectrosc. Relat. Phenom. 2, 295 (1973) | [8 empty] | No |  |  | FL | Conductor | Calibration study
Ag | 3d5/2 | 368.4 | Ag | silver | Romand R., Roubin M., Deloume J-P. | J. Solid State Chem. 25, 59 (1978) | [8 empty] | No |  |  |  | Gold
Ag | 3d5/2 | 368.1 | Ag | silver | Schoen G. | Acta Chem. Scand. 27, 2623 (1973) | [8 empty] | No |  |  | Au | Conductor | Reliable
Ag | 3d5/2 | 368.1 | Ag | silver | Kaushik V.K. | J. Electron Spectrosc. Relat. Phenom. 56, 273 (1991) | [8 empty] | No |  |  | Cu 2p3 | Adventitious carbon | Reliable, with two-point correction of energy scale
Ag | 3d5/2 | 368.23 | Ag | silver | Asami K. | J. Electron Spectrosc. Relat. Phenom. 9, 469 (1976) | [8 empty] | No |  |  | AuFL (Mg&Al x-rays differ by 233.0) | Conductor | Calibration study | heated
Ag | 3d5/2 | 368.6 | [Ag(C5H4NCl)2NO3] | bis(3-chloropyridine)(nitrato-O)silver | Smith T.J., Walton R.A. | J. Inorg. Nucl. Chem. 39, 1331 (1977) | [8 empty] | No |  |  |  | Internal hydrocarbon | Reliable
Ag | 3d5/2 | 367.4 | [Ag(SO4)2(C5H4NCl)4] | tetrakis(3-chloropyridine)disulfatosilver | Smith T.J., Walton R.A. | J. Inorg. Nucl. Chem. 39, 1331 (1977) | [8 empty] | No |  |  |  | Internal hydrocarbon | Reliable, with two-point correction of energy scale
Ag | 3d5/2 | 367.5 | Ag2CO3 | silver(I) carbonate | Hammond J.S., Gaarenstroom S. W., Winograd, N. | Anal. Chem. 47, 2194 (1975) | [8 empty] | No |  |  | Au | Gold | Reliable, with two-point correction of energy scale
Ag | 3d5/2 | 367.8 | Ag2CO3 | silver(I) carbonate | Kaushik V.K. | J. Electron Spectrosc. Relat. Phenom. 56, 273 (1991) | [8 empty] | No |  |  | Cu 2p3 | Adventitious carbon | Reliable, with two-point correction of energy scale | powder (when a special point is made in the article)
Ag | 3d5/2 | 368.8 | AgC2F3O2 | silver trifluoroacetate | Wagner C.D. | Discuss. Faraday Soc. 60, 291 (1975) | [8 empty] | No |  |  | Au,Cu | Adventitious carbon | Reliable, with two-point correction of energy scale
Ag | 3d5/2 | 368.4 | AgO(O)CCH3 | silver acetate | Hammond J.S., Holubka J.W., Devries J.E., Duckie R.A. | Corros. Sci. 21, 239 (1981) | [8 empty] | No |  |  |  | Internal hydrocarbon | Reliable, with two-point correction of energy scale
Ag | 3d5/2 | 368.2 | AgO(O)CCH3 | silver acetate | Gerenser L.J. | J. Vac. Sci. Technol. A 8, 3682 (1990) | Adequate | 0.1 |  | other | mixed Gaussian/Lorentzian |  |  |  | Yes | Al |  |  | Internal hydrocarbon | Reliable, with one-point correction of energy scale |  |  |  | 293 | Adequate | No radiation damage was detected. Emission angle = 38 degrees.
Ag | 3d5/2 | 368.04 | Ag95Sn5 | silver tin alloy(95-5) | Hegde R.I., Sainkar S. R., Badrinarayanan S., Sinha A.P.B. | J. Electron Spectrosc. Relat. Phenom. 24, 19 (1981) | [8 empty] | No |  |  | Au,Ag,Cu | Conductor | Reliable
Ag | 3d5/2 | 368 | AgI | silver(I) iodide | Gaarenstroom S.W., Winograd N. | J. Chem. Phys. 67, 3500 (1977) | [8 empty] | No |  |  | Ag | Conductor | Reliable
Ag | 3d5/2 | 367.8 | AgI | silver(I) iodide | Kaushik V.K. | J. Electron Spectrosc. Relat. Phenom. 56, 273 (1991) | [8 empty] | No |  |  | Cu 2p3 | Adventitious carbon | Reliable, with two-point correction of energy scale | powder (when a special point is made in the article)
Ag | 3d5/2 | 368.1 | AgCl | silver(I) chloride | Kaushik V.K. | J. Electron Spectrosc. Relat. Phenom. 56, 273 (1991) | [8 empty] | No |  |  | Cu 2p3 | Adventitious carbon | Reliable, with two-point correction of energy scale | powder (when a special point is made in the article)
Ag | 3d5/2 | 367.8 | AgCuSe | copper selenium silver imc | Romand R., Roubin M., Deloume J.P. | J. Electron Spectrosc. Relat. Phenom. 13, 229 (1978) | [8 empty] | No |  |  | Au,Cu | Gold | One-point correction of energy scale | scraped
Ag | 3d5/2 | 367.3 | AgF2 | silver(II) difluoride | Gaarenstroom S.W., Winograd N. | J. Chem. Phys. 67, 3500 (1977) | [8 empty] | No |  |  | Ag,Cu | Conductor | Reliable
Ag | 3d5/2 | 367.7 | AgF | silver(I) fluoride | Gaarenstroom S.W., Winograd N. | J. Chem. Phys. 67, 3500 (1977) | [8 empty] | No |  |  | Ag | Conductor | Reliable
Ag | 3d5/2 | 367.8 | AgF | silver(I) fluoride | Kaushik V.K. | J. Electron Spectrosc. Relat. Phenom. 56, 273 (1991) | [8 empty] | No |  |  | Cu 2p3 | Adventitious carbon | Reliable, with two-point correction of energy scale | powder (when a special point is made in the article)
Ag | 3d5/2 | 368.4 | AgGaSe2 | silver(I) gallium(III) diselenide | Romand R., Roubin M., Deloume J-P. | J. Solid State Chem. 25, 59 (1978) | [8 empty] | No |  |  |  | Gold
Ag | 3d5/2 | 368.4 | [Ag(C6H5CONCSN(C2H5)2)] | (N-((diethylamino)thioxomethyl)benzamidato-O,S)silver | Salyn J.V., Zumadilov E.K., Nefedov V.I., Scheibe R., Leonhardt G., Beyer L., Hoyer E. | Z. Anorg. Allg. Chem. 432, A275, (1977) | [8 empty] | No |  |  |  | Internal hydrocarbon | Reliable, with two-point correction of energy scale
Ag | 3d5/2 | 367.8 | Ag2SO4 | silver(I) sulfate | Turner N.H., Murday J.S., Ramaker D.E. | Anal. Chem. 52, 84 (1980) | [8 empty] | No |  |  | Au,Cu | O1s=531.6 | One-point correction of energy scale
Ag | 3d5/2 | 367.8 | Ag2SO4 | silver(I) sulfate | Kaushik V.K. | J. Electron Spectrosc. Relat. Phenom. 56, 273 (1991) | [8 empty] | No |  |  | Cu 2p3 | Adventitious carbon | Reliable, with two-point correction of energy scale | powder (when a special point is made in the article)
Ag | 3d5/2 | 368.3 | Ag2SO4 | silver(I) sulfate | Wagner C.D. | Discuss. Faraday Soc. 60, 291 (1975) | [8 empty] | No |  |  | Au,Cu | Adventitious carbon | Reliable, with two-point correction of energy scale
Ag | 3d5/2 | 367.3 | AgO | silver(II) oxide | Kaushik V.K. | J. Electron Spectrosc. Relat. Phenom. 56, 273 (1991) | [8 empty] | No |  |  | Cu 2p3 | Adventitious carbon | Reliable, with two-point correction of energy scale | powder (when a special point is made in the article)
Ag | 3d5/2 | 367.4 | AgO | silver(II) oxide | Gaarenstroom S.W., Winograd N. | J. Chem. Phys. 67, 3500 (1977) | [8 empty] | No |  |  | Ag,Cu | Conductor | Reliable
Ag | 3d5/2 | 367.6 | AgO | silver(II) oxide | Schoen G. | Acta Chem. Scand. 27, 2623 (1973) | [8 empty] | No |  |  | Au | Adventitious carbon | Reliable, with two-point correction of energy scale
Ag | 3d5/2 | 368 | AgO | silver(II) oxide | Wagner C.D., Riggs W.M., Davis L.E., Moulder J.F., Muilenberg G.E. | Handbook of X-Ray Photoelectron Spectroscopy, Perkin-Elmer Corporation, Physical Electronics Division, Eden Prairie, Minn. 55344 (1979) | [8 empty] | No |  |  | Au,Cu | Adventitious carbon | Reliable, with two-point correction of energy scale
Ag | 3d5/2 | 367.3 | AgO | silver(II) oxide | Hammond J.S., Gaarenstroom S. W., Winograd, N. | Anal. Chem. 47, 2194 (1975) | [8 empty] | No |  |  | Au | Gold | Reliable, with two-point correction of energy scale
Ag | 3d5/2 | 368.1 | AgO | silver(II) oxide | Gerenser L.J. | J. Vac. Sci. Technol. A 8, 3682 (1990) | Adequate |  |  | other | mixed Gaussian/Lorentzian |  |  |  | Yes | Al |  |  | Adventitious carbon | Reliable, with one-point correction of energy scale |  |  |  | 293 | Adequate
Ag | 3d5/2 | 367.3 | AgO | silver(II) oxide | Kaushik V.K. | J. Electron Spectrosc. Relat. Phenom. 56, 273 (1991) | Adequate | 0.2 |  |  | data |  |  |  | No | Al/Mg |  | Ag,Cu = 368.27,932.67 | Adventitious carbon | Reliable (reported energy within 300 eV of a reference energy) | solid on double-sided tape |  |  | 300 | Adequate | An electron flood gun was used for charge compensation.
Ag | 3d5/2 | 367.8 | Ag2O | silver(I) oxide | Gaarenstroom S.W., Winograd N. | J. Chem. Phys. 67, 3500 (1977) | [8 empty] | No |  |  | Ag | Conductor | Reliable
Ag | 3d5/2 | 367.7 | Ag2O | silver(I) oxide | Hammond J.S., Gaarenstroom S. W., Winograd, N. | Anal. Chem. 47, 2194 (1975) | [8 empty] | No |  |  | Au | Gold | Reliable, with two-point correction of energy scale
Ag | 3d5/2 | 368.4 | Ag2O | silver(I) oxide | Romand R., Roubin M., Deloume J.P. | J. Electron Spectrosc. Relat. Phenom. 13, 229 (1978) | [8 empty] | No |  |  | Au,Cu | Gold | One-point correction of energy scale | scraped
Ag | 3d5/2 | 367.7 | Ag2O | silver(I) oxide | Kaushik V.K. | J. Electron Spectrosc. Relat. Phenom. 56, 273 (1991) | [8 empty] | No |  |  | Cu 2p3 | Adventitious carbon | Reliable, with two-point correction of energy scale | powder (when a special point is made in the article)
Ag | 3d5/2 | 367.9 | Ag2O | silver(I) oxide | Schoen G. | Acta Chem. Scand. 27, 2623 (1973) | [8 empty] | No |  |  | Au | Adventitious carbon | Reliable, with two-point correction of energy scale
Ag | 3d5/2 | 367.9 | Ag2O | silver(I) oxide | Tjeng L.H., Meinders M.B.J., van Elp J., Ghijsen J., Sawatzky G.A., and Johnson R.L. | Phys. Rev. B 41, 3190 (1990) | Adequate | 0.2 |  |  | data |  |  |  | No | Al |  | Ag3d5= 368.27 | Conductor | Reliable, with one-point correction of energy scale | thin film |  |  | 293 | Adequate | The sample was prepared by exposing the clean silver metal at 295 K to a free radical oxygen source, operating at a total oxygen pressure of 8E-5 Torr.
Ag | 3p1/2 | 604.6 | Ag49.8Mg50.2 | magnesium silver alloy (50.249.8) | Liu Y., Jordan R.G., Qiu S.L. | Phys. Rev. B 49, 4478 (1994) | Adequate |  | 0.95 | Shirley | data |  |  |  | No | Al |  | Ag3d5 = 368.27 | Conductor | Reliable, with one-point correction of energy scale | polycrystalline, sputtered and heated | Auger Electron Spectroscopy | X-ray Diffraction | 300 | Good | Beta'-AgMg. Mg concentration determined by AES was 50 +- 5%. The sample was cleaned by Ar+ ion bombardment (Ep = 2 keV, Ip = 20 microamperes, time = 30 min) and subsequently annealed (T = 613 K). CsCl structure. The spectra were recorded at normal emissio
Ag | 3p1/2 | 604.12 | Ag | silver | Liu Y., Jordan R.G., Qiu S.L. | Phys. Rev. B 49, 4478 (1994) | Adequate |  | 0.95 | Shirley | data |  |  |  | No | Al |  | Ag3d5 = 368.27 | Conductor | Reliable, with one-point correction of energy scale | polycrystalline, sputtered and heated | Auger Electron Spectroscopy | X-ray Diffraction | 300 | Good | The sample was cleaned by Ar+ ion bombardment (Ep = 2 keV, Ip = 20 microamperes, time = 30 min) and subsequently annealed (T = 613 K). The spectra were recorded at normal emission.
Ag | 3p1/2 | 604.45 | Ag75.9Mg24.1 | magnesium silver alloy (24.175.9) | Liu Y., Jordan R.G., Qiu S.L. | Phys. Rev. B 49, 4478 (1994) | Adequate |  | 0.95 | Shirley | data |  |  |  | No | Al |  | Ag3d5 = 368.27 | Conductor | Reliable, with one-point correction of energy scale | polycrystalline, sputtered and heated | Auger Electron Spectroscopy | X-ray Diffraction | 300 | Good | Alpha'-Ag3Mg. Mg concentration determined by AES was 23 +- 5%. The sample was cleaned by Ar+ ion bombardment (Ep = 2 keV, Ip = 20 microamperes, time = 30 min) and subsequently annealed (T = 723 K, time = 30 min), cooled to 623 K and held for 2 h. The spec
Ag | 3p3/2 | 573.5 | Ag75.9Mg24.1 | magnesium silver alloy (24.175.9) | Liu Y., Jordan R.G., Qiu S.L. | Phys. Rev. B 49, 4478 (1994) | Adequate |  | 0.95 | Shirley | data |  |  |  | No | Al |  | Ag3d5 = 368.27 | Conductor | Reliable, with one-point correction of energy scale | polycrystalline, sputtered and heated | Auger Electron Spectroscopy | X-ray Diffraction | 300 | Good | Alpha'-Ag3Mg. Mg concentration determined by AES was 23 +- 5%. The sample was cleaned by Ar+ ion bombardment (Ep = 2 keV, Ip = 20 microamperes, time = 30 min) and subsequently annealed (T = 723 K, time = 30 min), cooled to 623 K and held for 2 h. The spec
Ag | 3p3/2 | 573.32 | Ag | silver | Liu Y., Jordan R.G., Qiu S.L. | Phys. Rev. B 49, 4478 (1994) | Adequate |  | 0.95 | Shirley | data |  |  |  | No | Al |  | Ag3d5 = 368.27 | Conductor | Reliable, with one-point correction of energy scale | polycrystalline, sputtered and heated | Auger Electron Spectroscopy | X-ray Diffraction | 300 | Good | The sample was cleaned by Ar+ ion bombardment (Ep = 2 keV, Ip = 20 microamperes, time = 30 min) and subsequently annealed (T = 613 K). The spectra were recorded at normal emission.
Ag | 3p3/2 | 573.3 | Ag | silver | Nyholm R., Martensson N. | J. Phys. C. 13, L279 (1980) | [8 empty] | No |  |  | Au | Gold | Calibration study | scraped
Ag | 3p3/2 | 572.9 | Ag | silver | Schoen G. | Acta Chem. Scand. 27, 2623 (1973) | [8 empty] | No |  |  | Au | Conductor
Ag | 3p3/2 | 573 | Ag | silver | Romand R., Roubin M., Deloume J-P. | J. Solid State Chem. 25, 59 (1978) | [8 empty] | No |  |  |  | Gold
Ag | 3p3/2 | 573 | Ag | silver | Johansson G., Hedman J., Berndtsson A., Klasson M., Nilsson R. | J. Electron Spectrosc. Relat. Phenom. 2, 295 (1973) | [8 empty] | No |  |  | FL | Conductor | Calibration study
Ag | 3p3/2 | 573 | Ag | silver | Fuggle J.C., Kallne E., Watson L.M., Fabian D.J. | Phys. Rev. B 16, 750 (1977) | [8 empty] | No |  |  | FL, Ag3d5=367.9 | Conductor |  | vapor deposited
Ag | 3p3/2 | 573.75 | Ag49.8Mg50.2 | magnesium silver alloy (50.249.8) | Liu Y., Jordan R.G., Qiu S.L. | Phys. Rev. B 49, 4478 (1994) | Adequate |  | 0.95 | Shirley | data |  |  |  | No | Al |  | Ag3d5 = 368.27 | Conductor | Reliable, with one-point correction of energy scale | polycrystalline, sputtered and heated | Auger Electron Spectroscopy | X-ray Diffraction | 300 | Good | Beta'-AgMg. Mg concentration determined by AES was 50 +- 5%. The sample was cleaned by Ar+ ion bombardment (Ep = 2 keV, Ip = 20 microamperes, time = 30 min) and subsequently annealed (T = 613 K). CsCl structure. The spectra were recorded at normal emissio
Ag | 3p3/2 | 573.2 | Ag | silver | Schoen G. | J. Electron Spectrosc. Relat. Phenom. 1, 377 (1972) | [8 empty] | No |  |  | Au,Cu | Conductor | One-point correction of energy scale | scraped
Ag | 3s | 719.4 | Ag | silver | Nyholm R., Martensson N. | J. Phys. C. 13, L279 (1980) | [8 empty] | No |  |  | Au | Gold | Calibration study | scraped
Ag | 3s | 718.9 | Ag | silver | Fuggle J.C., Kallne E., Watson L.M., Fabian D.J. | Phys. Rev. B 16, 750 (1977) | [8 empty] | No |  |  | FL, Ag3d5=367.9 | Conductor |  | vapor deposited
Ag | 3s | 718.4 | Ag | silver | Schoen G. | Acta Chem. Scand. 27, 2623 (1973) | [8 empty] | No |  |  | Au | Conductor
Ag | 4p3/2 | 57.6 | Ag | silver | Schoen G. | Acta Chem. Scand. 27, 2623 (1973) | [8 empty] | No |  |  | Au | Conductor | Reliable
Ag | 4s | 97.4 | Ag | silver | Nyholm R., Martensson N. | J. Phys. C. 13, L279 (1980) | [8 empty] | No |  |  | Au | Gold | Calibration study | scraped
Ag | 4s | 96.9 | Ag | silver | Schoen G. | Acta Chem. Scand. 27, 2623 (1973) | [8 empty] | No |  |  | Au | Conductor | Reliable
Ag | 4s | 97.22 | Ag | silver | Liu Y., Jordan R.G., Qiu S.L. | Phys. Rev. B 49, 4478 (1994) | Adequate |  | 0.95 | Shirley | data |  |  |  | No | Al |  | Ag3d5 = 368.27 | Conductor | Reliable, with one-point correction of energy scale | polycrystalline, sputtered and heated | Auger Electron Spectroscopy | X-ray Diffraction | 300 | Good | The sample was cleaned by Ar+ ion bombardment (Ep = 2 keV, Ip = 20 microamperes, time = 30 min) and subsequently annealed (T = 613 K). The spectra were recorded at normal emission.
Ag | 4s | 97.55 | Ag49.8Mg50.2 | magnesium silver alloy (50.249.8) | Liu Y., Jordan R.G., Qiu S.L. | Phys. Rev. B 49, 4478 (1994) | Adequate |  | 0.95 | Shirley | data |  |  |  | No | Al |  | Ag3d5 = 368.27 | Conductor | Reliable, with one-point correction of energy scale | polycrystalline, sputtered and heated | Auger Electron Spectroscopy | X-ray Diffraction | 300 | Good | Beta'-AgMg. Mg concentration determined by AES was 50 +- 5%. The sample was cleaned by Ar+ ion bombardment (Ep = 2 keV, Ip = 20 microamperes, time = 30 min) and subsequently annealed (T = 613 K). CsCl structure. The spectra were recorded at normal emissio
Ag | 4s | 97.55 | Ag75.9Mg24.1 | magnesium silver alloy (24.175.9) | Liu Y., Jordan R.G., Qiu S.L. | Phys. Rev. B 49, 4478 (1994) | Adequate |  | 0.95 | Shirley | data |  |  |  | No | Al |  | Ag3d5 = 368.27 | Conductor | Reliable, with one-point correction of energy scale | polycrystalline, sputtered and heated | Auger Electron Spectroscopy | X-ray Diffraction | 300 | Good | Alpha'-Ag3Mg. Mg concentration determined by AES was 23 +- 5%. The sample was cleaned by Ar+ ion bombardment (Ep = 2 keV, Ip = 20 microamperes, time = 30 min) and subsequently annealed (T = 723 K, time = 30 min), cooled to 623 K and held for 2 h. The spec
Al | 1s | 1558.2 | Al | aluminum | Castle J.E., Hazell L.B., Whitehead R.D. | J. Electron Spectrosc. Relat. Phenom. 9, 247 (1976) | [8 empty] | No |  |  |  | Conductor |  | vapor deposited
Al | 1s | 1559.8 | Al | aluminum | Yates K., West R.H. | Surf. Interface Anal. 5, 133 (1983) | [8 empty] | No |  |  | FL | Conductor
Al | 1s | 117.9 | Al2O3/Al | aluminum(III) trioxide/aluminum | Rajopadhye N.R., Dake S.B., Bhoraskar S.V. | Thin Solid Films 142, 127 (1986) | Adequate |  |  |  | data |  |  |  | No |  |  | Other, Al2p=72.87 | Element | Reliable, with one-point correction of energy scale | heated, oxidizing atmosphere, thermal oxide, thin layer, wafer |  |  | 293 | Adequate
Al | 2p | 75.7 | AlOx/Al | aluminum oxides/aluminum | Carney T.J., Tsakiropoulos P., Watts J.F., Castle J.E. | Int. J. Rapid. Solidification 5, 189 (1990) | Good | 0.2 |  | Shirley | mixed Gaussian/Lorentzian | 1.9 |  |  | No | Al |  | Other, Al2p =72.87 | Conductor | Reliable, with one-point correction of energy scale | native oxide, powder (when a special point is made in the article) |  |  | 293 | Adequate | Native oxide film on powder particles.
Al | 2p | 75.7 | AlOx/Al | aluminum oxides/aluminum | Carney T.J., Tsakiropoulos P., Watts J.F., Castle J.E. | Int. J. Rapid. Solidification 5, 189 (1990) | Good | 0.2 |  | Shirley | mixed Gaussian/Lorentzian | 1.9 |  |  | No | Mg |  | Other, Al2p =72.87 | Conductor | Reliable, with one-point correction of energy scale | native oxide, powder (when a special point is made in the article) |  |  | 293 | Adequate | Native oxide film on powder particles.
Al | 2p | 75.6 | AlOx/Al | aluminum oxides/aluminum | Chang S.-L., Anderegg J.W., Thiel P.A. | J. Non-cryst. Solids 195, 95 (1996) | Adequate |  | 0.65 |  | data | 1.31 |  |  | Yes | Al |  | Au,Cu = 84.00,932.67 | Conductor | Reliable (reported energy within 300 eV of a reference energy) | metal foil, oxygen pressure, oxidizing atmosphere |  |  | 300 | Adequate | The Al sample was exposed to more than 80 L O2 at 870 K. The FWHM was evaluated after a linear background subtraction. FAT mode. Emission angle = 45 degrees.
Al | 2p | 72.9 | AlOx/Al | aluminum oxides/aluminum | Carney T.J., Tsakiropoulos P., Watts J.F., Castle J.E. | Int. J. Rapid. Solidification 5, 189 (1990) | Good | 0.1 |  | Shirley | mixed Gaussian/Lorentzian | 1.3 |  |  | No | Mg |  | Other, Al2p =72.87 | Conductor | Reliable, with one-point correction of energy scale | native oxide, powder (when a special point is made in the article) |  |  | 293 | Adequate | Native oxide film on powder particles.
Al | 2p | 72.3 | AlOx/Al | aluminum oxides/aluminum | King D.E., Swartz W.E., Jr. | J. Chem. Education 64, 981 (1987) | Good | 0.2 |  | Linear | mixed Gaussian/Lorentzian |  |  |  | No |  |  |  | Adventitious carbon | Reliable, with one-point correction of energy scale | native oxide, passive oxide, thin film |  |  | 293 | Adequate | Native oxide. 4.2 nm AlOx/Al.
Al | 2p | 74.9 | AlOx/Al | aluminum oxides/aluminum | King D.E., Swartz W.E., Jr. | J. Chem. Education 64, 981 (1987) | Good | 0.2 |  | Linear | mixed Gaussian/Lorentzian |  |  |  | No |  |  |  | Adventitious carbon | Reliable, with one-point correction of energy scale | native oxide, passive oxide, thin film |  |  | 293 | Adequate | Native oxide. 4.2 nm AlOx/Al.
Al | 2p | 76.4 | AlOx/Al | aluminum oxides/aluminum | Chang S.-L., Anderegg J.W., Thiel P.A. | J. Non-cryst. Solids 195, 95 (1996) | Adequate |  | 0.65 |  | data | 1.8 |  |  | Yes | Al |  | Au,Cu = 84.00,932.67 | Conductor | Reliable (reported energy within 300 eV of a reference energy) | metal foil, oxygen pressure, oxidizing atmosphere |  |  | 300 | Adequate | The Al sample was exposed to more than 80 L O2 at 870 K. The FWHM was evaluated after a linear background subtraction. FAT mode. Emission angle = 45 degrees.
Al | 2p | 73.32 | AlSb | aluminum stibnide | Waldrop J.R., Sullivan G.J., Grant R.W., Kraut E.A., Harrison W.A. | J. Vac. Sci. Technol. B 10, 1773 (1992) | Adequate | 0.03 |  |  | data |  |  |  | Yes | Al |  |  | Valence band minimum | Reliable (reported energy within 300 eV of a reference energy) | crystal, molecular beam epitaxy, semiconductor |  |  | 300 | Adequate | The epitaxial layers were grown on bulk GaSb(001) substrates at 773 K.
Al | 2p | 79.92 | AlSb | aluminum stibnide | Yu E.T., Phillips M.C., Chow D.H., Collins D.A., Wang M.W., McCaldin J.O., et al. | Phys. Rev. B 46, 13379 (1992) | Good | 0.04 |  | other | mixed Gaussian/Lorentzian |  |  |  | Yes | Al |  |  | Valence band minimum | Reliable (reported energy within 300 eV of a reference energy) | molecular beam epitaxy, semiconductor, thin film |  | Reflection High-Energy Electron Diffraction | 300 | Good | 5000 A AlSb/p-type GaSb(100) with a carrier concentration of 1E17 cm-3. The film was deposited at the substrate temperature of 803 K. Peak locations: Voigt function
Al | 2p | 72.9 | AlOx/Al | aluminum oxides/aluminum | Carney T.J., Tsakiropoulos P., Watts J.F., Castle J.E. | Int. J. Rapid. Solidification 5, 189 (1990) | Good | 0.1 |  | Shirley | mixed Gaussian/Lorentzian | 1.3 |  |  | No | Al |  | Other, Al2p =72.87 | Conductor | Reliable, with one-point correction of energy scale | native oxide, powder (when a special point is made in the article) |  |  | 293 | Adequate | Native oxide film on powder particles.
Al | 2p | 74.6 | Al2O3 | dialuminum(III) trioxide | Rueda F., Mendialdua J., Rodriguez A., Casanova R., Barbaux Y., et al. | J. Electron Spectrosc. Relat. Phenom. 82, 135 (1996) | Adequate |  |  |  | data |  |  |  | No | Al |  |  | Adventitious carbon | Reliable, with one-point correction of energy scale | annealed, insulator |  |  | 300 | Adequate | FRR mode. The sample was pressed into indium sample holder. The sample was calci
Al | 2p | 74.3 | Al2O3 | dialuminum(III) trioxide | Leinen D., Lassaletta G., Fernandez A., Caballero A., Gonzalez-Elipe A.R., et al. | J. Vac. Sci. Technol. A 14, 2842 (1996) | Adequate |  |  |  | data |  |  |  | No | Mg |  |  | Adventitious carbon | Reliable, with one-point correction of energy scale | chemical vapor deposition, insulator, thick film |  |  | 300 | Adequate
Al | 2p | 74.1 | Al2O3 | dialuminum(III) trioxide | Seal S., Krezoski S., Barr T.L., Petering D.H., Klinowski J., and Evans P.H. | Proc. Roy. Soc. Ser. B 263, 943 (1996) | Adequate |  |  |  | data |  |  |  | No | Al |  | Au4f7 = 84.00 | Adventitious carbon | Reliable, with one-point correction of energy scale | crystal, gamma phase, insulator, pelletized |  |  | 300 | Adequate
Al | 2p | 74.9 | O2/Al0.6Ga0.4As | oxygen/aluminum gallium arsenide (O2/Al0.6Ga0.4As) | Hofmann A., Streubel P., Meisel A. | Vacuum 41, 1728 (1990) | Adequate |  |  |  | data |  |  |  | No | other anode |  | Au4f7= 84.00 | Conductor | Reliable, with one-point correction of energy scale | adsorbed, oxygen pressure, oxidizing atmosphere, reacted | X-ray Photoelectron Spectroscopy |  | 300 | Good | 1.0E6-1.0E9 L O2/AlGaAs.
Al | 2p | 76.7 | CoAl2O4 | cobalt dialuminum tetraoxide | Garbowski E., Guenin M., Marion M.-C., Primet M. | Appl. Catalysis 64, 209 (1990) | Adequate |  |  |  | data |  |  |  | Yes | Al |  | Au4f7= 84.00 | Gold | Reliable, with one-point correction of energy scale | powder (when a special point is made in the article) |  |  | 300 | Adequate
Al | 2p | 72.1 | O2/AlNiY | oxygen/aluminum nickel yttrium imc | Jacob I., Fisher M., Hadari Z. | J. Less-common Metals 130, 503 (1987) | Adequate | 0.2 |  |  | data |  |  |  | No | Mg |  | Au4f7= 84.00 | Conductor | Reliable, with one-point correction of energy scale | adsorbed, oxygen pressure, oxidizing atmosphere |  |  | 300 | Good | 80 L O2/YNiAl.
Al | 2p | 74.2 | O2/AlNiY | oxygen/aluminum nickel yttrium imc | Jacob I., Fisher M., Hadari Z. | J. Less-common Metals 130, 503 (1987) | Adequate | 0.2 |  |  | data |  |  |  | No | Mg |  | Au4f7= 84.00 | Conductor | Reliable, with one-point correction of energy scale | adsorbed, oxygen pressure, oxidizing atmosphere |  |  | 300 | Good | 80 L O2/YNiAl.
Al | 2p | 74.4 | Al0.2Si0.8O2.2 | aluminum silicon oxide (Al0.2Si0.8O2.2) | Hasha D., de Saldarriaga L, Saldarriaga C., Hathway P.E., Cox D.F., and Davis M. | J. Am. Chem. Soc. 110, 2127 (1988) | Adequate |  |  |  | data |  |  |  | No | Mg |  | Au4f7= 84.00 | Gold | Reliable, with one-point correction of energy scale | crystal |  | X-ray Diffraction | 300 | Adequate | Sodalite.
Al | 2p | 73.7 | Al0.3Ga0.7As | aluminum gallium arsenide (Al0.3Ga0.7As) | Hofmann A., Streubel P., Meisel A. | Vacuum 41, 1728 (1990) | Adequate |  |  |  | data |  |  |  | No | other anode |  | Au4f7= 84.00 | Conductor | Reliable, with one-point correction of energy scale | semiconductor | X-ray Photoelectron Spectroscopy |  | 300 | Good | The samples were grown by liquid phase epitaxy on Te-doped GaAs (100).
Al | 2p | 75.2 | [(CH3)2AlNNN]3 | tris(mu-azido)hexamethyltrialuminum | Boyd D.C., Haasch R.T., Mantell D.R., Schulze R.K., Evans J.F., and Gladfelter W.L. | Chem. Mater. 1, 119 (1989) | Adequate |  |  |  | data |  |  |  | No | Mg |  |  | Internal hydrocarbon | Reliable, with one-point correction of energy scale | adsorbed, cooled |  |  | 77 | Good
Al | 2p | 74.5 | AlNiZrOx | aluminum nickel zirconium oxides | Jacob I., Fisher M., Hadari Z. | J. Less-common Metals 130, 503 (1987) | Adequate | 0.2 |  |  | data |  |  |  | No | Mg |  | Au4f7= 84.00 | Conductor | Reliable, with one-point correction of energy scale | native oxide |  |  | 300 | Good | Native oxide.
Al | 2p | 75.2 | Al0.55Si0.10P0.35O2.2 | aluminum silicon phosphorus oxide (Al0.55Si0.10P0.35O2.2) | Hasha D., de Saldarriaga L, Saldarriaga C., Hathway P.E., Cox D.F., and Davis M. | J. Am. Chem. Soc. 110, 2127 (1988) | Adequate |  |  |  | data |  |  |  | No | Mg |  | Au4f7= 84.00 | Gold | Reliable, with one-point correction of energy scale | crystal |  | X-ray Diffraction | 300 | Adequate | SAPO-20A.
Al | 2p | 75.8 | [(C2H5)2AlNH2]3 | tris(mu-amido)hexaethyltrialuminum | Boyd D.C., Haasch R.T., Mantell D.R., Schulze R.K., Evans J.F., and Gladfelter W.L. | Chem. Mater. 1, 119 (1989) | Adequate |  |  | other | Gaussian |  |  |  | No | Mg |  |  | Internal hydrocarbon | Reliable, with one-point correction of energy scale | adsorbed, heated |  |  | 300 | Good | Spectra of the materials were obtained by dosing these materials onto a sample of sputter cleaned gold foil at 773 Kin the spectrometer.
Al | 2p | 74.5 | O2/AlNiU | oxygen/aluminum nickel uranium imc | Jacob I., Fisher M., Hadari Z. | J. Less-common Metals 130, 503 (1987) | Adequate | 0.2 |  |  | data |  |  |  | No | Mg |  | Au4f7= 84.00 | Conductor | Reliable, with one-point correction of energy scale | adsorbed, oxygen pressure, oxidizing atmosphere |  |  | 300 | Good | 40 L O2/UNiAl.
Al | 2p | 73.2 | Al/(-CH2CH2-) | aluminium/poly(ethylene) | DeKoven B.M., Hagans P.L. | Appl. Surf. Sci. 27, 199 (1986) | Adequate | 0.3 |  |  | data |  |  |  | No | Al |  |  | Gold | Reliable, with one-point correction of energy scale | sputter deposited, thin layer |  |  | 300 | Adequate | Al was sputter deposited in situ.
Al | 2p | 73.9 | AlNiUOx | aluminum nickel uranium oxides | Jacob I., Fisher M., Hadari Z. | J. Less-common Metals 130, 503 (1987) | Adequate | 0.2 |  |  | data |  |  |  | No | Mg |  | Au4f7= 84.00 | Conductor | Reliable, with one-point correction of energy scale |  |  |  | 300 | Good | Native oxide.
Al | 2p | 72 | AlNiY | aluminum nickel yttrium imc | Jacob I., Fisher M., Hadari Z. | J. Less-common Metals 130, 503 (1987) | Adequate | 0.2 |  |  | data |  |  |  | No | Mg |  | Au4f7= 84.00 | Conductor | Reliable, with one-point correction of energy scale |  |  |  | 300 | Good
Al | 2p | 71.8 | AlNiZr | aluminum nickel zirconium imc | Jacob I., Fisher M., Hadari Z. | J. Less-common Metals 130, 503 (1987) | Adequate | 0.2 |  |  | data |  |  |  | No | Mg |  | Au4f7= 84.00 | Conductor | Reliable, with one-point correction of energy scale |  |  |  | 300 | Good
Al | 2p | 74.6 | Al2O3 | dialuminum trioxide | Arata K., Hino M. | Appl. Catalysis 59, 197 (1990) | Adequate |  |  |  | data |  |  |  | No | Mg |  |  | Adventitious carbon | Reliable, with one-point correction of energy scale | gamma phase, powder (when a special point is made in the article) |  |  | 300 | Adequate
Al | 2p | 74.3 | Al2O3 | dialuminum trioxide | Paparazzo E. | Appl. Surf. Sci. 25, 1 (1986) | Adequate | 0.1 |  | Linear | Gaussian |  |  |  | No | Al |  |  | Adventitious carbon | Reliable, with one-point correction of energy scale | polycrystalline, pelletized | X-ray Photoelectron Spectroscopy |  | 300 | Adequate | Polycrystalline, high purity (better than 99.999%) Al2O3.
Al | 2p | 74.7 | Al2O3 | dialuminum trioxide | Tan B.J., Klabunde K.J., Sherwood P.M.A. | J. Am. Chem. Soc. 113, 855 (1991) | Adequate | 0.2 |  | other | mixed Gaussian/Lorentzian |  |  |  | No | Mg |  |  | Adventitious carbon | Reliable, with one-point correction of energy scale | solid sample mounted on tape |  |  | 300 | Adequate
Al | 2p | 74.4 | Al2O3 | dialuminum trioxide | Hagio T., Takase A., Umebayashi S. | J. Mater. Sci. Lett. 11, 878 (1992) | Adequate |  |  |  | data | 2.2 |  |  | No | Mg |  |  | Argon | Reliable, with one-point correction of energy scale | solid sample mounted on tape, sputtered in argon |  |  | 300 | Adequate | The sample was cleaned by Ar+ ion bombardment (Ep = 400 eV, time = 200 s). No Ar+ ion-induced damage to the sample was detected.
Al | 2p | 74 | Al2O3 | dialuminum trioxide | Casamassima M., Darque-Ceretti E., Delamare F., Aucouturier M. | C. R. Acad. Sci. Ser. II 313, 25 (1991) | Adequate | 0.2 |  |  | data |  |  |  | No | Al |  |  | Adventitious carbon | Reliable, with one-point correction of energy scale | crystal |  |  | 300 | Adequate
Al | 2p | 74.5 | Al2O3 | dialuminum(III) trioxide | Bolt P.H., Ten Grotenhuis E., Geus J.W., Habraken F.H.P.M. | Surf. Sci. 329, 227 (1995) | Adequate | 0.2 |  |  | data |  |  |  | No | Mg |  |  | Adventitious carbon | Reliable, with one-point correction of energy scale | alpha phase, crystal |  | Rutherford Backscattering Spectrometry | 300 | Adequate | Al2O3(11-20) single crystal was polished and subsequently annealed in air (T =1633 K, time 48 h). FAT mode. Emission angle = 15 degrees.
Al | 2p | 74.6 | Al2O3 | dialuminum(III) trioxide | Bolt P.H., Ten Grotenhuis E., Geus J.W., Habraken F.H.P.M. | Surf. Sci. 329, 227 (1995) | Adequate | 0.2 |  |  | data |  |  |  | No | Mg |  |  | Adventitious carbon | Reliable, with one-point correction of energy scale | alpha phase, polycrystalline |  |  | 300 | Adequate | FAT mode. Emission angle = 15 degrees.
Al | 2p | 75 | Al2O3 | dialuminum trioxide | Kim Y.-C., Park H.-H., Chun J.S., Lee W.-J. | Thin Solid Films 237, 57 (1994) | Adequate |  |  |  | data |  |  |  | No | Mg |  |  | Adventitious carbon | Reliable (reported energy within 300 eV of a reference energy) | alpha phase, crystal, chemical vapor deposition, insulator |  |  | 300 | Adequate | A corundum single crystal.
Al | 2p | 75.9 | Al2O3 | dialuminum trioxide | Ealet B., Elyakhloufi M.H., Gillet E., Ricci M. | Thin Solid Films 250, 92 (1994) | Adequate | 0.1 |  |  | data |  |  |  | No | Al |  | Au,Ag = 84.00,368.27 | Adventitious carbon | Reliable, with three-point correction of energy scale | crystal, gamma phase, insulator, thermal oxide |  | TED | 300 | Adequate | 7.5- 40 nm Al203/Al. Al foil was heated at 873 K for 24 h and cooled in air, then was cleaned by Ar+ ion bombardment (Ep = 1 keV, j = 1E-8 A cm-2) and heated in UHV (T = 673 K, time = 2h). TED is transmission electron diffraction.
Al | 2p | 74.2 | Al2O3 | dialuminum trioxide | He H., Alberti K., Barr T.L., Klinowski J. | J. Phys. Chem. 97, 13703 (1993) | Adequate |  |  |  | data |  |  |  | Yes | Al |  |  | Adventitious carbon | Reliable, with one-point correction of energy scale | crystal, gamma phase, insulator, pelletized |  |  | 300 | Adequate | The sample was pressed into an indium foil.
Al | 2p | 73.62 | Al2O3 | dialuminum trioxide | Mattogno G., Righini G., Montesperelli G., Traversa E. | Appl. Surf. Sci. 70, 363 (1993) | Adequate | 0.2 |  |  | data |  |  |  | No | Al |  | Au4f7 = 84.00 | Adventitious carbon | Reliable, with one-point correction of energy scale | crystal, gamma phase, solid sample mounted on tape | X-ray Photoelectron Spectroscopy |  | 300 | Adequate | The composition determined by XPS was Al2O3.4.
Al | 2p | 74.1 | Al2O3 | dialuminum trioxide | Okamoto Y., Adachi T., Maezawa A., Imanaka T. | Bull. Chem. Soc. Jpn. 64, 236 (1991) | Adequate |  |  | Linear | data |  |  |  | No | Al |  |  | Adventitious carbon | Reliable, with one-point correction of energy scale | crystal, gamma phase |  |  | 300 | Adequate
Al | 2p | 71.1 | Al2O3 | dialuminum trioxide | Gillet E., Ealet B. | Surf. Sci. 273, 427 (1992) | Adequate |  |  |  | data |  |  |  | No | Al |  | FL = Fermi level | Valence band minimum | Reliable (reported energy within 300 eV of a reference energy) | alpha phase, crystal |  | Low-energy Electron Diffraction | 300 | Adequate | Sapphire. Alpha-Al2O3(0001) and alpha-Al2O3(-1012). LEED patterns were (1x1). The crystals were heated to 2040 K and cleaned by Ar+ ion bombardment (Ep = 1keV, Ip = 10 microamperes) combined with heating in O2 (T = 750 K, p = 1.3E-4 Pa) and annealing (T =
Al | 2p | 73.62 | Al2O3 | dialuminum trioxide | Gusmano G., Montesperelli G., Traversa E., Bearzotti A., Petrocco G., D'Amico A., et al. | Sensors and Actuators B 7, 460 (1992) | Adequate | 0.2 |  |  | data |  |  |  | No | Al |  | Au4f7 = 84.00 | Adventitious carbon | Reliable, with one-point correction of energy scale | crystal, gamma phase | X-ray Photoelectron Spectroscopy |  | 300 | Good | FAT mode.
Al | 2p | 74.4 | Al2O3 | dialuminum trioxide | Hess A., Kemnitz E., Lippitz A., Unger W.E.S., Menz D.-H. | J. Catal. 148, 270 (1994) | Adequate |  |  |  | data | 2.7 |  |  | No | Mg |  | Au,Ag,Cu = 84.00,368.27,932.67 | Adventitious carbon | Reliable (reported energy within 300 eV of a reference energy) | crystal, gamma phase, insulator, solid on double-sided tape |  |  | 300 | Adequate | FRR mode.
Al | 2p | 74.45 | Al2O3 | dialuminum trioxide | Casamassima M., Darque-Ceretti E., Delamare F., Aucouturier M. | C. R. Acad. Sci. Ser. II 313, 25 (1991) | Adequate | 0.2 |  |  | data |  |  |  | No | Al |  |  | Adventitious carbon | Reliable, with one-point correction of energy scale | polycrystalline |  |  | 300 | Adequate
Al | 2p | 74 | Al2O3 | dialuminum trioxide | Ayame A., Kitagawa T. | Bunseki Kagaku 40, 673 (1991) | Adequate |  |  | Shirley | data | 2.3 |  |  | No | Mg |  |  | Adventitious carbon | Reliable, with one-point correction of energy scale | annealed, insulator, solid sample mounted on tape |  |  | 300 | Adequate | eta-Al2O3. The sample was annealed in dry air (T = 773 K, time = 2 h ).
Al | 2p | 74.1 | Al2O3 | dialuminum trioxide | Ayame A., Kitagawa T. | Bunseki Kagaku 40, 673 (1991) | Adequate |  |  | Shirley | data | 2.1 |  |  | No | Mg |  |  | Adventitious carbon | Reliable, with one-point correction of energy scale | annealed, insulator, solid sample mounted on tape |  |  | 300 | Adequate | eta-Al2O3. The sample was annealed in dry air (T = 1273 K, time = 2 h ).
Al | 2p | 74.1 | Al2O3 | dialuminum trioxide | Ayame A., Kitagawa T. | Bunseki Kagaku 40, 673 (1991) | Adequate |  |  | Shirley | data | 1.7 |  |  | No | Mg |  |  | Adventitious carbon | Reliable, with one-point correction of energy scale | annealed, insulator, solid sample mounted on tape |  |  | 300 | Adequate | eta-Al2O3. The sample was annealed in dry air (T = 1673 K, time = 2 h ).
Al | 2p | 74 | Al2O3 | dialuminum trioxide | Ayame A., Kitagawa T. | Bunseki Kagaku 40, 673 (1991) | Adequate |  |  | Shirley | data | 1.7 |  |  | No | Mg |  |  | Adventitious carbon | Reliable, with one-point correction of energy scale | annealed, insulator, solid sample mounted on tape |  |  | 300 | Adequate | eta-Al2O3. The sample was annealed in dry air (T = 1773 K, time = 2 h ).
Al | 2p | 74.3 | Al2O3 | dialuminum trioxide | Sugama T., Carciello N., Taylor C. | J. Non-cryst. Solids 134, 58 (1991) | Adequate |  |  |  | data |  |  |  | No |  |  |  | Adventitious carbon | Reliable, with one-point correction of energy scale | solid sample mounted on tape |  |  | 300 | Adequate
Al | 2p | 72.1 | AlNiU | aluminum nickel uranium imc | Jacob I., Fisher M., Hadari Z. | J. Less-common Metals 130, 503 (1987) | Adequate | 0.2 |  |  | data |  |  |  | No | Mg |  | Au4f7= 84.00 | Conductor | Reliable, with one-point correction of energy scale |  |  |  | 300 | Good
Al | 2p | 74.8 | Al2O3/Al | dialuminum trioxide (CasNo:1344-28-1)/aluminum | Yan Y.L., Helfand M.A., Clayton C.R. | Appl. Surf. Sci. 37, 395 (1989) | Adequate | 0.2 |  | other | other type of curve fit |  |  |  | No | Al, Mg |  | Au,Cu= 84.00,932.67 | Adventitious carbon | Reliable, with one-point correction of energy scale | oxidizing atmosphere, passive oxide, thin film, thin layer |  |  | 300 | Adequate | The Al oxide overlayer was formed at 300 K in air on the pure Al (99.999 %) substrate.
Al | 2p | 75.9 | Al2O3/Al | dialuminum trioxide (CasNo:1344-28-1)/aluminum | Olefjord I., Mathieu H.J., Marcus P. | Surf. Interface Anal. 15, 681 (1990) | Adequate |  |  |  | data | 2 |  |  | No | Mg |  | Au,Cu= 84.00,932.67 | Conductor | Reliable, with one-point correction of energy scale | oxygen pressure, oxidizing atmosphere, sputtered and oxidized, thin film, thermal oxide |  |  | 293 | Good | 23 A Al2O3/Al. Ar ion etching of Al2O3/Al and oxidation at 523 K in oxygen. The thickness of the layer was determined by NRA. These data are a part of a round robin test. The first series. The substrate was prepared by cold rolling of a cast, annealing in
Al | 2p | 75.8 | Al2O3/Al | dialuminum trioxide (CasNo:1344-28-1)/aluminum | Olefjord I., Mathieu H.J., Marcus P. | Surf. Interface Anal. 15, 681 (1990) | Adequate |  |  |  | data | 1.81 |  |  | No | Mg |  | Au,Cu= 84.00,932.67 | Conductor | Reliable, with one-point correction of energy scale | oxygen pressure, oxidizing atmosphere, thin film, thermal oxide |  |  | 293 | Good | 23 A Al2O3/Al. Ar ion etching of Al2O3/Al and oxidation at 523 K in oxygen. The thickness of the layer was determined by NRA. These data are a part of a round robin test. The second series. The substrate was prepared by cold rolling of a cast, annealing i
Al | 2p | 75.75 | Al2O3/Al | dialuminum trioxide (CasNo:1344-28-1)/aluminum | Olefjord I., Mathieu H.J., Marcus P. | Surf. Interface Anal. 15, 681 (1990) | Adequate |  |  |  | data | 1.61 |  |  | Yes | Al |  | Au,Cu= 84.00,932.67 | Conductor | Reliable, with one-point correction of energy scale | oxygen pressure, oxidizing atmosphere, thin film, thermal oxide |  |  | 293 | Good | 23 A Al2O3/Al. Ar ion etching of Al2O3/Al and oxidation at 523 K in oxygen. The thickness of the layer was determined by NRA. These data are a part of a round robin test. The third series. The substrate was prepared by cold rolling of a cast, annealing in
Al | 2p | 75.8 | Al2O3/Al | dialuminum trioxide (CasNo:1344-28-1)/aluminum | Olefjord I., Mathieu H.J., Marcus P. | Surf. Interface Anal. 15, 681 (1990) | Adequate |  |  |  | data | 1.7 |  |  | No | Mg |  | Other, Al2p =72.87 | Element | Reliable, with one-point correction of energy scale | oxygen pressure, oxidizing atmosphere, thin film, thermal oxide |  |  | 293 | Good | 23 A Al2O3/Al. Ar ion etching of Al2O3/Al and oxidation at 523 K in oxygen. The thickness of the layer was determined by NRA. These data are a part of a round robin test. The 16th series. The substrate was prepared by cold rolling of a cast, annealing in
Al | 2p | 75.8 | Al2O3/Al | dialuminum trioxide (CasNo:1344-28-1)/aluminum | Olefjord I., Mathieu H.J., Marcus P. | Surf. Interface Anal. 15, 681 (1990) | Adequate | 0.2 |  |  | data | 1.9 |  |  | No | Mg,Al |  | Au,Cu= 84.00,932.67 | Conductor | Reliable (reported energy within 300 eV of a reference energy) | oxidizing atmosphere |  |  | 293 | Good | 23 A Al2O3/Al. Ar ion etching of Al2O3/Al and oxidation at 523 K in oxygen. The thickness of the layer was determined by NRA. These data aremean values of the round robin test.
Al | 2p | 72.8 | Al | aluminum | Domen K., Chuang T.J. | J. Chem. Phys. 90, 3318 (1989) | Adequate | 0.3 |  |  | data |  |  |  | No |  |  | Au4f7= 84.00 | Conductor | Reliable, with one-point correction of energy scale |  |  |  | 300 | Good
Al | 2p | 72.8 | AlAs | aluminum arsenide | Hirakawa K., Hashimoto Y., Ikoma T. | Appl. Phys. Lett. 57, 2555 (1990) | Adequate | 0.05 |  |  | data |  |  |  | No | Al |  |  | Valence band minimum | Reliable (reported energy within 300 eV of a reference energy) | semiconductor |  |  | 293 | Adequate
Al | 2p | 72.71 | AlAs | aluminum arsenide | Yu E.T., Chow D.H., McGill T.C. | J. Vac. Sci. Technol. B 7, 391 (1989) | Adequate | 0.04 |  |  | data |  |  |  | Yes | Al |  |  | Valence band minimum | Reliable (reported energy within 300 eV of a reference energy) | crystal, molecular beam epitaxy, semiconductor, thick film |  |  | 300 | Good | 2500 A AlAs(100)/GaAs and 2500 A AlAs(100)/Al0.3Ga0.7As . The sample was grown at 873 K.
Al | 2p | 72.8 | AlAs | aluminum arsenide | Hirakawa K., Hashimoto Y., Ikoma T. | Seisan-Kenkyu 46, 12 (1994) | Adequate | 0.05 |  |  | data |  |  |  | Yes | Al |  |  | Valence band minimum | Reliable (reported energy within 300 eV of a reference energy) | semiconductor, thin film |  |  | 300 | Adequate | 100 A - thick undoped AlAs.
Al | 2p | 72.9 | Al | aluminum | Hinnen C., Imbert D., Siffre J.M., Marcus P. | Appl. Surf. Sci. 78, 219 (1994) | Adequate |  |  |  | data | 1.1 |  |  | No | Mg |  | Au,Cu = 84.00,932.67 | Conductor | Reliable, with one-point correction of energy scale | sputtered |  |  | 300 | Good | Highly-oriended pyrolytic graphite. The spectra were recorded at normal emission and 45 degrees.
Al | 2p | 72.7 | Al | aluminum | Sarapatka T.J. | J. Phys. Chem. 97, 11274 (1993) | Adequate | 0.1 |  | other | mixed Gaussian/Lorentzian |  |  |  | No | Al |  | Au4f7 = 84.00 | Conductor | Reliable (reported energy within 300 eV of a reference energy) | metal foil, polycrystalline, sputtered and heated | X-ray Photoelectron Spectroscopy |  | 300 | Good | The sample was cleaned by Ar+ ion bombardmentand subsequently annealed (T = 850 K). Peak locations: Doniach - Sunjic & Gaussian.
Al | 2p | 72.8 | Al | aluminum | Hauert R., Patscheider J., Tobler M., Zehringer R. | Surf. Sci. 292, 121 (1993) | Adequate | 0.1 | 0.89 |  | data |  |  |  | No | Mg |  | Au4f7 = 84.00 | Conductor | Reliable, with one-point correction of energy scale | metal foil | X-ray Photoelectron Spectroscopy |  | 300 | Good | FAT mode. Emission angle = 57 degrees.
Al | 2p | 72.5 | Al | aluminum | Durrwachter M., Indlekofer G., Boyen H.-G., Oelhafen P., Quitmann D. | J. Non-cryst. Solids 156, 241 (1993) | Adequate |  |  | Shirley | mixed Gaussian/Lorentzian |  |  |  | Yes | Al |  | Au4f7 = 84.00 | Conductor | Reliable (reported energy within 300 eV of a reference energy) | liquid |  |  |  | Good
Al | 2p | 70.44 | AlN | aluminum nitride | Martin G., Botchkarev A., Rockett A., Morkoc H. | Appl. Phys. Lett. 68, 2541 (1996) | Adequate | 0.04 |  | other | mixed Gaussian/Lorentzian |  |  |  | No | Al/Mg |  |  | Valence band minimum | Reliable (reported energy within 300 eV of a reference energy) | molecular beam epitaxy |  | Reflection High-Energy Electron Diffraction | 300 | Adequate | The sample was grown on (0001) 6H-SiC and (0001) saphire substrates at 823 K. Th (1x1) RHEED pattern.
Al | 2p | 70.6 | AlN | aluminum nitride | Waldrop J.R., Grant R.W. | Appl. Phys. Lett. 68, 2879 (1996) | Adequate | 0.4 |  | other | data |  |  |  | Yes | Al |  |  | Valence band minimum | Reliable (reported energy within 300 eV of a reference energy) | crystal, molecular beam epitaxy, semiconductor, thin film |  | Low-energy Electron Diffraction | 300 | Good | The epitaxial film was grown on n-type (0001) 6H-SiC by reactive MBE at 923 K. L
Al | 2p | 73.1 | AlN | aluminum nitride | Hagio T., Takase A., Umebayashi S. | J. Mater. Sci. Lett. 11, 878 (1992) | Adequate |  |  |  | data | 2.6 |  |  | No | Mg |  |  | Argon | Reliable, with one-point correction of energy scale | solid sample mounted on tape, sputtered in argon |  |  | 300 | Adequate | The sample was cleaned by Ar+ ion bombardment (Ep = 400 eV, time = 200 s). No Ar+ ion-induced damage to the sample was detected.
Al | 2p | 70.6 | AlN | aluminum nitride | Martin G., Strite S., Botchkarev A., Agarwal A., Rockett A., Morkoc H., et al. | Appl. Phys. Lett. 65, 610 (1994) | Adequate | 0.4 | 0.3 |  | data |  |  |  | No | Al/Mg |  |  | Valence band minimum | Reliable (reported energy within 300 eV of a reference energy) | crystal, molecular beam epitaxy, thin film |  |  | 300 | Adequate | The samples investigated were grown on (0001) 6H-SiC and (0001) saphire substrates in an electron cyclotron resonance, and are of wurtzite crystal structure.
Al | 2p | 74.5 | Al2O3 | aluminum(III) oxide | Strohmeier B.R. | Surf. Sci. Spectra 3, 141 (1994) | Good | 0.2 |  | Linear | data | 2.47 |  |  | No | Mg |  | Au,Ag,Cu = 84.00,368.27,932.67 | Adventitious carbon | Reliable, with one-point correction of energy scale | amorphous, insulator, solid on double-sided tape | X-ray Photoelectron Spectroscopy |  | 295 | Good | The composition determined by XPS was Al0.43O0.57. FAT mode. The spectra were recorded at normal emission.
Al | 2p | 74.4 | Al2O3 | aluminum(III) oxide | Strohmeier B.R. | Surf. Sci. Spectra 3, 135 (1994) | Good | 0.1 |  | Linear | data | 2.15 |  |  | No | Mg |  | Au,Ag,Cu = 84.00,368.27,932.67 | Adventitious carbon | Reliable, with one-point correction of energy scale | amorphous, gamma phase, insulator, solid on double-sided tape | X-ray Photoelectron Spectroscopy |  | 295 | Good | The composition determined by XPS was Al0.453O0.547. FAT mode. The spectra were recorded at normal emission.
Al | 2p | 75.8 | Al2O3/Al | dialuminum trioxide (CasNo:1344-28-1)/aluminum | Olefjord I., Mathieu H.J., Marcus P. | Surf. Interface Anal. 15, 681 (1990) | Adequate |  |  |  | data | 2 |  |  | No | Al |  | Au,Cu= 84.00,932.67 | Conductor | Reliable, with one-point correction of energy scale | oxygen pressure, oxidizing atmosphere, thin film, thermal oxide |  |  | 293 | Good | 23 A Al2O3/Al. Ar ion etching of Al2O3/Al and oxidation at 523 K in oxygen. The thickness of the layer was determined by NRA. These data are a part of a round robin test. The 13th series. The substrate was prepared by cold rolling of a cast, annealing in
Al | 2p | 75.7 | Al2O3/Al | dialuminum trioxide (CasNo:1344-28-1)/aluminum | Olefjord I., Mathieu H.J., Marcus P. | Surf. Interface Anal. 15, 681 (1990) | Adequate |  |  |  | data | 2.15 |  |  | No | Mg |  | Au,Cu= 84.00,932.67 | Conductor | Reliable, with one-point correction of energy scale | oxygen pressure, oxidizing atmosphere, thin film, thermal oxide |  |  | 293 | Good | 23 A Al2O3/Al. Ar ion etching of Al2O3/Al and oxidation at 523 K in oxygen. The thickness of the layer was determined by NRA. These data are a part of a round robin test. The 14th series. The substrate was prepared by cold rolling of a cast, annealing in
Al | 2p | 75.6 | Al2O3/Al | dialuminum trioxide (CasNo:1344-28-1)/aluminum | Olefjord I., Mathieu H.J., Marcus P. | Surf. Interface Anal. 15, 681 (1990) | Adequate |  |  |  | data | 2 |  |  | No | Mg |  | Other, Al2p =72.87 | Element | Reliable, with one-point correction of energy scale | oxygen pressure, oxidizing atmosphere, thin film, thermal oxide |  |  | 293 | Good | 23 A Al2O3/Al. Ar ion etching of Al2O3/Al and oxidation at 523 K in oxygen. The thickness of the layer was determined by NRA. These data are a part of a round robin test. The 15th series. The substrate was prepared by cold rolling of a cast, annealing in
Al | 2p | 76.19 | Al2O3/Al | dialuminum trioxide (CasNo:1344-28-1)/aluminum | Olefjord I., Mathieu H.J., Marcus P. | Surf. Interface Anal. 15, 681 (1990) | Adequate |  |  |  | data | 1.8 |  |  | No | Mg |  | Au,Cu= 84.00,932.67 | Conductor | Reliable, with one-point correction of energy scale | oxygen pressure, oxidizing atmosphere, thin film, thermal oxide |  |  | 293 | Good | 23 A Al2O3/Al. Ar ion etching of Al2O3/Al and oxidation at 523 K in oxygen. The thickness of the layer was determined by NRA. These data are a part of a round robin test. The tenth series. The substrate was prepared by cold rolling of a cast, annealing in
Al | 2p | 75.6 | Al2O3/Al | dialuminum trioxide (CasNo:1344-28-1)/aluminum | Olefjord I., Mathieu H.J., Marcus P. | Surf. Interface Anal. 15, 681 (1990) | Adequate |  |  |  | data | 2.1 |  |  | No | Al |  | Au,Cu= 84.00,932.67 | Conductor | Reliable, with one-point correction of energy scale | oxygen pressure, oxidizing atmosphere, thin film, thermal oxide |  |  | 293 | Good | 23 A Al2O3/Al. Ar ion etching of Al2O3/Al and oxidation at 523 K in oxygen. The thickness of the layer was determined by NRA. These data are a part of a round robin test. The eleventh series. The substrate was prepared by cold rolling of a cast, annealing
Al | 2p | 75.8 | Al2O3/Al | dialuminum trioxide (CasNo:1344-28-1)/aluminum | Olefjord I., Mathieu H.J., Marcus P. | Surf. Interface Anal. 15, 681 (1990) | Adequate |  |  |  | data | 1.78 |  |  | No | Mg |  | Au,Cu= 84.00,932.67 | Conductor | Reliable, with one-point correction of energy scale | oxygen pressure, oxidizing atmosphere, thin film, thermal oxide |  |  | 293 | Good | 23 A Al2O3/Al. Ar ion etching of Al2O3/Al and oxidation at 523 K in oxygen. The thickness of the layer was determined by NRA. These data are a part of a round robin test. The twelfth series. The substrate was prepared by cold rolling of a cast, annealing
Al | 2p | 75.8 | Al2O3/Al | dialuminum trioxide (CasNo:1344-28-1)/aluminum | Olefjord I., Mathieu H.J., Marcus P. | Surf. Interface Anal. 15, 681 (1990) | Adequate |  |  |  | data | 2.2 |  |  | No | Mg |  | Au,Cu= 84.00,932.67 | Conductor | Reliable, with one-point correction of energy scale | oxygen pressure, oxidizing atmosphere, thin film, thermal oxide |  |  | 293 | Good | 23 A Al2O3/Al. Ar ion etching of Al2O3/Al and oxidation at 523 K in oxygen. The thickness of the layer was determined by NRA. These data are a part of a round robin test. The seventh series. The substrate was prepared by cold rolling of a cast, annealing
Al | 2p | 75.7 | Al2O3/Al | dialuminum trioxide (CasNo:1344-28-1)/aluminum | Olefjord I., Mathieu H.J., Marcus P. | Surf. Interface Anal. 15, 681 (1990) | Adequate |  |  |  | data | 1.9 |  |  | No | Mg |  | Au,Cu= 84.00,932.67 | Conductor | Reliable, with one-point correction of energy scale | oxygen pressure, oxidizing atmosphere, thin film, thermal oxide |  |  | 293 | Good | 23 A Al2O3/Al. Ar ion etching of Al2O3/Al and oxidation at 523 K in oxygen. The thickness of the layer was determined by NRA. These data are a part of a round robin test. The eighth series. The substrate was prepared by cold rolling of a cast, annealing i
Al | 2p | 75.77 | Al2O3/Al | dialuminum trioxide (CasNo:1344-28-1)/aluminum | Olefjord I., Mathieu H.J., Marcus P. | Surf. Interface Anal. 15, 681 (1990) | Adequate |  |  |  | data | 1.8 |  |  | No | Mg |  | Au,Cu= 84.00,932.67 | Conductor | Reliable, with one-point correction of energy scale | oxygen pressure, oxidizing atmosphere, thin film, thermal oxide |  |  | 293 | Good | 23 A Al2O3/Al. Ar ion etching of Al2O3/Al and oxidation at 523 K in oxygen. The thickness of the layer was determined by NRA. These data are a part of a round robin test. The sixth series. The substrate was prepared by cold rolling of a cast, annealing in
Al | 2p | 74.2 | O2/AlNiZr | oxygen/aluminum nickel zirconium imc | Jacob I., Fisher M., Hadari Z. | J. Less-common Metals 130, 503 (1987) | Adequate | 0.2 |  |  | data |  |  |  | No | Mg |  | Au4f7= 84.00 | Conductor | Reliable, with one-point correction of energy scale | adsorbed, oxygen pressure, oxidizing atmosphere |  |  | 300 | Good | 80 L O2/ZrNiAl.
Al | 2p | 72 | O2/AlNiZr | oxygen/aluminum nickel zirconium imc | Jacob I., Fisher M., Hadari Z. | J. Less-common Metals 130, 503 (1987) | Adequate | 0.2 |  |  | data |  |  |  | No | Mg |  | Au4f7= 84.00 | Conductor | Reliable, with one-point correction of energy scale | adsorbed, oxygen pressure, oxidizing atmosphere |  |  | 300 | Good | 80 L O2/ZrNiAl.
Al | 2p | 75.5 | Al0.52P0.48O2.2 | aluminum phosphorus oxide | Hasha D., de Saldarriaga L, Saldarriaga C., Hathway P.E., Cox D.F., and Davis M. | J. Am. Chem. Soc. 110, 2127 (1988) | Adequate |  |  |  | data |  |  |  | No | Mg |  | Au4f7= 84.00 | Gold | Reliable, with one-point correction of energy scale | crystal |  | X-ray Diffraction | 300 | Adequate
Al | 2p | 73.8 | AlNiYOx | aluminum nickel yttrium oxides | Jacob I., Fisher M., Hadari Z. | J. Less-common Metals 130, 503 (1987) | Adequate | 0.2 |  |  | data |  |  |  | No | Mg |  | Au4f7= 84.00 | Conductor | Reliable, with one-point correction of energy scale |  |  |  | 300 | Good | Native oxide.
Al | 2p | 74.2 | InAl6.5P0.4O13 | indium aluminum phosphorus oxide | Bouchikhi B., Michel C., Boutrite C., Lepley B. | Revue Phys. Appl. 22, 881 (1987) | Adequate |  |  |  | data | 1.62 |  |  | Yes | Al |  |  | Adventitious carbon | Reliable (reported energy within 300 eV of a reference energy) | native oxide | X-ray Photoelectron Spectroscopy |  | 300 | Good | Native plasma oxide grown on InP by using the alumina cathode.
Al | 2p | 73.9 | Al/(-CH2CH(C(O)OH)-)n | aluminum/poly(acrylic acid) | DeKoven B.M., Hagans P.L. | Appl. Surf. Sci. 27, 199 (1986) | Adequate | 0.3 |  |  | data |  |  |  | No | Al |  |  | Internal hydrocarbon | Reliable, with one-point correction of energy scale | sputter deposited, thin layer |  |  | 300 | Adequate | Al was sputter deposited in situ.
Al | 2p | 74.3 | [(C2H5)2AlNNN]3 | tris(mu-azido)hexaethyltrialuminum | Boyd D.C., Haasch R.T., Mantell D.R., Schulze R.K., Evans J.F., and Gladfelter W.L. | Chem. Mater. 1, 119 (1989) | Adequate |  |  | other | Gaussian |  |  |  | No | Mg |  |  | Internal hydrocarbon | Reliable, with one-point correction of energy scale | adsorbed, cooled |  |  | 77 | Good
Al | 2p | 73.72 | (CH3)3Al/(-CH2C(OH)H-)n | trimethylaluminum/poly(vinyl alcohol) | Akhter S., Zhou X.-L., White J.M. | Appl. Surf. Sci. 37, 201 (1989) | Adequate |  |  |  | data | 2 |  |  | No | Mg |  |  | Internal hydrocarbon | Reliable, with one-point correction of energy scale | adsorbed, cast film, thin film |  |  | 300 | Adequate | 8E4 L trimetyl aluminium were deposited onto poly(vinyl alcohol) thin film (1000 A).
Al | 2p | 74.9 | Al2(SO4)3 | dialuminum trisulfate | Arata K., Hino M. | Appl. Catalysis 59, 197 (1990) | Adequate |  |  |  | data |  |  |  | No | Mg |  |  | Adventitious carbon | Reliable, with one-point correction of energy scale | powder (when a special point is made in the article) |  |  | 300 | Adequate
Al | 2p | 75 | Al0.35Si0.48P0.16O2.2 | aluminum silicon phosphorus oxide (Al0.35Si0.48P0.16O2.2) | Hasha D., de Saldarriaga L, Saldarriaga C., Hathway P.E., Cox D.F., and Davis M. | J. Am. Chem. Soc. 110, 2127 (1988) | Adequate |  |  |  | data |  |  |  | No | Mg |  | Au4f7= 84.00 | Gold | Reliable, with one-point correction of energy scale | crystal |  | X-ray Diffraction | 300 | Adequate | SAPO-20B.
Al | 2p | 74.6 | Al0.44Si0.41P0.13O2.1 | aluminum silicon phosphorus oxide (Al0.44Si0.41P0.13O2.1) | Hasha D., de Saldarriaga L, Saldarriaga C., Hathway P.E., Cox D.F., and Davis M. | J. Am. Chem. Soc. 110, 2127 (1988) | Adequate |  |  |  | data |  |  |  | No | Mg |  | Au4f7= 84.00 | Gold | Reliable, with one-point correction of energy scale | crystal |  | X-ray Diffraction | 300 | Adequate | SAPO-20C.
Al | 2p | 73.7 | Al0.6Ga0.4As | aluminum gallium arsenide (Al0.6Ga0.4As) | Hofmann A., Streubel P., Meisel A. | Vacuum 41, 1728 (1990) | Adequate |  |  |  | data |  |  |  | No | other anode |  | Au4f7= 84.00 | Conductor | Reliable, with one-point correction of energy scale | semiconductor | X-ray Photoelectron Spectroscopy |  | 300 | Good | The samples were grown by liquid phase epitaxy on Te-doped GaAs (100).
Al | 2p | 74.9 | O2/Al0.3Ga0.7As | oxygen/aluminum gallium arsenide (O2/Al0.3Ga0.7As) | Hofmann A., Streubel P., Meisel A. | Vacuum 41, 1728 (1990) | Adequate |  |  |  | data |  |  |  | No | other anode |  | Au4f7= 84.00 | Conductor | Reliable, with one-point correction of energy scale | adsorbed, oxygen pressure, oxidizing atmosphere, reacted | X-ray Photoelectron Spectroscopy |  | 300 | Good | 1.0E6-1.0E9 L O2/AlGaAs.
Al | 2p | 72.3 | Al2O3/Al | dialuminum trioxide/aluminum (CasNo:7429-90-5) | Yan Y.L., Helfand M.A., Clayton C.R. | Appl. Surf. Sci. 37, 395 (1989) | Adequate | 0.2 |  | other | other type of curve fit |  |  |  | No | Al, Mg |  | Au,Cu= 84.00,932.67 | Adventitious carbon | Reliable, with one-point correction of energy scale | oxidizing atmosphere, passive oxide, thin film, thin layer |  |  | 300 | Adequate | The Al oxide overlayer was formed at 300 K in air on the pure Al (99.999 %) substrate.
Al | 2p | 73.1 | Al2O3/Al | dialuminum trioxide/aluminum (CasNo:7429-90-5) | Olefjord I., Mathieu H.J., Marcus P. | Surf. Interface Anal. 15, 681 (1990) | Adequate |  |  |  | data | 1.3 |  |  | No | Mg |  | Au,Cu= 84.00,932.67 | Conductor | Reliable, with one-point correction of energy scale | annealed, oxidizing atmosphere, sputtered |  |  | 293 | Good | 23 A Al2O3/Al. Ar ion etching of Al2O3/Al and oxidation at 523 K in oxygen. The thickness of the layer was determined by NRA. These data are a part of a round robin test. The first series. The substrate was prepared by cold rolling of a cast, annealing in
Al | 2p | 75.6 | Al2O3/Al | dialuminum trioxide (CasNo:1344-28-1)/aluminum | Olefjord I., Mathieu H.J., Marcus P. | Surf. Interface Anal. 15, 681 (1990) | Adequate |  |  |  | data | 1.9 |  |  | No | Al |  | Au,Cu= 84.00,932.67 | Conductor | Reliable, with one-point correction of energy scale | oxygen pressure, oxidizing atmosphere, thin film, thermal oxide |  |  | 293 | Good | 23 A Al2O3/Al. Ar ion etching of Al2O3/Al and oxidation at 523 K in oxygen. The thickness of the layer was determined by NRA. These data are a part of a round robin test. The ninth series. The substrate was prepared by cold rolling of a cast, annealing in
Al | 2p | 75.65 | Al2O3/Al | dialuminum trioxide (CasNo:1344-28-1)/aluminum | Olefjord I., Mathieu H.J., Marcus P. | Surf. Interface Anal. 15, 681 (1990) | Adequate |  |  |  | data | 1.8 |  |  | Yes | Al |  | Au,Cu= 84.00,932.67 | Conductor | Reliable, with one-point correction of energy scale | oxygen pressure, oxidizing atmosphere, thin film, thermal oxide |  |  | 293 | Good | 23 A Al2O3/Al. Ar ion etching of Al2O3/Al and oxidation at 523 K in oxygen. The thickness of the layer was determined by NRA. These data are a part of a round robin test. The fourth series. The substrate was prepared by cold rolling of a cast, annealing i
Al | 2p | 75.6 | Al2O3/Al | dialuminum trioxide (CasNo:1344-28-1)/aluminum | Olefjord I., Mathieu H.J., Marcus P. | Surf. Interface Anal. 15, 681 (1990) | Adequate |  |  |  | data | 2 |  |  | No | Al |  | Au,Cu= 84.00,932.67 | Conductor | Reliable, with one-point correction of energy scale | oxygen pressure, oxidizing atmosphere, thin film, thermal oxide |  |  | 293 | Good | 23 A Al2O3/Al. Ar ion etching of Al2O3/Al and oxidation at 523 K in oxygen. The thickness of the layer was determined by NRA. These data are a part of a round robin test. The fifth series. The substrate was prepared by cold rolling of a cast, annealing in
Al | 2p | 72.9 | Al2O3/Al | dialuminum trioxide/aluminum (CasNo:7429-90-5) | Olefjord I., Mathieu H.J., Marcus P. | Surf. Interface Anal. 15, 681 (1990) | Adequate |  |  |  | data | 1.14 |  |  | No | Mg |  | Au,Cu= 84.00,932.67 | Conductor | Reliable, with one-point correction of energy scale | annealed, oxidizing atmosphere, sputtered |  |  | 293 | Good | 23 A Al2O3/Al. Ar ion etching of Al2O3/Al and oxidation at 523 K in oxygen. The thickness of the layer was determined by NRA. These data are a part of a round robin test. The second series. The substrate was prepared by cold rolling of a cast, annealing i
Al | 2p | 73.02 | Al2O3/Al | dialuminum trioxide/aluminum (CasNo:7429-90-5) | Olefjord I., Mathieu H.J., Marcus P. | Surf. Interface Anal. 15, 681 (1990) | Adequate |  |  |  | data | 0.95 |  |  | Yes | Al |  | Au,Cu= 84.00,932.67 | Conductor | Reliable, with one-point correction of energy scale | annealed, oxidizing atmosphere, sputtered |  |  | 293 | Good | 23 A Al2O3/Al. Ar ion etching of Al2O3/Al and oxidation at 523 K in oxygen. The thickness of the layer was determined by NRA. These data are a part of a round robin test. The third series. The substrate was prepared by cold rolling of a cast, annealing in
Al | 2p | 73 | Al2O3/Al | dialuminum trioxide/aluminum (CasNo:7429-90-5) | Olefjord I., Mathieu H.J., Marcus P. | Surf. Interface Anal. 15, 681 (1990) | Adequate | 0.1 |  |  | data | 1.3 |  |  | No | Mg,Al |  | Au,Cu= 84.00,932.67 | Conductor | Reliable (reported energy within 300 eV of a reference energy) | oxygen pressure, oxidizing atmosphere, sputtered, thin film |  |  | 293 | Good | 23 A Al2O3/Al. Ar ion etching of Al2O3/Al and oxidation at 523 K in oxygen. The thickness of the layer was determined by NRA. These data aremean values of the round robin test.
Al | 2p | 72.9 | Al2O3/Al | dialuminum trioxide/aluminum (CasNo:7429-90-5) | Olefjord I., Mathieu H.J., Marcus P. | Surf. Interface Anal. 15, 681 (1990) | Adequate |  |  |  | data | 1.55 |  |  | No | Mg |  | Au,Cu= 84.00,932.67 | Conductor | Reliable, with one-point correction of energy scale | annealed, oxidizing atmosphere, sputtered |  |  | 293 | Good | 23 A Al2O3/Al. Ar ion etching of Al2O3/Al and oxidation at 523 K in oxygen. The thickness of the layer was determined by NRA. These data are a part of a round robin test. The 14th series. The substrate was prepared by cold rolling of a cast, annealing in
Al | 2p | 73.1 | Al2O3/Al | dialuminum trioxide/aluminum (CasNo:7429-90-5) | Olefjord I., Mathieu H.J., Marcus P. | Surf. Interface Anal. 15, 681 (1990) | Adequate |  |  |  | data | 1.3 |  |  | No | Al |  | Au,Cu= 84.00,932.67 | Conductor | Reliable, with one-point correction of energy scale | annealed, oxidizing atmosphere, sputtered |  |  | 293 | Good | 23 A Al2O3/Al. Ar ion etching of Al2O3/Al and oxidation at 523 K in oxygen. The thickness of the layer was determined by NRA. These data are a part of a round robin test. The 13th series. The substrate was prepared by cold rolling of a cast, annealing in
Al | 2p | 73.24 | Al2O3/Al | dialuminum trioxide/aluminum (CasNo:7429-90-5) | Olefjord I., Mathieu H.J., Marcus P. | Surf. Interface Anal. 15, 681 (1990) | Adequate |  |  |  | data | 1.13 |  |  | No | Mg |  | Au,Cu= 84.00,932.67 | Conductor | Reliable, with one-point correction of energy scale | annealed, oxidizing atmosphere, sputtered |  |  | 293 | Good | 23 A Al2O3/Al. Ar ion etching of Al2O3/Al and oxidation at 523 K in oxygen. The thickness of the layer was determined by NRA. These data are a part of a round robin test. The tenth series. The substrate was prepared by cold rolling of a cast, annealing in
Al | 2p | 72.8 | Al2O3/Al | dialuminum trioxide/aluminum (CasNo:7429-90-5) | Olefjord I., Mathieu H.J., Marcus P. | Surf. Interface Anal. 15, 681 (1990) | Adequate |  |  |  | data | 1.4 |  |  | No | Al |  | Au,Cu= 84.00,932.67 | Conductor | Reliable, with one-point correction of energy scale | annealed, oxidizing atmosphere, sputtered |  |  | 293 | Good | 23 A Al2O3/Al. Ar ion etching of Al2O3/Al and oxidation at 523 K in oxygen. The thickness of the layer was determined by NRA. These data are a part of a round robin test. The eleventh series. The substrate was prepared by cold rolling of a cast, annealing
Al | 2p | 73 | Al2O3/Al | dialuminum trioxide/aluminum (CasNo:7429-90-5) | Olefjord I., Mathieu H.J., Marcus P. | Surf. Interface Anal. 15, 681 (1990) | Adequate |  |  |  | data | 1.25 |  |  | No | Mg |  | Au,Cu= 84.00,932.67 | Conductor | Reliable, with one-point correction of energy scale | annealed, oxidizing atmosphere, sputtered |  |  | 293 | Good | 23 A Al2O3/Al. Ar ion etching of Al2O3/Al and oxidation at 523 K in oxygen. The thickness of the layer was determined by NRA. These data are a part of a round robin test. The twelfth series. The substrate was prepared by cold rolling of a cast, annealing
Al | 2p | 73 | Al2O3/Al | dialuminum trioxide/aluminum (CasNo:7429-90-5) | Olefjord I., Mathieu H.J., Marcus P. | Surf. Interface Anal. 15, 681 (1990) | Adequate |  |  |  | data | 1.7 |  |  | No | Mg |  | Au,Cu= 84.00,932.67 | Conductor | Reliable, with one-point correction of energy scale | annealed, oxidizing atmosphere, sputtered |  |  | 293 | Good | 23 A Al2O3/Al. Ar ion etching of Al2O3/Al and oxidation at 523 K in oxygen. The thickness of the layer was determined by NRA. These data are a part of a round robin test. The seventh series. The substrate was prepared by cold rolling of a cast, annealing
Al | 2p | 72.95 | Al2O3/Al | dialuminum trioxide/aluminum (CasNo:7429-90-5) | Olefjord I., Mathieu H.J., Marcus P. | Surf. Interface Anal. 15, 681 (1990) | Adequate |  |  |  | data | 1.2 |  |  | No | Mg |  | Au,Cu= 84.00,932.67 | Conductor | Reliable, with one-point correction of energy scale | annealed, oxidizing atmosphere, sputtered |  |  | 293 | Good | 23 A Al2O3/Al. Ar ion etching of Al2O3/Al and oxidation at 523 K in oxygen. The thickness of the layer was determined by NRA. These data are a part of a round robin test. The eighth series. The substrate was prepared by cold rolling of a cast, annealing i
Al | 2p | 72.9 | Al2O3/Al | dialuminum trioxide/aluminum (CasNo:7429-90-5) | Olefjord I., Mathieu H.J., Marcus P. | Surf. Interface Anal. 15, 681 (1990) | Adequate |  |  |  | data | 1.4 |  |  | No | Al |  | Au,Cu= 84.00,932.67 | Conductor | Reliable, with one-point correction of energy scale | annealed, oxidizing atmosphere, sputtered |  |  | 293 | Good | 23 A Al2O3/Al. Ar ion etching of Al2O3/Al and oxidation at 523 K in oxygen. The thickness of the layer was determined by NRA. These data are a part of a round robin test. The ninth series. The substrate was prepared by cold rolling of a cast, annealing in
Al | 2p | 73 | Al2O3/Al | dialuminum trioxide/aluminum (CasNo:7429-90-5) | Olefjord I., Mathieu H.J., Marcus P. | Surf. Interface Anal. 15, 681 (1990) | Adequate |  |  |  | data | 1.1 |  |  | Yes | Al |  | Au,Cu= 84.00,932.67 | Conductor | Reliable, with one-point correction of energy scale | annealed, oxidizing atmosphere, sputtered |  |  | 293 | Good | 23 A Al2O3/Al. Ar ion etching of Al2O3/Al and oxidation at 523 K in oxygen. The thickness of the layer was determined by NRA. These data are a part of a round robin test. The fourth series. The substrate was prepared by cold rolling of a cast, annealing i
Al | 2p | 75.6 | CH3(CH2)17SiCl3/Al | octadecyltrichlorosilane/aluminum | Paz Y., Trakhtenberg S., Naaman R. | J. Phys. Chem. 98, 13517 (1994) | Adequate |  |  |  | data |  |  |  | No |  |  | Other, Al2p3 = 72.87 | Conductor | Reliable, with one-point correction of energy scale | surface coverage from 1ML to 2ML (1ML <= coverage < 2ML), thin layer |  |  | 300 | Adequate | The spectra were recorded at normal emission and 70 degrees.
Al | 2p | 72.9 | CH3(CH2)17SiCl3/Al | octadecyltrichlorosilane/aluminum | Paz Y., Trakhtenberg S., Naaman R. | J. Phys. Chem. 98, 13517 (1994) | Adequate |  |  |  | data |  |  |  | No |  |  | Other, Al2p3 = 72.87 | Conductor | Reliable, with one-point correction of energy scale | surface coverage from 1ML to 2ML (1ML <= coverage < 2ML), thin layer |  |  | 300 | Adequate | The spectra were recorded at normal emission and 70 degrees.
Al | 2p | 73.6 | Pd/Al | palladium/aluminum | Sarapatka T.J. | J. Phys. Chem. 97, 11274 (1993) | Good | 0.1 |  | other | mixed Gaussian/Lorentzian |  |  |  | No | Al |  | Au4f7 = 84.00 | Conductor | Reliable (reported energy within 300 eV of a reference energy) | metal foil, polycrystalline, sputtered and heated, thin layer, vapor deposited | X-ray Photoelectron Spectroscopy |  | 300 | Good | 1.5 ML Pd/polycrystalline Al foil.The substrate was cleaned by Ar+ ion bombardmentand subsequently annealed (T = 850 K). Peak locations: Doniach - Sunjic & Gaussian.
Al | 2p | 74.55 | MgAl2.2O4.9 | magnesium aluminum oxide (MgAl2.2O4.9) | Mattogno G., Righini G., Montesperelli G., Traversa E. | Appl. Surf. Sci. 70, 363 (1993) | Adequate | 0.2 |  |  | data |  |  |  | No | Al |  | Au4f7 = 84.00 | Adventitious carbon | Reliable, with one-point correction of energy scale | solid sample mounted on tape | X-ray Photoelectron Spectroscopy |  | 300 | Adequate | FAT mode.
Al | 2p | 73.8 | (-Si(OCH3)2O-)xAly | poly(aluminosiloxane) | Sugama T., Carciello N., Taylor C. | J. Non-cryst. Solids 134, 58 (1991) | Adequate |  |  |  | data |  |  |  | No |  |  |  | Adventitious carbon | Reliable, with one-point correction of energy scale | solid sample mounted on tape |  |  | 300 | Adequate
Al | 2p | 74.5 | Al2N6O2Si4 | silicon nitride aluminum oxide aluminum nitride ss(Al2N6O2Si4) | Hagio T., Takase A., Umebayashi S. | J. Mater. Sci. Lett. 11, 878 (1992) | Adequate |  |  |  | data | 2.5 |  |  | No | Mg |  |  | Argon | Reliable, with one-point correction of energy scale | beta phase, heated and cooled, sputtered in argon |  |  | 300 | Adequate | The sialon was obtained by hot-pressing mixtures in the system Si3N4 and Al2O3.AlN at 2073 K for 1 h at a pressure of 20 MPa under 1 atm N2. The sample was cleaned by Ar+ ion bombardment (Ep = 400 eV, time = 200 s). No Ar+ ion-induced damage to the sample
Al | 2p | 74.4 | MgAl2.3O4.8/SiO2 | magnesium aluminum oxide/silicon dioxide(MgAl2.3O4.8/SiO2) | Mattogno G., Righini G., Montesperelli G., Traversa E. | Appl. Surf. Sci. 70, 363 (1993) | Adequate | 0.2 |  |  | data |  |  |  | No | Al |  | Au4f7 = 84.00 | Adventitious carbon | Reliable, with one-point correction of energy scale | sputter deposited, thin film | X-ray Photoelectron Spectroscopy |  | 300 | Adequate | 33+-3.5 A MgAl2.3O4.8/SiO2. The thin film was prepared by RF sputtering on n-type Si(100) wafer with a 200 nm thick layer of thermally grown SiO2.
Al | 2p | 74.2 | (MgO)2(Al2O3)2(SiO2)5 | magnesium aluminum silicate | Mattogno G., Righini G., Montesperelli G., Traversa E. | Appl. Surf. Sci. 70, 363 (1993) | Adequate | 0.2 |  |  | data |  |  |  | No | Al |  | Au4f7 = 84.00 | Adventitious carbon | Reliable, with one-point correction of energy scale | solid sample mounted on tape | X-ray Photoelectron Spectroscopy |  | 300 | Adequate | Cordierite. The composition determined by XPS was Mg0.45Al0.6SiO4.2. FAT mode.
Al | 2p | 74.7 | SiO2(Al2O3)2.1 | silicon dioxide dialuminum trioxide(SiO2(Al2O3)2.1) | Ayame A., Kitagawa T. | Bunseki Kagaku 40, 673 (1991) | Adequate |  |  | Shirley | data | 2.3 |  |  | No | Mg |  |  | Adventitious carbon | Reliable, with one-point correction of energy scale | annealed, insulator, solid sample mounted on tape |  |  | 300 | Adequate | The sample was annealed in dry air (T = 773 K, time = 2 h ).
Al | 2p | 74.7 | SiO2(Al2O3)2.1 | silicon dioxide dialuminum trioxide(SiO2(Al2O3)2.1) | Ayame A., Kitagawa T. | Bunseki Kagaku 40, 673 (1991) | Adequate |  |  | Shirley | data | 2.2 |  |  | No | Mg |  |  | Adventitious carbon | Reliable, with one-point correction of energy scale | annealed, insulator, solid sample mounted on tape |  |  | 300 | Adequate | The sample was annealed in dry air (T = 1573 K, time = 2 h ).
Al | 2p | 75 | (CH3)3Al/Ag | trimethylaluminum/silver | Strongin D.R., Moore J.F., Ruckman M.W. | Appl. Phys. Lett. 61, 729 (1992) | Adequate |  |  |  | data |  |  |  | No |  |  | FL = Fermi level | Conductor | Reliable (reported energy within 300 eV of a reference energy) | adsorbed, cooled, thin layer |  |  | 78 | Adequate | ~50 A (CH3)3Al were condensed on Ag at 78 K.
Al | 2p | 74.6 | SiO2(Al2O3)0.55 | silicon dioxide dialuminum trioxide(SiO2(Al2O3)0.55) | Ayame A., Kitagawa T. | Bunseki Kagaku 40, 673 (1991) | Adequate |  |  | Shirley | data | 2.3 |  |  | No | Mg |  |  | Adventitious carbon | Reliable, with one-point correction of energy scale | annealed, insulator, solid sample mounted on tape |  |  | 300 | Adequate | The sample was annealed in dry air (T = 773 K, time = 2 h ).
Al | 2p | 74.5 | SiO2(Al2O3)0.55 | silicon dioxide dialuminum trioxide(SiO2(Al2O3)0.55) | Ayame A., Kitagawa T. | Bunseki Kagaku 40, 673 (1991) | Adequate |  |  | Shirley | data | 2.1 |  |  | No | Mg |  |  | Adventitious carbon | Reliable, with one-point correction of energy scale | annealed, insulator, solid sample mounted on tape |  |  | 300 | Adequate | The sample was annealed in dry air (T = 973 K, time = 2 h ).
Al | 2p | 74.6 | SiO2(Al2O3)0.55 | silicon dioxide dialuminum trioxide(SiO2(Al2O3)0.55) | Ayame A., Kitagawa T. | Bunseki Kagaku 40, 673 (1991) | Adequate |  |  | Shirley | data | 2.1 |  |  | No | Mg |  |  | Adventitious carbon | Reliable, with one-point correction of energy scale | annealed, insulator, solid sample mounted on tape |  |  | 300 | Adequate | The sample was annealed in dry air (T = 1573 K, time = 2 h ).
Al | 2p | 74.3 | SiO2(Al2O3)0.22 | silicon dioxide dialuminum trioxide(SiO2(Al2O3)0.22) | Ayame A., Kitagawa T. | Bunseki Kagaku 40, 673 (1991) | Adequate |  |  | Shirley | data | 2.3 |  |  | No | Mg |  |  | Adventitious carbon | Reliable, with one-point correction of energy scale | annealed, insulator, solid sample mounted on tape |  |  | 300 | Adequate | The sample was annealed in dry air (T = 773 K, time = 2 h ).
Al | 2p | 74.4 | SiO2(Al2O3)0.22 | silicon dioxide dialuminum trioxide(SiO2(Al2O3)0.22) | Ayame A., Kitagawa T. | Bunseki Kagaku 40, 673 (1991) | Adequate |  |  | Shirley | data | 2.5 |  |  | No | Mg |  |  | Adventitious carbon | Reliable, with one-point correction of energy scale | annealed, insulator, solid sample mounted on tape |  |  | 300 | Adequate | The sample was annealed in dry air (T = 973 K, time = 2 h ).
Al | 2p | 74.5 | SiO2(Al2O3)0.22 | silicon dioxide dialuminum trioxide(SiO2(Al2O3)0.22) | Ayame A., Kitagawa T. | Bunseki Kagaku 40, 673 (1991) | Adequate |  |  | Shirley | data | 2 |  |  | No | Mg |  |  | Adventitious carbon | Reliable, with one-point correction of energy scale | annealed, insulator, solid sample mounted on tape |  |  | 300 | Adequate | The sample was annealed in dry air (T = 1573 K, time = 2 h ).
Al | 2p | 73.5 | AlN1.1 | aluminum nitride(AlN1.1) | Gordon R.G., Hoffman D.M., Riaz U. | J. Mater. Res. 6, 5 (1991) | Adequate |  |  |  | data |  |  |  | No |  |  |  | Adventitious carbon | Reliable, with one-point correction of energy scale | amorphous, chemical vapor deposition, thin film | Rutherford Backscattering Spectrometry | X-ray Diffraction | 300 | Adequate | The film was deposited from Al2(N(CH3)2)6 and NH3 precursors at substrate (silicon, vitreous carbon, glass) temperatures of 473 -523 K.
Al | 2p | 73.5 | AlN1.2 | aluminum nitride(AlN1.2) | Gordon R.G., Hoffman D.M., Riaz U. | J. Mater. Res. 6, 5 (1991) | Adequate |  |  |  | data |  |  |  | No |  |  |  | Adventitious carbon | Reliable, with one-point correction of energy scale | amorphous, chemical vapor deposition, thin film | Rutherford Backscattering Spectrometry | X-ray Diffraction | 300 | Adequate | The film was deposited from Al2(N(CH3)2)6 and NH3 precursors at substrate (silicon, vitreous carbon, glass) temperatures of 473 -523 K.
Al | 2p | 74.5 | MgAl2.2O4.7/SiO2 | magnesium aluminum oxide/silicon dioxide(MgAl2.2O4.7/SiO2) | Mattogno G., Righini G., Montesperelli G., Traversa E. | Appl. Surf. Sci. 70, 363 (1993) | Adequate | 0.2 |  |  | data |  |  |  | No | Al |  | Au4f7 = 84.00 | Adventitious carbon | Reliable, with one-point correction of energy scale | sputter deposited, thin film | X-ray Photoelectron Spectroscopy |  | 300 | Adequate | 80+-4.0 A MgAl2.7O5.3/SiO2. The thin film was prepared by RF sputtering on n-type Si(100) wafer with a 200 nm thick layer of thermally grown SiO2.
Al | 2p | 74.3 | MgAl2.7O5.3/SiO2 | magnesium aluminum oxide/silicon dioxide(MgAl2.7O5.3/SiO2) | Mattogno G., Righini G., Montesperelli G., Traversa E. | Appl. Surf. Sci. 70, 363 (1993) | Adequate | 0.2 |  |  | data |  |  |  | No | Al |  | Au4f7 = 84.00 | Adventitious carbon | Reliable, with one-point correction of energy scale | sputter deposited, thin film | X-ray Photoelectron Spectroscopy |  | 300 | Adequate | 53+-5.1 A MgAl2.7O5.3/SiO2. The thin film was prepared by RF sputtering on n-type Si(100) wafer with a 200 nm thick layer of thermally grown SiO2.
Al | 2p | 74.5 | Al3N5O3Si3 | silicon nitride aluminum oxide aluminum nitride ss(Al3N5O3Si3) | Hagio T., Takase A., Umebayashi S. | J. Mater. Sci. Lett. 11, 878 (1992) | Adequate |  |  |  | data | 2.5 |  |  | No | Mg |  |  | Argon | Reliable, with one-point correction of energy scale | beta phase, heated and cooled, sputtered in argon |  |  | 300 | Adequate | The sialon was obtained by hot-pressing mixtures in the system Si3N4 and Al2O3.AlN at 2073 K for 1 h at a pressure of 20 MPa under 1 atm N2. The sample was cleaned by Ar+ ion bombardment (Ep = 400 eV, time = 200 s). No Ar+ ion-induced damage to the sample
Al | 2p | 74.5 | Al4N4O4Si2 | silicon nitride aluminum oxide aluminum nitride ss(Al4N4O4Si2) | Hagio T., Takase A., Umebayashi S. | J. Mater. Sci. Lett. 11, 878 (1992) | Adequate |  |  |  | data | 2.5 |  |  | No | Mg |  |  | Argon | Reliable, with one-point correction of energy scale | beta phase, heated and cooled, sputtered in argon |  |  | 300 | Adequate | The sialon was obtained by hot-pressing mixtures in the system Si3N4 and Al2O3.AlN at 2073 K for 1 h at a pressure of 20 MPa under 1 atm N2. The sample was cleaned by Ar+ ion bombardment (Ep = 400 eV, time = 200 s). No Ar+ ion-induced damage to the sample
Al | 2p | 74.5 | AlN7OSi5 | silicon nitride aluminum oxide aluminum nitride ss(AlN7OSi5) | Hagio T., Takase A., Umebayashi S. | J. Mater. Sci. Lett. 11, 878 (1992) | Adequate |  |  |  | data | 2.6 |  |  | No | Mg |  |  | Argon | Reliable, with one-point correction of energy scale | beta phase, heated and cooled, sputtered in argon |  |  | 300 | Adequate | The sialon was obtained by hot-pressing mixtures in the system Si3N4 and Al2O3.AlN at 2073 K for 1 h at a pressure of 20 MPa under 1 atm N2. The sample was cleaned by Ar+ ion bombardment (Ep = 400 eV, time = 200 s). No Ar+ ion-induced damage to the sample
Al | 2p | 72.9 | Al2O3/Al | dialuminum trioxide/aluminum (CasNo:7429-90-5) | Olefjord I., Mathieu H.J., Marcus P. | Surf. Interface Anal. 15, 681 (1990) | Adequate |  |  |  | data | 1 |  |  | No | Mg |  | Au,Cu= 84.00,932.67 | Conductor | Reliable, with one-point correction of energy scale | annealed, oxidizing atmosphere, sputtered |  |  | 293 | Good | 23 A Al2O3/Al. Ar ion etching of Al2O3/Al and oxidation at 523 K in oxygen. The thickness of the layer was determined by NRA. These data are a part of a round robin test. The sixth series. The substrate was prepared by cold rolling of a cast, annealing in
Al | 2p | 73.7 | Al0.6Ga0.4As | aluminum gallium arsenide ss | Hofmann A., Streubel P., Meisel A. | Vacuum 41, 1728 (1991) | Adequate |  |  | other | other type of curve fit |  |  |  | No | other anode |  | Au4f7 = 84.00 | Conductor | Reliable (reported energy within 300 eV of a reference energy) | semiconductor, solid sample mounted on tape | EPMA/XPS |  | 300 | Adequate | The surface was cleaned by chemical etching in an ammonia solution and by cycles of Ar+ ion bombardment (Ep = 400 eV, Ip = 4 micro ampere, time = 30 min) and annealing (T = 670 K, time = 30 min).
Al | 2p | 75 | Al2(WO4)3 | aluminum tungstate | Grunert W., Spiro E.S., Feldhaus R., Anders K., Antoshin G.V., and Minachev K.M. | J. Catal. 107, 522 (1987) | Good | 0.2 |  | other | Gaussian |  |  |  | No | Al |  |  | Adventitious carbon | Reliable, with one-point correction of energy scale | solid sample mounted on tape |  |  | 293 | Adequate | The composition determined by XPS was Al1.1WO5.6. FRR mode. Branching ratio = 0.78
Al | 2p | 74.9 | O2/Al0.6Ga0.4As | oxygen/aluminum gallium arsenide ss | Hofmann A., Streubel P., Meisel A. | Vacuum 41, 1728 (1991) | Adequate |  |  | other | other type of curve fit |  |  |  | No | other anode |  | Au4f7 = 84.00 | Conductor | Reliable (reported energy within 300 eV of a reference energy) | oxygen pressure, semiconductor, solid sample mounted on tape | EPMA/XPS |  | 300 | Adequate | 1E6-1E9 L O2/Al0.6Ga0.4As. The substrate was cleaned by chemical etching in an ammonia solution and by cycles of Ar+ ion bombardment (Ep = 400 eV, Ip = 4 micro ampere, time = 30 min) and annealing (T = 670 K, time = 30 min).
Al | 2p | 74.9 | O2/Al0.6Ga0.4As | oxygen/aluminum gallium arsenide ss | Hofmann A., Streubel P., Meisel A. | Vacuum 41, 1728 (1991) | Adequate |  |  | other | other type of curve fit |  |  |  | No | Al |  | Au4f7 = 84.00 | Conductor | Reliable (reported energy within 300 eV of a reference energy) | oxygen pressure, oxidizing atmosphere, semiconductor, solid sample mounted on tape | EPMA/XPS |  | 300 | Good | 1E0-1E9 L O2/Te-doped Al0.6Ga0.4As. The AlGaAswas cleaned by chemical etching in an ammonia solution and by cycles of Ar+ ion bombardment (Ep = 400 eV, Ip = 4 microamperes, time = 30 min) and annealing (T = 670 K, time = 30 min). The energy of oxide sta
Al | 2p | 73.7 | O2/Al0.6Ga0.4As | oxygen/aluminum gallium arsenide ss | Hofmann A., Streubel P., Meisel A. | Vacuum 41, 1728 (1991) | Adequate |  |  | other | other type of curve fit |  |  |  | No | Mg |  | Au4f7 = 84.00 | Conductor | Reliable (reported energy within 300 eV of a reference energy) | oxygen pressure, oxidizing atmosphere, semiconductor, solid sample mounted on tape | EPMA/XPS |  | 300 | Good | 1E0-1E9 L O2/Te-doped Al0.6Ga0.4As. The AlGaAswas cleaned by chemical etching in an ammonia solution and by cycles of Ar+ ion bombardment (Ep = 400 eV, Ip = 4 microamperes, time = 30 min) and annealing (T = 670 K, time = 30 min).
Al | 2p | 74.5 | WO3/Al2O3 | tungsten trioxide/dialuminum trioxide(CasNo:1344-28-1) | Barrault J., Boulinguiez M., Forquy C., Maurel R. | Appl. Catalysis 33, 309 (1987) | Adequate |  |  |  | data |  |  |  | No | Al |  |  | Adventitious carbon | Reliable, with one-point correction of energy scale | annealed, impregnated and calcined, reacted |  |  | 293 | Adequate | The catalyst was prepared by the incipient wetness technique. The impregnated catalyst was dried in flowing air at 400 K and pressed on an indium foil. The intensity ratio of W/Al determined by XPS was 0.81. The energy position was in range 74.3-74.6 eV.
Al | 2p | 74.6 | K2WO4/Al2O3 | potassium tungstate/dialuminum trioxide(CasNo:1344-28-1) | Barrault J., Boulinguiez M., Forquy C., Maurel R. | Appl. Catalysis 33, 309 (1987) | Adequate |  |  |  | data |  |  |  | No | Al |  |  | Adventitious carbon | Reliable, with one-point correction of energy scale | impregnated and calcined, reacted |  |  | 293 | Adequate | The catalyst was prepared by the incipient wetness technique. The impregnated catalyst was dried in flowing air at 400 K and pressed on an indium foil. The intensity ratio of W/Al determined by XPS was 0.77.
Al | 2p | 75.7 | CaAl2O4 | calcium dialuminum tetraoxide | Popoola O.O., Kriven W.M. | J. Mater. Res. 7, 1545 (1992) | Adequate |  |  |  | data |  |  |  | No | Mg |  |  | Adventitious carbon | Reliable, with one-point correction of energy scale | annealed, crystal, pelletized |  | X-ray Diffraction | 300 | Adequate | The powder calcined at 1273 K was sintered into circular pellets at 1623 K.
Al | 2p | 72.86 | AlAs/GaAs | aluminum arsenide/gallium arsenide | Sorba L., Bratina G., Ceccone G., Antonini A., Walker J.F., Micovic M., et al. | Phys. Rev. B 43, 2450 (1991) | Adequate | 0.05 | 0.69 |  | data |  |  |  | Yes | Al |  |  | Valence band minimum | Reliable (reported energy within 300 eV of a reference energy) | crystal, semiconductor, thin film |  | Reflection High-Energy Electron Diffraction | 300 | Good | 200 A AlAs(100)/GaAs(100).
Al | 2p | 72.86 | AlAs/GaAs | aluminum arsenide/gallium arsenide | Bratina G., Sorba L., Antonini A., Vanzetti L., Franciosi A. | J. Vac. Sci. Technol. B 9, 2225 (1991) | Adequate | 0.05 | 0.69 |  | data |  |  |  | Yes | Al |  |  | Valence band minimum | Reliable (reported energy within 300 eV of a reference energy) | crystal, molecular beam epitaxy, semiconductor |  |  | 300 | Good | A 200 A AlAs film was grown on GaAs(001) at 893 K. RHEED pattern was 3x1. Emission angle = 55 degrees.
Al | 2p | 72.9 | Al/C | aluminum/carbon | Tachibana T., Glass J.T. | J. Appl. Phys. 72, 5913 (1992) | Adequate |  |  |  | data |  |  |  | No | Mg |  | Other, C1s = 284.44 | Conductor | Reliable, with one-point correction of energy scale | thin layer, vapor deposited and heated | X-ray Photoelectron Spectroscopy |  | 300 | Adequate | 5.9 A, 8.2 A and 10.1 A Al/polycrystalline B-doped diamond with a carrier concentration of 3E18 cm-3. The latter was grown on Si substrate bymicrowave plasma CVD. The overlayer thickness was determined byXPS. The sample was heated to ~353 K.
Al | 2p | 72.8 | Al2O3/Al | dialuminum trioxide/aluminum (CasNo:7429-90-5) | Olefjord I., Mathieu H.J., Marcus P. | Surf. Interface Anal. 15, 681 (1990) | Adequate |  |  |  | data | 1.4 |  |  | No | Al |  | Au,Cu= 84.00,932.67 | Conductor | Reliable, with one-point correction of energy scale | annealed, oxidizing atmosphere, sputtered |  |  | 293 | Good | 23 A Al2O3/Al. Ar ion etching of Al2O3/Al and oxidation at 523 K in oxygen. The thickness of the layer was determined by NRA. These data are a part of a round robin test. The fifth series. The substrate was prepared by cold rolling of a cast, annealing in
Al | 2p | 73.8 | K0.7(NaCa)0.3(Mg2.84Fe0.02)Al1.2Si2.8O10(OH1.5F0.50) | aluminum calcium iron magnesium potassium silicon sodium fluoride hydroxide oxide | Ilton E.S., Veblen D.R | Geochimica et Cosmochimica Acta 58, 2777 (1994) | Adequate |  |  | Linear | data |  |  |  | Yes | Al |  |  | Adventitious carbon | Reliable, with one-point correction of energy scale | cleaved crystal, crystal | Electron-Probe Microanalysis |  | 300 | Good | Phlogopite. The spectra were recorded at normal emission. FAT mode.
Al | 2p | 73.8 | K0.7(NaCa)0.3(Mg2.84Fe0.02)Al1.2Si2.8O10(OH1.5F0.50) | aluminum calcium iron magnesium potassium silicon sodium fluoride hydroxide oxide | Ilton E.S., Veblen D.R | Geochimica et Cosmochimica Acta 58, 2777 (1994) | Adequate |  |  | Shirley | data |  |  |  | Yes | Al |  |  | Adventitious carbon | Reliable, with one-point correction of energy scale | cleaved crystal, crystal | Electron-Probe Microanalysis |  | 300 | Good | Phlogopite. The spectra were recorded at normal emission. FAT mode.
Al | 2p | 74.7 | Al2Si4O10(OH)2 | aluminum silicate hydroxide (Al2Si4O10(OH)2) | Remy M.J., Genet M.J., Poncelet G., Lardinois P.F., Notte P.P. | J. Phys. Chem. 96, 2614 (1992) | Adequate |  |  |  | data |  |  |  | No | Mg |  | Au4f7 = 84.00 | Adventitious carbon | Reliable (reported energy within 300 eV of a reference energy) | insulator, pelletized | X-ray Photoelectron Spectroscopy |  | 300 | Adequate | The bulk Si/Al ratio was 2.0. The Si/Al ratio determined by XPS was 1.8. Emission angle = 45 degrees. pyrophyllite
Al | 2p | 73 | Al/O2 | aluminum/oxygen | Nylund A., Olefjord I. | Surf. Interface Anal. 21, 283 (1994) | Good | 0.1 |  | other | other type of curve fit | 0.9 |  |  | No | Mg |  | Au,Cu = 84.00,932.67 | Conductor | Reliable (reported energy within 300 eV of a reference energy) | oxygen pressure, oxidizing atmosphere, thin film |  |  | 300 | Good | The film was prepared by oxidation of Al (p = 0.2 atm O2, T = 299 K, time = 1 h). Emission angles were 10 and 45 degrees.
Al | 2p | 75.8 | Al/O2 | aluminum/oxygen | Nylund A., Olefjord I. | Surf. Interface Anal. 21, 283 (1994) | Good | 0.1 |  | other | other type of curve fit | 1.7 |  |  | No | Mg |  | Au,Cu = 84.00,932.67 | Conductor | Reliable (reported energy within 300 eV of a reference energy) | oxygen pressure, oxidizing atmosphere, thin film |  |  | 300 | Good | The film was prepared by oxidation of Al (p = 0.2 atm O2, T = 299 K, time = 1 h). Emission angles were 10 and 45 degrees.
Al | 2p | 73 | Al/SiO2/Mo | aluminum/silicon dioxide/molybdenum | Grundling Ch., Lercher J.A., Goodman D.W. | Surf. Sci. 318, 97 (1994) | Adequate |  |  |  | data |  |  |  | No | Mg |  | Other, Mo3d5 = 227.95 | Conductor | Reliable, with one-point correction of energy scale | annealed, cooled, multilayer structure, oxygen pressure, vapor deposited | X-ray Photoelectron Spectroscopy |  | 100 | Adequate | 3 ML Al/25 A SiO2/Mo(110). The SiO2 film was prepared by evaporating Si in an O2 ambient onto the Mo(110) surface at 300 K and subsequently annealing to 1350 K. Al was vapor deposited at 100 K. The thicknesses were measured by XPS.
Al | 2p | 75.8 | Al/SiO2/Mo | aluminum/silicon dioxide/molybdenum | Grundling Ch., Lercher J.A., Goodman D.W. | Surf. Sci. 318, 97 (1994) | Adequate |  |  |  | data | 2.2 |  |  | No | Mg |  | Other, Mo3d5 = 227.95 | Conductor | Reliable, with one-point correction of energy scale | annealed, multilayer structure, oxygen pressure, thin layer, vapor deposited | X-ray Photoelectron Spectroscopy |  | 300 | Adequate | 3 ML Al/25 A SiO2/Mo(110). The SiO2 film was prepared by evaporating Si in an O2 ambient onto the Mo(110) surface at 300 K and subsequently annealing to 1350 K. Al was vapor deposited at 100 K and annealed to 800, 900. 1000, 1100, and 1200 K The thickness
Al | 2p | 74.05 | Na7.5Al6Si6O24S4.5 | sodium aluminum silicate sulfide | He H., Barr T.L., Klinowski J. | J. Phys. Chem. 98, 8124 (1994) | Adequate | 0.1 |  |  | data |  |  |  | No | Al |  |  | Adventitious carbon | Reliable, with one-point correction of energy scale | insulator, solid on double-sided tape |  |  | 300 | Adequate | Blue ultramarine. The Si/Al composition ratio determined by XPS was 1.20.
Al | 2p | 72.9 | Al/Al2O3 | aluminum/dialuminum trioxide | Marcus P., Hinnen C., Olefjord I. | Surf. Interface Anal. 20, 923 (1993) | Adequate |  |  | Shirley | other type of curve fit | 1.2 |  |  | No | Mg |  | Au,Cu = 84.00,932.67 | Conductor | Reliable, with one-point correction of energy scale | metal foil, oxygen pressure, oxidizing atmosphere, thin layer |  |  | 300 | Adequate | 14 AAl2O3/Al. Pure Al was oxidized in pure O2 at room temperature for 1 h. The thickness was measured by nuclear reaction analysis.
Al | 2p | 75.6 | Al/Al2O3 | aluminum/dialuminum trioxide | Marcus P., Hinnen C., Olefjord I. | Surf. Interface Anal. 20, 923 (1993) | Adequate |  |  | Shirley | other type of curve fit | 1.9 |  |  | No | Mg |  | Au,Cu = 84.00,932.67 | Conductor | Reliable, with one-point correction of energy scale | metal foil, oxygen pressure, oxidizing atmosphere, thin layer |  |  | 300 | Adequate | 14 AAl2O3/Al. Pure Al was oxidized in pure O2 at room temperature for 1 h. The thickness was measured by nuclear reaction analysis.
Al | 2p | 73 | Al/Al2O3 | aluminum/dialuminum trioxide | Marcus P., Hinnen C., Olefjord I. | Surf. Interface Anal. 20, 923 (1993) | Adequate |  |  | Shirley | other type of curve fit | 1.2 |  |  | No | Mg |  | Au,Cu = 84.00,932.67 | Conductor | Reliable, with one-point correction of energy scale | metal foil, oxygen pressure, oxidizing atmosphere, thermal oxide, thin layer |  |  | 300 | Adequate | 21.5 A Al2O3/Al. Pure Al was oxidized in pure O2 at 523 K for 5 hours. The thickness was measured by nuclear reaction analysis.
Al | 2p | 75.9 | Al/Al2O3 | aluminum/dialuminum trioxide | Marcus P., Hinnen C., Olefjord I. | Surf. Interface Anal. 20, 923 (1993) | Adequate |  |  | Shirley | other type of curve fit | 1.9 |  |  | No | Mg |  | Au,Cu = 84.00,932.67 | Conductor | Reliable, with one-point correction of energy scale | metal foil, oxygen pressure, oxidizing atmosphere, thermal oxide, thin layer |  |  | 300 | Adequate | 21.5 A Al2O3/Al. Pure Al was oxidized in pure O2 at 523 K for 5 hours. The thickness was measured by nuclear reaction analysis.
Al | 2p | 73 | Al/Al2O3 | aluminum/dialuminum trioxide | Nylund A., Olefjord I. | Surf. Interface Anal. 21, 283 (1994) | Good | 0.1 |  | other | other type of curve fit |  |  |  | Yes | Al |  | Au,Cu = 84.00,932.67 | Conductor | Reliable (reported energy within 300 eV of a reference energy) | oxygen pressure, oxidizing atmosphere, thin film, thermal oxide | X-ray Photoelectron Spectroscopy |  | 300 | Good | 20 A Al2O3/Al. The film was prepared by oxidation of Al (p = 0.2 atm O2, T = 523 K, time = 1 h). The film thickness was measured by XPS. Emission angle = 51.5 degrees.
Al | 2p | 75.8 | Al/Al2O3 | aluminum/dialuminum trioxide | Nylund A., Olefjord I. | Surf. Interface Anal. 21, 283 (1994) | Good | 0.1 |  | other | other type of curve fit |  |  |  | Yes | Al |  | Au,Cu = 84.00,932.67 | Conductor | Reliable (reported energy within 300 eV of a reference energy) | oxygen pressure, oxidizing atmosphere, thin film, thermal oxide | X-ray Photoelectron Spectroscopy |  | 300 | Good | 20 A Al2O3/Al. The film was prepared by oxidation of Al (p = 0.2 atm O2, T = 523 K, time = 1 h). The film thickness was measured by XPS. Emission angle = 51.5 degrees.
Al | 2p | 73 | Al/Al2O3 | aluminum/dialuminum trioxide | Nylund A., Olefjord I. | Surf. Interface Anal. 21, 283 (1994) | Good | 0.1 |  | other | other type of curve fit |  |  |  | Yes | Al |  | Au,Cu = 84.00,932.67 | Conductor | Reliable (reported energy within 300 eV of a reference energy) | oxygen pressure, oxidizing atmosphere, thin film, thermal oxide | X-ray Photoelectron Spectroscopy |  | 300 | Good | 14 A Al2O3/Al. The film was prepared by oxidation of ion etched Al (p = 0.2 atm O2, T = 523 K, time = 1 h). The film thickness was measured by XPS. Emission angle = 51.5 degrees.
Al | 2p | 75.8 | Al/Al2O3 | aluminum/dialuminum trioxide | Nylund A., Olefjord I. | Surf. Interface Anal. 21, 283 (1994) | Good | 0.1 |  | other | other type of curve fit |  |  |  | Yes | Al |  | Au,Cu = 84.00,932.67 | Conductor | Reliable (reported energy within 300 eV of a reference energy) | oxygen pressure, oxidizing atmosphere, thin film, thermal oxide | X-ray Photoelectron Spectroscopy |  | 300 | Good | 14 A Al2O3/Al. The film was prepared by oxidation of ion etched Al (p = 0.2 atm O2, T = 523 K, time = 1 h). The film thickness was measured by XPS. Emission angle = 51.5 degrees.
Al | 2p | 74.2 | Al(OH)3 | aluminum(III) hydroxide | Hess A., Kemnitz E., Lippitz A., Unger W.E.S., Menz D.-H. | J. Catal. 148, 270 (1994) | Adequate |  |  |  | data | 2.1 |  |  | No | Mg |  | Au,Ag,Cu = 84.00,368.27,932.67 | Adventitious carbon | Reliable (reported energy within 300 eV of a reference energy) | insulator, solid on double-sided tape |  |  | 300 | Adequate | Bayerite. FRR mode.
Al | 2p | 75.5 | AlO1.80/Au | aluminum oxides/gold (AlO1.80/Au) | Csanady A., Pitton Y., Mathieu H.J., Kessler K., Fuchs R., and Textor M. | Surf. Interface Anal. 21, 546 (1994) | Adequate |  |  | other | other type of curve fit | 1.9 |  |  | No | Mg |  |  | Adventitious carbon | Reliable (reported energy within 300 eV of a reference energy) | thin layer, vapor deposited | X-ray Photoelectron Spectroscopy |  | 300 | Good | The film thickness was 150 nm. Emission angle = 45 degrees. An electron flood gun (Ep = 10 -15 eV) was used for charge compensation. The O/Al composition ratio determined by EPMA was 1.58.
Al | 2p | 77.1 | AlF3 | aluminum trifluoride | Hess A., Kemnitz E., Lippitz A., Unger W.E.S., Menz D.-H. | J. Catal. 148, 270 (1994) | Adequate |  |  |  | data | 3 |  |  | No | Mg |  | Au,Ag,Cu = 84.00,368.27,932.67 | Adventitious carbon | Reliable (reported energy within 300 eV of a reference energy) | alpha phase, crystal, insulator, solid on double-sided tape |  |  | 300 | Adequate | FRR mode.
Al | 2p | 76.9 | AlF3 | aluminum trifluoride | Hess A., Kemnitz E., Lippitz A., Unger W.E.S., Menz D.-H. | J. Catal. 148, 270 (1994) | Adequate |  |  |  | data | 3 |  |  | No | Mg |  | Au,Ag,Cu = 84.00,368.27,932.67 | Adventitious carbon | Reliable (reported energy within 300 eV of a reference energy) | beta phase, crystal, insulator, solid on double-sided tape |  |  | 300 | Adequate | FRR mode.
Al | 2p | 75.8 | AlF2.3(OH)0.7.H2O | aluminum fluoride hydroxide hydrate | Hess A., Kemnitz E., Lippitz A., Unger W.E.S., Menz D.-H. | J. Catal. 148, 270 (1994) | Adequate |  |  |  | data | 2.6 |  |  | No | Mg |  | Au,Ag,Cu = 84.00,368.27,932.67 | Adventitious carbon | Reliable (reported energy within 300 eV of a reference energy) | insulator, solid on double-sided tape |  |  | 300 | Adequate | FRR mode.
Al | 2p | 73.1 | Al72.1Mn6.9Pd21.0Ox | aluminum manganese palladium oxides (Al72.1Mn6.9Pd21.0Ox) | Chang S.-L., Anderegg J.W., Thiel P.A. | J. Non-cryst. Solids 195, 95 (1996) | Adequate |  | 0.65 |  | data | 1.07 |  |  | Yes | Al |  | Au,Cu = 84.00,932.67 | Conductor | Reliable (reported energy within 300 eV of a reference energy) | oxygen pressure, oxidizing atmosphere, quasicrystal, sputtered and heated, wafer |  | X-ray Photoelectron Spectroscopy | 300 | Adequate | The sample was cleaned by ion bombardment at T = 870 K and exposed to more than 80 L O2 (T = 300 K). The FWHM was evaluated after a linear background subtraction. FAT mode. Emission angle = 45 degrees.
Al | 2p | 75.5 | Al72.1Mn6.9Pd21.0Ox | aluminum manganese palladium oxides (Al72.1Mn6.9Pd21.0Ox) | Chang S.-L., Anderegg J.W., Thiel P.A. | J. Non-cryst. Solids 195, 95 (1996) | Adequate |  | 0.65 |  | data | 1.78 |  |  | Yes | Al |  | Au,Cu = 84.00,932.67 | Conductor | Reliable (reported energy within 300 eV of a reference energy) | oxygen pressure, oxidizing atmosphere, quasicrystal, sputtered and heated, wafer |  | X-ray Photoelectron Spectroscopy | 300 | Adequate | The sample was cleaned by ion bombardment at T = 870 K and exposed to more than 80 L O2 (T = 300 K). The FWHM was evaluated after a linear background subtraction. FAT mode. Emission angle = 45 degrees.
Al | 2p | 73.6 | Al4C3 | tetraaluminum tricarbide | Hauert R., Patscheider J., Tobler M., Zehringer R. | Surf. Sci. 292, 121 (1993) | Adequate | 0.1 | 0.89 |  | data |  |  |  | No | Mg |  | Au4f7 = 84.00 | Conductor | Reliable, with one-point correction of energy scale | sputter deposited, thin film | X-ray Photoelectron Spectroscopy |  | 300 | Good | The composition determined by XPS was Al57C41O2. FAT mode. Emission angle = 57 degrees.
Al | 2p | 74 | K0.9(Mg1.56Fe1.14Ti0.11)Al0.96Si3.0O10(OH1.44F0.56) | aluminum iron magnesium potassium silicon titanium fluoride hydroxide oxide | Ilton E.S., Veblen D.R | Geochimica et Cosmochimica Acta 58, 2777 (1994) | Adequate |  |  | Linear | data |  |  |  | Yes | Al |  |  | Adventitious carbon | Reliable, with one-point correction of energy scale | cleaved crystal, crystal | Electron-Probe Microanalysis |  | 300 | Good | Biotite. The composition ratio of Fe(II)/Fe(III) was 1.05/0.09. The spectra were recorded at normal emission. FAT mode.
Al | 2p | 74 | K0.9(Mg1.56Fe1.14Ti0.11)Al0.96Si3.0O10(OH1.44F0.56) | aluminum iron magnesium potassium silicon titanium fluoride hydroxide oxide | Ilton E.S., Veblen D.R | Geochimica et Cosmochimica Acta 58, 2777 (1994) | Adequate |  |  | Shirley | data |  |  |  | Yes | Al |  |  | Adventitious carbon | Reliable, with one-point correction of energy scale | cleaved crystal, crystal | Electron-Probe Microanalysis |  | 300 | Good | Biotite. The composition ratio of Fe(II)/Fe(III) was 1.05/0.09. The spectra were recorded at normal emission. FAT mode.
Al | 2p | 74.6 | AlOOH | aluminum hydroxide oxide | He H., Alberti K., Barr T.L., Klinowski J. | J. Phys. Chem. 97, 13703 (1993) | Adequate |  |  |  | data | 3 |  |  | No |  |  |  | Adventitious carbon | Reliable, with one-point correction of energy scale | insulator, pelletized |  |  | 300 | Adequate | Pseudo-boehmite. The sample was pressed into an indium foil.
Al | 2p | 73.7 | Na12[Al12Si12O48].18H2O | sodium aluminum silicate hydrate (Na12[Al12Si12O48].18H2O) | He H., Barr T.L., Klinowski J. | J. Phys. Chem. 98, 8124 (1994) | Adequate | 0.1 |  |  | data |  |  |  | No | Al |  |  | Adventitious carbon | Reliable, with one-point correction of energy scale | insulator, solid on double-sided tape |  |  | 300 | Adequate | Zeolite losod. The Si/Al composition ratio determined by XPS was 1.0.
Al | 2p | 74.8 | Al6Si2O13 | aluminum silicate | Hughes A.E., Hedges M.M., Sexton B.A. | J. Mater. Sci. 25, 4856 (1990) | Adequate |  |  |  | data |  |  |  | No | Al/Mg |  |  | Adventitious carbon | Reliable, with one-point correction of energy scale | crystal |  |  | 300 | Adequate | Mullite.
Al | 2p | 73 | AlO1.34/Au | aluminum oxides/gold (AlO1.34/Au) | Csanady A., Pitton Y., Mathieu H.J., Kessler K., Fuchs R., and Textor M. | Surf. Interface Anal. 21, 546 (1994) | Adequate |  |  | other | other type of curve fit | 1 |  |  | No | Mg |  |  | Adventitious carbon | Reliable (reported energy within 300 eV of a reference energy) | thin layer, vapor deposited | X-ray Photoelectron Spectroscopy |  | 300 | Good | The film thickness was 75 nm. Emission angle = 45 degrees. An electron flood gun (Ep = 10 -15 eV) was used for charge compensation. The O/Al composition ratio determined by EPMA was 0.52.
Al | 2p | 75.6 | AlO1.34/Au | aluminum oxides/gold (AlO1.34/Au) | Csanady A., Pitton Y., Mathieu H.J., Kessler K., Fuchs R., and Textor M. | Surf. Interface Anal. 21, 546 (1994) | Adequate |  |  | other | other type of curve fit | 2 |  |  | No | Mg |  |  | Adventitious carbon | Reliable (reported energy within 300 eV of a reference energy) | thin layer, vapor deposited | X-ray Photoelectron Spectroscopy |  | 300 | Good | The film thickness was 75 nm. Emission angle = 45 degrees. An electron flood gun (Ep = 10 -15 eV) was used for charge compensation. The O/Al composition ratio determined by EPMA was 0.52.
Al | 2p | 72.5 | AlO1.63/Au | aluminum oxides/gold (AlO1.63/Au) | Csanady A., Pitton Y., Mathieu H.J., Kessler K., Fuchs R., and Textor M. | Surf. Interface Anal. 21, 546 (1994) | Adequate |  |  | other | other type of curve fit | 1.2 |  |  | No | Mg |  |  | Adventitious carbon | Reliable (reported energy within 300 eV of a reference energy) | thin layer, vapor deposited | X-ray Photoelectron Spectroscopy |  | 300 | Good | The film thickness was 150 nm. Emission angle = 45 degrees. An electron flood gun (Ep = 10 -15 eV) was used for charge compensation. The O/Al composition ratio determined by EPMA was 1.35.
Al | 2p | 75.1 | AlO1.63/Au | aluminum oxides/gold (AlO1.63/Au) | Csanady A., Pitton Y., Mathieu H.J., Kessler K., Fuchs R., and Textor M. | Surf. Interface Anal. 21, 546 (1994) | Adequate |  |  | other | other type of curve fit | 2 |  |  | No | Mg |  |  | Adventitious carbon | Reliable (reported energy within 300 eV of a reference energy) | thin layer, vapor deposited | X-ray Photoelectron Spectroscopy |  | 300 | Good | The film thickness was 150 nm. Emission angle = 45 degrees. An electron flood gun (Ep = 10 -15 eV) was used for charge compensation. The O/Al composition ratio determined by EPMA was 1.35.
Al | 2p | 75.5 | AlO1.72/Au | aluminum oxides/gold (AlO1.72/Au) | Csanady A., Pitton Y., Mathieu H.J., Kessler K., Fuchs R., and Textor M. | Surf. Interface Anal. 21, 546 (1994) | Adequate |  |  | other | other type of curve fit | 1.9 |  |  | No | Mg |  |  | Adventitious carbon | Reliable (reported energy within 300 eV of a reference energy) | thin layer, vapor deposited | X-ray Photoelectron Spectroscopy |  | 300 | Good | The film thickness was 150 nm. Emission angle = 45 degrees. An electron flood gun (Ep = 10 -15 eV) was used for charge compensation. The O/Al composition ratio determined by EPMA was 1.47.
Al | 2p | 73 | AlO1.21/(-C6H4C(CH3)2C6H4OC(O)O-)n | aluminum oxides/poly(oxycarbonyloxy-1,4-phenylene(1-methylethylidene)-1,4-phenylene-) (AlO1.21/(-C6H4C(CH3)2C6H4OC(O)O-)n) | Csanady A., Pitton Y., Mathieu H.J., Kessler K., Fuchs R., and Textor M. | Surf. Interface Anal. 21, 546 (1994) | Adequate |  |  | other | other type of curve fit | 1 |  |  | No | Mg |  |  | Adventitious carbon | Reliable (reported energy within 300 eV of a reference energy) | thin layer, vapor deposited | X-ray Photoelectron Spectroscopy |  | 300 | Good | The film thickness was 75 nm. Emission angle = 45 degrees. An electron flood gun (Ep = 10 -15 eV) was used for charge compensation. The O/Al composition ratio determined by EPMA was 0.11. polycarbonate
Al | 2p | 75.6 | AlO1.21/(-C6H4C(CH3)2C6H4OC(O)O-)n | aluminum oxides/poly(oxycarbonyloxy-1,4-phenylene(1-methylethylidene)-1,4-phenylene-) (AlO1.21/(-C6H4C(CH3)2C6H4OC(O)O-)n) | Csanady A., Pitton Y., Mathieu H.J., Kessler K., Fuchs R., and Textor M. | Surf. Interface Anal. 21, 546 (1994) | Adequate |  |  | other | other type of curve fit | 2 |  |  | No | Mg |  |  | Adventitious carbon | Reliable (reported energy within 300 eV of a reference energy) | thin layer, vapor deposited | X-ray Photoelectron Spectroscopy |  | 300 | Good | The film thickness was 75 nm. Emission angle = 45 degrees. An electron flood gun (Ep = 10 -15 eV) was used for charge compensation. The O/Al composition ratio determined by EPMA was 0.11. polycarbonate
Al | 2p | 72.5 | AlO1.46/(-C6H4C(CH3)2C6H4OC(O)O-)n | aluminum oxides/poly(oxycarbonyloxy-1,4-phenylene(1-methylethylidene)-1,4-phenylene-) (AlO1.46/(-C6H4C(CH3)2C6H4OC(O)O-)n) | Csanady A., Pitton Y., Mathieu H.J., Kessler K., Fuchs R., and Textor M. | Surf. Interface Anal. 21, 546 (1994) | Adequate |  |  | other | other type of curve fit | 1.2 |  |  | No | Mg |  |  | Adventitious carbon | Reliable (reported energy within 300 eV of a reference energy) | thin layer, vapor deposited | X-ray Photoelectron Spectroscopy |  | 300 | Good | The film thickness was 150 nm. Emission angle = 45 degrees. An electron flood gun (Ep = 10 -15 eV) was used for charge compensation. The O/Al composition ratio determined by EPMA was 1.35. polycarbonate
Al | 2p | 75.1 | AlO1.46/(-C6H4C(CH3)2C6H4OC(O)O-)n | aluminum oxides/poly(oxycarbonyloxy-1,4-phenylene(1-methylethylidene)-1,4-phenylene-) (AlO1.46/(-C6H4C(CH3)2C6H4OC(O)O-)n) | Csanady A., Pitton Y., Mathieu H.J., Kessler K., Fuchs R., and Textor M. | Surf. Interface Anal. 21, 546 (1994) | Adequate |  |  | other | other type of curve fit | 2 |  |  | No | Mg |  |  | Adventitious carbon | Reliable (reported energy within 300 eV of a reference energy) | thin layer, vapor deposited | X-ray Photoelectron Spectroscopy |  | 300 | Good | The film thickness was 150 nm. Emission angle = 45 degrees. An electron flood gun (Ep = 10 -15 eV) was used for charge compensation. The O/Al composition ratio determined by EPMA was 1.35. polycarbonate
Al | 2p | 75.5 | AlO1.47/(-C6H4C(CH3)2C6H4OC(O)O-)n | aluminum oxides/poly(oxycarbonyloxy-1,4-phenylene(1-methylethylidene)-1,4-phenylene-) (AlO1.47/(-C6H4C(CH3)2C6H4OC(O)O-)n) | Csanady A., Pitton Y., Mathieu H.J., Kessler K., Fuchs R., and Textor M. | Surf. Interface Anal. 21, 546 (1994) | Adequate |  |  | other | other type of curve fit | 1.9 |  |  | No | Mg |  |  | Adventitious carbon | Reliable (reported energy within 300 eV of a reference energy) | thin layer, vapor deposited | X-ray Photoelectron Spectroscopy |  | 300 | Good | The film thickness was 150 nm. Emission angle = 45 degrees. An electron flood gun (Ep = 10 -15 eV) was used for charge compensation. The O/Al composition ratio determined by EPMA was 1.42. polycarbonate
Al | 2p | 73 | Al78.9Mn3.8Pd17.3Ox | aluminum manganese palladium oxides (Al78.9Mn3.8Pd17.3Ox) | Chang S.-L., Anderegg J.W., Thiel P.A. | J. Non-cryst. Solids 195, 95 (1996) | Adequate |  | 0.65 |  | data | 1.05 |  |  | Yes | Al |  | Au,Cu = 84.00,932.67 | Conductor | Reliable (reported energy within 300 eV of a reference energy) | oxygen pressure, oxidizing atmosphere, quasicrystal, sputtered and heated, wafer |  | X-ray Photoelectron Spectroscopy | 300 | Adequate | The sample was cleaned by ion bombardment at T = 870 K and exposed to more than 80 L O2 (T = 870 K). The FWHM was evaluated after a linear background subtraction. FAT mode. Emission angle = 45 degrees.
Al | 2p | 75.9 | Al78.9Mn3.8Pd17.3Ox | aluminum manganese palladium oxides (Al78.9Mn3.8Pd17.3Ox) | Chang S.-L., Anderegg J.W., Thiel P.A. | J. Non-cryst. Solids 195, 95 (1996) | Adequate |  | 0.65 |  | data | 2.34 |  |  | Yes | Al |  | Au,Cu = 84.00,932.67 | Conductor | Reliable (reported energy within 300 eV of a reference energy) | oxygen pressure, oxidizing atmosphere, quasicrystal, sputtered and heated, wafer |  | X-ray Photoelectron Spectroscopy | 300 | Adequate | The sample was cleaned by ion bombardment at T = 870 K and exposed to more than 80 L O2 (T = 870 K). The FWHM was evaluated after a linear background subtraction. FAT mode. Emission angle = 45 degrees.
Al | 2p | 74.5 | Al2Si2O5(OH)4 | aluminum silicate hydroxide (Al2Si2O5(OH)4) | Remy M.J., Genet M.J., Poncelet G., Lardinois P.F., Notte P.P. | J. Phys. Chem. 96, 2614 (1992) | Adequate |  |  |  | data |  |  |  | No | Mg |  | Au4f7 = 84.00 | Adventitious carbon | Reliable (reported energy within 300 eV of a reference energy) | insulator, pelletized | X-ray Photoelectron Spectroscopy |  | 300 | Adequate | Kaolinite. The Si/Al ratio determined by XPS was 1.2. Emission angle = 45 degrees.
Al | 2p | 74.5 | Al2Si2O5(OH)4 | aluminum silicate hydroxide (Al2Si2O5(OH)4) | He H., Barr T.L., Klinowski J. | J. Phys. Chem. 98, 8124 (1994) | Adequate | 0.1 |  |  | data |  |  |  | No | Al |  |  | Adventitious carbon | Reliable, with one-point correction of energy scale | insulator, solid on double-sided tape |  |  | 300 | Adequate | Kaolinite.The Si/Al composition ratio determined by XPS was 1.0.
Al | 2p | 72.8 | Al/AlOx | aluminum/aluminum oxides | Chang S.-L., Anderegg J.W., Thiel P.A. | J. Non-cryst. Solids 195, 95 (1996) | Adequate |  | 0.65 |  | data | 0.96 |  |  | Yes | Al |  | Au,Cu = 84.00,932.67 | Conductor | Reliable (reported energy within 300 eV of a reference energy) | metal foil, oxygen pressure, oxidizing atmosphere |  |  | 300 | Adequate | The Al sample was exposed to more than 80 L O2 at 870 K. The FWHM was evaluated after a linear background subtraction. FAT mode. Emission angle = 45 degrees.
Al | 2p | 73 | Al/AlOx | aluminum/aluminum oxides | Chang S.-L., Anderegg J.W., Thiel P.A. | J. Non-cryst. Solids 195, 95 (1996) | Adequate |  | 0.65 |  | data | 0.97 |  |  | Yes | Al |  | Au,Cu = 84.00,932.67 | Conductor | Reliable (reported energy within 300 eV of a reference energy) | metal foil, oxygen pressure, oxidizing atmosphere |  |  | 300 | Adequate | The Al sample was exposed to more than 80 L O2 at 870 K. The FWHM was evaluated after a linear background subtraction. FAT mode. Emission angle = 45 degrees.
Al | 2p | 74.55 | MgAl2O5 | magnesium aluminum oxide (MgAl2O5) | Gusmano G., Montesperelli G., Traversa E., Bearzotti A., Petrocco G., D'Amico A., et al. | Sensors and Actuators B 7, 460 (1992) | Adequate | 0.2 |  |  | data |  |  |  | No | Al |  | Au4f7 = 84.00 | Adventitious carbon | Reliable, with one-point correction of energy scale | powder (when a special point is made in the article) | X-ray Photoelectron Spectroscopy |  | 300 | Good | FAT mode.
Al | 2p | 74.31 | MgAl2.2O4.75 | magnesium aluminum oxide (MgAl2.2O4.75) | Gusmano G., Montesperelli G., Traversa E., Bearzotti A., Petrocco G., D'Amico A., et al. | Sensors and Actuators B 7, 460 (1992) | Adequate | 0.2 |  |  | data |  |  |  | No | Al |  | Au4f7 = 84.00 | Adventitious carbon | Reliable, with one-point correction of energy scale | sputter deposited, thin film | X-ray Photoelectron Spectroscopy |  | 300 | Good | The film thickness was 50 A. FAT mode.
Al | 2p | 74.45 | MgAl2.2O4.75 | magnesium aluminum oxide (MgAl2.2O4.75) | Gusmano G., Montesperelli G., Traversa E., Bearzotti A., Petrocco G., D'Amico A., et al. | Sensors and Actuators B 7, 460 (1992) | Adequate | 0.2 |  |  | data |  |  |  | No | Al |  | Au4f7 = 84.00 | Adventitious carbon | Reliable, with one-point correction of energy scale | sputter deposited, thin film | X-ray Photoelectron Spectroscopy |  | 300 | Good | The film thickness was 400 A. FAT mode.
Al | 2p | 74.2 | NaAlSi2O6.H2O | sodium aluminum silicate hydrate (NaAlSi2O6.H2O) | He H., Barr T.L., Klinowski J. | J. Phys. Chem. 98, 8124 (1994) | Adequate | 0.1 |  |  | data |  |  |  | No | Al |  |  | Adventitious carbon | Reliable, with one-point correction of energy scale | insulator, solid on double-sided tape |  |  | 300 | Adequate | Analcime. The Si/Al composition ratio determined by XPS was 1.5.
Al | 2p | 74.9 | Al2SiO5 | aluminum silicon oxide (Al2SiO5) | Hughes A.E., Hedges M.M., Sexton B.A. | J. Mater. Sci. 25, 4856 (1990) | Adequate |  |  |  | data |  |  |  | No | Al/Mg |  |  | Adventitious carbon | Reliable, with one-point correction of energy scale | crystal |  |  | 300 | Adequate | Sillimanite.
Al | 2p | 73.8 | Zr[Al1.0O0.3(OH)0.8F1.0(H2O)0.7](C3H9N)1.3H0.3(PO4)2.2.3H2O | fluorinated alumina-pillared alpha-zirconium phosphate (Zr[Al1.0O0.3(OH)0.8F1.0(H2O)0.7](C3H9N)1.3H0.3(PO4)2.2.3H2O) | Merida-Robles J.M., Olivera-Pastor P., Jimenez-Lopez A., Rodriguez-Castellon E | J. Phys. Chem. 100, 14726 (1996) | Adequate | 0.2 |  |  | data |  |  |  | No | Al |  |  | Adventitious carbon | Reliable, with one-point correction of energy scale | cast film, crystal, insulator |  |  | 300 | Adequate | Intercallated compound. The intensity ratios of P/Zr and Al/Zr determined by XPS
Al | 2p | 74 | ZnAl2O4 | zinc(II) aluminum(III) oxide | Strohmeier B.R. | Surf. Sci. Spectra 3, 128 (1994) | Good | 0.2 |  | Linear | data | 2.05 |  |  | No | Mg |  | Au,Ag,Cu = 84.00,368.27,932.67 | Adventitious carbon | Reliable, with one-point correction of energy scale | insulator, polycrystalline, solid on double-sided tape | X-ray Photoelectron Spectroscopy |  | 295 | Good | The composition determined by XPS was Zn0.151Al0.306O0.543. FAT mode. The spectra were recorded at normal emission.
Al | 2p | 75.5 | AlO1.77/(-C6H4C(CH3)2C6H4OC(O)O-)n | aluminum oxides/poly(oxycarbonyloxy-1,4-phenylene(1-methylethylidene)-1,4-phenylene-) (AlO1.77/(-C6H4C(CH3)2C6H4OC(O)O-)n) | Csanady A., Pitton Y., Mathieu H.J., Kessler K., Fuchs R., and Textor M. | Surf. Interface Anal. 21, 546 (1994) | Adequate |  |  | other | other type of curve fit | 1.9 |  |  | No | Mg |  |  | Adventitious carbon | Reliable (reported energy within 300 eV of a reference energy) | thin layer, vapor deposited | X-ray Photoelectron Spectroscopy |  | 300 | Good | The film thickness was 150 nm. Emission angle = 45 degrees. An electron flood gun (Ep = 10 -15 eV) was used for charge compensation. The O/Al composition ratio determined by EPMA was 1.58. polycarbonate
Al | 2p | 74.4 | AlPO4 | aluminum phosphate | Lindblad T., Rebenstorf B., Yan Z.-G., Andersson S.L.T. | Appl. Catalysis A 112, 187 (1994) | Adequate |  |  | other | Gaussian |  |  |  | No | Al |  |  | Adventitious carbon | Reliable, with one-point correction of energy scale | amorphous | X-ray Photoelectron Spectroscopy | X-ray Diffraction | 300 | Adequate | The P/Al composition ratio determined by XPS was 0.90. FAT mode.
Al | 2p | 73 | Al70.5Mn6.4Pd23.1 | aluminum manganese palladium alloy (70.56.423.1) | Chang S.-L., Anderegg J.W., Thiel P.A. | J. Non-cryst. Solids 195, 95 (1996) | Adequate |  | 0.65 |  | data | 1.06 |  |  | Yes | Al |  | Au,Cu = 84.00,932.67 | Conductor | Reliable (reported energy within 300 eV of a reference energy) | oxygen pressure, oxidizing atmosphere, quasicrystal, sputtered and heated, wafer |  | X-ray Photoelectron Spectroscopy | 300 | Adequate | The sample was cleaned by ion bombardment at T = 870 K. The FWHM was evaluated after a linear background subtraction. FAT mode. Emission angle = 45 degrees.
Al | 2p | 74.5 | Na88Al86Si106O384 | sodium aluminum silicon oxide (NaX - zeolite) | Grunert W., Muhler M., Karge H.G. | J. Chem. Soc. Faraday Trans. 92, 701 (1996) | Adequate | 0.15 |  |  | data |  |  |  | No | Al |  |  | Adventitious carbon | Reliable, with one-point correction of energy scale | crystal, insulator, solid sample mounted on tape | AAS |  | 300 | Adequate | NaX - zeolite. FAT mode. The Al/Si bulk and surface composition ratios were 0.81 composition ratio determined by XPS was 0.34. The bulk composition was determine
Al | 2p | 73.7 | Zr[Al2.0O0.6(OH)1.4F2.3(H2O)1.4](C3H9N)0.7H0.5PO4)2.2.0H2O | fluorinated alumina-pillared alpha-zirconium phosphate (Zr[Al2.0O0.6(OH)1.4F2.3(H2O)1.4](C3H9N)0.7H0.5PO4)2.2.0H2O) | Merida-Robles J.M., Olivera-Pastor P., Jimenez-Lopez A., Rodriguez-Castellon E | J. Phys. Chem. 100, 14726 (1996) | Adequate | 0.2 |  |  | data |  |  |  | No | Al |  |  | Adventitious carbon | Reliable, with one-point correction of energy scale | cast film, crystal, insulator |  |  | 300 | Adequate | Intercallated compound. The intensity ratios of P/Zr and Al/Zr determined by XPS
Al | 2p | 72.43 | AlP | aluminum(III) phosphide | Waldrop J.R., Grant R.W., Kraut E.A. | J. Vac. Sci. Technol. B 11, 1617 (1993) | Adequate | 0.03 |  |  | data |  |  |  | Yes | Al |  |  | VBM | Reliable (reported energy within 300 eV of a reference energy) | crystal, molecular beam epitaxy, semiconductor, thin film |  | Low-energy Electron Diffraction | 300 | Good | More than 200 A AlP/GaP(001)-(2x4).
Al | 2p | 74.6 | H7Na41(AlO2)56(SiO2)136 | Na-exchanged zeolite Y (H7Na41(AlO2)56(SiO2)136) | Boyanov B.I., Morrison T.I. | J. Phys. Chem. 100, 16318 (1996) | Good | 0.1 |  | Shirley | other type of curve fit | 2.2 |  |  | No | Al |  | Au,Ag,Cu = 84.00,368.27,932.67 | Adventitious carbon | Reliable, with one-point correction of energy scale | annealed, exchangable, insulator, scraped, solid sample mounted on tape |  |  | 300 | Adequate | An electron flood gun (Ip = 2 mA) was used for charge compensation. The sample was prepared from commercial Na-exchanged zeolite Y.
Al | 2p | 72.9 | Al90.7Cu7.9Fe1.4 | aluminum copper iron alloy (90.77.91.4) | Rosenberg R.A., McDowell M.W. | Surf. Sci. Spectra 2, 113 (1994) | Adequate |  |  | other | data | 1.3 |  |  | No | Mg |  | Ag3d5 = 368.27 | Conductor | Reliable, with one-point correction of energy scale | chemically etched, metal foil, sputtered | X-ray Photoelectron Spectroscopy |  | 295 | Good | 2219 aluminum alloy. The sample was cleaned by Ar+ ion bombardment (Ep = 500 eV, The spectra were recorded at normal emission.
Al | 2p | 74.7 | Na54.5(AlO2)54.5(SiO2)137.5 | zeolite NaY | Huang M., Kaliaguine S., Auroux A. | J. Phys. Chem. 99, 9952 (1995) | Adequate |  |  |  | data |  |  |  | No | Mg |  | Au4f7 = 84.00 | Gold | Reliable (reported energy within 300 eV of a reference energy) | insulator, solid sample mounted on tape |  |  | 300 | Adequate | The bulk chemical composition was established by atomic absorption spectroscopy.
Al | 2p | 74.6 | Na60Al63Si128O384 | sodium aluminum silicon oxide (NaY - zeolite) | Grunert W., Muhler M., Karge H.G. | J. Chem. Soc. Faraday Trans. 92, 701 (1996) | Adequate | 0.15 |  |  | data |  |  |  | No | Al |  |  | Adventitious carbon | Reliable, with one-point correction of energy scale | crystal, insulator, solid sample mounted on tape | AAS |  | 300 | Adequate | NaY- zeolite. FAT mode. The Al/Si bulk and surface composition ratios were 0.49composition ratio determined by XPS was 0.26. The bulk composition was determine
Al | 2p | 73.8 | Zr[Al3.4O1.1(OH)1.5F4.9(H2O)2.5](C3H9N)0.3H0.3PO4)2.2.9H2O | fluorinated alumina-pillared alpha-zirconium phosphate (Zr[Al3.4O1.1(OH)1.5F4.9(H2O)2.5](C3H9N)0.3H0.3PO4)2.2.9H2O) | Merida-Robles J.M., Olivera-Pastor P., Jimenez-Lopez A., Rodriguez-Castellon E | J. Phys. Chem. 100, 14726 (1996) | Adequate | 0.2 |  |  | data |  |  |  | No | Al |  |  | Adventitious carbon | Reliable, with one-point correction of energy scale | cast film, crystal, insulator |  |  | 300 | Adequate | Intercallated compound. The intensity ratios of P/Zr and Al/Zr determined by XPS
Al | 2p | 74.6 | Mg0.059Al0.126P0.158O0.635 | magnesium aluminophosphate zeolite (MAPO-50) | Akolekar D.B. | Zeolites 15, 583 (1995) | Adequate |  |  | Linear | data | 2.4 |  |  | No | Mg |  |  | Adventitious carbon | Reliable, with one-point correction of energy scale | annealed, crystal, insulator | X-ray Photoelectron Spectroscopy | X-ray Diffraction | 300 | Adequate | Zeolite MAPO-50.
Al | 2p | 74.8 | H20Na28(AlO2)56(SiO2)136 | Na-exchanged zeolite Y (H20Na28(AlO2)56(SiO2)136) | Boyanov B.I., Morrison T.I. | J. Phys. Chem. 100, 16318 (1996) | Good | 0.1 |  | Shirley | other type of curve fit | 2.2 |  |  | No | Al |  | Au,Ag,Cu = 84.00,368.27,932.67 | Adventitious carbon | Reliable, with one-point correction of energy scale | annealed, exchangable, insulator, scraped, solid sample mounted on tape |  |  | 300 | Adequate | An electron flood gun (Ip = 2 mA) was used for charge compensation. The sample was prepared from commercial Na-exchanged zeolite Y.
Al | 2p | 74.6 | Al0.041Si0.264Na0.04K0.02O0.635 | aluminum silicon sodium potassium oxide | Rossi A., Venezia A.M., Deganello G. | Surf. Sci. Spectra 3, 112 (1994) | Adequate |  |  |  | data | 2 |  |  | No | Al |  | Cu3p = 75.14 | Adventitious carbon | Reliable, with two-point correction of energy scale | amorphous, cooled, insulator, pelletized, solid on double-sided tape | X-ray Photoelectron Spectroscopy |  | 93 | Good | Natural pumice. FAT mode. Emission angle = 15 degrees.
Al | 2p | 74.4 | Al(OH)3 | aluminum(III) trihydroxide | Rueda F., Mendialdua J., Rodriguez A., Casanova R., Barbaux Y., et al. | J. Electron Spectrosc. Relat. Phenom. 82, 135 (1996) | Adequate |  |  |  | data |  |  |  | No | Al |  |  | Adventitious carbon | Reliable, with one-point correction of energy scale | annealed, insulator |  |  | 300 | Adequate | FRR mode. The sample was pressed into indium sample holder. The sample was calci
Al | 2p | 74.6 | H11Na37(AlO2)56(SiO2)136 | Na-exchanged zeolite Y (H11Na37(AlO2)56(SiO2)136) | Boyanov B.I., Morrison T.I. | J. Phys. Chem. 100, 16318 (1996) | Good | 0.1 |  | Shirley | other type of curve fit | 2.2 |  |  | No | Al |  | Au,Ag,Cu = 84.00,368.27,932.67 | Adventitious carbon | Reliable, with one-point correction of energy scale | annealed, exchangable, insulator, scraped, solid sample mounted on tape |  |  | 300 | Adequate | An electron flood gun (Ip = 2 mA) was used for charge compensation. The sample was prepared from commercial Na-exchanged zeolite Y.
Al | 2p | 74.4 | H3Na45(AlO2)56(SiO2)136 | Na-exchanged zeolite Y (H3Na45(AlO2)56(SiO2)136) | Boyanov B.I., Morrison T.I. | J. Phys. Chem. 100, 16318 (1996) | Good | 0.1 |  | Shirley | other type of curve fit | 2.1 |  |  | No | Al |  | Au,Ag,Cu = 84.00,368.27,932.67 | Adventitious carbon | Reliable, with one-point correction of energy scale | annealed, exchangable, insulator, scraped, solid sample mounted on tape |  |  | 300 | Adequate | An electron flood gun (Ip = 2 mA) was used for charge compensation. The sample was prepared from commercial Na-exchanged zeolite Y.
Al | 2p | 73.7 | Al2TiO5 | dialuminum titanium pentoxide | Leinen D., Lassaletta G., Fernandez A., Caballero A., Gonzalez-Elipe A.R., et al. | J. Vac. Sci. Technol. A 14, 2842 (1996) | Adequate |  |  |  | data |  |  |  | No | Mg |  |  | Adventitious carbon | Reliable, with one-point correction of energy scale | crystal, insulator, solid sample mounted on tape |  | X-ray Diffraction | 300 | Adequate | The Ti/Al intensity ratio determined by EDX was 1/2.02. The spectra were recorded at normal emission.
Al | 2p | 73.6 | (Na,Ca)0.5Fe1.0[Mg1.2Fe1.5Al2.3][Si6.8Al1.2O22](OH)2 | cummingtonite | Seal S., Krezoski S., Hardcastle S.E., Barr T.L., Petering D.H., Cheng C.-F., et al | J. Vac. Sci. Technol. A 13, 1260 (1995) | Adequate |  |  |  | data |  |  |  | No | Al |  | Au4f7 = 84.00 | Adventitious carbon | Reliable, with one-point correction of energy scale | insulator, pelletized | X-ray Photoelectron Spectroscopy |  | 300 | Good | An electron flood gun was used for charge compensation.
Al | 2p | 74.6 | (Na,Ca)0.5Fe1.0[Mg1.2Fe1.5Al2.3][Si6.8Al1.2O22](OH)2 | cummingtonite | Seal S., Krezoski S., Hardcastle S.E., Barr T.L., Petering D.H., Cheng C.-F., et al | J. Vac. Sci. Technol. A 13, 1260 (1995) | Adequate |  |  |  | data |  |  |  | No | Al |  | Au4f7 = 84.00 | Adventitious carbon | Reliable, with one-point correction of energy scale | insulator, pelletized | X-ray Photoelectron Spectroscopy |  | 300 | Good | An electron flood gun was used for charge compensation.
Al | 2p | 74.4 | Na69(NH4)13Al82Si110O384 | sodium ammonium aluminum silicon oxide (NH4NaX - zeolite) | Grunert W., Muhler M., Karge H.G. | J. Chem. Soc. Faraday Trans. 92, 701 (1996) | Adequate | 0.15 |  |  | data |  |  |  | No | Al |  |  | Adventitious carbon | Reliable, with one-point correction of energy scale | crystal, exchangable, insulator, solid sample mounted on tape | AAS |  | 300 | Adequate | (NH4)NaX - zeolite. FAT mode. The Al/Si bulk and surface composition ratios were The Na/(Al+Si) composition ratio determined by XPS was 0.30. The bulk compositio spectroscopy.
Al | 2p | 73.8 | Na85.4(AlO2)85.4(SiO2)106.6 | zeolite NaX | Huang M., Kaliaguine S., Auroux A. | J. Phys. Chem. 99, 9952 (1995) | Adequate |  |  |  | data |  |  |  | No | Mg |  | Au4f7 = 84.00 | Gold | Reliable (reported energy within 300 eV of a reference energy) | insulator, solid sample mounted on tape |  |  | 300 | Adequate | The bulk chemical composition was established by atomic absorption spectroscopy.
Al | 2p | 73.7 | Na11.9(AlO2)11.9(SiO2)12.1 | zeolite NaA | Huang M., Kaliaguine S., Auroux A. | J. Phys. Chem. 99, 9952 (1995) | Adequate |  |  |  | data |  |  |  | No | Mg |  | Au4f7 = 84.00 | Gold | Reliable (reported energy within 300 eV of a reference energy) | insulator, solid sample mounted on tape |  |  | 300 | Adequate | The bulk chemical composition was established by atomic absorption spectroscopy.
Al | 2p | 74.6 | Al0.54P0.45O2 | aluminophosphate zeolite ALPO-36 | Zahedi-Niaki M.H., Joshi P.N., Kaliaguine S. | Chem. Commun. 1373 (1996) | Adequate |  |  |  | data |  |  |  | No |  |  |  | Adventitious carbon | Reliable, with one-point correction of energy scale | crystal | X-ray Photoelectron Spectroscopy | X-ray Diffraction | 300 | Good | The composition determined by inductively coupled plasma spectroscopy was Al0.51
Al | 2p | 74.2 | (SiO2)55(CaO)21.5(Al2O3)14.5(B2O3)6.0(Na2O)0.8(MgO)0.6(Fe2O3)0.4(TiO2)0.3(F2)0.6(FO2)0.3(K2O)0.1 | silicon dioxide calcium oxide dialuminum trioxide diboron trioxide disodium oxide magnesium oxide diiron trioxide titanium dioxide | Arora P.S., Matisons J.G., Provatas A., Smart R.S.C. | Langmuir 11, 2009 (1995) | Adequate |  |  |  | data |  |  |  | No | Mg |  |  | Adventitious carbon | Reliable, with one-point correction of energy scale | insulator, solid sample mounted on tape | XRF/XPS |  | 300 | Adequate | E-glass fiber.
Al | 2p | 73.7 | (Ca1.6Mg0.4)[Mg2.0Fe1.9Al1.0][Si7.2Al0.8O22](OH,Cl) | hornblende | Seal S., Krezoski S., Hardcastle S.E., Barr T.L., Petering D.H., Cheng C.-F., et al | J. Vac. Sci. Technol. A 13, 1260 (1995) | Adequate |  |  |  | data |  |  |  | No | Al |  | Au4f7 = 84.00 | Adventitious carbon | Reliable, with one-point correction of energy scale | insulator, pelletized | X-ray Photoelectron Spectroscopy |  | 300 | Good | An electron flood gun was used for charge compensation.
Al | 2p | 74.7 | (Ca1.6Mg0.4)[Mg2.0Fe1.9Al1.0][Si7.2Al0.8O22](OH,Cl) | hornblende | Seal S., Krezoski S., Hardcastle S.E., Barr T.L., Petering D.H., Cheng C.-F., et al | J. Vac. Sci. Technol. A 13, 1260 (1995) | Adequate |  |  |  | data |  |  |  | No | Al |  | Au4f7 = 84.00 | Adventitious carbon | Reliable, with one-point correction of energy scale | insulator, pelletized | X-ray Photoelectron Spectroscopy |  | 300 | Good | An electron flood gun was used for charge compensation.
Al | 2p | 74.1 | MgAl2O4 | magnesium(II) aluminum(III) oxide | Strohmeier B.R. | Surf. Sci. Spectra 3, 121 (1994) | Good | 0.2 |  | Linear | data | 2.5 |  |  | No | Mg |  | Au,Ag,Cu = 84.00,368.27,932.67 | Adventitious carbon | Reliable, with one-point correction of energy scale | insulator, polycrystalline, solid on double-sided tape | X-ray Photoelectron Spectroscopy |  | 295 | Good | The composition determined by XPS was Mg0.154Al0.293O0.553. FAT mode. The spectra were recorded at normal emission.
Al | 2p | 74.5 | Na52(NH4)30Al82Si110O384 | sodium ammonium aluminum silicon oxide (Na52(NH4)30Al82Si110O384 - zeolite) | Grunert W., Muhler M., Karge H.G. | J. Chem. Soc. Faraday Trans. 92, 701 (1996) | Adequate | 0.15 |  |  | data |  |  |  | No | Al |  |  | Adventitious carbon | Reliable, with one-point correction of energy scale | crystal, exchangable, insulator, solid sample mounted on tape | AAS |  | 300 | Adequate | (NH4)NaX - zeolite. FAT mode. The Al/Si bulk and surface composition ratios were The Na/(Al+Si) composition ratio determined by XPS was 0.22. The bulk compositio spectroscopy.
Al | 2p | 74.5 | Na15(NH4)66Al82Si110O384 | sodium ammonium aluminum silicon oxide (Na15(NH4)66Al82Si110O384 - zeolite) | Grunert W., Muhler M., Karge H.G. | J. Chem. Soc. Faraday Trans. 92, 701 (1996) | Adequate | 0.15 |  |  | data |  |  |  | No | Al |  |  | Adventitious carbon | Reliable, with one-point correction of energy scale | crystal, exchangable, insulator, solid sample mounted on tape | AAS |  | 300 | Adequate | (NH4)NaX - zeolite. FAT mode. The Al/Si bulk and surface composition ratios were The Na/(Al+Si) composition ratio determined by XPS was 0.013. The bulk compositi spectroscopy.
Al | 2p | 74.5 | Na26.5H24.5Al51Si141O384 | sodium hydrogen aluminum silicon oxide (HNaY - zeolite) | Grunert W., Muhler M., Karge H.G. | J. Chem. Soc. Faraday Trans. 92, 701 (1996) | Adequate | 0.15 |  |  | data |  |  |  | No | Al |  |  | Adventitious carbon | Reliable, with one-point correction of energy scale | crystal, insulator, solid sample mounted on tape | AAS |  | 300 | Adequate | HNaY- zeolite. FAT mode. The Al/Si bulk and surface composition ratios were 0.36 composition ratio determined by XPS was 0.08. The bulk composition was determine
Al | 2p | 74.9 | NiAl2O4 | nickel aluminate | Bolt P.H., Ten Grotenhuis E., Geus J.W., Habraken F.H.P.M. | Surf. Sci. 329, 227 (1995) | Adequate | 0.2 |  |  | data |  |  |  | No | Mg |  |  | Adventitious carbon | Reliable, with one-point correction of energy scale | crystal, thermal oxide, vapor deposited |  | XRD/RBS | 300 | Adequate | The sample was prepared by vapor deposition of 80 nm nickel layer on polycrystaline alpha-Al2O3 substrate and oxidation by annealing (T = 973 K, time = 3h, 80% O2/20 % N2). FAT mode. Emission angle = 15 degrees. FAT mode. Emission angle = 15 degrees.
Al | 2p1/2 | 73.1 | Al56Mn8Pd36 | aluminum manganese palladium alloy (56836) | Jenks C.J., Chang S.-L., Anderegg J.W., Thiel P.A., Lynch D.W. | Phys. Rev. B 54, 6301 (1996) | Adequate |  | 0.65 |  | data | 1.07 |  |  | Yes | Al |  | Au,Cu = 84.00,932.67 | Conductor | Reliable (reported energy within 300 eV of a reference energy) | crystal, sputtered and heated |  |  | 300 | Good | The sample was cleaned by cycles of ion bombardment and annealing (T = 870 K).
Al | 2p1/2 | 73 | Al70Mn9Pd21 | aluminum manganese palladium alloy (70921) | Jenks C.J., Chang S.-L., Anderegg J.W., Thiel P.A., Lynch D.W. | Phys. Rev. B 54, 6301 (1996) | Adequate |  | 0.65 |  | data | 1.04 |  |  | Yes | Al |  | Au,Cu = 84.00,932.67 | Conductor | Reliable (reported energy within 300 eV of a reference energy) | quasicrystal, sputtered and heated, wafer |  |  | 300 | Good | The sample was cleaned by cycles of ion bombardment and annealing (T = 870 K).
Al | 2p1/2 | 73.3 | Al | aluminum | Hinnen C., Imbert D., Siffre J.M., Marcus P. | Appl. Surf. Sci. 78, 219 (1994) | Good |  |  | other | other type of curve fit | 1 |  |  | No | Mg |  | Au,Cu = 84.00,932.67 | Conductor | Reliable, with one-point correction of energy scale | sputtered |  |  | 300 | Good | The spectra were recorded at normal emission and 45 degrees. FAT mode. Branching ratio = 0.5.
Al | 2p1/2 | 72.9 | Al | aluminum | Jenks C.J., Chang S.-L., Anderegg J.W., Thiel P.A., Lynch D.W. | Phys. Rev. B 54, 6301 (1996) | Adequate |  | 0.65 |  | data | 0.96 |  |  | Yes | Al |  | Au,Cu = 84.00,932.67 | Conductor | Reliable (reported energy within 300 eV of a reference energy) | metal foil, sputtered and heated |  |  | 300 | Good | The sample was annealed at 870 K.
Al | 2p1/2 | 72.69 | Al | aluminum | Bagus P.S., Pacchioni G., Parmigiani F. | Phys. Rev. B 43, 5172 (1991) | Adequate |  | 0.35 | other | mixed Gaussian/Lorentzian |  |  |  | Yes | Al |  | FL = Fermi level | Conductor | Reliable (reported energy within 300 eV of a reference energy) | crystal, sputtered and heated |  |  | 300 | Good | Al(100). The sample was cleaned by mild sputtering and annealing (T = 723 K). The total FWHM was 0.30 eV. Emission angle = 10 degrees. The intensity ratio of the surface and bulk components was 0.45.
Al | 2p1/2 | 72.91 | Al | aluminum | Bagus P.S., Pacchioni G., Parmigiani F. | Phys. Rev. B 43, 5172 (1991) | Adequate |  | 0.35 | other | mixed Gaussian/Lorentzian |  |  |  | Yes | Al |  | FL = Fermi level | Conductor | Reliable (reported energy within 300 eV of a reference energy) | crystal, sputtered and heated |  |  | 300 | Good | Al(100). The sample was cleaned by mild sputtering and annealing (T = 723 K). The total FWHM was 0.51 eV. Emission angle = 10 degrees. The intensity ratio of the surface and bulk components was 0.45. There is a contradiction between this energy and SCLS o
Al | 2p1/2 | 72.72 | Al | aluminum | Bagus P.S., Pacchioni G., Parmigiani F. | Phys. Rev. B 43, 5172 (1991) | Adequate |  | 0.35 | other | mixed Gaussian/Lorentzian |  |  |  | Yes | Al |  | FL = Fermi level | Conductor | Reliable (reported energy within 300 eV of a reference energy) | crystal, sputtered and heated |  |  | 300 | Good | Al(100). The sample was cleaned by mild sputtering and annealing (T = 723 K). The total FWHM was 0.32 eV. Emission angle = 80 degrees. The intensity ratio of the surface and bulk components was 0.62.
Al | 2p1/2 | 72.92 | Al | aluminum | Bagus P.S., Pacchioni G., Parmigiani F. | Phys. Rev. B 43, 5172 (1991) | Adequate |  | 0.35 | other | mixed Gaussian/Lorentzian |  |  |  | Yes | Al |  | FL = Fermi level | Conductor | Reliable (reported energy within 300 eV of a reference energy) | crystal, sputtered and heated |  |  | 300 | Good | Al(100). The sample was cleaned by mild sputtering and annealing (T = 723 K). The total FWHM was 0.51 eV. Emission angle = 80 degrees. The intensity ratio of the surface and bulk components was 0.62. There is a contradiction between this energy and SCLS o
Al | 2p3/2 | 72.84 | Al | aluminum | Powell C.J. | J. Electron Spectrosc. Relat. Phenom. 185, 1 (2012) | Good | 0.06 | [17 empty] | Recommended binding energy based on an analysis of at least two independent measurements in four Handbooks. Where necessary, the binding-energy scale was recalibrated using reference values from the U.K. National Physical Laboratory.
Al | 2p3/2 | 72.8 | Al | aluminum | Hinnen C., Imbert D., Siffre J.M., Marcus P. | Appl. Surf. Sci. 78, 219 (1994) | Adequate |  |  | other | other type of curve fit | 1 |  |  | No | Mg |  | Au,Cu = 84.00,932.67 | Conductor | Reliable, with one-point correction of energy scale | sputtered |  |  | 300 | Good | The spectra were recorded at normal emission and 45 degrees. FAT mode. Branching ratio = 0.5.
Al | 2p3/2 | 72.28 | Al | aluminum | Bagus P.S., Pacchioni G., Parmigiani F. | Phys. Rev. B 43, 5172 (1991) | Adequate |  | 0.35 | other | mixed Gaussian/Lorentzian |  |  |  | Yes | Al |  | FL = Fermi level | Conductor | Reliable (reported energy within 300 eV of a reference energy) | crystal, sputtered and heated |  |  | 300 | Good | Al(100). The sample was cleaned by mild sputtering and annealing (T = 723 K). The total FWHM was 0.30 eV. Emission angle = 10 degrees. The intensity ratio of the surface and bulk components was 0.62.
Al | 2p3/2 | 72.48 | Al | aluminum | Bagus P.S., Pacchioni G., Parmigiani F. | Phys. Rev. B 43, 5172 (1991) | Adequate |  | 0.35 | other | mixed Gaussian/Lorentzian |  |  |  | Yes | Al |  | FL = Fermi level | Conductor | Reliable (reported energy within 300 eV of a reference energy) | crystal, sputtered and heated |  |  | 300 | Good | Al(100). The sample was cleaned by mild sputtering and annealing (T = 723 K). The total FWHM was 0.42 eV. Emission angle = 10 degrees. The intensity ratio of the surface and bulk components was 0.62. There is a contradiction between this energy and SCLS o
Al | 2p3/2 | 72.26 | Al | aluminum | Bagus P.S., Pacchioni G., Parmigiani F. | Phys. Rev. B 43, 5172 (1991) | Adequate |  | 0.35 | other | mixed Gaussian/Lorentzian |  |  |  | Yes | Al |  |  | Conductor | Reliable (reported energy within 300 eV of a reference energy) | crystal, sputtered and heated |  |  | 300 | Good | Al(100). The sample was cleaned by mild sputtering and annealing (T = 723 K). The total FWHM was 0.28 eV. Emission angle = 10 degrees. The intensity ratio of the surface and bulk components was 0.45.
Al | 2p3/2 | 72.48 | Al | aluminum | Bagus P.S., Pacchioni G., Parmigiani F. | Phys. Rev. B 43, 5172 (1991) | Adequate |  | 0.35 | other | mixed Gaussian/Lorentzian |  |  |  | Yes | Al |  |  | Conductor | Reliable (reported energy within 300 eV of a reference energy) | crystal, sputtered and heated |  |  | 300 | Good | Al(100). The sample was cleaned by mild sputtering and annealing (T = 723 K). The total FWHM was 0.42 eV. Emission angle = 10 degrees. The intensity ratio of the surface and bulk components was 0.45. There is a contradiction between this energy and SCLS o
Al | 2p3/2 | 72.9 | [Al(CH3C(O)CHC(O)CH3)3] | tris(2,4-pentanedionato-O,O')aluminum | McGuire G.E., Schweitzer G.Kk., Carlson T.A. | Inorg. Chem. 12, 2451 (1973) | [8 empty] | No |  |  |  | Internal hydrocarbon | Reliable, with two-point correction of energy scale
Al | 2p3/2 | 74.82 | H zeolon | H zeolon | Wagner C.D., Passoja D.E., Hillery H.F., Kinisky T.G., Six H.A., Jansen W.T., Taylor J.A. | J. Vac. Sci. Technol. 21, 933 (1982) | [8 empty] | No |  |  | Au,Cu = 83.8,932.4. C1s = 284.6 | Adventitious carbon | Reliable, with two-point correction of energy scale
Al | 2p3/2 | 74.95 | Na8(AlSiO4)6Cl2(OH)n | hydroxysodalite | Wagner C.D., Passoja D.E., Hillery H.F., Kinisky T.G., Six H.A., Jansen W.T., Taylor J.A. | J. Vac. Sci. Technol. 21, 933 (1982) | [8 empty] | No |  |  | Au,Cu = 83.8,932.4. C1s = 284.6 | Adventitious carbon | Reliable, with two-point correction of energy scale
Al | 2p3/2 | 73.6 | Mol-Sieve-A | molecular sieve A | Barr T.L. | Appl. Surf. Sci. 15, 1 (1983) | [8 empty] | No |  |  | AuCu | Adventitious carbon | Reliable, with two-point correction of energy scale
Al | 2p3/2 | 73.64 | Mol-Sieve-A | molecular sieve A | Wagner C.D., Passoja D.E., Hillery H.F., Kinisky T.G., Six H.A., Jansen W.T., Taylor J.A. | J. Vac. Sci. Technol. 21, 933 (1982) | [8 empty] | No |  |  | Au,Cu = 83.8,932.4. C1s = 284.6 | Adventitious carbon | Reliable, with two-point correction of energy scale
Al | 2p3/2 | 73.9 | Mol Sieve A, Caform | molecular sieve A, Caform | Barr T.L. | Appl. Surf. Sci. 15, 1 (1983) | [8 empty] | No |  |  | AuCu | Adventitious carbon | Reliable, with two-point correction of energy scale
Al | 2p3/2 | 74.13 | Mol-Sieve-X | molecular sieve X | Wagner C.D., Passoja D.E., Hillery H.F., Kinisky T.G., Six H.A., Jansen W.T., Taylor J.A. | J. Vac. Sci. Technol. 21, 933 (1982) | [8 empty] | No |  |  | Au,Cu = 83.8,932.4. C1s = 284.6 | Adventitious carbon | Reliable, with two-point correction of energy scale
Al | 2p3/2 | 74.1 | Mol-Sieve-X | molecular sieve X | Barr T.L. | Appl. Surf. Sci. 15, 1 (1983) | [8 empty] | No |  |  | AuCu | Adventitious carbon | Reliable, with two-point correction of energy scale
Al | 2p3/2 | 74.75 | Mol Sieve X, Caform | molecular sieve X, Caform | Barr T.L. | Appl. Surf. Sci. 15, 1 (1983) | [8 empty] | No |  |  | AuCu | Adventitious carbon | Reliable, with two-point correction of energy scale
Al | 2p3/2 | 74.45 | Mol-Sieve-Y | molecular sieve Y | Wagner C.D., Passoja D.E., Hillery H.F., Kinisky T.G., Six H.A., Jansen W.T., Taylor J.A. | J. Vac. Sci. Technol. 21, 933 (1982) | [8 empty] | No |  |  | Au,Cu = 83.8,932.4. C1s = 284.6 | Adventitious carbon | Reliable, with two-point correction of energy scale
Al | 2p3/2 | 74.4 | Mol-Sieve-Y | molecular sieve Y | Barr T.L. | Appl. Surf. Sci. 15, 1 (1983) | [8 empty] | No |  |  | AuCu | Adventitious carbon | Reliable, with two-point correction of energy scale
Al | 2p3/2 | 74.55 | Mol Sieve Y, Caform | molecular sieve Y, Caform | Barr T.L. | Appl. Surf. Sci. 15, 1 (1983) | [8 empty] | No |  |  | AuCu | Adventitious carbon | Reliable, with two-point correction of energy scale
Al | 2p3/2 | 74.5 | (Na/Al/Mg)Si4O10(OH)2.nH2O | montmorillonite | Seyama H., Soma, M. | J. Chem. Soc. Faraday Trans. I 81, 485 (1985) | [8 empty] | No |  |  | Au | Gold | Reliable, with two-point correction of energy scale
Al | 2p3/2 | 73.6 | KMg3Si3AlO10(OH/F)2 | phlogopite | Seyama H., Soma, M. | J. Chem. Soc. Faraday Trans. I 81, 485 (1985) | [8 empty] | No |  |  | Au | Gold | Reliable, with two-point correction of energy scale
Al | 2p3/2 | 72.9 | Al | aluminum | Carley A.F., Robers M.W. | Proc. Roy. Soc. Ser. A 363, 403 (1978) | [8 empty] | No |  |  | Au | Conductor | Reliable, with two-point correction of energy scale
Al | 2p3/2 | 71.8 | Al | aluminum | Klein J.C., Hercules D.M. | J. Catal. 82, 424 (1983) | [8 empty] | No |  |  |  | Adventitious carbon | Reliable, with two-point correction of energy scale
Al | 2p3/2 | 72.8 | Al | aluminum | Steiner P., Hoechst H., Hufner S. | Z. Physik B 30, 129 (1978) | [8 empty] | No |  |  | FL | Conductor | Reliable
Al | 2p3/2 | 73 | Al | aluminum | Van Attekum P.M. Th. M., Trooster J.M. | Phys. Rev. B 18, 3872 (1978) | [8 empty] | No |  |  |  | Conductor
Al | 2p3/2 | 72.84 | Al | aluminum | Ley L., McFeely F.R., Kowalczyk S.P., Jenkin J.G., Shirley D.A. | Phys. Rev. B 11, 600 (1975) | [8 empty] | No |  |  | FL,Mg1s-2p=1253.6 | Conductor | Reliable | sputtered
Al | 2p3/2 | 72.85 | Al | aluminum | Taylor J.A. | J. Vac. Sci. Technol. 20, 751 (1982) | [8 empty] | No |  |  | Au | Conductor | Reliable, with two-point correction of energy scale | sputtered
Al | 2p3/2 | 75.2 | AlBr3 | aluminum bromide | McGuire G.E., Schweitzer G.Kk., Carlson T.A. | Inorg. Chem. 12, 2451 (1973) | [8 empty] | No |  |  |  | Adventitious carbon | Two-point correction of energy scale
Al | 2p3/2 | 72.5 | Al | aluminum | McConville C.F., Seymour D.L., Woodruff D.R., Bao S. | Surf. Sci. 188, 1 (1987) | Adequate |  | 0.18 |  | data |  |  |  | Yes | other source | 100 | FL = Fermi level | Conductor | Reliable (reported energy within 300 eV of a reference energy) | crystal |  | Low-energy Electron Diffraction | 300 | Good | Al(111).
Al | 2p3/2 | 73 | Al | aluminum | Pashutski A., Folman M. | Surf. Sci. 216, 395 (1989) | Good | 0.2 |  | other | Gaussian |  |  |  | No | Al |  | Au,Cu= 84.00,932.67 | Conductor | Reliable, with two-point correction of energy scale | crystal |  |  | 80 | Good | 0.5 L NO/Al(100). The spectrometer was calibrated by using also the Cu3p (Eb=75.14 eV) and CuLMM (Eb=567.96 eV) lines. in NO/Al system
Al | 2p3/2 | 74.7 | AlCl3 | aluminum chloride | McGuire G.E., Schweitzer G.Kk., Carlson T.A. | Inorg. Chem. 12, 2451 (1973) | [8 empty] | No |  |  |  | Adventitious carbon | Two-point correction of energy scale
Al | 2p3/2 | 75 | Al2Mg(Si4O10)(OH)2CaNa.4H2O | bentonite | Barr T.L. | Appl. Surf. Sci. 15, 1 (1983) | [8 empty] | No |  |  | Au,Cu | Adventitious carbon | Reliable, with two-point correction of energy scale
Al | 2p3/2 | 74.71 | Al2Si4O10(OH)2 | pyrophyllite (Al2Si4O10(OH)2) | Wagner C.D., Passoja D.E., Hillery H.F., Kinisky T.G., Six H.A., Jansen W.T., Taylor J.A. | J. Vac. Sci. Technol. 21, 933 (1982) | [8 empty] | No |  |  | Au,Cu = 83.8,932.4. C1s = 284.6 | Adventitious carbon | Reliable, with two-point correction of energy scale
Al | 2p3/2 | 74.25 | KAl2(AlSi3O10)2(OH)2 | micamuscovite | Wagner C.D., Passoja D.E., Hillery H.F., Kinisky T.G., Six H.A., Jansen W.T., Taylor J.A. | J. Vac. Sci. Technol. 21, 933 (1982) | [8 empty] | No |  |  | Au,Cu = 83.8,932.4. C1s = 284.6 | Adventitious carbon | Reliable, with two-point correction of energy scale
Al | 2p3/2 | 74.8 | Na(AlSi2O6).H20 | analcite | Seyama H., Soma, M. | J. Chem. Soc. Faraday Trans. I 81, 485 (1985) | [8 empty] | No |  |  | Au | Gold | Reliable, with two-point correction of energy scale
Al | 2p3/2 | 75.7 | Al(OH)3 | aluminum trihydroxide | Lindsay J.R., Rose H.J., Swartz W.E., Watts P.H., Rayburn K.A. | Appl. Spectrosc. 27, 1 (1973) | [8 empty] | No |  |  | Au | Gold | Reliable, with two-point correction of energy scale
Al | 2p3/2 | 75.9 | Al(OH)3 | aluminum trihydroxide | Lindsay J.R., Rose H.J., Swartz W.E., Watts P.H., Rayburn K.A. | Appl. Spectrosc. 27, 1 (1973) | [8 empty] | No |  |  | Au | Gold | Reliable, with two-point correction of energy scale
Al | 2p3/2 | 74.3 | Al(OH)3 | aluminum trihydroxide | Taylor J.A. | J. Vac. Sci. Technol. 20, 751 (1982) | [8 empty] | No |  |  | Au | Adventitious carbon | Reliable, with two-point correction of energy scale
Al | 2p3/2 | 73.9 | Al(OH)3 | aluminum trihydroxide | Wagner C.D., Passoja D.E., Hillery H.F., Kinisky T.G., Six H.A., Jansen W.T., Taylor J.A. | J. Vac. Sci. Technol. 21, 933 (1982) | [8 empty] | No |  |  | Au,Cu | Adventitious carbon | Reliable, with two-point correction of energy scale
Al | 2p3/2 | 74 | Al(OH)3 | aluminum trihydroxide | Wagner C.D., Passoja D.E., Hillery H.F., Kinisky T.G., Six H.A., Jansen W.T., Taylor J.A. | J. Vac. Sci. Technol. 21, 933 (1982) | [8 empty] | No |  |  | Au,Cu | Adventitious carbon | Reliable, with two-point correction of energy scale
Al | 2p3/2 | 75.6 | LiAlH4 | lithium aluminum hydride | McGuire G.E., Schweitzer G.Kk., Carlson T.A. | Inorg. Chem. 12, 2451 (1973) | [8 empty] | No |  |  |  | Adventitious carbon | Two-point correction of energy scale
Al | 2p3/2 | 72.85 | Al | aluminum | Wagner C.D., Riggs W.M., Davis L.E., Moulder J.F., Muilenberg G.E. | Handbook of X-Ray Photoelectron Spectroscopy, Perkin-Elmer Corporation, Physical Electronics Division, Eden Prairie, Minn. 55344 (1979) | [8 empty] | No |  |  | Au,Cu | Conductor | Reliable, with two-point correction of energy scale | sputtered
Al | 2p3/2 | 72.92 | Al | aluminum | Wagner C.D., Passoja D.E., Hillery H.F., Kinisky T.G., Six H.A., Jansen W.T., Taylor J.A. | J. Vac. Sci. Technol. 21, 933 (1982) | [8 empty] | No |  |  | Au,Cu | Conductor | Reliable, with two-point correction of energy scale | sputtered
Al | 2p3/2 | 72.8 | Al | aluminum | Taylor J.A., Rabalais J.W. | J. Chem. Phys. 75, 1735 (1981) | [8 empty] | No |  |  |  | Conductor | Reliable | vapor deposited
Al | 2p3/2 | 72.1 | Al | aluminum | Kendelewicz T., Petro W.G., Silberman J.A., Lindau I., Spicer W.E. | J. Vac. Sci. Technol. B 1, 623 (1983) | [8 empty] | No |  |  |  | Conductor |  | vapor deposited
Al | 2p3/2 | 72.7 | Al | aluminum | Wagner C.D., Taylor J.A. | J. Electron Spectrosc. Relat. Phenom. 20, 83 (1980) | [8 empty] | No |  |  | Au 84.0,2015.7 | Conductor | Reliable, with two-point correction of energy scale | sputtered
Al | 2p3/2 | 72.5 | Al | aluminum | Schneider W.D., Laubschat C. | Phys. Rev. B 20, 4416 (1979) | [8 empty] | No |  |  | Au | Conductor | Reliable | scraped
Al | 2p3/2 | 73.6 | Al0.4Ga0.6As | aluminum arsenic gallium imc | Taylor J.A. | J. Vac. Sci. Technol. 20, 751 (1982) | [8 empty] | No |  |  | Au | Conductor | Reliable | sputtered
Al | 2p3/2 | 73.8 | Al0.7Cr1.3ZnS4 | aluminum chromium sulfur zinc ss | Battistoni C., Paparazzo E., Dumond Y., Nogues M. | Solid State Commun. 46, 333 (1983) | [8 empty] | No |  |  |  | Adventitious carbon | Reliable, with two-point correction of energy scale | heated
Al | 2p3/2 | 74 | Al0.7Cr1.3ZnS4 | aluminum chromium sulfur zinc ss | Battistoni C., Paparazzo E., Dumond Y., Nogues M. | Solid State Commun. 46, 333 (1983) | [8 empty] | No |  |  |  | Adventitious carbon | Reliable, with two-point correction of energy scale | heated
Al | 2p3/2 | 74.6 | Al2S3 | aluminum sulfide | McGuire G.E., Schweitzer G.Kk., Carlson T.A. | Inorg. Chem. 12, 2451 (1973) | [8 empty] | No |  |  |  | Adventitious carbon | Reliable, with two-point correction of energy scale
Al | 2p3/2 | 73 | Al | aluminum | Pashutski A., Hoffman A., Folkman M. | Surf. Sci. 208, L91 (1989) | Adequate | 0.2 |  |  | data | 2 |  |  | No | Al |  | Au4f7= 84.00 | Conductor | Reliable (reported energy within 300 eV of a reference energy) |  |  |  | 80 | Good
Al | 2p3/2 | 72.7 | Al | aluminum | Baba Y., Sasaki T.A., Takano I. | J. Vac. Sci. Technol. A 6, 2945 (1988) | Adequate |  |  |  | data |  |  |  | No | Mg |  | Au4f7= 84.00 | Conductor | Reliable (reported energy within 300 eV of a reference energy) |  |  |  | 300 | Good
Al | 2p3/2 | 74.7 | Al2O3 | aluminum(III) oxide | Dua A.K., George V.C., Agarwala R.P. | Thin Solid Films 165, 163 (1988) | Adequate |  |  |  | data | 2.9 |  |  | No |  |  |  | Adventitious carbon | Reliable, with one-point correction of energy scale | coating, vapor deposited | Rutherford Backscattering Spectrometry |  | 300 | Adequate | An electron beam evaporated coating.
Al | 2p3/2 | 74.2 | Al2(MoO4)3 | aluminum(III) trimolybdate(VI) | Zingg D.S., Makovsky L.E., Tischer R.E., Brown F.R., Hercules D.M. | J. Phys. Chem. 84, 2898 (1980) | [8 empty] | No |  |  |  | Gold | Reliable, with two-point correction of energy scale
Al | 2p3/2 | 74.2 | Al2(MoO4)3 | aluminum(III) trimolybdate(VI) | Patterson, T. A., Carver, J. C., Leyden, D. E., Hercules, D. M. | J. Phys. Chem. 80, 1700 (1976) | [8 empty] | No |  |  |  | Adventitious carbon | Reliable, with two-point correction of energy scale
Al | 2p3/2 | 74.2 | Fe3Al2(SiO4)3 | almandine | Seyama H., Soma, M. | J. Chem. Soc. Faraday Trans. I 81, 485 (1985) | [8 empty] | No |  |  | Au | Gold | Reliable, with two-point correction of energy scale
Al | 2p3/2 | 74.7 | Al2(WO4)3 | aluminum(III) triwolframate(VI) | Salvati L., Makovsky L.E., Stencel J.M., Brown F.R., Hercules D.M. | J. Phys. Chem. 85, 3700 (1981) | [8 empty] | No |  |  | Au | Adventitious carbon | Reliable, with two-point correction of energy scale
Al | 2p3/2 | 74.3 | Al2(WO4)3 | aluminum(III) triwolframate(VI) | Ng, K. T., Hercules, D. M. | J. Phys. Chem. 80, 2095 (1976) | [8 empty] | No |  |  | Au | Gold | Reliable, with two-point correction of energy scale
Al | 2p3/2 | 74.3 | Al2O3 | aluminum(III) oxide | Taylor J.A. | J. Vac. Sci. Technol. 20, 751 (1982) | [8 empty] | No |  |  | Au | Adventitious carbon | Reliable, with two-point correction of energy scale | crystal
Al | 2p3/2 | 74.2 | Al2O3 | aluminum(III) oxide | Ertl G., Hierl R., Knozinger H., Thiele N., Urbach H.P. | Appl. Surf. Sci. 5, 49 (1980) | [8 empty] | No |  |  |  | Adventitious carbon | Reliable, with two-point correction of energy scale
Al | 2p3/2 | 74.15 | Al2O3 | aluminum(III) oxide | Wagner C.D., Passoja D.E., Hillery H.F., Kinisky T.G., Six H.A., Jansen W.T., Taylor J.A. | J. Vac. Sci. Technol. 21, 933 (1982) | [8 empty] | No |  |  | Au,Cu | Adventitious carbon | Reliable, with two-point correction of energy scale
Al | 2p3/2 | 73.85 | Al2O3 | aluminum(III) oxide | Wagner C.D., Passoja D.E., Hillery H.F., Kinisky T.G., Six H.A., Jansen W.T., Taylor J.A. | J. Vac. Sci. Technol. 21, 933 (1982) | [8 empty] | No |  |  | Au,Cu | Adventitious carbon | Reliable, with two-point correction of energy scale
Al | 2p3/2 | 73.72 | Al2O3 | aluminum(III) oxide | Wagner C.D., Passoja D.E., Hillery H.F., Kinisky T.G., Six H.A., Jansen W.T., Taylor J.A. | J. Vac. Sci. Technol. 21, 933 (1982) | [8 empty] | No |  |  | Au,Cu | Adventitious carbon | Reliable, with two-point correction of energy scale
Al | 2p3/2 | 74.1 | Al2O3 | aluminum(III) oxide | Wagner C.D., Passoja D.E., Hillery H.F., Kinisky T.G., Six H.A., Jansen W.T., Taylor J.A. | J. Vac. Sci. Technol. 21, 933 (1982) | [8 empty] | No |  |  | Au,Cu | Adventitious carbon | Reliable, with two-point correction of energy scale
Al | 2p3/2 | 73.4 | AlFe3 | aluminum iron imc | Shabanova I.N., Trapeznikov V.A. | J. Electron Spectrosc. Relat. Phenom. 6, 297 (1975) | [8 empty] | No |  |  |  | Adventitious carbon | Two-point correction of energy scale
Al | 2p3/2 | 74.6 | AlI3 | aluminum iodide | McGuire G.E., Schweitzer G.Kk., Carlson T.A. | Inorg. Chem. 12, 2451 (1973) | [8 empty] | No |  |  |  | Adventitious carbon | Reliable, with two-point correction of energy scale
Al | 2p3/2 | 71.9 | AlB2 | aluminum diboride | Mavel G., Escard J., Costa P., Castaing J. | Surf. Sci. 35, 109 (1973) | [8 empty] | No |  |  |  | Adventitious carbon | Reliable, with two-point correction of energy scale
Al | 2p3/2 | 75.4 | K3AlF6 | potassium hexafluoroaluminate(III) | McGuire G.E., Schweitzer G.Kk., Carlson T.A. | Inorg. Chem. 12, 2451 (1973) | [8 empty] | No |  |  |  | Adventitious carbon | Reliable, with two-point correction of energy scale
Al | 2p3/2 | 74.25 | Na2Al2Si3O10.2H2O | natrolite | Wagner C.D., Passoja D.E., Hillery H.F., Kinisky T.G., Six H.A., Jansen W.T., Taylor J.A. | J. Vac. Sci. Technol. 21, 933 (1982) | [8 empty] | No |  |  | Au,Cu = 83.8,932.4. C1s = 284.6 | Adventitious carbon | Reliable, with two-point correction of energy scale
Al | 2p3/2 | 74.5 | Al2Si2O7.2H2O | aluminum(III) disilicate dihydrate | Kovacich J.A., Lichtman D. | J. Electron Spectrosc. Relat. Phenom. 18, 341 (1980) | [8 empty] | No |  |  | Cu3s=122.4;2p3=932.5 | Adventitious carbon | Reliable, with two-point correction of energy scale
Al | 2p3/2 | 74.68 | Al4Si4O10(OH)8 | kaolinite | Wagner C.D., Passoja D.E., Hillery H.F., Kinisky T.G., Six H.A., Jansen W.T., Taylor J.A. | J. Vac. Sci. Technol. 21, 933 (1982) | [8 empty] | No |  |  | Au,Cu = 83.8,932.4. C1s = 284.6 | Adventitious carbon | Reliable, with two-point correction of energy scale
Al | 2p3/2 | 74.7 | Al4Si4O10(OH)8 | kaolinite | Seyama H., Soma, M. | J. Chem. Soc. Faraday Trans. I 81, 485 (1985) | [8 empty] | No |  |  | Au | Gold | Reliable, with two-point correction of energy scale
Al | 2p3/2 | 74.5 | Al4Si4O10(OH)8 | kaolinite | Barr T.L. | Appl. Surf. Sci. 15, 1 (1983) | [8 empty] | No |  |  | Au,Cu | Adventitious carbon | Reliable, with two-point correction of energy scale
Al | 2p3/2 | 74.2 | AlO(OH) | boehmite | Taylor J.A. | J. Vac. Sci. Technol. 20, 751 (1982) | [8 empty] | No |  |  | Au | Adventitious carbon | Reliable, with two-point correction of energy scale
Al | 2p3/2 | 75.8 | AlO(OH) | boehmite | Lindsay J.R., Rose H.J., Swartz W.E., Watts P.H., Rayburn K.A. | Appl. Spectrosc. 27, 1 (1973) | [8 empty] | No |  |  | Au | Gold | Reliable, with two-point correction of energy scale
Al | 2p3/2 | 76.7 | AlO(OH) | boehmite | Lindsay J.R., Rose H.J., Swartz W.E., Watts P.H., Rayburn K.A. | Appl. Spectrosc. 27, 1 (1973) | [8 empty] | No |  |  | Au | Gold | Reliable, with two-point correction of energy scale
Al | 2p3/2 | 74.22 | AlO(OH) | boehmite | Wagner C.D., Passoja D.E., Hillery H.F., Kinisky T.G., Six H.A., Jansen W.T., Taylor J.A. | J. Vac. Sci. Technol. 21, 933 (1982) | [8 empty] | No |  |  | Au,Cu | Adventitious carbon | Reliable, with two-point correction of energy scale
Al | 2p3/2 | 74.32 | LiAlSi2O6 | spodumene | Wagner C.D., Passoja D.E., Hillery H.F., Kinisky T.G., Six H.A., Jansen W.T., Taylor J.A. | J. Vac. Sci. Technol. 21, 933 (1982) | [8 empty] | No |  |  | Au,Cu = 83.8,932.4. C1s = 284.6 | Adventitious carbon | Reliable, with two-point correction of energy scale
Al | 2p3/2 | 74.4 | AlN | aluminum nitride | McGuire G.E., Schweitzer G.Kk., Carlson T.A. | Inorg. Chem. 12, 2451 (1973) | [8 empty] | No |  |  |  | Adventitious carbon | Reliable, with two-point correction of energy scale
Al | 2p3/2 | 73.9 | AlN | aluminum nitride | Taylor J.A., Rabalais J.W. | J. Chem. Phys. 75, 1735 (1981) | [8 empty] | No |  |  |  | N1s=397.3 |  | powder (when a special point is made in the article)
Al | 2p3/2 | 74.1 | Al2O3 | aluminum(III) oxide | Okomoto Y., Imanaka T., Teranishi S. | J. Catal. 65, 448 (1980) | [8 empty] | No |  |  |  | Adventitious carbon | Reliable, with two-point correction of energy scale
Al | 2p3/2 | 74.35 | Al2O3 | aluminum(III) oxide | Nefedov V.I. | J. Electron Spectrosc. Relat. Phenom. 25, 29 (1982) | [8 empty] | No |  |  | Median from 9 instruments | Adventitious carbon | Reliable, with two-point correction of energy scale
Al | 2p3/2 | 74.1 | Al2O3 | aluminum(III) oxide | Nefedov V.I., Salyn, Y.V., Leonhardt G., Scheibe R. | J. Electron Spectrosc. Relat. Phenom. 10, 121 (1977) | [8 empty] | No |  |  |  | Adventitious carbon | Reliable, with two-point correction of energy scale
Al | 2p3/2 | 74.8 | Al2O3 | aluminum(III) oxide | Nefedov V.I., Gati D., Dzhurinskii, B.F., Sergushin N.P., Salyn Y.V. | Zh. Neorg. Khimii 20, 2307 (1975) | [8 empty] | No |  |  |  | Adventitious carbon | Reliable, with two-point correction of energy scale
Al | 2p3/2 | 74.3 | Al2O3 | aluminum(III) oxide | Ng, K. T., Hercules, D. M. | J. Phys. Chem. 80, 2095 (1976) | [8 empty] | No |  |  | Au | Gold | Reliable, with two-point correction of energy scale
Al | 2p3/2 | 77.3 | Al2O3 | aluminum(III) oxide | Lindsay J.R., Rose H.J., Swartz W.E., Watts P.H., Rayburn K.A. | Appl. Spectrosc. 27, 1 (1973) | [8 empty] | No |  |  | Au | Gold | Reliable, with two-point correction of energy scale
Al | 2p3/2 | 74.7 | Al2O3 | aluminum(III) oxide | Breeze P.A., Hartnagel H.L., Sherwood P.M.A. | J. Electrochem. Soc. 127, 454 (1980) | [8 empty] | No |  |  | Au | Adventitious carbon | Reliable, with two-point correction of energy scale
Al | 2p3/2 | 74.2 | Al2O3 | aluminum(III) oxide | Strohmeier B.R., Hercules D.M. | J. Phys. Chem. 88, 4922 (1984) | [8 empty] | No |  |  |  | Adventitious carbon | Reliable, with two-point correction of energy scale
Al | 2p3/2 | 74.2 | Al2O3 | aluminum(III) oxide | Strohmeier B.R., Leyden D.E., Field R.S., Hercules D.M. | J. Catal. 94, 514 (1985) | [8 empty] | No |  |  |  | Adventitious carbon | Reliable, with two-point correction of energy scale
Al | 2p3/2 | 74.3 | Al2O3 | aluminum(III) oxide | Paparazzo E. | J. Electron Spectrosc. Relat. Phemon. 43, 97, (1987) | [8 empty] | No |  |  |  | Adventitious carbon | Reliable, with two-point correction of energy scale | sputtered
Al | 2p3/2 | 74.3 | Al2O3 | aluminum(III) oxide | Paparazzo E. | J. Electron Spectrosc. Relat. Phemon. 43, 97, (1987) | [8 empty] | No |  |  |  | Adventitious carbon | Reliable, with two-point correction of energy scale
Al | 2p3/2 | 74.3 | Al2O3 | aluminum(III) oxide | McGuire G.E., Schweitzer G.Kk., Carlson T.A. | Inorg. Chem. 12, 2451 (1973) | [8 empty] | No |  |  |  | Adventitious carbon | Reliable, with two-point correction of energy scale
Al | 2p3/2 | 74 | Al2O3 | aluminum(III) oxide | Barr T.L. | Appl. Surf. Sci. 15, 1 (1983) | [8 empty] | No |  |  | Au,Cu | Adventitious carbon | Reliable, with two-point correction of energy scale
Al | 2p3/2 | 72.02 | Al2O3 | aluminum(III) oxide | Turner N.H., Single A.M. | Surf. Interface Anal. 15, 215 (1990) | [8 empty] | No |  |  |  | Flood gun
Al | 2p3/2 | 72.01 | Al2O3 | aluminum(III) oxide | Turner N.H., Single A.M. | Surf. Interface Anal. 15, 215 (1990) | [8 empty] | No |  |  |  | Flood gun
Al | 2p3/2 | 71.47 | Al2O3 | aluminum(III) oxide | Turner N.H., Single A.M. | Surf. Interface Anal. 15, 215 (1990) | [8 empty] | No |  |  |  | Flood gun
Al | 2p3/2 | 74.8 | Al2O3 | aluminum(III) oxide | Carley A.F., Robers M.W. | Proc. Roy. Soc. Ser. A 363, 403 (1978) | [8 empty] | No |  |  | Au | Conductor | Reliable, with two-point correction of energy scale | reacted film
Al | 2p3/2 | 74.2 | Al2O3 | aluminum(III) oxide | Strohmeier B.R., Hercules D.M. | J. Catal. 86, 266 (1984) | [8 empty] | No |  |  | Al2p=74.2 | AC=284.8 | Reliable, with two-point correction of energy scale
Al | 2p3/2 | 73.6 | Al2CoO4 | aluminum(III) cobaltate(V) | Patterson, T. A., Carver, J. C., Leyden, D. E., Hercules, D. M. | J. Phys. Chem. 80, 1700 (1976) | [8 empty] | No |  |  |  | Adventitious carbon | Reliable, with two-point correction of energy scale
Al | 2p3/2 | 73.7 | Al2O3 | aluminum(III) oxide | Kovacich J.A., Lichtman D. | J. Electron Spectrosc. Relat. Phenom. 18, 341 (1980) | [8 empty] | No |  |  | Cu3s=122.4;2p3=932.5 | Adventitious carbon | Reliable, with two-point correction of energy scale
Al | 2p3/2 | 74.7 | Al2O3 | aluminum(III) oxide | Klein J.C., Hercules D.M. | J. Catal. 82, 424 (1983) | [8 empty] | No |  |  |  | Adventitious carbon | Reliable, with two-point correction of energy scale
Al | 2p3/2 | 74.7 | Al2O3 | aluminum(III) oxide | Hughes A.E., Sexton B.A. | J. Electron Spectrosc. Relat. Phemon. 50, c15, (1990) | [8 empty] | No |  |  | Cu 2p3 and Cu 3p | Gold | Calibration study
Al | 2p3/2 | 73.7 | Al2O3 | aluminum(III) oxide | Andersson S.L.T., Scurrell M.S. | J. Catal. 59, 340 (1979) | [8 empty] | No |  |  | Au | Adventitious carbon | Reliable, with two-point correction of energy scale
Al | 2p3/2 | 74.7 | Al2CuO4 | aluminum(III) cuprate(V) | Klein J.C., Li C.P., Hercules D.M., Black J.F. | Appl. Spectrosc. 38, 729 (1984) | [8 empty] | No |  |  |  | Adventitious carbon | Reliable, with two-point correction of energy scale
Al | 2p3/2 | 74.2 | Al2CuO4 | aluminum(III) cuprate(V) | Strohmeier B.R., Leyden D.E., Field R.S., Hercules D.M. | J. Catal. 94, 514 (1985) | [8 empty] | No |  |  |  | Adventitious carbon | Reliable, with two-point correction of energy scale
Al | 2p3/2 | 76.3 | MgAl2O4 | magnesium dialuminum(III) tetraoxide | Lindsay J.R., Rose H.J., Swartz W.E., Watts P.H., Rayburn K.A. | Appl. Spectrosc. 27, 1 (1973) | [8 empty] | No |  |  | Au | Gold | Reliable, with two-point correction of energy scale
Al | 2p3/2 | 74.7 | MgAl2O4 | magnesium dialuminum(III) tetraoxide | Haycock D.E., Nicholls C.J., Urch D.S., Webber M.J., Wiech G. | J. Chem. Soc. Dalton Trans. 1785 (1978) | [8 empty] | No |  |  |  | Adventitious carbon | Reliable, with two-point correction of energy scale | crystal
Al | 2p3/2 | 74.8 | Al2NiO4 | aluminum(III) nickelate(II) | Kasztelan S., Grimblot J., Bonnelle J.P., Payen E., Toulhoat H., Jacquin Y. | Appl. Catalysis 7, 91 (1983) | [8 empty] | No |  |  |  | Adventitious carbon | Reliable
Al | 2p3/2 | 74.4 | Al2NiO4 | aluminum(III) nickelate(II) | Lorenz P., Finster J., Wendt G., Salyn J.V., Zumadilov E.K., Nefedov V.I. | J. Electron Spectrosc. Relat. Phenom. 16, 267 (1979) | [8 empty] | No |  |  |  | Adventitious carbon | Reliable, with two-point correction of energy scale
Al | 2p3/2 | 74 | Al2NiO4 | aluminum(III) nickelate(II) | Ng, K. T., Hercules, D. M. | J. Phys. Chem. 80, 2095 (1976) | [8 empty] | No |  |  | Au | Gold | Reliable, with two-point correction of energy scale
Al | 2p3/2 | 74.2 | Al2NiO4 | aluminum(III) nickelate(II) | Salvati L., Makovsky L.E., Stencel J.M., Brown F.R., Hercules D.M. | J. Phys. Chem. 85, 3700 (1981) | [8 empty] | No |  |  | Au | Adventitious carbon | Reliable, with two-point correction of energy scale
Al | 2p3/2 | 74.2 | MnAl2O4 | manganese(II) dialuminum(III) tetraoxide | Strohmeier B.R., Hercules D.M. | J. Phys. Chem. 88, 4922 (1984) | [8 empty] | No |  |  |  | Adventitious carbon | Reliable, with two-point correction of energy scale
Al | 2p3/2 | 74.2 | Al2ZnO4 | aluminum(III) zincate(II) | Strohmeier B.R., Hercules D.M. | J. Catal. 86, 266 (1984) | [8 empty] | No |  |  | Al2p=74.2 | AC=284.8 | Reliable, with two-point correction of energy scale
Al | 2p3/2 | 74 | Al2O3 | dialuminum trioxide | Ciliberto E., Fragala I., Rizza R., Spoto G., Allen G.C. | Appl. Phys. Lett. 67, 1624 (1995) | Adequate |  |  |  | data |  |  |  | Yes | Al |  |  | Adventitious carbon | Reliable, with one-point correction of energy scale | amorphous, chemical vapor deposition, insulator, thin film |  | X-ray Diffraction | 300 | Adequate | An electron flood gun was used for charge compensation.
Al | 2p3/2 | 74.7 | Al2O3 | dialuminum(III) trioxide | von Richthofen A., Domnick R. | Thin Solid Films 283, 37 (1996) | Adequate | 0.3 |  |  | data |  |  |  | No | Mg |  | Ar2p3 = 241.85 | Argon | Reliable, with one-point correction of energy scale | sputter deposited, thick film | X-ray Photoelectron Spectroscopy |  | 300 | Adequate | The Cu substrate was cleaned by two cycles of Ar+ ion bombardment (Ep = 5 keV, Ip = 50 nA, angle of incidence = 70 degrees). The composition determined by XPS was Al0.407O0.593.
Al | 2p3/2 | 75.3 | O2/Al | molecular oxygen on aluminum | Chuang T.J., Domen K. | J. Vac. Sci. Technol. B 7, 1200 (1989) | Adequate |  |  |  | data |  |  |  | No |  |  | Au4f7= 84.00 | Conductor | Reliable, with one-point correction of energy scale | oxygen pressure, oxidizing atmosphere |  |  | 300 | Adequate | 1.2E4 L O2/Al or ~10 A of the oxide layer as determined with XPS
Al | 2p3/2 | 76.7 | AlF3 | aluminum(III) trifluoride | Strohmeier B.R. | Appl. Surf. Sci. 40, 249 (1989) | Good | 0.1 |  | Linear | Gaussian |  |  |  | No | Mg |  |  | Adventitious carbon | Reliable, with one-point correction of energy scale | solid sample mounted on tape |  |  | 300 | Adequate | FRR mode.
Al | 2p3/2 | 74.2 | Al2O3 | dialuminum(III) trioxide | Xu Y., Wei X., Shi Y., Zhang Y., Guo X. | J. Molecular Catal. 36, 79 (1986) | Adequate |  |  |  | data |  |  |  | No | Mg |  |  | Adventitious carbon | Reliable, with one-point correction of energy scale |  |  |  | 300 | Adequate
Al | 2p3/2 | 74.3 | Al2O3 | dialuminum(III) trioxide | Paparazzo E. | Surf. Interface Anal. 12, 115 (1988) | Adequate |  |  |  | data |  |  |  | No | Al |  |  | Adventitious carbon | Reliable, with one-point correction of energy scale | powder (when a special point is made in the article) |  |  | 300 | Adequate
Al | 2p3/2 | 73.8 | Al2O3.3H2O | dialuminum(III) trioxide trihydrate (gibbsite) | Sugama T., KuKacka L.E., Carciello N., Hocker N.J. | Cement and Concrete Research 19, 857 (1989) | Adequate |  |  |  | data |  |  |  | No | Al |  |  | Adventitious carbon | Reliable, with one-point correction of energy scale | pelletized |  |  | 300 | Adequate | Gibbsite.
Al | 2p3/2 | 73.9 | Al2O3.3H2O | dialuminum(III) trioxide trihydrate (gibbsite) | Sugama T., KuKacka L.E., Carciello N., Hocker N.J. | Cement and Concrete Research 19, 857 (1989) | Adequate |  |  |  | data |  |  |  | No | Al |  |  | Internal hydrocarbon | Reliable, with one-point correction of energy scale | thin layer |  |  | 300 | Adequate | Poly(acrylic acid)/gibbsite.Thin layer of polymer, nothicker than 5 nm, which corresponds to the escape depth of the aluminium photoelectrons. in (-CH2CH(C(O)OH)-)n/Al2O3.3H2O system
Al | 2p3/2 | 74.2 | (CH3CH2)2AlN3 | diethyl aluminum azide | Schulze R.K., Boyd D.C., Evans J.F., Gladfelter W.L. | J. Vac. Sci. Technol. A 8, 2338 (1990) | Adequate |  |  |  | Gaussian |  |  |  | No |  |  |  | Internal hydrocarbon | Reliable, with one-point correction of energy scale | cooled, vapor deposited |  |  | 77 | Adequate | Condensation of diethylaluminium azide.
Al | 2p3/2 | 75.1 | (MgO)2(Al2O3)2(SiO2)5 | magnesium aluminum silicon oxide (cardierite) | Bortz M., Ohuchi F.S. | J. Appl. Phys. 64, 2054 (1988) | Adequate |  |  |  | data |  |  |  | Yes |  |  | Au4f7= 84.00 | Element | Reliable, with one-point correction of energy scale | amorphous, sputter deposited, thin film |  |  | 300 | Adequate | Cordierite-based thin films were deposited on Si(100) substrates using multitarget sputtering process. The films were amorphous near stoichiometric and 200 nm thick. The elemental Si in cordierite wasused for charge reference (Si2p=99.34 eV).
Al | 2p3/2 | 74.2 | (-CH2CH(C(O)NH2)-)n/Al2O3.3H2O | poly(acrylamide)/dialuminum(III) trioxide trihydrate | Sugama T., KuKacka L.E., Carciello N., Hocker N.J. | Cement and Concrete Research 19, 857 (1989) | Adequate |  |  |  | data |  |  |  | No | Al |  |  | Internal hydrocarbon | Reliable, with one-point correction of energy scale | thin layer |  |  | 300 | Adequate | Poly(acrylic acid)/gibbsite.Thin layer of polymer, nothicker than 5 nm, which corresponds to the escape depth of the aluminium photoelectrons.
Al | 2p3/2 | 75.8 | Si0.14Al0.471P0.388O2 | silicon aluminum phosphate (Si0.14Al0.471P0.388O2) | Brinen J.L., White M.G. | J. Catal. 124, 133 (1990) | Adequate |  |  |  | data |  |  |  | No | Mg |  |  | Adventitious carbon | Reliable, with one-point correction of energy scale |  |  |  | 300 | Good | SAPO-5. Atomic adsorption spectroscopywas used to determine the Si and Al content, wheras a wet technique was used for P analysis. The surface composition ratiosof Al/P and Si/Al determined by XPS are 1.75 and 0.55, respectively.
Al | 2p3/2 | 71.4 | Ti/(MgO)2(Al2O3)2(SiO2)5 | titanium/magnesium aluminum silicon oxide | Bortz M., Ohuchi F.S. | J. Appl. Phys. 64, 2054 (1988) | Adequate |  |  |  | data |  |  |  | Yes |  |  | Au4f7= 84.00 | Element | Reliable, with one-point correction of energy scale | amorphous, reacted, sputter deposited, thin layer, vapor deposited |  |  | 300 | Adequate | 4-12 A Ti/cordierite. Cordierite-based thin films were deposited on Si(100) substrates using multitarget sputtering process. The films were amorphous near stoichiometric and 200 nm thick. The elemental Si in cordierite was used for charge reference (Si2p=99.34 eV).
Al | 2p3/2 | 75.4 | Si0.002Al0.494P0.504O2 | silicon aluminum phosphate (Si0.002Al0.494P0.504O2) | Brinen J.L., White M.G. | J. Catal. 124, 133 (1990) | Adequate |  |  |  | data |  |  |  | No | Mg |  |  | Adventitious carbon | Reliable, with one-point correction of energy scale |  |  |  | 300 | Good | AlPO4-5. Atomic adsorption spectroscopywas used to determine the Si and Al content, wheras a wet technique was used for P analysis. The surface composition ratios of Al/P and Si/Al determined by XPS are 0.99 and 0.001, respectively.
Al | 2p3/2 | 74.4 | (Re2O7)0.068(Al2O3)0.932 | dirhenium(VII) heptaoxide/dialuminum(III) trioxide ((Re2O7)0.068(Al2O3)0.932) | Xu Y., Wei X., Shi Y., Zhang Y., Guo X. | J. Molecular Catal. 36, 79 (1986) | Adequate |  |  |  | data |  |  |  | No | Mg |  |  | Adventitious carbon | Reliable, with one-point correction of energy scale | impregnated and calcined |  |  | 300 | Adequate | The catalyst was prepared by impregnating Al2O3 (20-40 mesh) with an aqueous. Solution of perrhenic acid and it was calcined in air at 823 K for 4 hours. The content of Re2O7 was determined by using XRF and was 6.8 wt. %.
Al | 2p3/2 | 74.2 | (Re2O7)0.092(Al2O3)0.908 | dirhenium(VII) heptaoxide/dialuminum(III) trioxide ((Re2O7)0.092(Al2O3)0.908) | Xu Y., Wei X., Shi Y., Zhang Y., Guo X. | J. Molecular Catal. 36, 79 (1986) | Adequate |  |  |  | data |  |  |  | No | Mg |  |  | Adventitious carbon | Reliable, with one-point correction of energy scale | impregnated and calcined |  |  | 300 | Adequate | The catalyst was prepared by impregnating Al2O3 (20-40 mesh) with an aqueous. Solution of perrhenic acid and it was calcined in air at 823 K for 4 hours. The content of Re2O7 was determined by using XRF and was 3 wt. %.
Al | 2p3/2 | 74.5 | (Re2O7)0.092(Al2O3)0.908 | dirhenium(VII) heptaoxide/dialuminum(III) trioxide ((Re2O7)0.092(Al2O3)0.908) | Xu Y., Wei X., Shi Y., Zhang Y., Guo X. | J. Molecular Catal. 36, 79 (1986) | Adequate |  |  |  | data |  |  |  | No | Mg |  |  | Adventitious carbon | Reliable, with one-point correction of energy scale | impregnated and calcined |  |  | 300 | Adequate | The catalyst was prepared by impregnating Al2O3 (20-40 mesh) with an aqueous. Solution of perrhenic acid and it was calcined in air at 823 K for 4 hours. The content of Re2O7 was determined by using XRF and was 9.2 wt. %.
Al | 2p3/2 | 74.3 | (Re2O7)0.092(Al2O3)0.908 | dirhenium(VII) heptaoxide/dialuminum(III) trioxide ((Re2O7)0.092(Al2O3)0.908) | Xu Y., Wei X., Shi Y., Zhang Y., Guo X. | J. Molecular Catal. 36, 79 (1986) | Adequate |  |  |  | data |  |  |  | No | Mg |  |  | Adventitious carbon | Reliable, with one-point correction of energy scale |  |  |  | 300 | Adequate | The catalyst was prepared by impregnating Al2O3 (20-40 mesh) with an aqueous. Solution of perrhenic acid and it was calcined in air at 823 K for 4 hours. The content of Re2O7 was determined by using XRF and was 9.2 wt. %.
Al | 2p3/2 | 74.9 | (Re2O7)0.153(Al2O3)0.847 | dirhenium(VII) heptaoxide/dialuminum(III) trioxide ((Re2O7)0.153(Al2O3)0.847) | Xu Y., Wei X., Shi Y., Zhang Y., Guo X. | J. Molecular Catal. 36, 79 (1986) | Adequate |  |  |  | data |  |  |  | No | Mg |  |  | Adventitious carbon | Reliable, with one-point correction of energy scale | impregnated and calcined |  |  | 300 | Adequate | The catalyst was prepared by impregnating Al2O3 (20-40 mesh) with an aqueous. Solution of perrhenic acid and it was calcined in air at 823 K for 4 hours. The content of Re2O7 was determined by using XRF and was 15.3 wt. %.
Al | 2p3/2 | 75.8 | Si4Al1.92Fe0.04Mg0.07O10(OH)2 | pyrophyllite (Si4Al1.92Fe0.04Mg0.07O10(OH)2) | Gonzalez-Elipe A.R., Espinos J.P., Munuera G., Sanz J., Serratosa J.M. | J. Phys. Chem. 92, 3471 (1988) | Adequate | 0.1 |  |  | data |  |  |  | No | Mg, Al |  |  | Adventitious carbon | Reliable, with one-point correction of energy scale | crystal |  | X-ray Diffraction | 300 | Good
Al | 2p3/2 | 73 | Al2O3/Al | aluminum oxide/aluminum | Olefjord I., Mathieu H.J., Marcus P. | Surf. Interface Anal. 15, 681 (1990) | [8 empty] | No |  |  | Au,Cu |  | Reliable
Al | 2p3/2 | 74.7 | Pd/Al2O3 | palladium/aluminun oxide | Legare P., Fritsch A. | Surf. Interface Anal. 15, 698 (1990) | [8 empty] | No |  |  | FL | Pd FL | Reliable | crystal
Al | 2p3/2 | 74.65 | Pt/Al2O3 | platinum/aluminum oxide | Legare P., Fritsch A. | Surf. Interface Anal. 15, 698 (1990) | [8 empty] | No |  |  | FL | Pt FL | Reliable | crystal
Al | 2p3/2 | 74.7 | Al2OSiO4 | aluminum(III) oxide silicate | Anderson P.R., Swartz W.E. | Inorg. Chem. 13, 2293 (1974) | [8 empty] | No |  |  |  | Adventitious carbon | Reliable, with two-point correction of energy scale
Al | 2p3/2 | 74.58 | Al2OSiO4 | aluminum(III) oxide silicate | Wagner C.D., Passoja D.E., Hillery H.F., Kinisky T.G., Six H.A., Jansen W.T., Taylor J.A. | J. Vac. Sci. Technol. 21, 933 (1982) | [8 empty] | No |  |  | Au,Cu = 83.8,932.4. C1s = 284.6 | Adventitious carbon | Reliable, with two-point correction of energy scale
Al | 2p3/2 | 74.8 | Al2OSiO4 | aluminum(III) oxide silicate | Anderson P.R., Swartz W.E. | Inorg. Chem. 13, 2293 (1974) | [8 empty] | No |  |  |  | Adventitious carbon | Reliable, with two-point correction of energy scale
Al | 2p3/2 | 74.34 | Na[AlSi3O8] | albite | Wagner C.D., Passoja D.E., Hillery H.F., Kinisky T.G., Six H.A., Jansen W.T., Taylor J.A. | J. Vac. Sci. Technol. 21, 933 (1982) | [8 empty] | No |  |  | Au,Cu = 83.8,932.4. C1s = 284.6 | Adventitious carbon | Reliable, with two-point correction of energy scale
Al | 2p3/2 | 74.6 | Na[AlSi3O8] | albite | Seyama H., Soma, M. | J. Chem. Soc. Faraday Trans. I 81, 485 (1985) | [8 empty] | No |  |  | Au | Gold | Reliable, with two-point correction of energy scale
Al | 2p3/2 | 75.5 | AlxO | aluminum oxide ss | Taylor J.A. | J. Vac. Sci. Technol. 20, 751 (1982) | [8 empty] | No |  |  | Au | Conductor |  | passive oxide
Al | 2p3/2 | 74.3 | Fe/Al2O3 | iron/aluminum oxide | Paparazzo E. | J. Electron Spectrosc. Relat. Phemon. 43, 97, (1987) | [8 empty] | No |  |  |  | Adventitious carbon | Reliable, with two-point correction of energy scale | sputtered
Al | 2p3/2 | 74.3 | Fe/Al2O3 | iron/aluminum oxide | Paparazzo E. | J. Electron Spectrosc. Relat. Phemon. 43, 97, (1987) | [8 empty] | No |  |  |  | Adventitious carbon | Reliable, with two-point correction of energy scale
Al | 2p3/2 | 74.3 | Al2FeO4 | dialuminum(III) iron(II) tetraoxide | Paparazzo E. | J. Electron Spectrosc. Relat. Phemon. 43, 97, (1987) | [8 empty] | No |  |  |  | Adventitious carbon | Reliable, with two-point correction of energy scale
Al | 2p3/2 | 75.25 | Ni/Al2O3 | nickel/aluminum oxide | Legare P., Fritsch A. | Surf. Interface Anal. 15, 698 (1990) | [8 empty] | No |  |  | FL | Ni FL | Reliable | crystal
Al | 2p3/2 | 74.95 | Al2C2O3/(-CH2C-H(OH))n | dialuminum dicarbon trioxide/poly(vinyl alcohol) | Stoyanov P., Akhter S., White J.M. | Surf. Interface Anal. 15, 509 (1990) | [8 empty] | No |  |  |  | Internal hydrocarbon | Two-point correction of energy scale | vapor deposited
Al | 2p3/2 | 72.95 | Al/(-CH2CH(OH)-)n | aluminum/poly(vinyl alcohol) | Stoyanov P., Akhter S., White J.M. | Surf. Interface Anal. 15, 509 (1990) | [8 empty] | No |  |  |  | Internal hydrocarbon | Two-point correction of energy scale | vapor deposited
Al | 2p3/2 | 74.9 | Al2O3 | aluminum oxide | DiCastro V., Polzonetti G., Contini G., Cozza C., Paponetti B. | Surf. Interface Anal. 16, 571 (1990) | [8 empty] | No |  |  |  | Int. Si2p=103.0 | Reliable | thin film
Al | 2p3/2 | 72.7 | AlN0.097 | aluminum nitride(CasNo:) | Baba Y., Sasaki T.A., Takano I. | J. Vac. Sci. Technol. A 6, 2945 (1988) | Adequate |  |  |  | data |  |  |  | No | Mg |  | Au4f7= 84.00 | Conductor | Reliable (reported energy within 300 eV of a reference energy) | implanted | X-ray Photoelectron Spectroscopy |  | 300 | Good | The nitrogenation was carried out by bombarding the metal with 8-keV Ar+ ions in nitrogen at 1.0E-3 Pa. The approximate thickness of the TiN films obtained under these conditions was ~7 nm which is complete with to the range of the Ar+ions.
Al | 2p3/2 | 72.28 | Al25Ni75 | aluminum nickel alloy(25-75) | Venezia A.M., Loxton C.M. | Surf. Sci. 194, 136 (1988) | Good | 0.05 |  | other | other type of curve fit | 1.25 |  |  | No | Mg |  | Au4f7= 84.00 | Conductor | Reliable, with one-point correction of energy scale |  | Electron-Probe Microanalysis |  | 293 | Good | Specimens were prepared by casting from known weights of the high purity elements.
Al | 2p3/2 | 75.34 | Al25Ni75Ox | aluminum nickel alloy(25-75) oxides | Venezia A.M., Loxton C.M. | Surf. Sci. 194, 136 (1988) | Adequate | 0.05 |  | other | other type of curve fit | 1.75 |  |  | No | Mg |  | Au4f7= 84.00 | Conductor | Reliable, with one-point correction of energy scale | oxygen pressure, oxidizing atmosphere, thermal oxide |  |  | 293 | Adequate | Specimens were exposed by 300 L O2 at 573 K. The Ni 3p3/2 binding energy was used as a secondary binding energy reference and was assigned a value of 66.08 eV.
Al | 2p3/2 | 73.67 | Al25Ni75Ox | aluminum nickel alloy(25-75) oxides | Venezia A.M., Loxton C.M. | Surf. Sci. 194, 136 (1988) | Adequate | 0.08 |  | other | other type of curve fit | 2 |  |  | No | Mg |  | Au4f7= 84.00 | Conductor | Reliable, with one-point correction of energy scale | oxygen pressure, oxidizing atmosphere, thermal oxide |  |  | 293 | Adequate | Specimens were exposed by 300 L O2 at 573 K. The Ni 3p3/2 binding energy was used as a secondary binding energy reference and was assigned a value of 66.08 eV.
Al | 2p3/2 | 75.4 | Al25Ni75Ox | aluminum nickel alloy(25-75) oxides | Venezia A.M., Loxton C.M. | Surf. Sci. 194, 136 (1988) | Adequate | 0.05 |  | other | other type of curve fit | 1.75 |  |  | No | Mg |  | Au4f7= 84.00 | Conductor | Reliable, with one-point correction of energy scale | oxygen pressure, oxidizing atmosphere, thermal oxide |  |  | 293 | Adequate | Specimens were exposed by 300 L O2 at 773 K. The Ni 3p3/2 binding energy was used as a secondary binding energy reference and was assigned a value of 66.08 eV.
Al | 2p3/2 | 73.76 | Al25Ni75Ox | aluminum nickel alloy(25-75) oxides | Venezia A.M., Loxton C.M. | Surf. Sci. 194, 136 (1988) | Adequate | 0.08 |  | other | other type of curve fit | 2 |  |  | No | Mg |  | Au4f7= 84.00 | Conductor | Reliable, with one-point correction of energy scale | oxygen pressure, oxidizing atmosphere, thermal oxide |  |  | 293 | Adequate | Specimens were exposed by 300 L O2 at 773 K. The Ni 3p3/2 binding energy was used as a secondary binding energy reference and was assigned a value of 66.08 eV.
Al | 2p3/2 | 75.47 | Al25Ni75Ox | aluminum nickel alloy(25-75) oxides | Venezia A.M., Loxton C.M. | Surf. Sci. 194, 136 (1988) | Adequate | 0.05 |  | other | other type of curve fit | 1.75 |  |  | No | Mg |  | Au4f7= 84.00 | Conductor | Reliable, with one-point correction of energy scale | oxygen pressure, oxidizing atmosphere, thermal oxide |  |  | 293 | Adequate | Specimens were exposed by 600 L O2 at 773 K. The Ni 3p3/2 binding energy was used as a secondary binding energy reference and was assigned a value of 66.08 eV.
Al | 2p3/2 | 73.96 | Al25Ni75Ox | aluminum nickel alloy(25-75) oxides | Venezia A.M., Loxton C.M. | Surf. Sci. 194, 136 (1988) | Adequate | 0.08 |  | other | other type of curve fit | 2 |  |  | No | Mg |  | Au4f7= 84.00 | Conductor | Reliable, with one-point correction of energy scale | oxygen pressure, oxidizing atmosphere, thermal oxide |  |  | 293 | Adequate | Specimens were exposed by 600 L O2 at 773 K. The Ni 3p3/2 binding energy was used as a secondary binding energy reference and was assigned a value of 66.08 eV.
Al | 2p3/2 | 75.65 | Al25Ni75Ox | aluminum nickel alloy(25-75) oxides | Venezia A.M., Loxton C.M. | Surf. Sci. 194, 136 (1988) | Adequate | 0.1 |  | other | other type of curve fit | 1.75 |  |  | No | Mg |  | Au4f7= 84.00 | Conductor | Reliable, with one-point correction of energy scale | oxygen pressure, oxidizing atmosphere, thermal oxide, thin layer |  |  | 293 | Adequate | Specimens were exposed by 300 L O2 at 973 K. The Ni 3p3/2 binding energy was used as a secondary binding energy reference and was assigned a value of 66.08 eV.
Al | 2p3/2 | 75.67 | Al25Ni75Ox | aluminum nickel alloy(25-75) oxides | Venezia A.M., Loxton C.M. | Surf. Sci. 194, 136 (1988) | Adequate | 0.1 |  | other | other type of curve fit | 1.75 |  |  | No | Mg |  | Au4f7= 84.00 | Conductor | Reliable, with one-point correction of energy scale | oxygen pressure, oxidizing atmosphere, thermal oxide, thin layer |  |  | 293 | Adequate | Specimens were exposed by 600 L O2 at 973 K. The Ni 3p3/2 binding energy was used as a secondary binding energy reference and was assigned a value of 66.08 eV.
Al | 2p3/2 | 75.72 | Al25Ni75Ox | aluminum nickel alloy(25-75) oxides | Venezia A.M., Loxton C.M. | Surf. Sci. 194, 136 (1988) | Adequate | 0.1 |  | other | other type of curve fit | 2 |  |  | No | Mg |  | Au4f7= 84.00 | Conductor | Reliable, with one-point correction of energy scale | oxygen pressure, oxidizing atmosphere, thermal oxide, thin layer |  |  | 293 | Adequate | Specimens were exposed by 900 L O2 at 973 K. The Ni 3p3/2 binding energy was used as a secondary binding energy reference and was assigned a value of 66.08 eV.
Al | 2p3/2 | 75.72 | Al25Ni75Ox | aluminum nickel alloy(25-75) oxides | Venezia A.M., Loxton C.M. | Surf. Sci. 194, 136 (1988) | Adequate | 0.1 |  | other | other type of curve fit | 2 |  |  | No | Mg |  | Au4f7= 84.00 | Conductor | Reliable, with one-point correction of energy scale | oxygen pressure, oxidizing atmosphere, thermal oxide |  |  | 293 | Adequate | Specimens were exposed by 1200 L O2 at 973 K. The Ni 3p3/2 binding energy was used as a secondary binding energy reference and was assigned a value of 66.08 eV.
Al | 2p3/2 | 75.44 | Al25Ni75Ox | aluminum nickel alloy(25-75) oxides | Venezia A.M., Loxton C.M. | Surf. Sci. 194, 136 (1988) | Adequate | 0.05 |  | other | other type of curve fit | 2 |  |  | No | Mg |  | Au4f7= 84.00 | Conductor | Reliable, with one-point correction of energy scale | oxygen pressure, oxidizing atmosphere, thermal oxide |  |  | 293 | Adequate | Specimens were exposed by 900 L O2 at 773 K. The Ni 3p3/2 binding energy was used as a secondary binding energy reference and was assigned a value of 66.08 eV.
Al | 2p3/2 | 73.62 | Al25Ni75Ox | aluminum nickel alloy(25-75) oxides | Venezia A.M., Loxton C.M. | Surf. Sci. 194, 136 (1988) | Adequate | 0.08 |  | other | other type of curve fit | 2 |  |  | No | Mg |  | Au4f7= 84.00 | Conductor | Reliable, with one-point correction of energy scale | oxygen pressure, oxidizing atmosphere, thermal oxide, thin layer |  |  | 293 | Adequate | Specimens were exposed by 900 L O2 at 773 K. The Ni 3p3/2 binding energy was used as a secondary binding energy reference and was assigned a value of 66.08 eV.
Al | 2p3/2 | 75.37 | Al25Ni75Ox | aluminum nickel alloy(25-75) oxides | Venezia A.M., Loxton C.M. | Surf. Sci. 194, 136 (1988) | Adequate | 0.05 |  | other | other type of curve fit | 2 |  |  | No | Mg |  | Au4f7= 84.00 | Conductor | Reliable, with one-point correction of energy scale | oxygen pressure, oxidizing atmosphere, thermal oxide, thin layer |  |  | 293 | Adequate | Specimens were exposed by 1200 L O2 at 773 K. The Ni 3p3/2 binding energy was used as a secondary binding energy reference and was assigned a value of 66.08 eV.
Al | 2p3/2 | 73.61 | Al25Ni75Ox | aluminum nickel alloy(25-75) oxides | Venezia A.M., Loxton C.M. | Surf. Sci. 194, 136 (1988) | Adequate | 0.08 |  | other | other type of curve fit | 2 |  |  | No | Mg |  | Au4f7= 84.00 | Conductor | Reliable, with one-point correction of energy scale | oxygen pressure, oxidizing atmosphere, thermal oxide |  |  | 293 | Adequate | Specimens were exposed by 1200 L O2 at 773 K. The Ni 3p3/2 binding energy was used as a secondary binding energy reference and was assigned a value of 66.08 eV.
Al | 2p3/2 | 75.57 | Al25Ni75Ox | aluminum nickel alloy(25-75) oxides | Venezia A.M., Loxton C.M. | Surf. Sci. 194, 136 (1988) | Adequate | 0.1 |  | other | other type of curve fit | 1.75 |  |  | No | Mg |  | Au4f7= 84.00 | Conductor | Reliable, with one-point correction of energy scale | oxygen pressure, oxidizing atmosphere, thermal oxide, thin layer |  |  | 293 | Adequate | Specimens were exposed by 600 L O2 at 873 K. The Ni 3p3/2 binding energy was used as a secondary binding energy reference and was assigned a value of 66.08 eV.
Al | 2p3/2 | 74.03 | Al25Ni75Ox | aluminum nickel alloy(25-75) oxides | Venezia A.M., Loxton C.M. | Surf. Sci. 194, 136 (1988) | Adequate | 0.08 |  | other | other type of curve fit | 2 |  |  | No | Mg |  | Au4f7= 84.00 | Conductor | Reliable, with one-point correction of energy scale | oxygen pressure, oxidizing atmosphere, thermal oxide, thin layer |  |  | 293 | Adequate | Specimens were exposed by 600 L O2 at 873 K. The Ni 3p3/2 binding energy was used as a secondary binding energy reference and was assigned a value of 66.08 eV.
Al | 2p3/2 | 74.65 | Al2O3 | aluminum(III) trioxide | Katrib A., Petit C., Legare P., Hilaire L., Maire G. | Surf. Sci. 189, 886 (1987) | Adequate | 0.25 |  |  | data |  |  |  | No | Al |  |  | Adventitious carbon | Reliable (reported energy within 300 eV of a reference energy) |  |  |  | 293 | Adequate | Alpha-Al2O3.
Al | 2p3/2 | 74.81 | Al2O3 | aluminum(III) trioxide | Mullins W.M., Averbach B.L. | Surf. Sci. 206, 29 (1988) | Adequate |  |  | other | Gaussian |  |  |  | No | Mg |  | Au4f7= 84.00 | Adventitious carbon | Reliable (reported energy within 300 eV of a reference energy) | crystal |  |  | 300 | Good | Commercial sapphire crystal ribbon, electronic grade purity.
Al | 2p3/2 | 74.93 | Al2O3 | aluminum(III) trioxide | Mullins W.M., Averbach B.L. | Surf. Sci. 206, 29 (1988) | Adequate |  |  | other | Gaussian |  |  |  | No | Mg |  | Au4f7= 84.00 | Adventitious carbon | Reliable (reported energy within 300 eV of a reference energy) | crystal |  |  | 300 | Good | Pure sapphire crystal, grown by the Czochralski process.
Al | 2p3/2 | 72.8 | AlSb | aluminum stibnide | Ehlers D.H., Hellebrecht F.U., Lin C.T., Schonheer E., Ley L. | Phys. Rev. B 40, 3812 (1989) | Adequate |  |  | other | other type of curve fit | 0.41 |  |  | Yes | other source |  |  | Valence band minimum | Reliable (reported energy within 300 eV of a reference energy) | cleaved crystal, semiconductor |  | Low-energy Electron Diffraction | 300 | Good
Al | 2p3/2 | 72.96 | AlSb | aluminum stibnide | Gualtieri G.J., Schwartz G.P., Nuzzo R.G., Sunder W.A. | Appl. Phys. Lett. 49, 1037 (1986) | Adequate | 0.025 |  | Linear | Gaussian |  |  |  | No | Mg |  | Au4f7= 84.00 | Valence band minimum | Reliable (reported energy within 300 eV of a reference energy) | molecular beam epitaxy |  |  | 300 | Adequate | The sample was grown at a substrate temperature of 763 K
Al | 2p3/2 | 73.5 | AlSb | aluminum stibnide | Gualtieri G.J., Schwartz G.P., Nuzzo R.G., Sunder W.A. | Appl. Phys. Lett. 49, 1037 (1986) | Adequate | 0.025 |  | Linear | Gaussian |  |  |  | No | Mg |  | Au4f7= 84.00 | Conductor | Reliable (reported energy within 300 eV of a reference energy) | molecular beam epitaxy |  |  | 300 | Adequate | The sample was grown at a substrate temperature of 763 K
Al | 2p3/2 | 72.92 | AlSb | aluminum stibnide | Yu E.T., Croke E.T., Chow D.H., Collins D.A., Phillips M.C., McGill T.G., et al | J. Vac. Sci. Technol. B 8, 908 (1990) | Good | 0.04 |  | Shirley | data |  |  |  | Yes | Al |  |  | Valence band minimum | Reliable (reported energy within 300 eV of a reference energy) | molecular beam epitaxy |  |  | 300 | Adequate
Al | 2p3/2 | 72.74 | AlOx/Al | aluminum oxides/aluminum | Miller A.C., McCluskey F.P., Taylor J.A. | J. Vac. Sci. Technol. A 9, 1461 (1991) | Adequate | 0.02 |  | other | Gaussian |  |  |  | Yes | Al |  | FL = Fermi level | Conductor | Reliable (reported energy within 300 eV of a reference energy) | oxidizing atmosphere, passive oxide |  |  | 300 | Adequate | Air passivated film. The spectra were recorded at normal emission and 70 degrees.
Al | 2p3/2 | 74.3 | Si1.36Al3.29Mg2.3Ca0.99O10(OH)2 | clintonite | Gonzalez-Elipe A.R., Espinos J.P., Munuera G., Sanz J., Serratosa J.M. | J. Phys. Chem. 92, 3471 (1988) | Adequate | 0.1 |  |  | data |  |  |  | No | Mg, Al |  |  | Adventitious carbon | Reliable, with one-point correction of energy scale | crystal |  | X-ray Diffraction | 300 | Good
Al | 2p3/2 | 74.8 | Co/Al2O3 | cobalt/aluminum oxide | Nudel J.N., Umansky B.S., Lombardo E.A. | Appl. Catalysis 31, 275 (1987) | Adequate |  |  |  | data |  |  |  | No |  |  |  | Adventitious carbon | Reliable, with one-point correction of energy scale | heated | X-ray Photoelectron Spectroscopy |  | 300 | Adequate | The sample was fired at 623 K. The Al/Co composition ratio determined by XPS is 11.
Al | 2p3/2 | 74.7 | Co/Al2O3 | cobalt/aluminum oxide | Nudel J.N., Umansky B.S., Lombardo E.A. | Appl. Catalysis 31, 275 (1987) | Adequate |  |  |  | data |  |  |  | No |  |  |  | Adventitious carbon | Reliable, with one-point correction of energy scale | heated | X-ray Photoelectron Spectroscopy |  | 300 | Adequate | The sample was fired at 773 K. The Al/Co composition ratio determined by XPS is 17.
Al | 2p3/2 | 74.5 | Co/Al2O3 | cobalt/aluminum oxide | Nudel J.N., Umansky B.S., Lombardo E.A. | Appl. Catalysis 31, 275 (1987) | Adequate |  |  |  | data |  |  |  | No |  |  |  | Adventitious carbon | Reliable, with one-point correction of energy scale | heated | X-ray Photoelectron Spectroscopy |  | 300 | Adequate | The sample was fired at 973 K. The Al/Co composition ratio determined by XPS is 16.
Al | 2p3/2 | 74.8 | Co/Al2O3 | cobalt/aluminum oxide | Nudel J.N., Umansky B.S., Lombardo E.A. | Appl. Catalysis 31, 275 (1987) | Adequate |  |  |  | data |  |  |  | No |  |  |  | Adventitious carbon | Reliable, with one-point correction of energy scale | heated | X-ray Photoelectron Spectroscopy |  | 300 | Adequate | The sample was fired at 1173 K. The Al/Co composition ratio determined by XPS is 16.
Al | 2p3/2 | 73.07 | In0.52Al0.48As | indium aluminum arsenide | Waldrop J.R., Kraut E.A., Farley C.W., Grant R.W. | J. Vac. Sci. Technol. B 8, 768 (1990) | Adequate | 0.03 |  |  | data |  |  |  | No |  |  |  | Valence band minimum | Reliable (reported energy within 300 eV of a reference energy) |  |  |  | 293 | Adequate
Al | 2p3/2 | 74.8 | La/Al2O3 | lanthanum/aluminum oxide | Nudel J.N., Umansky B.S., Lombardo E.A. | Appl. Catalysis 31, 275 (1987) | Adequate |  |  |  | data |  |  |  | No |  |  |  | Adventitious carbon | Reliable, with one-point correction of energy scale | heated | X-ray Photoelectron Spectroscopy |  | 300 | Adequate | The sample was fired at 773 K. The Al/La composition ratio determined by XPS is 7.5
Al | 2p3/2 | 74.2 | La/Al2O3 | lanthanum/aluminum oxide | Nudel J.N., Umansky B.S., Lombardo E.A. | Appl. Catalysis 31, 275 (1987) | Adequate |  |  |  | data |  |  |  | No |  |  |  | Adventitious carbon | Reliable, with one-point correction of energy scale | heated | X-ray Photoelectron Spectroscopy |  | 300 | Adequate | The sample was fired at 1173 K. The Al/La composition ratio determined by XPS is 13.4.
Al | 2p3/2 | 74.3 | Si2.11Al3.88Fe0.01Mg0.03K0.01Na0.19Ca0.81O10(OH)2 | margarite | Gonzalez-Elipe A.R., Espinos J.P., Munuera G., Sanz J., Serratosa J.M. | J. Phys. Chem. 92, 3471 (1988) | Adequate | 0.1 |  |  | data |  |  |  | No | Mg, Al |  |  | Adventitious carbon | Reliable, with one-point correction of energy scale | crystal |  | X-ray Diffraction | 300 | Good
Al | 2p3/2 | 72.8 | O2/Al | molecular oxygen on aluminum | Chuang T.J., Domen K. | J. Vac. Sci. Technol. B 7, 1200 (1989) | Adequate |  |  |  | data |  |  |  | No |  |  | Au4f7= 84.00 | Conductor | Reliable, with one-point correction of energy scale | oxygen pressure, oxidizing atmosphere |  |  | 300 | Adequate | 1.2E4 L O2/Al or ~10 A of the oxide layer as determined with XPS
Al | 2p3/2 | 74.1 | Si2.84Al1.25Ti0.06Mg2.82Fe0.02K.87Na0.06Ca0.03O10(OH)2 | phylogopite | Gonzalez-Elipe A.R., Espinos J.P., Munuera G., Sanz J., Serratosa J.M. | J. Phys. Chem. 92, 3471 (1988) | Adequate |  |  |  | data |  |  |  | No | Mg, Al |  |  | Adventitious carbon | Reliable, with one-point correction of energy scale | crystal |  | X-ray Diffraction | 300 | Good
Al | 2p3/2 | 73.17 | Y3Al5O12 | triyttrium(III) pentaaluminum(III) dodecaoxide | Mullins W.M., Averbach B.L. | Surf. Sci. 206, 29 (1988) | Adequate |  |  | other | Gaussian |  |  |  | No | Mg |  | Au4f7= 84.00 | Adventitious carbon | Reliable (reported energy within 300 eV of a reference energy) | annealed, crystal, insulator, oxygen pressure, oxidizing atmosphere |  |  | 300 | Good | Yttrium aluminium garnet, Czochralski-grown, annealed in O2.
Al | 2p3/2 | 74 | Y3Al5O12 | triyttrium(III) pentaaluminum(III) dodecaoxide | Mullins W.M., Averbach B.L. | Surf. Sci. 206, 29 (1988) | Adequate |  |  | other | Gaussian |  |  |  | No | Mg |  | Au4f7= 84.00 | Adventitious carbon | Reliable (reported energy within 300 eV of a reference energy) | annealed, crystal, insulator, oxygen pressure, oxidizing atmosphere |  |  | 300 | Good | Yttrium aluminium garnet, Czochralski-grown, 500 ppm Ce, annealed in O2.
Al | 2p3/2 | 73.77 | Y3Al5O12 | triyttrium(III) pentaaluminum(III) dodecaoxide | Mullins W.M., Averbach B.L. | Surf. Sci. 206, 29 (1988) | Adequate |  |  | other | Gaussian |  |  |  | No | Mg |  | Au4f7= 84.00 | Adventitious carbon | Reliable (reported energy within 300 eV of a reference energy) | annealed, crystal, insulator, oxygen pressure, oxidizing atmosphere |  |  | 300 | Good | Yttrium aluminium garnet, Czochralski-grown, 500 ppm Ce, 1000 ppm Ca, annealed in O2.
Al | 2p3/2 | 74.4 | Si2.89Al1.19Ti0.02Mg2.82Fe0.06K0.03Ca0.46O10(OH)2 | vermiculite | Gonzalez-Elipe A.R., Espinos J.P., Munuera G., Sanz J., Serratosa J.M. | J. Phys. Chem. 92, 3471 (1988) | Adequate | 0.1 |  |  | data |  |  |  | No | Mg, Al |  |  | Adventitious carbon | Reliable, with one-point correction of energy scale | crystal |  | X-ray Diffraction | 300 | Good
Al | 2p3/2 | 74.7 | Si3.16Al2.79Fe0.03Mg0.04K0.79Na0.04Ca0.01O10(OH)2 | muscovite (Si3.16Al2.79Fe0.03Mg0.04K0.79Na0.04Ca0.01O10(OH)2) | Gonzalez-Elipe A.R., Espinos J.P., Munuera G., Sanz J., Serratosa J.M. | J. Phys. Chem. 92, 3471 (1988) | Adequate | 0.1 |  |  | data |  |  |  | No | Mg, Al |  |  | Adventitious carbon | Reliable, with one-point correction of energy scale | crystal |  | X-ray Diffraction | 300 | Good
Al | 2p3/2 | 76.3 | AlF3 | aluminum(III) trifluoride | McGuire G.E., Schweitzer G.Kk., Carlson T.A. | Inorg. Chem. 12, 2451 (1973) | [8 empty] | No |  |  |  | Adventitious carbon | Two-point correction of energy scale
Al | 2p3/2 | 72.1 | Al3Ti | trialuminum titanium imc | Mencer D.E., Jr, Hess T.R., Mebrahtu T., Cocke D.L., Naugle D.G | J. Vac. Sci. Technol. A 9, 1610 (1991) | Adequate |  |  |  | data |  |  |  | No |  |  | Al2p3 =72.87 | Conductor | Reliable, with one-point correction of energy scale | thin film | X-ray Photoelectron Spectroscopy |  | 300 | Good | Preparation of the alloys was performed by codepositing the pure elements simultaneously at ambient temperature onto copper substrate.
Al | 2p3/2 | 72 | AlTi3 | aluminum trititanium imc | Mencer D.E., Jr, Hess T.R., Mebrahtu T., Cocke D.L., Naugle D.G | J. Vac. Sci. Technol. A 9, 1610 (1991) | Adequate |  |  |  | data |  |  |  | No |  |  | Al2p3 =72.87 | Conductor | Reliable, with one-point correction of energy scale | thin film | X-ray Photoelectron Spectroscopy |  | 300 | Good | Preparation of the alloys was performed by codepositing the pure elements simultaneously at ambient temperature onto copper substrate.
Al | 2p3/2 | 72 | AlTi | aluminum titanium imc | Mencer D.E., Jr, Hess T.R., Mebrahtu T., Cocke D.L., Naugle D.G | J. Vac. Sci. Technol. A 9, 1610 (1991) | Adequate |  |  |  | data |  |  |  | No |  |  | Al2p3 =72.87 | Conductor | Reliable, with one-point correction of energy scale | thin film | X-ray Photoelectron Spectroscopy |  | 300 | Good | Preparation of the alloys was performed by codepositing the pure elements simultaneously at ambient temperature onto copper substrate.
Al | 2p3/2 | 73.6 | AlAs | aluminum arsenide | Taylor J.A. | J. Vac. Sci. Technol. 20, 751 (1982) | [8 empty] | No |  |  | Au | Conductor | Reliable | sputtered
Al | 2p3/2 | 72.49 | YbAl3 | ytterbium trialuminum imc | Cho E.-J., Chung J.-S., Oh S.-J., Suga S., Taniguchi M., Kakizaki A., et al. | Phys. Rev. B 47, 3933 (1993) | Good | 0.03 |  | other | mixed Gaussian/Lorentzian |  | 0.27 | 0.4 | No | other source | 100 | FL = Fermi level | Conductor | Reliable (reported energy within 300 eV of a reference energy) | annealed, polycrystalline, scraped |  | X-ray Diffraction | 300 | Adequate | Branching ratio = 0.50. Asymmetry parameter = 0.00.
Al | 2p3/2 | 72.6 | LaAlO3 | lanthanum(III) aluminum(III) trioxide | Vasquez R.P. | Surf. Sci. Spectra 1, 361 (1992) | Adequate |  |  | Shirley | mixed Gaussian/Lorentzian | 0.9 |  |  | Yes | Al |  | Au,Cu = 84.00,932.67 | Adventitious carbon | Reliable, with one-point correction of energy scale | chemically etched, crystal, insulator | X-ray Photoelectron Spectroscopy |  | 300 | Adequate | LaAlO3(100). An electron flood gun was used for charge compensation. The intensi components 80/20. FAT mode. The spectra were recorded at normal emission. The composition determined by XPS was Al0.160La0.166O0.574.
Al | 2p3/2 | 72.7 | Al0.488O0.072N0.44 | aluminum oxide nitride (Al0.488O0.072N0.44) | von Richthofen A., Domnick R. | Thin Solid Films 283, 37 (1996) | Adequate | 0.3 |  |  | data |  |  |  | No | Mg |  | Ar2p3 = 241.85 | Argon | Reliable, with one-point correction of energy scale | sputter deposited, thick film | X-ray Photoelectron Spectroscopy |  | 300 | Adequate | The Cu substrate was cleaned by two cycles of Ar+ ion bombardment (Ep = 5 keV, Ip = 50 nA, angle of incidence = 70 degrees).
Al | 2s | 119.4 | H7Na41(AlO2)56(SiO2)136 | Na-exchanged zeolite Y (H7Na41(AlO2)56(SiO2)136) | Boyanov B.I., Morrison T.I. | J. Phys. Chem. 100, 16318 (1996) | Good | 0.1 |  | Shirley | other type of curve fit |  |  |  | No | Al |  | Au,Ag,Cu = 84.00,368.27,932.67 | Adventitious carbon | Reliable, with one-point correction of energy scale | annealed, exchangable, insulator, scraped, solid sample mounted on tape |  |  | 300 | Adequate | An electron flood gun (Ip = 2 mA) was used for charge compensation. The sample was prepared from commercial Na-exchanged zeolite Y.
Al | 2s | 119.3 | H3Na45(AlO2)56(SiO2)136 | Na-exchanged zeolite Y (H3Na45(AlO2)56(SiO2)136) | Boyanov B.I., Morrison T.I. | J. Phys. Chem. 100, 16318 (1996) | Good | 0.1 |  | Shirley | other type of curve fit |  |  |  | No | Al |  | Au,Ag,Cu = 84.00,368.27,932.67 | Adventitious carbon | Reliable, with one-point correction of energy scale | annealed, exchangable, insulator, scraped, solid sample mounted on tape |  |  | 300 | Adequate | An electron flood gun (Ip = 2 mA) was used for charge compensation. The sample was prepared from commercial Na-exchanged zeolite Y.
Al | 2s | 119.7 | Al0.041Si0.264Na0.04K0.02O0.635 | aluminum silicon sodium potassium oxide | Rossi A., Venezia A.M., Deganello G. | Surf. Sci. Spectra 3, 112 (1994) | Adequate |  |  |  | data |  |  |  | No | Al |  | Au,Ag = 84.00,368.27 | Adventitious carbon | Reliable, with three-point correction of energy scale | amorphous, cooled, insulator, pelletized, solid on double-sided tape | X-ray Photoelectron Spectroscopy |  | 93 | Good | Natural pumice. FAT mode. Emission angle = 15 degrees.
Al | 2s | 119.1 | Al(OH)3 | aluminum(III) trihydroxide | Rueda F., Mendialdua J., Rodriguez A., Casanova R., Barbaux Y., et al. | J. Electron Spectrosc. Relat. Phenom. 82, 135 (1996) | Adequate |  |  |  | data |  |  |  | No | Al |  |  | Adventitious carbon | Reliable, with one-point correction of energy scale | annealed, insulator |  |  | 300 | Adequate | FRR mode. The sample was pressed into indium sample holder. The sample was calci
Al | 2s | 119.3 | Na28.5Ag25.5Al54Si138O384 | sodium silver aluminum silicon oxide (AgNaY - zeolite) | Grunert W., Muhler M., Karge H.G. | J. Chem. Soc. Faraday Trans. 92, 701 (1996) | Adequate | 0.15 |  |  | data |  |  |  | No | Al |  |  | Adventitious carbon | Reliable, with one-point correction of energy scale | crystal, insulator, solid sample mounted on tape | AAS |  | 300 | Adequate | AgNaY- zeolite. FAT mode. The Al/Si bulk and surface composition ratios were 0.3 composition ratio determined by XPS was 0.22. The bulk composition was determine
Al | 2s | 119.4 | Pt4H20Na28(AlO2)56(SiO2)136 | platinum clusters on Na-exchanged zeolite Y (Pt4H20Na28(AlO2)56(SiO2)136) | Boyanov B.I., Morrison T.I. | J. Phys. Chem. 100, 16318 (1996) | Good | 0.1 |  | Shirley | other type of curve fit |  |  |  | No | Al |  | Au,Ag,Cu = 84.00,368.27,932.67 | Adventitious carbon | Reliable, with one-point correction of energy scale | annealed, exchangable, insulator, scraped, solid sample mounted on tape |  |  | 300 | Adequate | An electron flood gun (Ip = 2 mA) was used for charge compensation. The sample was prepared from commercial Na-exchanged zeolite Y.
Al | 2s | 119.4 | H11Na37(AlO2)56(SiO2)136 | Na-exchanged zeolite Y (H11Na37(AlO2)56(SiO2)136) | Boyanov B.I., Morrison T.I. | J. Phys. Chem. 100, 16318 (1996) | Good | 0.1 |  | Shirley | other type of curve fit |  |  |  | No | Al |  | Au,Ag,Cu = 84.00,368.27,932.67 | Adventitious carbon | Reliable, with one-point correction of energy scale | annealed, exchangable, insulator, scraped, solid sample mounted on tape |  |  | 300 | Adequate | An electron flood gun (Ip = 2 mA) was used for charge compensation. The sample was prepared from commercial Na-exchanged zeolite Y.
Al | 2s | 119 | Ni/Al2O3 | nickel/dialuminum(III) trioxide | Venezia A.M., Bertoncello R., Deganello G. | Surf. Interface Anal. 23, 239 (1995) | Good | 0.15 |  | other | mixed Gaussian/Lorentzian | 3.4 |  |  | Yes | Al |  | Au,Cu = 84.00,932.67 | Adventitious carbon | Reliable (reported energy within 300 eV of a reference energy) | annealed, solid sample mounted on tape |  |  | 300 | Adequate | The composition Ni/Al ratiodetermined by XPS was 1.8. The catalyst was prepare deposition-precipitation method. An electron flood gun was used for charge compe
Al | 2s | 118 | Al/Re | aluminum/rhenium | Wu Y., Garfunkel E., Madey T.E. | Surf. Sci. 365, 337 (1996) | Adequate |  |  | Shirley | mixed Gaussian/Lorentzian |  |  |  | No | Mg |  | Re4f7 = 40.34 | Conductor | Reliable, with one-point correction of energy scale | thin layer, vapor deposited |  |  | 300 | Adequate | 1.3 ML Al/Re(0001) and 6.3 ML Al/Re(0001) . FAT mode. Emission angle = 12 degrees.
Al | 2s | 119.5 | Pt4H11Na37(AlO2)56(SiO2)136 | platinum clusters on Na-exchanged zeolite Y (Pt4H11Na37(AlO2)56(SiO2)136) | Boyanov B.I., Morrison T.I. | J. Phys. Chem. 100, 16318 (1996) | Good | 0.1 |  | Shirley | other type of curve fit |  |  |  | No | Al |  | Au,Ag,Cu = 84.00,368.27,932.67 | Adventitious carbon | Reliable, with one-point correction of energy scale | annealed, exchangable, insulator, scraped, solid sample mounted on tape |  |  | 300 | Adequate | An electron flood gun (Ip = 2 mA) was used for charge compensation. The sample was prepared from commercial Na-exchanged zeolite Y.
Al | 2s | 119.1 | MgAl2O4 | magnesium(II) aluminum(III) oxide | Strohmeier B.R. | Surf. Sci. Spectra 3, 121 (1994) | Good | 0.2 |  | Linear | data | 2.55 |  |  | No | Mg |  | Au,Ag,Cu = 84.00,368.27,932.67 | Adventitious carbon | Reliable, with one-point correction of energy scale | insulator, polycrystalline, solid on double-sided tape | X-ray Photoelectron Spectroscopy |  | 295 | Good | The composition determined by XPS was Mg0.154Al0.293O0.553. FAT mode. The spectra were recorded at normal emission.
Al | 2s | 119.5 | H20Na28(AlO2)56(SiO2)136 | Na-exchanged zeolite Y (H20Na28(AlO2)56(SiO2)136) | Boyanov B.I., Morrison T.I. | J. Phys. Chem. 100, 16318 (1996) | Good | 0.1 |  | Shirley | other type of curve fit |  |  |  | No | Al |  | Au,Ag,Cu = 84.00,368.27,932.67 | Adventitious carbon | Reliable, with one-point correction of energy scale | annealed, exchangable, insulator, scraped, solid sample mounted on tape |  |  | 300 | Adequate | An electron flood gun (Ip = 2 mA) was used for charge compensation. The sample was prepared from commercial Na-exchanged zeolite Y.
Al | 2s | 119.2 | Na55Al54Si138O384 | sodium aluminum silicate | Grunert W., Schlogl R., Karge H.G. | Surf. Interface Anal. 20, 603 (1993) | Adequate |  |  |  | data |  |  |  | No | Al |  |  | Adventitious carbon | Reliable, with one-point correction of energy scale | crystal, insulator, thick film |  |  | 300 | Adequate | NaY - zeolite. The sample was deposited onto the metal sample holder from a suspension in pentane previously agitated in an ultrasonic bath.
Al | 2s | 119.2 | Na55Al54Si138O384 | sodium aluminum silicate | Grunert W., Schlogl R., Karge H.G. | J. Phys. Chem. 97, 8638 (1993) | Adequate | 0.15 |  |  | data |  |  |  | No | Al |  |  | Adventitious carbon | Reliable, with one-point correction of energy scale | crystal, heated | AAS |  | 673 | Adequate | The composition was determined by atomic absorption spectroscopy. zeolite Na - Y
Al | 2s | 119.3 | AlPO4 | aluminum phosphate | Lindblad T., Rebenstorf B., Yan Z.-G., Andersson S.L.T. | Appl. Catalysis A 112, 187 (1994) | Adequate |  |  | other | Gaussian |  |  |  | No | Al |  |  | Adventitious carbon | Reliable, with one-point correction of energy scale | amorphous | X-ray Photoelectron Spectroscopy | X-ray Diffraction | 300 | Adequate | The P/Al composition ratio determined by XPS was 0.90. FAT mode.
Al | 2s | 118.8 | ZnAl2O4 | zinc(II) aluminum(III) oxide | Strohmeier B.R. | Surf. Sci. Spectra 3, 128 (1994) | Good | 0.2 |  | Linear | data | 2.31 |  |  | No | Mg |  | Au,Ag,Cu = 84.00,368.27,932.67 | Adventitious carbon | Reliable, with one-point correction of energy scale | insulator, polycrystalline, solid on double-sided tape | X-ray Photoelectron Spectroscopy |  | 295 | Good | The composition determined by XPS was Zn0.151Al0.306O0.543. FAT mode. The spectra were recorded at normal emission.
Al | 2s | 119.5 | O2/Al/Re | oxygen/aluminum/rhenium | Wu Y., Garfunkel E., Madey T.E. | Surf. Sci. 365, 337 (1996) | Adequate |  |  | Shirley | mixed Gaussian/Lorentzian |  |  |  | No | Mg |  | Re4f7 = 40.34 | Conductor | Reliable, with one-point correction of energy scale | multilayer structure, oxygen pressure, oxidizing atmosphere, thin layer, vapor deposited |  |  | 300 | Adequate | 1.3 ML Al/Re(0001) after oxidation at 973 K in 1E-5 Torr O2 for 30 min (1.8E4 L) FAT mode. Emission angle = 12 degrees.
Al | 2s | 119.5 | O2/Al/Re | oxygen/aluminum/rhenium | Wu Y., Garfunkel E., Madey T.E. | Surf. Sci. 365, 337 (1996) | Adequate |  |  | Shirley | mixed Gaussian/Lorentzian |  |  |  | No | Mg |  | Re4f7 = 40.34 | Conductor | Reliable, with one-point correction of energy scale | multilayer structure, oxygen pressure, oxidizing atmosphere, thin layer, vapor deposited |  |  | 300 | Adequate | 1.3 ML Al/Re(0001) after oxidation at 973 K in 1E-5 Torr O2 for 30 min and addit for 60 min (3.78E5 L). FAT mode.
Al | 2s | 120.2 | O2/Al/Re | oxygen/aluminum/rhenium | Wu Y., Garfunkel E., Madey T.E. | Surf. Sci. 365, 337 (1996) | Adequate |  |  | Shirley | mixed Gaussian/Lorentzian |  |  |  | No | Mg |  | Re4f7 = 40.34 | Conductor | Reliable, with one-point correction of energy scale | multilayer structure, oxygen pressure, oxidizing atmosphere, thin layer, vapor deposited |  |  | 300 | Adequate | 6.3 ML Al/Re(0001) after oxidation at 973 K in 1E-5 Torr O2 for 30 min and addit for 90 min (5.58E4 L). FAT mode.
Al | 2s | 120.4 | O2/Al/Re | oxygen/aluminum/rhenium | Wu Y., Garfunkel E., Madey T.E. | Surf. Sci. 365, 337 (1996) | Adequate |  |  | Shirley | mixed Gaussian/Lorentzian |  |  |  | No | Mg |  | Re4f7 = 40.34 | Conductor | Reliable, with one-point correction of energy scale | multilayer structure, oxygen pressure, oxidizing atmosphere, thin layer, vapor deposited |  |  | 300 | Adequate | 6.3 ML Al/Re(0001) after oxidation at 973 K in 1E-5 Torr O2 for 30 min (1.8E4 L)
Al | 2s | 118 | O2/Al/Re | oxygen/aluminum/rhenium | Wu Y., Garfunkel E., Madey T.E. | Surf. Sci. 365, 337 (1996) | Adequate |  |  | Shirley | mixed Gaussian/Lorentzian |  |  |  | No | Mg |  | Re4f7 = 40.34 | Conductor | Reliable, with one-point correction of energy scale | multilayer structure, oxygen pressure, oxidizing atmosphere, thin layer, vapor deposited |  |  | 300 | Adequate | 6.3 ML Al/Re(0001) after oxidation at 973 K in 1E-5 Torr O2 for 30 min (1.8E4 L)
Al | 2s | 119.8 | O2/Al/Re | oxygen/aluminum/rhenium | Wu Y., Garfunkel E., Madey T.E. | Surf. Sci. 365, 337 (1996) | Adequate |  |  | Shirley | mixed Gaussian/Lorentzian |  |  |  | No | Mg |  | Re4f7 = 40.34 | Conductor | Reliable, with one-point correction of energy scale | multilayer structure, oxygen pressure, oxidizing atmosphere, thin layer, vapor deposited |  |  | 300 | Adequate | 6.3 ML Al/Re(0001) after oxidation at 973 K in 1E-5 Torr O2 for 30 min and addit 1E-4 Torr O2 for 90 min and at 1173 K in 1E-4 Torr O2 for 30 min (7.38E5 L). FAT
Al | 2s | 119.5 | Pt4H7Na41(AlO2)56(SiO2)136 | platinum clusters on Na-exchanged zeolite Y (Pt4H7Na41(AlO2)56(SiO2)136) | Boyanov B.I., Morrison T.I. | J. Phys. Chem. 100, 16318 (1996) | Good | 0.1 |  | Shirley | other type of curve fit |  |  |  | No | Al |  | Au,Ag,Cu = 84.00,368.27,932.67 | Adventitious carbon | Reliable, with one-point correction of energy scale | annealed, exchangable, insulator, scraped, solid sample mounted on tape |  |  | 300 | Adequate | An electron flood gun (Ip = 2 mA) was used for charge compensation. The sample was prepared from commercial Na-exchanged zeolite Y.
Al | 2s | 119.4 | Pt4H3Na45(AlO2)56(SiO2)136 | platinum clusters on Na-exchanged zeolite Y (Pt4H3Na45(AlO2)56(SiO2)136) | Boyanov B.I., Morrison T.I. | J. Phys. Chem. 100, 16318 (1996) | Good | 0.1 |  | Shirley | other type of curve fit |  |  |  | No | Al |  | Au,Ag,Cu = 84.00,368.27,932.67 | Adventitious carbon | Reliable, with one-point correction of energy scale | annealed, exchangable, insulator, scraped, solid sample mounted on tape |  |  | 300 | Adequate | An electron flood gun (Ip = 2 mA) was used for charge compensation. The sample was prepared from commercial Na-exchanged zeolite Y.
Al | 2s | 122 | AlF3 | aluminum trifluoride | Hess A., Kemnitz E., Lippitz A., Unger W.E.S., Menz D.-H. | J. Catal. 148, 270 (1994) | Adequate |  |  |  | data | 3 |  |  | No | Mg |  | Au,Ag,Cu = 84.00,368.27,932.67 | Adventitious carbon | Reliable (reported energy within 300 eV of a reference energy) | alpha phase, crystal, insulator, solid on double-sided tape |  |  | 300 | Adequate | FRR mode.
Al | 2s | 120.7 | AlF2.3(OH)0.7.H2O | aluminum fluoride hydroxide hydrate | Hess A., Kemnitz E., Lippitz A., Unger W.E.S., Menz D.-H. | J. Catal. 148, 270 (1994) | Adequate |  |  |  | data | 3 |  |  | No | Mg |  | Au,Ag,Cu = 84.00,368.27,932.67 | Adventitious carbon | Reliable (reported energy within 300 eV of a reference energy) | insulator, solid on double-sided tape |  |  | 300 | Adequate | FRR mode.
Al | 2s | 121.8 | AlF3 | aluminum trifluoride | Hess A., Kemnitz E., Lippitz A., Unger W.E.S., Menz D.-H. | J. Catal. 148, 270 (1994) | Adequate |  |  |  | data | 3.5 |  |  | No | Mg |  | Au,Ag,Cu = 84.00,368.27,932.67 | Adventitious carbon | Reliable (reported energy within 300 eV of a reference energy) | beta phase, crystal, insulator, solid on double-sided tape |  |  | 300 | Adequate | FRR mode.
Al | 2s | 119.6 | Al(OH)3 | aluminum(III) hydroxide | Hess A., Kemnitz E., Lippitz A., Unger W.E.S., Menz D.-H. | J. Catal. 148, 270 (1994) | Adequate |  |  |  | data | 2.6 |  |  | No | Mg |  | Au,Ag,Cu = 84.00,368.27,932.67 | Adventitious carbon | Reliable (reported energy within 300 eV of a reference energy) | insulator, solid on double-sided tape |  |  | 300 | Adequate | Bayerite. FRR mode.
Al | 2s | 119.6 | Ca0.14Na0.68K0.02(Si7.71Al0.29)(Al3.14Mg0.68Fe0.19)O20(OH)4.nH2O | calcium sodium potassium silicon aluminum magnesium iron oxide hydroxide hydrate | Skaribas S.P., Pomonis P.J., Grange P., Delmon B. | J. Chem. Soc. Faraday Trans. 88, 3217 (1992) | Adequate |  |  | other | other type of curve fit |  |  |  | Yes | Al |  | Au4f7 = 84.00 | Adventitious carbon | Reliable (reported energy within 300 eV of a reference energy) | annealed, pelletized |  |  | 300 | Adequate | Na montmorillonite. The sample was calcined at 773 K. An electron flood gun (Ep = 6 eV) was used for charge compensation. The charge compensation was done by placing a nickel grid screen grounded to the system.
Al | 2s | 117.9 | Al2O3/Al | dialuminum trioxide/aluminum (CasNo:7429-90-5) | Olefjord I., Mathieu H.J., Marcus P. | Surf. Interface Anal. 15, 681 (1990) | Adequate |  |  |  | data | 2 |  |  | No | Al |  | Au,Cu= 84.00,932.67 | Conductor | Reliable, with one-point correction of energy scale | annealed, oxidizing atmosphere, sputtered |  |  | 293 | Good | 23 A Al2O3/Al. Ar ion etching of Al2O3/Al and oxidation at 523 K in oxygen. The thickness of the layer was determined by NRA. These data are a part of a round robin test. The fifth series. The substrate was prepared by cold rolling of a cast, annealing in
Al | 2s | 118 | Al2O3/Al | dialuminum trioxide/aluminum (CasNo:7429-90-5) | Olefjord I., Mathieu H.J., Marcus P. | Surf. Interface Anal. 15, 681 (1990) | Adequate |  |  |  | data | 1.5 |  |  | Yes | Al |  | Au,Cu= 84.00,932.67 | Conductor | Reliable, with one-point correction of energy scale | annealed, oxidizing atmosphere, sputtered |  |  | 293 | Good | 23 A Al2O3/Al. Ar ion etching of Al2O3/Al and oxidation at 523 K in oxygen. The thickness of the layer was determined by NRA. These data are a part of a round robin test. The fourth series. The substrate was prepared by cold rolling of a cast, annealing i
Al | 2s | 118.14 | Al2O3/Al | dialuminum trioxide/aluminum (CasNo:7429-90-5) | Olefjord I., Mathieu H.J., Marcus P. | Surf. Interface Anal. 15, 681 (1990) | Adequate |  |  |  | data | 1.49 |  |  | Yes | Al |  | Au,Cu= 84.00,932.67 | Conductor | Reliable, with one-point correction of energy scale | annealed, oxidizing atmosphere, sputtered |  |  | 293 | Good | 23 A Al2O3/Al. Ar ion etching of Al2O3/Al and oxidation at 523 K in oxygen. The thickness of the layer was determined by NRA. These data are a part of a round robin test. The third series. The substrate was prepared by cold rolling of a cast, annealing in
Al | 2s | 118.2 | Al2O3/Al | dialuminum trioxide/aluminum (CasNo:7429-90-5) | Olefjord I., Mathieu H.J., Marcus P. | Surf. Interface Anal. 15, 681 (1990) | Adequate |  |  |  | data | 1.6 |  |  | No | Mg |  | Au,Cu= 84.00,932.67 | Conductor | Reliable, with one-point correction of energy scale | annealed, oxidizing atmosphere, sputtered |  |  | 293 | Good | 23 A Al2O3/Al. Ar ion etching of Al2O3/Al and oxidation at 523 K in oxygen. The thickness of the layer was determined by NRA. These data are a part of a round robin test. The eighth series. The substrate was prepared by cold rolling of a cast, annealing i
Al | 2s | 118 | Al2O3/Al | dialuminum trioxide/aluminum (CasNo:7429-90-5) | Olefjord I., Mathieu H.J., Marcus P. | Surf. Interface Anal. 15, 681 (1990) | Adequate |  |  |  | data | 1.9 |  |  | No | Mg |  | Au,Cu= 84.00,932.67 | Conductor | Reliable, with one-point correction of energy scale | annealed, oxidizing atmosphere, sputtered |  |  | 293 | Good | 23 A Al2O3/Al. Ar ion etching of Al2O3/Al and oxidation at 523 K in oxygen. The thickness of the layer was determined by NRA. These data are a part of a round robin test. The seventh series. The substrate was prepared by cold rolling of a cast, annealing
Al | 2s | 118 | Al2O3/Al | dialuminum trioxide/aluminum (CasNo:7429-90-5) | Olefjord I., Mathieu H.J., Marcus P. | Surf. Interface Anal. 15, 681 (1990) | Adequate |  |  |  | data | 1.3 |  |  | No | Mg |  | Au,Cu= 84.00,932.67 | Conductor | Reliable, with one-point correction of energy scale | annealed, oxidizing atmosphere, sputtered |  |  | 293 | Good | 23 A Al2O3/Al. Ar ion etching of Al2O3/Al and oxidation at 523 K in oxygen. The thickness of the layer was determined by NRA. These data are a part of a round robin test. The sixth series. The substrate was prepared by cold rolling of a cast, annealing in
Al | 2s | 118 | Al2O3/Al | dialuminum trioxide/aluminum (CasNo:7429-90-5) | Olefjord I., Mathieu H.J., Marcus P. | Surf. Interface Anal. 15, 681 (1990) | Adequate |  |  |  | data | 1.9 |  |  | No | Al |  | Au,Cu= 84.00,932.67 | Conductor | Reliable, with one-point correction of energy scale | annealed, oxidizing atmosphere, sputtered |  |  | 293 | Good | 23 A Al2O3/Al. Ar ion etching of Al2O3/Al and oxidation at 523 K in oxygen. The thickness of the layer was determined by NRA. These data are a part of a round robin test. The eleventh series. The substrate was prepared by cold rolling of a cast, annealing
Al | 2s | 118.41 | Al2O3/Al | dialuminum trioxide/aluminum (CasNo:7429-90-5) | Olefjord I., Mathieu H.J., Marcus P. | Surf. Interface Anal. 15, 681 (1990) | Adequate |  |  |  | data | 1.66 |  |  | No | Mg |  | Au,Cu= 84.00,932.67 | Conductor | Reliable, with one-point correction of energy scale | annealed, oxidizing atmosphere, sputtered |  |  | 293 | Good | 23 A Al2O3/Al. Ar ion etching of Al2O3/Al and oxidation at 523 K in oxygen. The thickness of the layer was determined by NRA. These data are a part of a round robin test. The tenth series. The substrate was prepared by cold rolling of a cast, annealing in
Al | 2s | 118.1 | Al2O3/Al | dialuminum trioxide/aluminum (CasNo:7429-90-5) | Olefjord I., Mathieu H.J., Marcus P. | Surf. Interface Anal. 15, 681 (1990) | Adequate |  |  |  | data | 1.8 |  |  | No | Al |  | Au,Cu= 84.00,932.67 | Conductor | Reliable, with one-point correction of energy scale | annealed, oxidizing atmosphere, sputtered |  |  | 293 | Good | 23 A Al2O3/Al. Ar ion etching of Al2O3/Al and oxidation at 523 K in oxygen. The thickness of the layer was determined by NRA. These data are a part of a round robin test. The 13th series. The substrate was prepared by cold rolling of a cast, annealing in
Al | 2s | 117.9 | Al2O3/Al | dialuminum trioxide/aluminum (CasNo:7429-90-5) | Olefjord I., Mathieu H.J., Marcus P. | Surf. Interface Anal. 15, 681 (1990) | Adequate |  |  |  | data | 1.95 |  |  | No | Mg |  | Au,Cu= 84.00,932.67 | Conductor | Reliable, with one-point correction of energy scale | annealed, oxidizing atmosphere, sputtered |  |  | 293 | Good | 23 A Al2O3/Al. Ar ion etching of Al2O3/Al and oxidation at 523 K in oxygen. The thickness of the layer was determined by NRA. These data are a part of a round robin test. The 14th series. The substrate was prepared by cold rolling of a cast, annealing in
Al | 2s | 117.9 | Al2O3/Al | dialuminum trioxide/aluminum (CasNo:7429-90-5) | Olefjord I., Mathieu H.J., Marcus P. | Surf. Interface Anal. 15, 681 (1990) | Adequate |  |  |  | data | 1.6 |  |  | No | Mg |  | Other, Al2p =72.87 | Element | Reliable, with one-point correction of energy scale | annealed, oxidizing atmosphere, sputtered |  |  | 293 | Good | 23 A Al2O3/Al. Ar ion etching of Al2O3/Al and oxidation at 523 K in oxygen. The thickness of the layer was determined by NRA. These data are a part of a round robin test. The 15th series. The substrate was prepared by cold rolling of a cast, annealing in
Al | 2s | 118.1 | Al2O3/Al | dialuminum trioxide/aluminum (CasNo:7429-90-5) | Olefjord I., Mathieu H.J., Marcus P. | Surf. Interface Anal. 15, 681 (1990) | Adequate |  |  |  | data | 1.8 |  |  | No | Al |  | Au,Cu= 84.00,932.67 | Conductor | Reliable, with one-point correction of energy scale | annealed, oxidizing atmosphere, sputtered |  |  | 293 | Good | 23 A Al2O3/Al. Ar ion etching of Al2O3/Al and oxidation at 523 K in oxygen. The thickness of the layer was determined by NRA. These data are a part of a round robin test. The ninth series. The substrate was prepared by cold rolling of a cast, annealing in
Al | 2s | 118 | Al2O3/Al | dialuminum trioxide/aluminum (CasNo:7429-90-5) | Olefjord I., Mathieu H.J., Marcus P. | Surf. Interface Anal. 15, 681 (1990) | Adequate | 0.2 |  |  | data | 1.7 |  |  | No | Mg,Al |  | Au,Cu= 84.00,932.67 | Conductor | Reliable (reported energy within 300 eV of a reference energy) | oxidizing atmosphere |  |  | 293 | Good | 23 A Al2O3/Al. Ar ion etching of Al2O3/Al and oxidation at 523 K in oxygen. The thickness of the layer was determined by NRA. These data aremean values of the round robin test.
Al | 2s | 118 | Al2O3/Al | dialuminum trioxide/aluminum (CasNo:7429-90-5) | Olefjord I., Mathieu H.J., Marcus P. | Surf. Interface Anal. 15, 681 (1990) | Adequate |  |  |  | data | 1.78 |  |  | No | Mg |  | Au,Cu= 84.00,932.67 | Conductor | Reliable, with one-point correction of energy scale | annealed, oxidizing atmosphere, sputtered |  |  | 293 | Good | 23 A Al2O3/Al. Ar ion etching of Al2O3/Al and oxidation at 523 K in oxygen. The thickness of the layer was determined by NRA. These data are a part of a round robin test. The twelfth series. The substrate was prepared by cold rolling of a cast, annealing
Al | 2s | 118 | Al2O3/Al | dialuminum trioxide/aluminum (CasNo:7429-90-5) | Olefjord I., Mathieu H.J., Marcus P. | Surf. Interface Anal. 15, 681 (1990) | Adequate |  |  |  | data | 1.4 |  |  | No | Mg |  | Other, Al2p =72.87 | Element | Reliable, with one-point correction of energy scale | annealed, oxidizing atmosphere, sputtered |  |  | 293 | Good | 23 A Al2O3/Al. Ar ion etching of Al2O3/Al and oxidation at 523 K in oxygen. The thickness of the layer was determined by NRA. These data are a part of a round robin test. The 15th series. The substrate was prepared by cold rolling of a cast, annealing in
Al | 2s | 118 | Al2O3/Al | dialuminum trioxide/aluminum (CasNo:7429-90-5) | Olefjord I., Mathieu H.J., Marcus P. | Surf. Interface Anal. 15, 681 (1990) | Adequate |  |  |  | data | 1.29 |  |  | No | Mg |  | Au,Cu= 84.00,932.67 | Conductor | Reliable, with one-point correction of energy scale | annealed, oxidizing atmosphere, sputtered |  |  | 293 | Good | 23 A Al2O3/Al. Ar ion etching of Al2O3/Al and oxidation at 523 K in oxygen. The thickness of the layer was determined by NRA. These data are a part of a round robin test. The second series. The substrate was prepared by cold rolling of a cast, annealing i
Al | 2s | 120.4 | Al2O3/Al | dialuminum trioxide (CasNo:1344-28-1)/aluminum | Olefjord I., Mathieu H.J., Marcus P. | Surf. Interface Anal. 15, 681 (1990) | Adequate |  |  |  | data | 2.4 |  |  | No | Al |  | Au,Cu= 84.00,932.67 | Conductor | Reliable, with one-point correction of energy scale | oxygen pressure, oxidizing atmosphere, thin film, thermal oxide |  |  | 293 | Good | 23 A Al2O3/Al. Ar ion etching of Al2O3/Al and oxidation at 523 K in oxygen. The thickness of the layer was determined by NRA. These data are a part of a round robin test. The fifth series. The substrate was prepared by cold rolling of a cast, annealing in
Al | 2s | 120.2 | Al2O3/Al | dialuminum trioxide (CasNo:1344-28-1)/aluminum | Olefjord I., Mathieu H.J., Marcus P. | Surf. Interface Anal. 15, 681 (1990) | Adequate |  |  |  | data | 2.2 |  |  | Yes | Al |  | Au,Cu= 84.00,932.67 | Conductor | Reliable, with one-point correction of energy scale | oxygen pressure, oxidizing atmosphere, thin film, thermal oxide |  |  | 293 | Good | 23 A Al2O3/Al. Ar ion etching of Al2O3/Al and oxidation at 523 K in oxygen. The thickness of the layer was determined by NRA. These data are a part of a round robin test. The fourth series. The substrate was prepared by cold rolling of a cast, annealing i
Al | 2s | 120.6 | Al2O3/Al | dialuminum trioxide (CasNo:1344-28-1)/aluminum | Olefjord I., Mathieu H.J., Marcus P. | Surf. Interface Anal. 15, 681 (1990) | Adequate |  |  |  | data | 2.08 |  |  | Yes | Al |  | Au,Cu= 84.00,932.67 | Conductor | Reliable, with one-point correction of energy scale | oxygen pressure, oxidizing atmosphere, thin film, thermal oxide |  |  | 293 | Good | 23 A Al2O3/Al. Ar ion etching of Al2O3/Al and oxidation at 523 K in oxygen. The thickness of the layer was determined by NRA. These data are a part of a round robin test. The third series. The substrate was prepared by cold rolling of a cast, annealing in
Al | 2s | 118.1 | Al2O3/Al | dialuminum trioxide/aluminum (CasNo:7429-90-5) | Olefjord I., Mathieu H.J., Marcus P. | Surf. Interface Anal. 15, 681 (1990) | Adequate |  |  |  | data | 2.5 |  |  | No | Mg |  | Au,Cu= 84.00,932.67 | Conductor | Reliable, with one-point correction of energy scale | annealed, oxidizing atmosphere, sputtered |  |  | 293 | Good | 23 A Al2O3/Al. Ar ion etching of Al2O3/Al and oxidation at 523 K in oxygen. The thickness of the layer was determined by NRA. These data are a part of a round robin test. The first series. The substrate was prepared by cold rolling of a cast, annealing in
Al | 2s | 120.6 | Al2O3/Al | dialuminum trioxide (CasNo:1344-28-1)/aluminum | Olefjord I., Mathieu H.J., Marcus P. | Surf. Interface Anal. 15, 681 (1990) | Adequate |  |  |  | data | 2.3 |  |  | No | Mg |  | Au,Cu= 84.00,932.67 | Conductor | Reliable, with one-point correction of energy scale | oxygen pressure, oxidizing atmosphere, thin film, thermal oxide |  |  | 293 | Good | 23 A Al2O3/Al. Ar ion etching of Al2O3/Al and oxidation at 523 K in oxygen. The thickness of the layer was determined by NRA. These data are a part of a round robin test. The eighth series. The substrate was prepared by cold rolling of a cast, annealing i
Al | 2s | 120.6 | Al2O3/Al | dialuminum trioxide (CasNo:1344-28-1)/aluminum | Olefjord I., Mathieu H.J., Marcus P. | Surf. Interface Anal. 15, 681 (1990) | Adequate |  |  |  | data | 2.6 |  |  | No | Mg |  | Au,Cu= 84.00,932.67 | Conductor | Reliable, with one-point correction of energy scale | oxygen pressure, oxidizing atmosphere, thin film, thermal oxide |  |  | 293 | Good | 23 A Al2O3/Al. Ar ion etching of Al2O3/Al and oxidation at 523 K in oxygen. The thickness of the layer was determined by NRA. These data are a part of a round robin test. The seventh series. The substrate was prepared by cold rolling of a cast, annealing
Al | 2s | 120.6 | Al2O3/Al | dialuminum trioxide (CasNo:1344-28-1)/aluminum | Olefjord I., Mathieu H.J., Marcus P. | Surf. Interface Anal. 15, 681 (1990) | Adequate |  |  |  | data | 2.3 |  |  | No | Mg |  | Au,Cu= 84.00,932.67 | Conductor | Reliable, with one-point correction of energy scale | oxygen pressure, oxidizing atmosphere, thin film, thermal oxide |  |  | 293 | Good | 23 A Al2O3/Al. Ar ion etching of Al2O3/Al and oxidation at 523 K in oxygen. The thickness of the layer was determined by NRA. These data are a part of a round robin test. The sixth series. The substrate was prepared by cold rolling of a cast, annealing in
Al | 2s | 120.6 | Al2O3/Al | dialuminum trioxide (CasNo:1344-28-1)/aluminum | Olefjord I., Mathieu H.J., Marcus P. | Surf. Interface Anal. 15, 681 (1990) | Adequate |  |  |  | data | 2.6 |  |  | No | Al |  | Au,Cu= 84.00,932.67 | Conductor | Reliable, with one-point correction of energy scale | oxygen pressure, oxidizing atmosphere, thin film, thermal oxide |  |  | 293 | Good | 23 A Al2O3/Al. Ar ion etching of Al2O3/Al and oxidation at 523 K in oxygen. The thickness of the layer was determined by NRA. These data are a part of a round robin test. The eleventh series. The substrate was prepared by cold rolling of a cast, annealing
Al | 2s | 120.97 | Al2O3/Al | dialuminum trioxide (CasNo:1344-28-1)/aluminum | Olefjord I., Mathieu H.J., Marcus P. | Surf. Interface Anal. 15, 681 (1990) | Adequate |  |  |  | data | 2.18 |  |  | No | Mg |  | Au,Cu= 84.00,932.67 | Conductor | Reliable, with one-point correction of energy scale | oxygen pressure, oxidizing atmosphere, thin film, thermal oxide |  |  | 293 | Good | 23 A Al2O3/Al. Ar ion etching of Al2O3/Al and oxidation at 523 K in oxygen. The thickness of the layer was determined by NRA. These data are a part of a round robin test. The tenth series. The substrate was prepared by cold rolling of a cast, annealing in
Al | 2s | 120.4 | Al2O3/Al | dialuminum trioxide (CasNo:1344-28-1)/aluminum | Olefjord I., Mathieu H.J., Marcus P. | Surf. Interface Anal. 15, 681 (1990) | Adequate |  |  |  | data | 2.2 |  |  | No | Al |  | Au,Cu= 84.00,932.67 | Conductor | Reliable, with one-point correction of energy scale | oxygen pressure, oxidizing atmosphere, thin film, thermal oxide |  |  | 293 | Good | 23 A Al2O3/Al. Ar ion etching of Al2O3/Al and oxidation at 523 K in oxygen. The thickness of the layer was determined by NRA. These data are a part of a round robin test. The ninth series. The substrate was prepared by cold rolling of a cast, annealing in
Al | 2s | 120.4 | Al2O3/Al | dialuminum trioxide (CasNo:1344-28-1)/aluminum | Olefjord I., Mathieu H.J., Marcus P. | Surf. Interface Anal. 15, 681 (1990) | Adequate |  |  |  | data | 2.6 |  |  | No | Mg |  | Au,Cu= 84.00,932.67 | Conductor | Reliable, with one-point correction of energy scale | oxygen pressure, oxidizing atmosphere, thin film, thermal oxide |  |  | 293 | Good | 23 A Al2O3/Al. Ar ion etching of Al2O3/Al and oxidation at 523 K in oxygen. The thickness of the layer was determined by NRA. These data are a part of a round robin test. The 14th series. The substrate was prepared by cold rolling of a cast, annealing in
Al | 2s | 120.4 | Al2O3/Al | dialuminum trioxide (CasNo:1344-28-1)/aluminum | Olefjord I., Mathieu H.J., Marcus P. | Surf. Interface Anal. 15, 681 (1990) | Adequate |  |  |  | data | 2.6 |  |  | No | Al |  | Au,Cu= 84.00,932.67 | Conductor | Reliable, with one-point correction of energy scale | oxygen pressure, oxidizing atmosphere, thin film, thermal oxide |  |  | 293 | Good | 23 A Al2O3/Al. Ar ion etching of Al2O3/Al and oxidation at 523 K in oxygen. The thickness of the layer was determined by NRA. These data are a part of a round robin test. The 13th series. The substrate was prepared by cold rolling of a cast, annealing in
Al | 2s | 121 | AlF3 | aluminum(III) trifluoride | McGuire G.E., Schweitzer G.Kk., Carlson T.A. | Inorg. Chem. 12, 2451 (1973) | [8 empty] | No |  |  |  | Adventitious carbon | Two-point correction of energy scale
Al | 2s | 117.9 | O2/Al | molecular oxygen on aluminum | Chuang T.J., Domen K. | J. Vac. Sci. Technol. B 7, 1200 (1989) | Adequate |  |  |  | data |  |  |  | No |  |  | Au4f7= 84.00 | Conductor | Reliable, with one-point correction of energy scale | oxygen pressure, oxidizing atmosphere |  |  | 300 | Adequate | 1.2E4 L O2/Al or ~10 A of the oxide layer as determined with XPS
Al | 2s | 117.9 | AlOx/Al | aluminum oxides/aluminum | Carney T.J., Tsakiropoulos P., Watts J.F., Castle J.E. | Int. J. Rapid. Solidification 5, 189 (1990) | Good | 0.2 |  | Shirley | mixed Gaussian/Lorentzian | 2.4 |  |  | No | Mg |  | Other, Al2p =72.87 | Conductor | Reliable, with one-point correction of energy scale | native oxide, powder (when a special point is made in the article) |  |  | 293 | Adequate | Native oxide film on powder particles.
Al | 2s | 120.4 | AlOx/Al | aluminum oxides/aluminum | Carney T.J., Tsakiropoulos P., Watts J.F., Castle J.E. | Int. J. Rapid. Solidification 5, 189 (1990) | Good | 0.2 |  | Shirley | mixed Gaussian/Lorentzian | 2.4 |  |  | No | Mg |  | Other, Al2p =72.87 | Conductor | Reliable, with one-point correction of energy scale | native oxide, powder (when a special point is made in the article) |  |  | 293 | Adequate | Native oxide film on powder particles.
Al | 2s | 120.4 | AlOx/Al | aluminum oxides/aluminum | Carney T.J., Tsakiropoulos P., Watts J.F., Castle J.E. | Int. J. Rapid. Solidification 5, 189 (1990) | Good | 0.2 |  | Shirley | mixed Gaussian/Lorentzian | 2.4 |  |  | No | Al |  | Other, Al2p =72.87 | Conductor | Reliable, with one-point correction of energy scale | native oxide, powder (when a special point is made in the article) |  |  | 293 | Adequate | Native oxide film on powder particles.
Al | 2s | 120.15 | Ni/Al2O3 | nickel/aluminum oxide | Legare P., Fritsch A. | Surf. Interface Anal. 15, 698 (1990) | [8 empty] | No |  |  | FL | Ni FL | Reliable | crystal
Al | 2s | 119.56 | Pt/Al2O3 | platinum/aluminum oxide | Legare P., Fritsch A. | Surf. Interface Anal. 15, 698 (1990) | [8 empty] | No |  |  | FL | Pt FL | Reliable | crystal
Al | 2s | 119.6 | Pd/Al2O3 | palladium/aluminun oxide | Legare P., Fritsch A. | Surf. Interface Anal. 15, 698 (1990) | [8 empty] | No |  |  | FL | Pd FL | Reliable | crystal
Al | 2s | 118 | Al2O3/Al | aluminum oxide/aluminum | Olefjord I., Mathieu H.J., Marcus P. | Surf. Interface Anal. 15, 681 (1990) | [8 empty] | No |  |  | Au,Cu |  | Reliable
Al | 2s | 117.9 | AlOx/Al | aluminum oxides/aluminum | Carney T.J., Tsakiropoulos P., Watts J.F., Castle J.E. | Int. J. Rapid. Solidification 5, 189 (1990) | Good | 0.2 |  | Shirley | mixed Gaussian/Lorentzian | 1.7 |  |  | No | Al |  | Other, Al2p =72.87 | Conductor | Reliable, with one-point correction of energy scale | native oxide, powder (when a special point is made in the article) |  |  | 293 | Adequate | Native oxide film on powder particles.
Al | 2s | 118.9 | Al2O3 | dialuminum trioxide | Ciliberto E., Fragala I., Rizza R., Spoto G., Allen G.C. | Appl. Phys. Lett. 67, 1624 (1995) | Adequate |  |  |  | data |  |  |  | Yes | Al |  |  | Adventitious carbon | Reliable, with one-point correction of energy scale | amorphous, chemical vapor deposition, insulator, thin film |  | X-ray Diffraction | 300 | Adequate | An electron flood gun was used for charge compensation.
Al | 2s | 119.5 | Al2O3 | dialuminum trioxide | Hess A., Kemnitz E., Lippitz A., Unger W.E.S., Menz D.-H. | J. Catal. 148, 270 (1994) | Adequate |  |  |  | data | 3.2 |  |  | No | Mg |  | Au,Ag,Cu = 84.00,368.27,932.67 | Adventitious carbon | Reliable (reported energy within 300 eV of a reference energy) | crystal, gamma phase, insulator, solid on double-sided tape |  |  | 300 | Adequate | FRR mode.
Al | 2s | 120.2 | O2/Al | molecular oxygen on aluminum | Chuang T.J., Domen K. | J. Vac. Sci. Technol. B 7, 1200 (1989) | Adequate |  |  |  | data |  |  |  | No |  |  | Au4f7= 84.00 | Conductor | Reliable, with one-point correction of energy scale | oxygen pressure, oxidizing atmosphere |  |  | 300 | Adequate | 1.2E4 L O2/Al or ~10 A of the oxide layer as determined with XPS
Al | 2s | 119 | Al2O3 | dialuminum(III) trioxide | Venezia A.M., Bertoncello R., Deganello G. | Surf. Interface Anal. 23, 239 (1995) | Good | 0.15 |  | other | mixed Gaussian/Lorentzian |  |  |  | Yes | Al |  | Au,Cu = 84.00,932.67 | Adventitious carbon | Reliable (reported energy within 300 eV of a reference energy) | solid sample mounted on tape |  |  | 300 | Adequate | An electron flood gun was used for charge compensation. FAT mode.
Al | 2s | 119.3 | Al2O3 | dialuminum(III) trioxide | Rueda F., Mendialdua J., Rodriguez A., Casanova R., Barbaux Y., et al. | J. Electron Spectrosc. Relat. Phenom. 82, 135 (1996) | Adequate |  |  |  | data |  |  |  | No | Al |  |  | Adventitious carbon | Reliable, with one-point correction of energy scale | annealed, insulator |  |  | 300 | Adequate | FRR mode. The sample was pressed into indium sample holder. The sample was calci
Al | 2s | 121.2 | Al2O3 | dialuminum trioxide | Ealet B., Elyakhloufi M.H., Gillet E., Ricci M. | Thin Solid Films 250, 92 (1994) | Adequate | 0.1 |  |  | data |  |  |  | No | Al |  | Au,Ag = 84.00,368.27 | Adventitious carbon | Reliable, with three-point correction of energy scale | crystal, gamma phase, insulator, thermal oxide |  | TED | 300 | Adequate | 7.5- 40 nm Al203/Al. Al foil was heated at 873 K for 24 h and cooled in air, then was cleaned by Ar+ ion bombardment (Ep = 1 keV, j = 1E-8 A cm-2) and heated in UHV (T = 673 K, time = 2h).
Al | 2s | 116.1 | Al2O3 | dialuminum trioxide | Gillet E., Ealet B. | Surf. Sci. 273, 427 (1992) | Adequate |  |  |  | data |  |  |  | No | Al |  | FL = Fermi level | Valence band minimum | Reliable (reported energy within 300 eV of a reference energy) | alpha phase, crystal |  | Low-energy Electron Diffraction | 300 | Adequate | Sapphire. Alpha-Al2O3(0001) and alpha-Al2O3(-1012). LEED patterns were (1x1). The crystals were heated to 2040 K and cleaned by Ar+ ion bombardment (Ep = 1keV, Ip = 10 microamperes) combined with heating in O2 (T = 750 K, p = 1.3E-4 Pa) and annealing (T =
Al | 2s | 120.5 | Al2O3/Al | dialuminum trioxide (CasNo:1344-28-1)/aluminum | Olefjord I., Mathieu H.J., Marcus P. | Surf. Interface Anal. 15, 681 (1990) | Adequate | 0.2 |  |  | data | 2.4 |  |  | No | Mg,Al |  | Au,Cu= 84.00,932.67 | Conductor | Reliable (reported energy within 300 eV of a reference energy) | oxidizing atmosphere |  |  | 293 | Good | 23 A Al2O3/Al. Ar ion etching of Al2O3/Al and oxidation at 523 K in oxygen. The thickness of the layer was determined by NRA. These data aremean values of the round robin test.
Al | 2s | 120.6 | Al2O3/Al | dialuminum trioxide (CasNo:1344-28-1)/aluminum | Olefjord I., Mathieu H.J., Marcus P. | Surf. Interface Anal. 15, 681 (1990) | Adequate |  |  |  | data | 2.68 |  |  | No | Mg |  | Au,Cu= 84.00,932.67 | Conductor | Reliable, with one-point correction of energy scale | oxygen pressure, oxidizing atmosphere, thin film, thermal oxide |  |  | 293 | Good | 23 A Al2O3/Al. Ar ion etching of Al2O3/Al and oxidation at 523 K in oxygen. The thickness of the layer was determined by NRA. These data are a part of a round robin test. The twelfth series. The substrate was prepared by cold rolling of a cast, annealing
Al | 2s | 120.6 | Al2O3/Al | dialuminum trioxide (CasNo:1344-28-1)/aluminum | Olefjord I., Mathieu H.J., Marcus P. | Surf. Interface Anal. 15, 681 (1990) | Adequate |  |  |  | data | 2.3 |  |  | No | Mg |  | Other, Al2p =72.87 | Element | Reliable, with one-point correction of energy scale | oxygen pressure, oxidizing atmosphere, thin film, thermal oxide |  |  | 293 | Good | 23 A Al2O3/Al. Ar ion etching of Al2O3/Al and oxidation at 523 K in oxygen. The thickness of the layer was determined by NRA. These data are a part of a round robin test. The 16th series. The substrate was prepared by cold rolling of a cast, annealing in
Al | 2s | 121 | Al2O3/Al | dialuminum trioxide (CasNo:1344-28-1)/aluminum | Rajopadhye N.R., Dake S.B., Bhoraskar S.V. | Thin Solid Films 142, 127 (1986) | Adequate |  |  |  | data |  |  |  | No |  |  | Other, Al2p=72.87 | Element | Reliable, with one-point correction of energy scale | sputter deposited, thin layer, wafer |  |  | 293 | Adequate | A r.f.-sputtered oxide.
Al | 2s | 120.4 | Al2O3/Al | dialuminum trioxide (CasNo:1344-28-1)/aluminum | Olefjord I., Mathieu H.J., Marcus P. | Surf. Interface Anal. 15, 681 (1990) | Adequate |  |  |  | data | 2.5 |  |  | No | Mg |  | Other, Al2p =72.87 | Element | Reliable, with one-point correction of energy scale | oxygen pressure, oxidizing atmosphere, thin film, thermal oxide |  |  | 293 | Good | 23 A Al2O3/Al. Ar ion etching of Al2O3/Al and oxidation at 523 K in oxygen. The thickness of the layer was determined by NRA. These data are a part of a round robin test. The 15th series. The substrate was prepared by cold rolling of a cast, annealing in
Al | 2s | 120.6 | Al2O3/Al | dialuminum trioxide (CasNo:1344-28-1)/aluminum | Olefjord I., Mathieu H.J., Marcus P. | Surf. Interface Anal. 15, 681 (1990) | Adequate |  |  |  | data | 2.33 |  |  | No | Mg |  | Au,Cu= 84.00,932.67 | Conductor | Reliable, with one-point correction of energy scale | oxygen pressure, oxidizing atmosphere, thin film, thermal oxide |  |  | 293 | Good | 23 A Al2O3/Al. Ar ion etching of Al2O3/Al and oxidation at 523 K in oxygen. The thickness of the layer was determined by NRA. These data are a part of a round robin test. The second series. The substrate was prepared by cold rolling of a cast, annealing i
Al | 2s | 120.8 | Al2O3/Al | dialuminum trioxide (CasNo:1344-28-1)/aluminum | Olefjord I., Mathieu H.J., Marcus P. | Surf. Interface Anal. 15, 681 (1990) | Adequate |  |  |  | data | 2 |  |  | No | Mg |  | Au,Cu= 84.00,932.67 | Conductor | Reliable, with one-point correction of energy scale | oxygen pressure, oxidizing atmosphere, thin film, thermal oxide |  |  | 293 | Good | 23 A Al2O3/Al. Ar ion etching of Al2O3/Al and oxidation at 523 K in oxygen. The thickness of the layer was determined by NRA. These data are a part of a round robin test. The first series. The substrate was prepared by cold rolling of a cast, annealing in
Al | 2s | 119 | Al2ZnO4 | aluminum(III) zincate(II) | Strohmeier B.R., Hercules D.M. | J. Catal. 86, 266 (1984) | [8 empty] | No |  |  | Al2p=74.2 | AC=284.8 | Reliable, with two-point correction of energy scale
Al | 2s | 119 | MnAl2O4 | manganese(II) dialuminum(III) tetraoxide | Strohmeier B.R., Hercules D.M. | J. Phys. Chem. 88, 4922 (1984) | [8 empty] | No |  |  |  | Adventitious carbon | Reliable, with two-point correction of energy scale
Al | 2s | 119.1 | Al2NiO4 | aluminum(III) nickelate(II) | Shalvoy R.B., Davis B.H., Reucroft P.J. | Surf. Interface Anal. 2, 12 (1980) | [8 empty] | No |  |  |  | Adventitious carbon | Reliable, with two-point correction of energy scale
Al | 2s | 119.4 | MgAl2O4 | magnesium dialuminum(III) tetraoxide | Haycock D.E., Nicholls C.J., Urch D.S., Webber M.J., Wiech G. | J. Chem. Soc. Dalton Trans. 1785 (1978) | [8 empty] | No |  |  |  | Adventitious carbon | Reliable, with two-point correction of energy scale | crystal
Al | 2s | 119 | Al2CuO4 | aluminum(III) cuprate(V) | Strohmeier B.R., Leyden D.E., Field R.S., Hercules D.M. | J. Catal. 94, 514 (1985) | [8 empty] | No |  |  |  | Adventitious carbon | Reliable, with two-point correction of energy scale
Al | 2s | 119 | Al2O3 | aluminum(III) oxide | Strohmeier B.R., Hercules D.M. | J. Catal. 86, 266 (1984) | [8 empty] | No |  |  | Al2p=74.2 | AC=284.8 | Reliable, with two-point correction of energy scale
Al | 2s | 119 | Al2O3 | aluminum(III) oxide | Strohmeier B.R., Hercules D.M. | J. Phys. Chem. 88, 4922 (1984) | [8 empty] | No |  |  |  | Adventitious carbon | Reliable, with two-point correction of energy scale
Al | 2s | 119.2 | Al2CoO4 | aluminum(III) cobaltate(V) | Bonnelle J.P., Grimblot J., D'huysser A. | J. Electron Spectrosc. Relat. Phenom. 7, 151 (1975) | [8 empty] | No |  |  | Au | Adventitious carbon | Reliable, with two-point correction of energy scale
Al | 2s | 119.4 | AlN | aluminum nitride | McGuire G.E., Schweitzer G.Kk., Carlson T.A. | Inorg. Chem. 12, 2451 (1973) | [8 empty] | No |  |  |  | Adventitious carbon | Reliable, with two-point correction of energy scale
Al | 2s | 115.48 | AlN | aluminum nitride | Martin G., Botchkarev A., Rockett A., Morkoc H. | Appl. Phys. Lett. 68, 2541 (1996) | Adequate | 0.04 |  | other | mixed Gaussian/Lorentzian |  |  |  | No | Al/Mg |  |  | Valence band minimum | Reliable (reported energy within 300 eV of a reference energy) | molecular beam epitaxy |  | Reflection High-Energy Electron Diffraction | 300 | Adequate | The sample was grown on (0001) 6H-SiC and (0001) saphire substrates at 823 K. Th (1x1) RHEED pattern.
Al | 2s | 120.4 | K3AlF6 | potassium hexafluoroaluminate(III) | McGuire G.E., Schweitzer G.Kk., Carlson T.A. | Inorg. Chem. 12, 2451 (1973) | [8 empty] | No |  |  |  | Adventitious carbon | Reliable, with two-point correction of energy scale
Al | 2s | 115.6 | AlN | aluminum nitride | Martin G., Strite S., Botchkarev A., Agarwal A., Rockett A., Morkoc H., et al. | Appl. Phys. Lett. 65, 610 (1994) | Adequate | 0.2 | 0.3 |  | data |  |  |  | No | Al/Mg |  |  | Valence band minimum | Reliable (reported energy within 300 eV of a reference energy) | crystal, molecular beam epitaxy, thin film |  |  | 300 | Adequate | The samples investigated were grown on (0001) 6H-SiC and (0001) saphire substrates in an electron cyclotron resonance, and are of wurtzite crystal structure.
Al | 2s | 119.3 | Al2O3 | aluminum(III) oxide | Strohmeier B.R. | Surf. Sci. Spectra 3, 135 (1994) | Good | 0.1 |  | Linear | data | 2.57 |  |  | No | Mg |  | Au,Ag,Cu = 84.00,368.27,932.67 | Adventitious carbon | Reliable, with one-point correction of energy scale | amorphous, gamma phase, insulator, solid on double-sided tape | X-ray Photoelectron Spectroscopy |  | 295 | Good | The composition determined by XPS was Al0.453O0.547. FAT mode. The spectra were recorded at normal emission.
Al | 2s | 119.2 | Al2O3 | aluminum(III) oxide | Bonnelle J.P., Grimblot J., D'huysser A. | J. Electron Spectrosc. Relat. Phenom. 7, 151 (1975) | [8 empty] | No |  |  | Au | Adventitious carbon | Reliable, with two-point correction of energy scale
Al | 2s | 119.5 | Al2O3 | aluminum(III) oxide | Takagi-Kawai M., Soma M., Onishi T., Tamaru K. | Can. J. Chem. 58, 2132 (1980) | [8 empty] | No |  |  |  | Gold | Reliable, with two-point correction of energy scale
Al | 2s | 119.3 | Al2O3 | aluminum(III) oxide | Strohmeier B.R. | Surf. Sci. Spectra 3, 141 (1994) | Good | 0.2 |  | Linear | data | 2.91 |  |  | No | Mg |  | Au,Ag,Cu = 84.00,368.27,932.67 | Adventitious carbon | Reliable, with one-point correction of energy scale | amorphous, insulator, solid on double-sided tape | X-ray Photoelectron Spectroscopy |  | 295 | Good | The composition determined by XPS was Al0.43O0.57. FAT mode. The spectra were recorded at normal emission.
Al | 2s | 116.78 | Al2O3 | aluminum(III) oxide | Turner N.H., Single A.M. | Surf. Interface Anal. 15, 215 (1990) | [8 empty] | No |  |  |  | Flood gun
Al | 2s | 116.25 | Al2O3 | aluminum(III) oxide | Turner N.H., Single A.M. | Surf. Interface Anal. 15, 215 (1990) | [8 empty] | No |  |  |  | Flood gun
Al | 2s | 116.79 | Al2O3 | aluminum(III) oxide | Turner N.H., Single A.M. | Surf. Interface Anal. 15, 215 (1990) | [8 empty] | No |  |  |  | Flood gun
Al | 2s | 119 | Al2O3 | aluminum(III) oxide | Shalvoy R.B., Davis B.H., Reucroft P.J. | Surf. Interface Anal. 2, 12 (1980) | [8 empty] | No |  |  |  | Adventitious carbon | Reliable, with two-point correction of energy scale
Al | 2s | 118.9 | Al2O3 | aluminum(III) oxide | Okomoto Y., Imanaka T., Teranishi S. | J. Catal. 65, 448 (1980) | [8 empty] | No |  |  |  | Adventitious carbon | Reliable, with two-point correction of energy scale
Al | 2s | 118.7 | Al2O3 | aluminum(III) oxide | McGuire G.E., Schweitzer G.Kk., Carlson T.A. | Inorg. Chem. 12, 2451 (1973) | [8 empty] | No |  |  |  | Adventitious carbon | Reliable, with two-point correction of energy scale
Al | 2s | 118.2 | Al | aluminum | Steiner P., Hoechst H., Hufner S. | Z. Physik B 30, 129 (1978) | [8 empty] | No |  |  | FL | Conductor | Reliable
Al | 2s | 118.1 | Al | aluminum | Van Attekum P.M. Th. M., Trooster J.M. | Phys. Rev. B 18, 3872 (1978) | [8 empty] | No |  |  |  | Conductor
Al | 2s | 117.99 | Al | aluminum | Ley L., McFeely F.R., Kowalczyk S.P., Jenkin J.G., Shirley D.A. | Phys. Rev. B 11, 600 (1975) | [8 empty] | No |  |  | FL,Mg1s-2p=1253.6 | Conductor | Reliable | sputtered
Al | 2s | 118 | Al | aluminum | Carley A.F., Robers M.W. | Proc. Roy. Soc. Ser. A 363, 403 (1978) | [8 empty] | No |  |  | Au | Conductor | Reliable, with two-point correction of energy scale
Al | 2s | 119.6 | Al2S3 | aluminum sulfide | McGuire G.E., Schweitzer G.Kk., Carlson T.A. | Inorg. Chem. 12, 2451 (1973) | [8 empty] | No |  |  |  | Adventitious carbon | Reliable, with two-point correction of energy scale
Al | 2s | 119.9 | LiAlH4 | lithium aluminum hydride | McGuire G.E., Schweitzer G.Kk., Carlson T.A. | Inorg. Chem. 12, 2451 (1973) | [8 empty] | No |  |  |  | Adventitious carbon | Two-point correction of energy scale
Al | 2s | 119.6 | AlCl3 | aluminum chloride | McGuire G.E., Schweitzer G.Kk., Carlson T.A. | Inorg. Chem. 12, 2451 (1973) | [8 empty] | No |  |  |  | Adventitious carbon | Two-point correction of energy scale
Al | 2s | 119.8 | AlBr3 | aluminum bromide | McGuire G.E., Schweitzer G.Kk., Carlson T.A. | Inorg. Chem. 12, 2451 (1973) | [8 empty] | No |  |  |  | Adventitious carbon | Two-point correction of energy scale
Al | 2s | 117.9 | Al | aluminum | Domen K., Chuang T.J. | J. Chem. Phys. 90, 3318 (1989) | Adequate | 0.3 |  |  | data |  |  |  | No |  |  | Au4f7= 84.00 | Conductor | Reliable, with one-point correction of energy scale |  |  |  | 300 | Good
Al | 2s | 118.1 | Al | aluminum | Hinnen C., Imbert D., Siffre J.M., Marcus P. | Appl. Surf. Sci. 78, 219 (1994) | Adequate |  |  |  | data |  |  |  | No | Mg |  | Au,Cu = 84.00,932.67 | Conductor | Reliable, with one-point correction of energy scale | sputtered |  |  | 300 | Good | Highly-oriended pyrolytic graphite. The spectra were recorded at normal emission and 45 degrees.
Am | 4d5/2 | 832 | AmOx | americium oxides | Veal B.W., Lam D.J., Diamond H., Hoekstra H.R. | Phys. Rev. B 15, 2929 (1977) | [8 empty] | No |  |  | Pt4f7=71.3 | Conductor |  | reacted film
Am | 4d5/2 | 831.8 | Am(OH)3 | americium(III) hydroxide | Krause M.O., Wuilleumier F. | Electron Spectroscopy, D. A. Shirley, Editor, North-Holland Publishing Company, Amsterdam, (1972) | [8 empty] | No |  |  | Cu,C | Conductor | Three-point correction of energy scale | electrolytic reduction
Am | 4f5/2 | 462.8 | AmO2 | americium(IV) dioxide | Krause M.O., Haire R.G., Keski-Rahkonen O., Peterson J.R. | J. Electron Spectrosc. Relat. Phenom. 47, 215 (1988) | Good | 0.7 |  |  | data |  |  |  | No | Mg |  |  | Adventitious carbon | Reliable, with one-point correction of energy scale | oxidizing atmosphere, thermal oxide |  |  | 300 | Adequate | The sample was prepared by isopropyl alcohol electrodeposition and oxidation in O2 at 800 K.
Am | 4f7/2 | 448.3 | AmO2 | americium(IV) dioxide | Krause M.O., Haire R.G., Keski-Rahkonen O., Peterson J.R. | J. Electron Spectrosc. Relat. Phenom. 47, 215 (1988) | Good | 0.7 |  |  | data |  |  |  | No | Mg |  |  | Adventitious carbon | Reliable, with one-point correction of energy scale | oxidizing atmosphere, thermal oxide |  |  | 300 | Adequate | The sample was prepared by isopropyl alcohol electrodeposition and oxidation in O2 at 800 K.
Am | 4f7/2 | 449.1 | Am(OH)3 | americium(III) hydroxide | Krause M.O., Wuilleumier F. | Electron Spectroscopy, D. A. Shirley, Editor, North-Holland Publishing Company, Amsterdam, (1972) | [8 empty] | No |  |  | Cu,C | Conductor | Reliable, with three-point correction of energy scale | electrolytic reduction
Am | 4f7/2 | 448.2 | AmOx | americium oxides | Veal B.W., Lam D.J., Diamond H., Hoekstra H.R. | Phys. Rev. B 15, 2929 (1977) | [8 empty] | No |  |  | Pt4f7=71.3 | Conductor |  | reacted film
Am | 5d5/2 | 108.4 | AmOx | americium oxides | Veal B.W., Lam D.J., Diamond H., Hoekstra H.R. | Phys. Rev. B 15, 2929 (1977) | [8 empty] | No |  |  | Pt4f7=71.3 | Conductor | Reliable | reacted film
Am | 5d5/2 | 109.2 | Am(OH)3 | americium(III) hydroxide | Krause M.O., Wuilleumier F. | Electron Spectroscopy, D. A. Shirley, Editor, North-Holland Publishing Company, Amsterdam, (1972) | [8 empty] | No |  |  | Cu,C | Conductor | Reliable, with two-point correction of energy scale | electrolytic reduction
Am | 5p3/2 | 215.5 | Am(OH)3 | americium(III) hydroxide | Krause M.O., Wuilleumier F. | Electron Spectroscopy, D. A. Shirley, Editor, North-Holland Publishing Company, Amsterdam, (1972) | [8 empty] | No |  |  | Cu,C | Conductor | Reliable, with two-point correction of energy scale | electrolytic reduction
Am | 6p3/2 | 18.1 | AmOx | americium oxides | Veal B.W., Lam D.J., Diamond H., Hoekstra H.R. | Phys. Rev. B 15, 2929 (1977) | [8 empty] | No |  |  | Pt4f7=71.3 | Conductor | Reliable | reacted film
Ar | 2p1/2 | 243.93 | Ar0.041C0.959 | argon in graphite | Crist B.V. | Surf. Sci. Spectra 1, 376 (1992) | Good | 0.05 |  | Shirley | mixed Gaussian/Lorentzian |  |  |  | Yes | Al |  | Au,Ag,Cu = 84.00,368.27,932.67 | Conductor | Reliable, with three-point correction of energy scale | implanted, polycrystalline | X-ray Photoelectron Spectroscopy |  | 300 | Good | Argon ions (Ep = 4 keV) were implanted into a substrate of natural graphite. FAT mode. The spectra were recorded at normal emission. Peak locations: Voigt function.
Ar | 2p1/2 | 243.93 | Ar0.041C0.959 | argon in graphite | Crist B.V. | Surf. Sci. Spectra 1, 376 (1992) | Good | 0.05 |  | Shirley | mixed Gaussian/Lorentzian |  |  |  | Yes | Al |  | Au,Ag,Cu = 84.00,368.27,932.67 | Conductor | Reliable, with three-point correction of energy scale | implanted, polycrystalline | X-ray Photoelectron Spectroscopy |  | 300 | Good | Argon ions (Ep = 4 keV) were implanted into a substrate of natural graphite. FAT mode. The spectra were recorded at normal emission. Peak locations: Voigt function.
Ar | 2p3/2 | 241.8 | Ar0.041C0.959 | argon in graphite | Kim K.S., Winograd N. | Chem. Phys. Lett. 30, 91 (1975) | [8 empty] | No |  |  | C1s=284.5 | Conductor | Reliable, with two-point correction of energy scale | implanted
Ar | 2p3/2 | 242.2 | Ar0.041C0.959 | argon in graphite | Taylor J.A. | Appl. Surf. Sci. 1, 506 (1978) | [8 empty] | No |  |  | Au | Conductor | Reliable | reaction by bombarding ions
Ar | 2p3/2 | 241.5 | Ar0.041C0.959 | argon in graphite | Wagner C.D., Riggs W.M., Davis L.E., Moulder J.F., Muilenberg G.E. | Handbook of X-Ray Photoelectron Spectroscopy, Perkin-Elmer Corporation, Physical Electronics Division, Eden Prairie, Minn. 55344 (1979) | [8 empty] | No |  |  | Au,Cu | Conductor | Reliable, with two-point correction of energy scale | implanted
Ar | 2p3/2 | 241.79 | Ar0.041C0.959 | argon in graphite | Crist B.V. | Surf. Sci. Spectra 1, 376 (1992) | Good | 0.05 |  | Shirley | mixed Gaussian/Lorentzian |  |  |  | Yes | Al |  | Au,Ag,Cu = 84.00,368.27,932.67 | Conductor | Reliable, with three-point correction of energy scale | implanted, polycrystalline | X-ray Photoelectron Spectroscopy |  | 300 | Good | Argon ions (Ep = 4 keV) were implanted into a substrate of natural graphite. FAT mode. The spectra were recorded at normal emission. Peak locations: Voigt function.
Ar | 2p3/2 | 241.2 | Ar | argon in silver | Citrin P.H., Hamann D.R. | Phys. Rev. B 10, 4948 (1974) | [8 empty] | No |  |  | FL | Conductor | Reliable | implanted
Ar | 2p3/2 | 241.9 | Ar | argon in silver | Kim K.S., Winograd N. | Chem. Phys. Lett. 30, 91 (1975) | [8 empty] | No |  |  | Ag | Conductor | Reliable | implanted
Ar | 2p3/2 | 240.7 | Ar | argon in gold | Kim K.S., Winograd N. | Chem. Phys. Lett. 30, 91 (1975) | [8 empty] | No |  |  | Au | Conductor | Reliable, with two-point correction of energy scale | implanted
Ar | 2p3/2 | 240.3 | Ar | argon in gold | Citrin P.H., Hamann D.R. | Phys. Rev. B 10, 4948 (1974) | [8 empty] | No |  |  | FL | Conductor | Reliable | implanted
Ar | 2p3/2 | 241.1 | Ar | argon in copper | Citrin P.H., Hamann D.R. | Phys. Rev. B 10, 4948 (1974) | [8 empty] | No |  |  | FL | Conductor | Reliable | implanted
Ar | 2p3/2 | 241.7 | Ar | argon in iron | Joyner D.J., Johnson O., Hercules D.M. | J. Am. Chem. Soc. 102, 1910 (1980) | [8 empty] | No |  |  | Au | Gold | Reliable, with two-point correction of energy scale | implanted
Ar | 2p3/2 | 241.7 | Ar | argon in iron boride | Joyner D.J., Johnson O., Hercules D.M. | J. Am. Chem. Soc. 102, 1910 (1980) | [8 empty] | No |  |  | Au | Gold | Reliable, with two-point correction of energy scale | implanted
Ar | 2p3/2 | 240.4 | Ar | argon in platinum | Kim K.S., Winograd N. | Chem. Phys. Lett. 30, 91 (1975) | [8 empty] | No |  |  | Au | Conductor | Reliable, with two-point correction of energy scale | implanted
Ar | 2p3/2 | 241.8 | Ar0.041C0.959 | argon in graphite | Kim K.S., Winograd N. | Chem. Phys. Lett. 30, 91 (1975) | [8 empty] | No |  |  | C1s=284.5 | Conductor | Reliable, with two-point correction of energy scale | implanted
Ar | 2p3/2 | 242.2 | Ar0.041C0.959 | argon in graphite | Taylor J.A. | Appl. Surf. Sci. 1, 506 (1978) | [8 empty] | No |  |  | Au | Conductor | Reliable | reaction by bombarding ions
Ar | 2p3/2 | 241.5 | Ar0.041C0.959 | argon in graphite | Wagner C.D., Riggs W.M., Davis L.E., Moulder J.F., Muilenberg G.E. | Handbook of X-Ray Photoelectron Spectroscopy, Perkin-Elmer Corporation, Physical Electronics Division, Eden Prairie, Minn. 55344 (1979) | [8 empty] | No |  |  | Au,Cu | Conductor | Reliable, with two-point correction of energy scale | implanted
Ar | 2p3/2 | 241.79 | Ar0.041C0.959 | argon in graphite | Crist B.V. | Surf. Sci. Spectra 1, 376 (1992) | Good | 0.05 |  | Shirley | mixed Gaussian/Lorentzian |  |  |  | Yes | Al |  | Au,Ag,Cu = 84.00,368.27,932.67 | Conductor | Reliable, with three-point correction of energy scale | implanted, polycrystalline | X-ray Photoelectron Spectroscopy |  | 300 | Good | Argon ions (Ep = 4 keV) were implanted into a substrate of natural graphite. FAT mode. The spectra were recorded at normal emission. Peak locations: Voigt function.
Ar | 2p3/2 | 241.2 | ArxSi | argon silicon | Lau W.M., Bello I., Huang L.J., Feng X., Vos M., and Mitchell I.V. | J. Appl. Phys. 74, 7101 (1993) | Adequate |  |  |  | data |  |  |  | No |  |  |  | Valence band minimum | Reliable (reported energy within 300 eV of a reference energy) | implanted |  |  | 300 | Adequate | Ar was implanted with the bombardment energy at 100 eV and fluence at 2E17 cm-2 into p-Si(100). The Ar concentration determined by XPS was 0.013 - 0.019 at%. Branching ratio = 0.5
Ar | 2s | 319.59 | Ar0.041C0.959 | argon in graphite | Crist B.V. | Surf. Sci. Spectra 1, 376 (1992) | Good | 0.05 |  | Shirley | mixed Gaussian/Lorentzian |  |  |  | Yes | Al |  | Au,Ag,Cu = 84.00,368.27,932.67 | Conductor | Reliable, with three-point correction of energy scale | implanted, polycrystalline | X-ray Photoelectron Spectroscopy |  | 300 | Good | Argon ions (Ep = 4 keV) were implanted into a substrate of natural graphite. FAT mode. The spectra were recorded at normal emission. Peak locations: Voigt function.
Ar | 2s | 319.59 | Ar0.041C0.959 | argon in graphite | Crist B.V. | Surf. Sci. Spectra 1, 376 (1992) | Good | 0.05 |  | Shirley | mixed Gaussian/Lorentzian |  |  |  | Yes | Al |  | Au,Ag,Cu = 84.00,368.27,932.67 | Conductor | Reliable, with three-point correction of energy scale | implanted, polycrystalline | X-ray Photoelectron Spectroscopy |  | 300 | Good | Argon ions (Ep = 4 keV) were implanted into a substrate of natural graphite. FAT mode. The spectra were recorded at normal emission. Peak locations: Voigt function.
As | 2p3/2 | 1325.7 | [As(CH3)3]S | trimethylarsine sulfide | Bahl M.K., Woodall R.O., Watson R.L., Irgolic K.J. | J. Chem. Phys. 64, 1210 (1976) | [8 empty] | No |  |  | Au,As2p3-3d5=1282.3 | Internal hydrocarbon | Reliable
As | 2p3/2 | 1326.8 | [As((C6H5)2OOH)] | diphenylarsenic acid | Bahl M.K., Woodall R.O., Watson R.L., Irgolic K.J. | J. Chem. Phys. 64, 1210 (1976) | [8 empty] | No |  |  | Au,As2p3-3d5=1282.3 | Internal hydrocarbon | Reliable
As | 2p3/2 | 1325.9 | [As(C6H5)3]S | triphenylarsine sulfide | Bahl M.K., Woodall R.O., Watson R.L., Irgolic K.J. | J. Chem. Phys. 64, 1210 (1976) | [8 empty] | No |  |  | Au,As2p3-3d5=1282.3 | Internal hydrocarbon | Reliable
As | 2p3/2 | 1322.7 | AlAs | aluminum arsenide | Taylor J.A. | J. Vac. Sci. Technol. 20, 751 (1982) | [8 empty] | No |  |  | Au | Conductor |  | chemically etched
As | 2p3/2 | 1323.2 | As | arsenic | Wagner C.D. | Discuss. Faraday Soc. 60, 291 (1975) | [8 empty] | No |  |  | Au,Cu | Conductor | Two-point correction of energy scale | vapor deposited
As | 2p3/2 | 1323.8 | As | arsenic | Bahl M.K., Woodall R.O., Watson R.L., Irgolic K.J. | J. Chem. Phys. 64, 1210 (1976) | [8 empty] | No |  |  | Au,As2p3-3d5=1282.3 | Conductor | Reliable | vapor deposited
As | 2p3/2 | 1324.7 | As2Se3 | arsenic(III) triselenide | Bahl M.K., Woodall R.O., Watson R.L., Irgolic K.J. | J. Chem. Phys. 64, 1210 (1976) | [8 empty] | No |  |  | Au,As2p3-3d5=1282.3 | Adventitious carbon | Reliable
As | 2p3/2 | 1323.9 | As2Te3 | arsenic(III) tritelluride | Bahl M.K., Woodall R.O., Watson R.L., Irgolic K.J. | J. Chem. Phys. 64, 1210 (1976) | [8 empty] | No |  |  | Au,As2p3-3d5=1282.3 | Adventitious carbon | Reliable
As | 2p3/2 | 1327.4 | AsBr3 | arsenic(III) tribromide | Bahl M.K., Woodall R.O., Watson R.L., Irgolic K.J. | J. Chem. Phys. 64, 1210 (1976) | [8 empty] | No |  |  | Au,As2p3-3d5=1282.3 | Adventitious carbon | Reliable
As | 2p3/2 | 1325.6 | AsI3 | arsenic(III) triiodide | Bahl M.K., Woodall R.O., Watson R.L., Irgolic K.J. | J. Chem. Phys. 64, 1210 (1976) | [8 empty] | No |  |  | Au,As2p3-3d5=1282.3 | Adventitious carbon | Reliable
As | 2p3/2 | 1322.7 | Al0.4Ga0.6As | aluminum arsenic gallium imc | Taylor J.A. | J. Vac. Sci. Technol. 20, 751 (1982) | [8 empty] | No |  |  | Au | Conductor |  | sputtered
As | 2p3/2 | 1330.3 | KAsF6 | potassium hexafluoroarsenate(V) | Wagner C.D. | Discuss. Faraday Soc. 60, 291 (1975) | [8 empty] | No |  |  | Au,Cu | Adventitious carbon | Two-point correction of energy scale
As | 2p3/2 | 1322.9 | GaAs | gallium(III) arsenide | Contour J.P., Massies J., Saletes A. | Jpn. J. Appl. Phys. 24, L563 (1985) | [8 empty] | No |  |  | Au | Conductor | Two-point correction of energy scale | Br2-ethanol
As | 2p3/2 | 1323 | GaAs | gallium(III) arsenide | Contour J.P., Massies J., Saletes A. | Jpn. J. Appl. Phys. 24, L563 (1985) | [8 empty] | No |  |  | Au | Conductor | Two-point correction of energy scale | chemically etched
As | 2p3/2 | 1322.9 | GaAs | gallium(III) arsenide | Contour J.P., Massies J., Saletes A. | Jpn. J. Appl. Phys. 24, L563 (1985) | [8 empty] | No |  |  | Au | Conductor | Two-point correction of energy scale | molecular beam epitaxy
As | 2p3/2 | 1322.7 | GaAs | gallium(III) arsenide | Taylor J.A. | J. Vac. Sci. Technol. 20, 751 (1982) | [8 empty] | No |  |  | Au | Conductor |  | sputtered
As | 2p3/2 | 1323 | GaAs | gallium(III) arsenide | Taylor J.A. | J. Vac. Sci. Technol. 20, 751 (1982) | [8 empty] | No |  |  | Au | Conductor |  | chemically etched
As | 2p3/2 | 1326.9 | C4H10HAsO3 | 1-butanearsonic acid | Bahl M.K., Woodall R.O., Watson R.L., Irgolic K.J. | J. Chem. Phys. 64, 1210 (1976) | [8 empty] | No |  |  | Au,As2p3-3d5=1282.3 | Internal hydrocarbon | Reliable
As | 2p3/2 | 1324.3 | [As(C6H5)3] | tris(phenyl)arsine | Bahl M.K., Woodall R.O., Watson R.L., Irgolic K.J. | J. Chem. Phys. 64, 1210 (1976) | [8 empty] | No |  |  | Au,As2p3-3d5=1282.3 | Internal hydrocarbon | Reliable
As | 2p3/2 | 1325.5 | [AsO(C6H5)3] | oxotris(phenyl)arsonane | Bahl M.K., Woodall R.O., Watson R.L., Irgolic K.J. | J. Chem. Phys. 64, 1210 (1976) | [8 empty] | No |  |  | Au,As2p3-3d5=1282.3 | Internal hydrocarbon | Reliable
As | 2p3/2 | 1325.1 | CH3AsI2 | diiodomethylarsine | Bahl M.K., Woodall R.O., Watson R.L., Irgolic K.J. | J. Chem. Phys. 64, 1210 (1976) | [8 empty] | No |  |  | Au,As2p3-3d5=1282.3 | Internal hydrocarbon | Reliable
As | 2p3/2 | 1326.7 | (C6H5)As(O)(OH)2 | phenylarsonic acid | Bahl M.K., Woodall R.O., Watson R.L., Irgolic K.J. | J. Chem. Phys. 64, 1210 (1976) | [8 empty] | No |  |  | Au,As2p3-3d5=1282.3 | Internal hydrocarbon | Reliable
As | 2p3/2 | 1326.8 | Na2HAsO4 | disodium hydrogen arsenate(V) | Wagner C.D. | Discuss. Faraday Soc. 60, 291 (1975) | [8 empty] | No |  |  | Au,Cu | Adventitious carbon | Two-point correction of energy scale
As | 2p3/2 | 1326.7 | As2O3 | arsenic(III) trioxide | Bahl M.K., Woodall R.O., Watson R.L., Irgolic K.J. | J. Chem. Phys. 64, 1210 (1976) | [8 empty] | No |  |  | Au,As2p3-3d5=1282.3 | Conductor | Reliable | vapor deposited
As | 2p3/2 | 1326.6 | As2O3 | arsenic(III) trioxide | Taylor J.A. | J. Vac. Sci. Technol. 20, 751 (1982) | [8 empty] | No |  |  | Au | Adventitious carbon | Two-point correction of energy scale
As | 2p3/2 | 1327.3 | As2O3 | arsenic(III) trioxide | Wagner C.D. | Discuss. Faraday Soc. 60, 291 (1975) | [8 empty] | No |  |  | Au,Cu | Adventitious carbon | Two-point correction of energy scale
As | 2p3/2 | 1325.6 | NaAsO2 | sodium metaarsenite | Wagner C.D. | Discuss. Faraday Soc. 60, 291 (1975) | [8 empty] | No |  |  | Au,Cu | Adventitious carbon | Two-point correction of energy scale
As | 2p3/2 | 1326.2 | (CH3)2AsOOH | dimethylarsenic acid | Bahl M.K., Woodall R.O., Watson R.L., Irgolic K.J. | J. Chem. Phys. 64, 1210 (1976) | [8 empty] | No |  |  | Au,As2p3-3d5=1282.3 | Internal hydrocarbon | Reliable
As | 2p3/2 | 1328 | As2O5 | arsenic(V) pentaoxide | Bahl M.K., Woodall R.O., Watson R.L., Irgolic K.J. | J. Chem. Phys. 64, 1210 (1976) | [8 empty] | No |  |  | Au,As2p3-3d5=1282.3 | Adventitious carbon | Reliable
As | 2p3/2 | 1325.5 | As2S3 | arsenic sulfide | Bahl M.K., Woodall R.O., Watson R.L., Irgolic K.J. | J. Chem. Phys. 64, 1210 (1976) | [8 empty] | No |  |  | Au,As2p3-3d5=1282.3 | Adventitious carbon | Reliable
As | 2p3/2 | 1325.1 | As4S4 | tetraarsenic tetrasulfide | Bahl M.K., Woodall R.O., Watson R.L., Irgolic K.J. | J. Chem. Phys. 64, 1210 (1976) | [8 empty] | No |  |  | Au,As2p3-3d5=1282.3 | Adventitious carbon | Reliable
As | 3d | 43.1 | As4S4 | tetraarsenic tetrasulfide | Bahl M.K., Woodall R.O., Watson R.L., Irgolic K.J. | J. Chem. Phys. 64, 1210 (1976) | [8 empty] | No |  |  | Au,As2p3-3d5=1282.3 | Adventitious carbon | Reliable
As | 3d | 45.4 | Na4As2O7 | sodium diarsenate | Stec W.J., Morgan W.E., Albridge R.G., Van Wazer J.R. | Inorg. Chem. 11, 219 (1972) | [8 empty] | No |  |  |  | Adventitious carbon | Reliable, with two-point correction of energy scale
As | 3d | 42.5 | As4S4 | tetraarsenic tetrasulfide | Soma M., Tanaka A., Seyama H., Satake K. | Geochimica et Cosmochimica Acta 58, 2743 (1994) | Adequate |  |  |  | data |  |  |  | No | Al |  | Au4f7 = 84.00 | Gold | Reliable (reported energy within 300 eV of a reference energy) | solid sample mounted on tape |  |  | 300 | Adequate
As | 3d | 44.4 | As2S5 | diarsenic(V) pentasulfide | Stec W.J., Morgan W.E., Albridge R.G., Van Wazer J.R. | Inorg. Chem. 11, 219 (1972) | [8 empty] | No |  |  |  | Adventitious carbon | Reliable, with two-point correction of energy scale
As | 3d | 44.2 | [As(C6H5)3(CH3)]Br | bromomethyltriphenylarsone | Konno H., Yamamoto Y. | Bull. Chem. Soc. Jpn. 60, 2561 (1987) | [8 empty] | No |  |  |  | IC(phenyl) | Reliable, with two-point correction of energy scale
As | 3d | 47.1 | AsF5 | arsenic pentafluoride | King D.E., Fernandez J.E., Swartz W.E. | Appl. Surf. Sci. 45, 325 (1990) | Good | 0.2 |  | other | mixed Gaussian/Lorentzian |  |  |  | No | Al |  | Au4f7= 84.00 | Adventitious carbon | Reliable, with one-point correction of energy scale | cooled, pelletized |  |  | 78 | Adequate
As | 3d | 48.2 | (C6H5CHCHC6H4CHCHC6H5)(AsF5)2.9 | 1,4-bis[(E)-2-phenylethyl]benzene arsenic pentafluoride | King D.E., Fernandez J.E., Swartz W.E. | Appl. Surf. Sci. 45, 325 (1990) | Good | 0.2 |  | other | mixed Gaussian/Lorentzian | 2.1 |  |  | No | Al |  | Au4f7= 84.00 | Internal hydrocarbon | Reliable, with one-point correction of energy scale | cooled, pelletized | X-ray Photoelectron Spectroscopy |  | 78 | Adequate | Distyrylbenzene was doped with AsF5.
As | 3d | 46.8 | (C6H5CHCHC6H4CHCHC6H5)(AsF5)2.9 | 1,4-bis[(E)-2-phenylethyl]benzene arsenic pentafluoride | King D.E., Fernandez J.E., Swartz W.E. | Appl. Surf. Sci. 45, 325 (1990) | Good | 0.2 |  | other | mixed Gaussian/Lorentzian | 2.1 |  |  | No | Al |  | Au4f7= 84.00 | Internal hydrocarbon | Reliable, with one-point correction of energy scale | cooled, pelletized | X-ray Photoelectron Spectroscopy |  | 78 | Adequate | Distyrylbenzene was doped with AsF5.
As | 3d | 45.8 | As2O5 | diarsenic pentaoxide | King D.E., Fernandez J.E., Swartz W.E. | Appl. Surf. Sci. 45, 325 (1990) | Good | 0.2 |  | other | mixed Gaussian/Lorentzian |  |  |  | No | Al |  | Au4f7= 84.00 | Adventitious carbon | Reliable, with one-point correction of energy scale | cooled, pelletized |  |  | 78 | Adequate
As | 3d | 41.9 | Cu4Mo5As4 | tetracopper pentamolybdenum tetraarsenide | Nanjundaswamy K., Gopalakrishnan J. | J. Chem. Soc. Dalton Trans. 1, 1 (1988) | Adequate |  |  |  | data |  |  |  | No |  |  | Au4f7= 84.00 | Conductor | Reliable, with one-point correction of energy scale | annealed, powder (when a special point is made in the article) |  |  | 300 | Adequate | The clusters were prepared by reaction of corresponding elements in the required stoichiometry in evacuated sealed silica ampoules at 1273-1323 K for about 15 days with one grinding in between.
As | 3d | 45.2 | NaAsO3 | sodium metaarsenate | King D.E., Fernandez J.E., Swartz W.E. | Appl. Surf. Sci. 45, 325 (1990) | Good | 0.2 |  | other | mixed Gaussian/Lorentzian |  |  |  | No | Al |  | Au4f7= 84.00 | Adventitious carbon | Reliable, with one-point correction of energy scale | cooled, pelletized |  |  | 78 | Adequate
As | 3d | 41.9 | Mo5As4 | pentamolybdenum tetraarsenide | Nanjundaswamy K., Gopalakrishnan J. | J. Chem. Soc. Dalton Trans. 1, 1 (1988) | Adequate |  |  |  | data |  |  |  | No |  |  | Au4f7= 84.00 | Conductor | Reliable, with one-point correction of energy scale | powder (when a special point is made in the article) |  |  | 300 | Adequate
As | 3d | 44.1 | As2O3 | diarsenic trioxide | Epp J.M., Dillard J.G. | Chem. Mater. 1, 325 (1989) | Adequate | 0.2 |  |  | data | 1.5 |  |  | No |  |  | Au4f7= 84.00 | Gold | Reliable, with one-point correction of energy scale | solid on double-sided tape |  |  | 300 | Adequate
As | 3d | 44.9 | As2O3 | diarsenic trioxide | King D.E., Fernandez J.E., Swartz W.E. | Appl. Surf. Sci. 45, 325 (1990) | Good | 0.2 |  | other | mixed Gaussian/Lorentzian |  |  |  | No | Al |  | Au4f7= 84.00 | Adventitious carbon | Reliable, with one-point correction of energy scale | cooled, pelletized |  |  | 78 | Adequate
As | 3d | 44.9 | As2O3 | diarsenic trioxide | Lange F., Schmelz H., Knozinger H. | J. Electron Spectrosc. Relat. Phenom. 57, 307 (1991) | Adequate |  |  |  | data | 2.1 |  |  | No | Mg |  |  | Adventitious carbon | Reliable, with one-point correction of energy scale | powder (when a special point is made in the article) |  |  | 300 | Adequate | Powder pressed into Ag or In. FAT mode.
As | 3d | 44.8 | As2O3 | diarsenic trioxide | Cossu G., Ingo G.M., Mattogno G., Padeletti G., Proietti G.M. | Appl. Surf. Sci. 56, 81 (1992) | Adequate | 0.1 |  | other | mixed Gaussian/Lorentzian |  |  |  | No | Al |  | Au,Cu = 84.00,932.67 | Adventitious carbon | Reliable, with one-point correction of energy scale | solid sample mounted on tape |  |  | 300 | Adequate | For calibration,the CuL3M45M45 transition at 567.97 eV was also used. The sample was dried at 393 K for 2 h.
As | 3d | 45 | As2O3 | diarsenic trioxide | Hollinger G., Skheyta - Kabbani R., Gendry M. | Phys. Rev. B 49, 11159 (1994) | Adequate | 0.3 |  |  | data | 1.61 |  |  | Yes | Al |  | Au,Ag = 84.00,368.27 | Adventitious carbon | Reliable, with one-point correction of energy scale | crystal |  | X-ray Diffraction | 300 | Adequate
As | 3d | 44.7 | As2O3 | diarsenic trioxide | Soma M., Tanaka A., Seyama H., Satake K. | Geochimica et Cosmochimica Acta 58, 2743 (1994) | Adequate |  |  |  | data |  |  |  | No | Al |  | Au4f7 = 84.00 | Gold | Reliable (reported energy within 300 eV of a reference energy) | solid sample mounted on tape |  |  | 300 | Adequate
As | 3d | 47.1 | AsF3 | arsenic trifluoride | King D.E., Fernandez J.E., Swartz W.E. | Appl. Surf. Sci. 45, 325 (1990) | Good | 0.2 |  | other | mixed Gaussian/Lorentzian |  |  |  | No | Al |  | Au4f7= 84.00 | Adventitious carbon | Reliable, with one-point correction of energy scale | cooled, pelletized |  |  | 78 | Adequate
As | 3d | 42.9 | As2S3 | diarsenic trisulfide | Petkov K., Krastev V., Marinova T. | Surf. Interface Anal. 22, 202 (1994) | Good | 0.1 | 1.2 | Linear | data |  |  |  | No | Mg |  | Au4f7 = 84.00 | Gold | Reliable, with one-point correction of energy scale | amorphous, solid sample mounted on tape |  |  | 300 | Adequate | FAT mode.
As | 3d | 42.7 | As2S3 | diarsenic trisulfide | Soma M., Tanaka A., Seyama H., Satake K. | Geochimica et Cosmochimica Acta 58, 2743 (1994) | Adequate |  |  |  | data |  |  |  | No | Al |  | Au4f7 = 84.00 | Gold | Reliable (reported energy within 300 eV of a reference energy) | solid sample mounted on tape |  |  | 300 | Adequate
As | 3d | 47.8 | KAsF6 | potassium hexafluoroarsenate | King D.E., Fernandez J.E., Swartz W.E. | Appl. Surf. Sci. 45, 325 (1990) | Good | 0.2 |  | other | mixed Gaussian/Lorentzian |  |  |  | No | Al |  | Au4f7= 84.00 | Adventitious carbon | Reliable, with one-point correction of energy scale | cooled, pelletized |  |  | 78 | Adequate
As | 3d | 43 | As40Bi10Se50 | arsenic bismuth selenium alloy (40-10-50) | Kumar S., Kashyap S.C., Chopra K.L. | J. Appl. Phys. 72, 2066 (1992) | Adequate | 0.2 |  |  | data |  |  |  | No | Mg |  | Au4f7 = 84.00 | Conductor | Reliable, with one-point correction of energy scale | amorphous, thin film, vapor deposited |  | XRD/TEM | 300 | Adequate | n-type As40Bi10Se50. Bi content was determined by AES and atomic absorption spectrophotometry. FAT mode.
As | 3d | 41.06 | Ga0.47In0.53As | gallium indium arsenide | Procop M. | J. Electron Spectrosc. Relat. Phenom. 59, R1 (1992) | Good | 0.05 |  | Shirley | mixed Gaussian/Lorentzian |  | 1.48 | 1.48 | Yes | Al |  | Au,Cu = 84.00,932.67 | Conductor | Calibration study | crystal, chemical vapor deposition, semiconductor, sputtered in argon |  |  | 300 | Adequate | An epitaxial layerwitha carrier concentration of 5E15 cm-3andof about 1 micrometer thickness on InP(100) substrate. Emission angle = 55 degrees. The surface was cleaned by Ar+ ion bombardment (Ep = 1.5 keV) at an angle of 45 degrees.
As | 3d | 43.4 | As2S3 | arsenic sulfide | Bahl M.K., Woodall R.O., Watson R.L., Irgolic K.J. | J. Chem. Phys. 64, 1210 (1976) | [8 empty] | No |  |  | Au,As2p3-3d5=1282.3 | Adventitious carbon | Reliable
As | 3d | 46.1 | As2O5 | arsenic(V) pentaoxide | Bahl M.K., Woodall R.O., Watson R.L., Irgolic K.J. | J. Chem. Phys. 64, 1210 (1976) | [8 empty] | No |  |  | Au,As2p3-3d5=1282.3 | Adventitious carbon | Reliable
As | 3d | 46.3 | As2O5 | arsenic(V) pentaoxide | Bertrand P.A. | J. Vac. Sci. Technol. 18, 28 (1981) | [8 empty] | No |  |  |  | Adventitious carbon | Reliable, with two-point correction of energy scale
As | 3d | 45.9 | As2O5 | arsenic(V) pentaoxide | Mizokawa Y., Iwasaki H., Nishitani R., Nakamura S. | J. Electron Spectrosc. Relat. Phenom. 14, 129 (1978) | [8 empty] | No |  |  | Au | Gold | Reliable, with two-point correction of energy scale
As | 3d | 46.5 | As2O5 | arsenic(V) pentaoxide | Stec W.J., Morgan W.E., Albridge R.G., Van Wazer J.R. | Inorg. Chem. 11, 219 (1972) | [8 empty] | No |  |  | Au | Adventitious carbon | Reliable, with two-point correction of energy scale
As | 3d | 44.5 | (CH3)2AsOOH | dimethylarsenic acid | Bahl M.K., Woodall R.O., Watson R.L., Irgolic K.J. | J. Chem. Phys. 64, 1210 (1976) | [8 empty] | No |  |  | Au,As2p3-3d5=1282.3 | Internal hydrocarbon | Reliable
As | 3d | 44.9 | Na3AsO4 | sodium arsenate | Stec W.J., Morgan W.E., Albridge R.G., Van Wazer J.R. | Inorg. Chem. 11, 219 (1972) | [8 empty] | No |  |  |  | Adventitious carbon | Reliable, with two-point correction of energy scale
As | 3d | 44.3 | NaAsO2 | sodium metaarsenite | Taylor J.A. | J. Vac. Sci. Technol. 20, 751 (1982) | [8 empty] | No |  |  | Au | Adventitious carbon | Reliable, with two-point correction of energy scale
As | 3d | 44.2 | NaAsO2 | sodium metaarsenite | Wagner C.D., Riggs W.M., Davis L.E., Moulder J.F., Muilenberg G.E. | Handbook of X-Ray Photoelectron Spectroscopy, Perkin-Elmer Corporation, Physical Electronics Division, Eden Prairie, Minn. 55344 (1979) | [8 empty] | No |  |  | Au,Cu | Adventitious carbon | Reliable, with two-point correction of energy scale
As | 3d | 45 | As2O3 | arsenic(III) trioxide | Wagner C.D., Riggs W.M., Davis L.E., Moulder J.F., Muilenberg G.E. | Handbook of X-Ray Photoelectron Spectroscopy, Perkin-Elmer Corporation, Physical Electronics Division, Eden Prairie, Minn. 55344 (1979) | [8 empty] | No |  |  | Au,Cu | Adventitious carbon | Reliable, with two-point correction of energy scale
As | 3d | 44.9 | As2O3 | arsenic(III) trioxide | Taylor J.A. | J. Vac. Sci. Technol. 20, 751 (1982) | [8 empty] | No |  |  | Au | Adventitious carbon | Reliable, with two-point correction of energy scale
As | 3d | 46.3 | As2O3 | arsenic(III) trioxide | Stec W.J., Morgan W.E., Albridge R.G., Van Wazer J.R. | Inorg. Chem. 11, 219 (1972) | [8 empty] | No |  |  | Au | Adventitious carbon | Reliable, with two-point correction of energy scale
As | 3d | 44.8 | As2O3 | arsenic(III) trioxide | Mizokawa Y., Iwasaki H., Nishitani R., Nakamura S. | J. Electron Spectrosc. Relat. Phenom. 14, 129 (1978) | [8 empty] | No |  |  | Au | Gold | Reliable, with two-point correction of energy scale
As | 3d | 44.2 | As2O3 | arsenic(III) trioxide | Leonhardt G., Berndtsson A., Hedman J., Klasson M., Nilsson R. | Phys. Status Solidi B 60, 241 (1973) | [8 empty] | No |  |  | Au | Adventitious carbon | Reliable, with two-point correction of energy scale
As | 3d | 45.4 | As2O3 | arsenic(III) trioxide | Bertrand P.A. | J. Vac. Sci. Technol. 18, 28 (1981) | [8 empty] | No |  |  |  | Adventitious carbon | Reliable, with two-point correction of energy scale
As | 3d | 44.4 | As2O3 | arsenic(III) trioxide | Bahl M.K., Woodall R.O., Watson R.L., Irgolic K.J. | J. Chem. Phys. 64, 1210 (1976) | [8 empty] | No |  |  | Au,As2p3-3d5=1282.3 | Conductor | Reliable | vapor deposited
As | 3d | 43.9 | As2O3 | arsenic(III) trioxide | Grunthaner F.J., Grunthaner P.J., Vasquez R.P., Lewis B.F., Maserjian J., Madhukar A. | J. Vac. Sci. Technol. 16, 1443 (1979) | [8 empty] | No |  |  | Au FL | Conductor | Reliable | reacted film
As | 3d | 44.7 | As2O3 | arsenic(III) trioxide | Breeze P.A., Hartnagel H.L., Sherwood P.M.A. | J. Electrochem. Soc. 127, 454 (1980) | [8 empty] | No |  |  | Au | Adventitious carbon | Reliable, with two-point correction of energy scale
As | 3d | 44.4 | K3AsO4 | potassium arsenate | Stec W.J., Morgan W.E., Albridge R.G., Van Wazer J.R. | Inorg. Chem. 11, 219 (1972) | [8 empty] | No |  |  |  | Adventitious carbon | Reliable, with two-point correction of energy scale
As | 3d | 41.3 | (C2H5)3Ga/GaAs | triethylgallium/gallium arsenide | Murrell A.J., Wee A.T.S., Fairbrother D.H., Singh N.K., Foord J.S., Davies G.,et al. | J. Appl. Phys. 68, 4053 (1990) | Adequate |  |  |  | data |  |  |  | No |  |  |  | Adventitious carbon | Reliable, with one-point correction of energy scale | adsorbed, cooled, reacted |  |  | 150 | Good | 7 L (C2H5)3Ga/GaAs(100)-(4x1).
As | 3d | 44.9 | NaAsO2 | sodium arsenite | King D.E., Fernandez J.E., Swartz W.E. | Appl. Surf. Sci. 45, 325 (1990) | Good | 0.2 |  | other | mixed Gaussian/Lorentzian |  |  |  | No | Al |  | Au4f7= 84.00 | Adventitious carbon | Reliable, with one-point correction of energy scale | cooled, pelletized |  |  | 78 | Adequate
As | 3d | 45.7 | As2O5 | diarsenic pentoxide | Epp J.M., Dillard J.G. | Chem. Mater. 1, 325 (1989) | Adequate | 0.3 |  |  | data | 1.6 |  |  | No |  |  | Au4f7= 84.00 | Gold | Reliable, with one-point correction of energy scale | solid on double-sided tape |  |  | 300 | Adequate
As | 3d | 45.8 | As2O5 | diarsenic pentoxide | Cossu G., Ingo G.M., Mattogno G., Padeletti G., Proietti G.M. | Appl. Surf. Sci. 56, 81 (1992) | Adequate | 0.1 |  | other | mixed Gaussian/Lorentzian |  |  |  | No | Al |  | Au,Cu = 84.00,932.67 | Adventitious carbon | Reliable, with one-point correction of energy scale | solid sample mounted on tape |  |  | 300 | Adequate | For calibration,the CuL3M45M45 transition at 567.97 eV was also used. The sample was dried at 393 K for 2 h.
As | 3d | 46.1 | As2O5 | diarsenic pentoxide | Hollinger G., Skheyta - Kabbani R., Gendry M. | Phys. Rev. B 49, 11159 (1994) | Adequate | 0.3 |  |  | data | 1.82 |  |  | Yes | Al |  | Au,Ag = 84.00,368.27 | Adventitious carbon | Reliable, with one-point correction of energy scale | crystal |  | X-ray Diffraction | 300 | Adequate
As | 3d | 41.9 | Ga2Mo5As4 | digallium pentamolybdenum tetraarsenide | Nanjundaswamy K., Gopalakrishnan J. | J. Chem. Soc. Dalton Trans. 1, 1 (1988) | Adequate |  |  |  | data |  |  |  | No |  |  | Au4f7= 84.00 | Conductor | Reliable, with one-point correction of energy scale | annealed, powder (when a special point is made in the article) |  |  | 300 | Adequate | The clusters were prepared by reaction of corresponding elements in the required stoichiometry in evacuated sealed silica ampoules at 1273-1323 K for about 15 days with one grinding in between.
As | 3d | 41 | (In,Ga)AsOx | indium gallium arsenic oxides | Thomas III J.H., Kaganowicz G., Robinson J.W. | J. Electrochem. Soc. 135, 1201 (1988) | Adequate |  |  |  | data |  |  |  | No | Mg |  | Au4f7= 84.00 | Adventitious carbon | Reliable, with one-point correction of energy scale | crystal, native oxide |  |  | 300 | Good | InGaAs native oxide.
As | 3d | 45.4 | (In,Ga)AsOx | indium gallium arsenic oxides | Thomas III J.H., Kaganowicz G., Robinson J.W. | J. Electrochem. Soc. 135, 1201 (1988) | Adequate |  |  |  | data |  |  |  | No | Mg |  | Au4f7= 84.00 | Adventitious carbon | Reliable, with one-point correction of energy scale | crystal, native oxide |  |  | 300 | Good | InGaAs native oxide.
As | 3d | 40.43 | In0.52Al0.48As | indium aluminum arsenide | Waldrop J.R., Kraut E.A., Farley C.W., Grant R.W. | J. Vac. Sci. Technol. B 8, 768 (1990) | Adequate | 0.03 |  |  | data |  |  |  | No |  |  |  | Valence band minimum | Reliable (reported energy within 300 eV of a reference energy) |  |  |  | 293 | Adequate
As | 3d | 44.2 | [(C6H5)3AsCH3]Br | triphenylmethylarsonium bromide | Konno H., Yamamoto Y. | Bull. Chem. Soc. Jpn. 60, 2561 (1987) | Adequate | 0.3 |  | other | mixed Gaussian/Lorentzian |  |  |  | No | Mg |  |  | Internal hydrocarbon | Reliable, with one-point correction of energy scale | sample placed on a mesh |  |  | 120-180 | Adequate
As | 3d | 43.6 | [As(CH3-C6H4)3]2ClRuCl3RuCl[As(CH3-C6H4)3]2 | 1-bis(tri-p-tolylarsine)-1-chloro-tris(mu-chloro)-2-chloro-2-bis(tri-p-tolylarsine)-1,2-diruthenium | Brant P., Stephenson T.A. | Inorg. Chem. 26, 22 (1987) | Adequate | 0.1 |  |  | data |  |  |  | No | Mg |  |  | Internal hydrocarbon | Reliable, with one-point correction of energy scale |  |  |  | 300 | Adequate | [As(p-tolyl]2ClRuCl3RuCl[As(p-tolyl)3]2. A solvent cast film.
As | 3d | 43.7 | [As(CH3-C6H4)3]2ClRuCl3RuCl2[As(CH3-C6H4)3] | 1-bis(tri-p-tolylarsine)-1-chloro-tris(mu-chloro)-2-dichloro-2-(tri-p-tolylarsine)-1,2-diruthenium | Brant P., Stephenson T.A. | Inorg. Chem. 26, 22 (1987) | Adequate | 0.1 |  |  | data | 1.7 |  |  | No | Mg |  |  | Internal hydrocarbon | Reliable, with one-point correction of energy scale |  |  |  | 300 | Adequate | [As(p-tolyl)3]2ClRuCl3RuCl2[As(p-tolyl)3]. A solvent cast film.
As | 3d | 43.6 | [As(CH3-C6H4)3]3RuCl3RuCl2[As(CH3-C6H4)3] | 1-tris(tri-p-tolylarsine)-tris(mu-chloro)-2-dichloro-2-(tri-p-tolylarsine)-1,2-diruthenium | Brant P., Stephenson T.A. | Inorg. Chem. 26, 22 (1987) | Adequate | 0.1 |  |  | data |  |  |  | No | Mg |  |  | Internal hydrocarbon | Reliable, with one-point correction of energy scale |  |  |  | 300 | Adequate | [As(p-tolyl)3]3RuCl3RuCl2[As(p-tolyl)3]. A solvent cast film.
As | 3d | 42.6 | [Tc((CH3)2AsC6H4As(CH3)2)2Br2]Br | dibromo di(o-phenylenebis(dimethylarsine)) technetium(III) bromide | Thompson M., Nunn A.D., Treher E. | Anal. Chem. 58, 3100 (1986) | Adequate | 0.2 |  |  | data |  |  |  | Yes | Mg |  |  | Internal hydrocarbon | Reliable, with one-point correction of energy scale | powder (when a special point is made in the article) |  |  | 300 | Adequate | [Tc(diars)2Br2]Br, diars=phenylenebis(dimethylarsine). A gold mask and electronflood gun at a setting of 10 eV were used to controlsample charging.
As | 3d | 40.69 | In0.53Ga0.47As | gallium indium arsenide | Waldrop J.P., Kraut E.A., Farley C.W., Grant R.W. | J. Appl. Phys. 69, 372 (1991) | Adequate | 0.03 |  |  | data |  |  |  | Yes | Al |  |  | Valence band minimum | Reliable (reported energy within 300 eV of a reference energy) | crystal, molecular beam epitaxy, semiconductor |  | Low-energy Electron Diffraction | 300 | Good | In0.53Ga0.47As(100). The As cap was desorbed by heating to ~723 K for ~30 s.
As | 3d | 45.8 | Ga(AsO3)3 | gallium tris(metaarsenate) | Hollinger G., Skheyta - Kabbani R., Gendry M. | Phys. Rev. B 49, 11159 (1994) | Adequate | 0.3 |  |  | data | 1.88 |  |  | Yes | Al |  | Au,Ag = 84.00,368.27 | Adventitious carbon | Reliable, with one-point correction of energy scale | crystal |  | X-ray Diffraction | 300 | Adequate
As | 3d | 40.9 | As15In54Sb31 | antimony arsenic indium alloy (311554) | Cattarin S., Musiani M.M., Casellato U., Guerriero P., Bertoncello R. | J. Electroanal. Chem. 380, 209 (1995) | Adequate | 0.1 |  | Shirley | mixed Gaussian/Lorentzian |  |  |  | Yes | Al |  | Au4f7 = 84.00 | Adventitious carbon | Reliable (reported energy within 300 eV of a reference energy) | crystal, sputtered, thick film | X-ray Photoelectron Spectroscopy | X-ray Diffraction | 300 | Good | The alloy was electtrodeposited onto Ni and Ti cathodes from tartaric acid solutions. The substrate was cleaned by Ar+ ion bombardment (Ep = 2.5 keV, j = 0.4 microampere cm-2, time = 1 min). FAT mode.
As | 3d | 45.6 | Na2HAsO4 | disodium hydrogen arsenate | Soma M., Tanaka A., Seyama H., Satake K. | Geochimica et Cosmochimica Acta 58, 2743 (1994) | Adequate |  |  |  | data |  |  |  | No | Al |  | Au4f7 = 84.00 | Gold | Reliable (reported energy within 300 eV of a reference energy) | solid sample mounted on tape |  |  | 300 | Adequate | The sample was prepared by drying droplets of the aqueous solution.
As | 3d | 46.1 | GaAsO4 | gallium arsenate | Hollinger G., Skheyta - Kabbani R., Gendry M. | Phys. Rev. B 49, 11159 (1994) | Adequate | 0.3 |  |  | data | 1.86 |  |  | Yes | Al |  | Au,Ag = 84.00,368.27 | Adventitious carbon | Reliable, with one-point correction of energy scale | crystal |  | X-ray Diffraction | 300 | Adequate
As | 3d | 43.5 | As2S5 | diarsenic pentasulfide | Petkov K., Krastev V., Marinova T. | Surf. Interface Anal. 22, 202 (1994) | Good | 0.1 | 1.2 | Linear | data |  |  |  | No | Mg |  | Au4f7 = 84.00 | Gold | Reliable, with one-point correction of energy scale | amorphous, solid sample mounted on tape |  |  | 300 | Adequate | FAT mode.
As | 3d | 45.5 | InAsO4 | indium arsenate | Hollinger G., Skheyta - Kabbani R., Gendry M. | Phys. Rev. B 49, 11159 (1994) | Adequate | 0.3 |  |  | data | 1.92 |  |  | Yes | Al |  | Au,Ag = 84.00,368.27 | Adventitious carbon | Reliable, with one-point correction of energy scale | crystal |  | X-ray Diffraction | 300 | Adequate
As | 3d | 45 | NaAsO2 | sodium arsenic dioxide | Soma M., Tanaka A., Seyama H., Satake K. | Geochimica et Cosmochimica Acta 58, 2743 (1994) | Adequate |  |  |  | data |  |  |  | No | Al |  | Au4f7 = 84.00 | Gold | Reliable (reported energy within 300 eV of a reference energy) | solid sample mounted on tape |  |  | 300 | Adequate | The sample was prepared by drying droplets of the aqueous solution.
As | 3d | 40.3 | GaAs/Y | gallium arsenide/yttrium | Mesarwi A., Ignatiev A. | Surf. Sci. 282, 371 (1993) | Adequate |  |  |  | data |  |  |  | No |  |  | Au4f7 = 84.00 | Conductor | Reliable (reported energy within 300 eV of a reference energy) | reacted, surface coverage from 0ML to 1ML (0ML < coverage < 1ML), thin layer, vapor deposited | X-ray Photoelectron Spectroscopy |  | 300 | Adequate | 0.8 ML Y/GaAs(100). n-type Si-doped GaAs with a carrier concentration of 1E16 cm-3. The substratewas cleaned by Ar+ ion bombardment (Ep = 1 keV, j = 10 microamperes/cm2, time = 30 min) and subsequently annealed (T = 723 K, time = 15 min) by indirect ele
As | 3d | 39.6 | GaAs/Y | gallium arsenide/yttrium | Mesarwi A., Ignatiev A. | Surf. Sci. 282, 371 (1993) | Adequate |  |  |  | data |  |  |  | No |  |  | Au4f7 = 84.00 | Conductor | Reliable (reported energy within 300 eV of a reference energy) | multilayer, reacted, thin layer, vapor deposited | X-ray Photoelectron Spectroscopy |  | 300 | Adequate | 7.5 ML Y/GaAs(100). The yttrium coverage was estimated by XPS. 1E16 cm-3. The substratewas cleaned by Ar+ ion bombardment (Ep = 1 keV, j = 10 microamperes/cm2, time = 30 min) and subsequently annealed (T = 723 K, time = 15 min) by indirect electron bomb
As | 3d | 43.3 | As40Bi4Se56 | arsenic bismuth selenium alloy (40-4-56) | Kumar S., Kashyap S.C., Chopra K.L. | J. Appl. Phys. 72, 2066 (1992) | Adequate | 0.2 |  |  | data |  |  |  | No | Mg |  | Au4f7 = 84.00 | Conductor | Reliable, with one-point correction of energy scale | amorphous, thin film, vapor deposited |  | XRD/TEM | 300 | Adequate | n-type As40Bi4Se56. Bi content was determined by AES and atomic absorption spectrophotometry. FAT mode.
As | 3d | 41.3 | GaAsOx | gallium arsenide oxides | Sullivan J.L., Yu W., Saied S.O. | Surf. Interface Anal. 22, 515 (1994) | Adequate |  |  |  | data | 1.56 |  |  | No | Al |  |  | Adventitious carbon | Reliable, with one-point correction of energy scale | native oxide, thin film |  |  | 300 | Adequate | Native oxide of n-type GaAs(100) doped with low dose Si. Emission angles were 0 - 80 degrees.
As | 3d | 44.7 | GaAsOx | gallium arsenide oxides | Sullivan J.L., Yu W., Saied S.O. | Surf. Interface Anal. 22, 515 (1994) | Adequate |  |  |  | data | 1.99 |  |  | No | Al |  |  | Adventitious carbon | Reliable, with one-point correction of energy scale | native oxide, thin film |  |  | 300 | Adequate | Native oxide of n-type GaAs(100) doped with low dose Si. Emission angles were 0 - 80 degrees.
As | 3d | 41 | InAs | indium arsenide | Procop M. | J. Electron Spectrosc. Relat. Phenom. 59, R1 (1992) | Good | 0.05 |  | Shirley | mixed Gaussian/Lorentzian |  | 1.4 | 1.4 | Yes | Al |  | Au,Cu = 84.00,932.67 | Conductor | Calibration study | polycrystalline, semiconductor, sputtered in argon |  |  | 300 | Adequate | n-type InAs witha carrier concentration of 2.4E16 cm-3. Emission angle = 55 degrees. The surface was cleaned by Ar+ ion bombardment (Ep = 1.5 keV) at an angle of 45 degrees.
As | 3d | 41 | InAs | indium arsenide | Hollinger G., Skheyta - Kabbani R., Gendry M. | Phys. Rev. B 49, 11159 (1994) | Adequate | 0.3 |  |  | data | 1.36 |  |  | Yes | Al |  | Au,Ag = 84.00,368.27 | Adventitious carbon | Reliable, with one-point correction of energy scale | crystal, molecular beam epitaxy, semiconductor |  |  | 300 | Adequate | InAs(100).
As | 3d | 45.5 | Na2HAsO4 | disodium hydrogen arsenate(V) | Wagner C.D., Riggs W.M., Davis L.E., Moulder J.F., Muilenberg G.E. | Handbook of X-Ray Photoelectron Spectroscopy, Perkin-Elmer Corporation, Physical Electronics Division, Eden Prairie, Minn. 55344 (1979) | [8 empty] | No |  |  | Au,Cu | Adventitious carbon | Reliable, with two-point correction of energy scale
As | 3d | 49.4 | LiAsF6 | lithium hexafluoroarsenate(V) | Stec W.J., Morgan W.E., Albridge R.G., Van Wazer J.R. | Inorg. Chem. 11, 219 (1972) | [8 empty] | No |  |  |  | Adventitious carbon | Reliable, with two-point correction of energy scale
As | 3d | 45.1 | (C6H5)As(O)(OH)2 | phenylarsonic acid | Bahl M.K., Woodall R.O., Watson R.L., Irgolic K.J. | J. Chem. Phys. 64, 1210 (1976) | [8 empty] | No |  |  | Au,As2p3-3d5=1282.3 | Internal hydrocarbon | Reliable
As | 3d | 46.1 | (C6H5)As(O)(OH)2 | phenylarsonic acid | Stec W.J., Morgan W.E., Albridge R.G., Van Wazer J.R. | Inorg. Chem. 11, 219 (1972) | [8 empty] | No |  |  |  | Internal hydrocarbon | Reliable, with two-point correction of energy scale
As | 3d | 43.5 | CH3AsI2 | diiodomethylarsine | Bahl M.K., Woodall R.O., Watson R.L., Irgolic K.J. | J. Chem. Phys. 64, 1210 (1976) | [8 empty] | No |  |  | Au,As2p3-3d5=1282.3 | Internal hydrocarbon | Reliable
As | 3d | 43.6 | [PdCl2((C6H5)2AsCH2As(C6H5)2)2] | dichlorobis(mu-(methylenebis(diphenylarsine)-As,As'))dipalladium | Brant P., Benner L.S., Balch A.L. | Inorg. Chem. 18, 3422 (1979) | [8 empty] | No |  |  |  | Internal hydrocarbon | Reliable, with two-point correction of energy scale
As | 3d | 44.16 | [AsS(C6H5)3] | triphenylthioarsorane | Hoste S., Van De Vondel D.F., Van Der Kelen G.P. | J. Electron Spectrosc. Relat. Phenom. 17, 191 (1979) | [8 empty] | No |  |  |  | Internal hydrocarbon | Reliable, with two-point correction of energy scale
As | 3d | 44.2 | [(C6H5)3As(CHCOC6H5)] | benzaldehyde(triphenyl)arsonane | Dale A J. | Phosphorus 6, 81 (1976) | [8 empty] | No |  |  |  | Internal hydrocarbon | Reliable, with two-point correction of energy scale
As | 3d | 44.7 | [(C6H5)3As(CH2C(O)C6H5)]Br | (2-oxo-2-phenylethyl)triphenylarsonium bromide | Dale A J. | Phosphorus 6, 81 (1976) | [8 empty] | No |  |  |  | Internal hydrocarbon | Reliable, with two-point correction of energy scale
As | 3d | 46.7 | KH2AsO4 | potassium dihydrogen arsenate | Stec W.J., Morgan W.E., Albridge R.G., Van Wazer J.R. | Inorg. Chem. 11, 219 (1972) | [8 empty] | No |  |  |  | Adventitious carbon | Reliable, with two-point correction of energy scale
As | 3d | 44.2 | [AsO(C6H5)3] | oxotris(phenyl)arsonane | Hoste S., Van De Vondel D.F., Van Der Kelen G.P. | J. Electron Spectrosc. Relat. Phenom. 17, 191 (1979) | [8 empty] | No |  |  |  | Internal hydrocarbon | Reliable, with two-point correction of energy scale
As | 3d | 44.4 | [AsO(C6H5)3] | oxotris(phenyl)arsonane | Stec W.J., Morgan W.E., Albridge R.G., Van Wazer J.R. | Inorg. Chem. 11, 219 (1972) | [8 empty] | No |  |  |  | Internal hydrocarbon | Reliable, with two-point correction of energy scale
As | 3d | 44.3 | [AsO(C6H5)3] | oxotris(phenyl)arsonane | Bahl M.K., Woodall R.O., Watson R.L., Irgolic K.J. | J. Chem. Phys. 64, 1210 (1976) | [8 empty] | No |  |  | Au,As2p3-3d5=1282.3 | Internal hydrocarbon | Reliable
As | 3d | 43.1 | [As(C6H5)3] | tris(phenyl)arsine | Dale A J. | Phosphorus 6, 81 (1976) | [8 empty] | No |  |  |  | Internal hydrocarbon | Reliable, with two-point correction of energy scale
As | 3d | 42.8 | [As(C6H5)3] | tris(phenyl)arsine | Stec W.J., Morgan W.E., Albridge R.G., Van Wazer J.R. | Inorg. Chem. 11, 219 (1972) | [8 empty] | No |  |  |  | Internal hydrocarbon | Reliable, with two-point correction of energy scale
As | 3d | 42.4 | [As(C6H5)3] | tris(phenyl)arsine | Bahl M.K., Woodall R.O., Watson R.L., Irgolic K.J. | J. Chem. Phys. 64, 1210 (1976) | [8 empty] | No |  |  | Au,As2p3-3d5=1282.3 | Internal hydrocarbon | Reliable
As | 3d | 42.76 | [As(C6H5)3] | tris(phenyl)arsine | Hoste S., Van De Vondel D.F., Van Der Kelen G.P. | J. Electron Spectrosc. Relat. Phenom. 17, 191 (1979) | [8 empty] | No |  |  |  | Internal hydrocarbon | Reliable, with two-point correction of energy scale
As | 3d | 45 | C4H10HAsO3 | 1-butanearsonic acid | Bahl M.K., Woodall R.O., Watson R.L., Irgolic K.J. | J. Chem. Phys. 64, 1210 (1976) | [8 empty] | No |  |  | Au,As2p3-3d5=1282.3 | Internal hydrocarbon | Reliable
As | 3d | 43.3 | [BBr3(As(C6H5)3)] | (triphenylarsine)tribromoborate | Hoste S., Van De Vondel D.F., Van Der Kelen G.P. | J. Electron Spectrosc. Relat. Phenom. 17, 191 (1979) | [8 empty] | No |  |  |  | Internal hydrocarbon | Reliable, with two-point correction of energy scale
As | 3d | 43.88 | [BI3(As(C6H5)3)] | (triphenylarsine)triiodoborate | Hoste S., Van De Vondel D.F., Van Der Kelen G.P. | J. Electron Spectrosc. Relat. Phenom. 17, 191 (1979) | [8 empty] | No |  |  |  | Internal hydrocarbon | Reliable, with two-point correction of energy scale
As | 3d | 41.33 | GaAs | gallium(III) arsenide | Procop M. | J. Electron Spectrosc. Relat. Phenom. 59, R1 (1992) | Good | 0.05 |  | Shirley | mixed Gaussian/Lorentzian |  | 1.53 | 1.53 | Yes | Al |  | Au,Cu = 84.00,932.67 | Conductor | Calibration study | crystal, semiconductor, sputtered in argon, wafer |  |  | 300 | Adequate | n-type GaAs(100) witha carrier concentration of 2E17 cm-3. Emission angle = 55 degrees. The surface was cleaned by Ar+ ion bombardment (Ep = 1.5 keV) at an angle of 45 degrees.
As | 3d | 41.2 | GaAs | gallium(III) arsenide | Taylor J.A. | J. Vac. Sci. Technol. 20, 751 (1982) | [8 empty] | No |  |  | Au | Conductor | Reliable | chemically etched
As | 3d | 41.6 | GaAs | gallium(III) arsenide | Contour J.P., Massies J., Saletes A. | Jpn. J. Appl. Phys. 24, L563 (1985) | [8 empty] | No |  |  | Au | Conductor | Reliable, with two-point correction of energy scale | chemically etched
As | 3d | 41.2 | GaAs | gallium(III) arsenide | Mizokawa Y., Iwasaki H., Nishitani R., Nakamura S. | J. Electron Spectrosc. Relat. Phenom. 14, 129 (1978) | [8 empty] | No |  |  | Au | Gold | Reliable, with two-point correction of energy scale | chemically etched
As | 3d | 41.4 | GaAs | gallium(III) arsenide | Breeze P.A., Hartnagel H.L., Sherwood P.M.A. | J. Electrochem. Soc. 127, 454 (1980) | [8 empty] | No |  |  | Au | Adventitious carbon | Reliable, with two-point correction of energy scale
As | 3d | 41.4 | GaAs | gallium(III) arsenide | Sullivan J.L., Yu W., Saied S.O. | Surf. Interface Anal. 22, 515 (1994) | Adequate |  |  |  | data | 1.77 |  |  | No | Al |  |  | Adventitious carbon | Reliable, with one-point correction of energy scale | crystal, semiconductor, thin film |  |  | 300 | Adequate | n-type Si-doped GaAs(100). Native oxide was cleaned in 1:1 HCl/H2O at room temperature for about 10 min, rinsed in deionized water, ultrasonically cleaned in methanol and then rinsed again in deionized water. Emission angles were 0 - 80 degrees.
As | 3d | 47.8 | KAsF6 | potassium hexafluoroarsenate(V) | Wagner C.D., Riggs W.M., Davis L.E., Moulder J.F., Muilenberg G.E. | Handbook of X-Ray Photoelectron Spectroscopy, Perkin-Elmer Corporation, Physical Electronics Division, Eden Prairie, Minn. 55344 (1979) | [8 empty] | No |  |  | Au,Cu | Adventitious carbon | Reliable, with two-point correction of energy scale
As | 3d | 48.1 | KAsF6 | potassium hexafluoroarsenate(V) | Stec W.J., Morgan W.E., Albridge R.G., Van Wazer J.R. | Inorg. Chem. 11, 219 (1972) | [8 empty] | No |  |  |  | Adventitious carbon | Reliable, with two-point correction of energy scale
As | 3d | 40.8 | NbAs | niobium(III) arsenide | Bahl M.K., Woodall R.O., Watson R.L., Irgolic K.J. | J. Chem. Phys. 64, 1210 (1976) | [8 empty] | No |  |  | Au,As2p3-3d5=1282.3 | Adventitious carbon | Reliable
As | 3d | 41 | Al0.4Ga0.6As | aluminum arsenic gallium imc | Taylor J.A. | J. Vac. Sci. Technol. 20, 751 (1982) | [8 empty] | No |  |  | Au | Conductor | Reliable | sputtered
As | 3d | 40.7 | GaAs | gallium(III) arsenide | Petit E.J., Houzay F., Moison J.M. | J. Vac. Sci. Technol. A 10, 2172 (1992) | Adequate |  |  |  | data |  |  |  | No | Al |  |  | Valence band minimum | Reliable (reported energy within 300 eV of a reference energy) | crystal, semiconductor |  |  | 300 | Adequate | GaAs(100).
As | 3d | 41.5 | GaAs | gallium(III) arsenide | Cossu G., Ingo G.M., Mattogno G., Padeletti G., Proietti G.M. | Appl. Surf. Sci. 56, 81 (1992) | Adequate | 0.1 |  | other | mixed Gaussian/Lorentzian |  |  |  | No | Al |  | Au,Cu = 84.00,932.67 | Conductor | Reliable, with two-point correction of energy scale | crystal, semiconductor |  |  | 300 | Adequate | GaAs(100). For calibration, the CuL3M45M45 transition at 567.97 eV was also used.
As | 3d | 41 | GaAs | gallium(III) arsenide | Hollinger G., Skheyta - Kabbani R., Gendry M. | Phys. Rev. B 49, 11159 (1994) | Adequate | 0.3 |  |  | data | 1.39 |  |  | Yes | Al |  | Au,Ag = 84.00,368.27 | Adventitious carbon | Reliable, with one-point correction of energy scale | crystal, molecular beam epitaxy, semiconductor |  |  | 300 | Adequate | GaAs(100).
As | 3d | 41 | GaAs | gallium(III) arsenide | Mesarwi A., Ignatiev A. | Surf. Sci. 282, 371 (1993) | Adequate |  |  |  | data |  |  |  | No |  |  | Au4f7 = 84.00 | Conductor | Reliable (reported energy within 300 eV of a reference energy) | crystal, semiconductor, sputtered and heated |  |  | 300 | Adequate | n-type Si-doped GaAs(100) with a carrier concentration of 1E16 cm-3. The surface was cleaned by Ar+ ion bombardment (Ep = 1 keV, j = 10 microamperes/cm2, time = 30 min) and subsequently annealed (T = 723 K, time = 15 min) by indirect electron bombardment.
As | 3d | 44.61 | [As(C6H5)4]I | tetraphenylarsonium iodide | Hoste S., Van De Vondel D.F., Van Der Kelen G.P. | J. Electron Spectrosc. Relat. Phenom. 17, 191 (1979) | [8 empty] | No |  |  |  | Internal hydrocarbon | Reliable, with two-point correction of energy scale
As | 3d | 41.34 | GaAs | gallium(III) arsenide | Ibrahim K., Liu F.Q., Jia J.F., Dong Y.H., Yang Y., Qian H.J. et al. | J. Electron Spectrosc. Relat. Phenom. 78, 437 (1996) | Adequate |  |  |  | data |  |  |  | No | Mg |  | Au4f7 = 84.00 | Conductor | Reliable (reported energy within 300 eV of a reference energy) | crystal, semiconductor |  |  | 300 | Adequate | GaAs(100). GaAs(100) and GaAs(110). The samples were decappedby heating at 623 K followed by annealing cycles at temperatures up to 843 K. Branching ratio = 0.67.
As | 3d | 41.3 | GaAs | gallium(III) arsenide | Murrell A.J., Wee A.T.S., Fairbrother D.H., Singh N.K., Foord J.S., Davies G.,et al. | J. Appl. Phys. 68, 4053 (1990) | Adequate |  |  |  | data |  |  |  | No |  |  |  | Adventitious carbon | Reliable, with one-point correction of energy scale | crystal, semiconductor, wafer |  | Low-energy Electron Diffraction | 300 | Good | n-type GaAs(100)-(4x1) Si doped at 2E18 cm-3
As | 3d | 41 | GaAs | gallium(III) arsenide | Epp J.M., Dillard J.G. | Chem. Mater. 1, 325 (1989) | Adequate | 0.2 |  |  | data | 1.5 |  |  | No |  |  | Au4f7= 84.00 | Gold | Reliable, with one-point correction of energy scale | crystal, semiconductor, solid on double-sided tape |  |  | 300 | Adequate | n-type GaAs(100) with a Si doping density of 4E17 cm-3.
As | 3d | 41.3 | GaAs | gallium(III) arsenide | Mizokawa Y., Iwasaki H., Nishitani R., Nakamura S. | J. Electron Spectrosc. Relat. Phenom. 14, 129 (1978) | [8 empty] | No |  |  | Au | Gold | Reliable, with two-point correction of energy scale | cleaved crystal
As | 3d | 41.5 | GaAs | gallium(III) arsenide | Contour J.P., Massies J., Saletes A. | Jpn. J. Appl. Phys. 24, L563 (1985) | [8 empty] | No |  |  | Au | Conductor | Reliable, with two-point correction of energy scale | molecular beam epitaxy
As | 3d | 40.76 | GaAs | gallium(III) arsenide | Ley L., Pollak R.A., McFeely F.R., Kowalczyk S.P., Shirley D.A. | Phys. Rev. B 9, 600 (1974) | [8 empty] | No |  |  | Au 84.00 | Gold | Calibration study | cleaved crystal
As | 3d | 41 | GaAs | gallium(III) arsenide | Mizokawa Y., Iwasaki H., Nishitani R., Nakamura S. | J. Electron Spectrosc. Relat. Phenom. 14, 129 (1978) | [8 empty] | No |  |  | Au | Gold | Reliable, with two-point correction of energy scale | sputtered
As | 3d | 41 | GaAs | gallium(III) arsenide | Taylor J.A. | J. Vac. Sci. Technol. 20, 751 (1982) | [8 empty] | No |  |  | Au | Conductor | Reliable | sputtered
As | 3d | 40.6 | GaAs | gallium(III) arsenide | Grunthaner F.J., Grunthaner P.J., Vasquez R.P., Lewis B.F., Maserjian J., Madhukar A. | J. Vac. Sci. Technol. 16, 1443 (1979) | [8 empty] | No |  |  | Au FL | Conductor | Reliable | chemical vapor deposition
As | 3d | 41 | GaAs | gallium(III) arsenide | Iwasaki H., Mizokawa Y., Nishitani R., Nakamura S. | Surf. Sci. 86, 811 (1979) | [8 empty] | No |  |  |  | Adventitious carbon | Reliable, with two-point correction of energy scale
As | 3d | 41.4 | GaAs | gallium(III) arsenide | Leonhardt G., Berndtsson A., Hedman J., Klasson M., Nilsson R. | Phys. Status Solidi B 60, 241 (1973) | [8 empty] | No |  |  | Au | Conductor | Reliable, with two-point correction of energy scale
As | 3d | 41.5 | GaAs | gallium(III) arsenide | Bertrand P.A. | J. Vac. Sci. Technol. 18, 28 (1981) | [8 empty] | No |  |  |  | Adventitious carbon | Reliable, with two-point correction of energy scale | crystal
As | 3d | 40.9 | GaAs | gallium(III) arsenide | Wagner C.D., Riggs W.M., Davis L.E., Moulder J.F., Muilenberg G.E. | Handbook of X-Ray Photoelectron Spectroscopy, Perkin-Elmer Corporation, Physical Electronics Division, Eden Prairie, Minn. 55344 (1979) | [8 empty] | No |  |  | Au,Cu | Conductor | Reliable, with two-point correction of energy scale | sputtered
As | 3d | 40.8 | GaAs | gallium(III) arsenide | Schwartz G.P., Gualtieri G.J., Kammlott G.W., Schwartz B. | J. Electrochem. Soc. 126, 1737 (1979) | [8 empty] | No |  |  | GaAs3d=18.8 |  | Reliable | cleaved crystal
As | 3d | 41.5 | GaAs | gallium(III) arsenide | Contour J.P., Massies J., Saletes A. | Jpn. J. Appl. Phys. 24, L563 (1985) | [8 empty] | No |  |  | Au | Conductor | Reliable, with two-point correction of energy scale | Br2-ethanol
As | 3d | 43.5 | AsI3 | arsenic(III) triiodide | Bahl M.K., Woodall R.O., Watson R.L., Irgolic K.J. | J. Chem. Phys. 64, 1210 (1976) | [8 empty] | No |  |  | Au,As2p3-3d5=1282.3 | Adventitious carbon | Reliable
As | 3d | 41.5 | InAs | indium(III) arsenide | Leonhardt G., Berndtsson A., Hedman J., Klasson M., Nilsson R. | Phys. Status Solidi B 60, 241 (1973) | [8 empty] | No |  |  | Au | Conductor | Reliable, with two-point correction of energy scale
As | 3d | 40.61 | InAs | indium(III) arsenide | Ley L., Pollak R.A., McFeely F.R., Kowalczyk S.P., Shirley D.A. | Phys. Rev. B 9, 600 (1974) | [8 empty] | No |  |  | Au 84.00 | Gold | Calibration study | cleaved crystal
As | 3d | 45.3 | AsBr3 | arsenic(III) tribromide | Bahl M.K., Woodall R.O., Watson R.L., Irgolic K.J. | J. Chem. Phys. 64, 1210 (1976) | [8 empty] | No |  |  | Au,As2p3-3d5=1282.3 | Adventitious carbon | Reliable
As | 3d | 41.8 | As | arsenic | Mizokawa Y., Iwasaki H., Nishitani R., Nakamura S. | J. Electron Spectrosc. Relat. Phenom. 14, 129 (1978) | [8 empty] | No |  |  | Au | Gold | Reliable, with two-point correction of energy scale
As | 3d | 41.6 | As | arsenic | Bertrand P.A. | J. Vac. Sci. Technol. 18, 28 (1981) | [8 empty] | No |  |  |  | Adventitious carbon | Reliable, with two-point correction of energy scale | sputtered
As | 3d | 41.5 | As | arsenic | Roberts E.D., Weightman P., Johnson C.E. | J. Phys. C. 8, 1301 (1975) | [8 empty] | No |  |  |  | Adventitious carbon | Reliable, with two-point correction of energy scale | crushed
As | 3d | 41.5 | As | arsenic | Ueno T., Odajima A. | Jpn. J. Appl. Phys. 21, 230 (1982) | [8 empty] | No |  |  | Au | Conductor | Reliable | vapor deposited
As | 3d | 41.8 | As | arsenic | Shalvoy R.B., Fisher G.B., Stiles P.J. | Phys. Rev. B 15, 1680 (1977) | [8 empty] | No |  |  | Au, Na1s-2p=1041.1 | Conductor |  | scraped
As | 3d | 42 | As | arsenic | Leonhardt G., Berndtsson A., Hedman J., Klasson M., Nilsson R. | Phys. Status Solidi B 60, 241 (1973) | [8 empty] | No |  |  | Au | Conductor | Reliable, with two-point correction of energy scale
As | 3d | 42.9 | As2Se3 | arsenic(III) triselenide | Ueno T., Odajima A. | Jpn. J. Appl. Phys. 21, 230 (1982) | [8 empty] | No |  |  | Au | Conductor | Reliable | vapor deposited
As | 3d | 43 | As2Se3 | arsenic(III) triselenide | Bahl M.K., Woodall R.O., Watson R.L., Irgolic K.J. | J. Chem. Phys. 64, 1210 (1976) | [8 empty] | No |  |  | Au,As2p3-3d5=1282.3 | Adventitious carbon | Reliable
As | 3d | 42.9 | As2Se3 | arsenic(III) triselenide | Sarode P.R., Rao K.J., Hegd M.S., Rao C.N.R. | J. Phys. C. 12, 4119 (1979) | [8 empty] | No |  |  |  | Adventitious carbon | Reliable, with two-point correction of energy scale | amorphous
As | 3d | 42.9 | As2Se3 | arsenic(III) triselenide | Ueno T., Odajima A. | Jpn. J. Appl. Phys. 20, L501 (1981) | [8 empty] | No |  |  | Au | Gold | Reliable | amorphous
As | 3d | 42.9 | As2Se3 | arsenic(III) triselenide | Ueno T. | Jpn. J. Appl. Phys. 22, 1469 (1983) | [8 empty] | No |  |  | Au | Gold | Reliable | amorphous
As | 3d | 43.7 | As2Se3 | arsenic(III) triselenide | Sarode P.R., Rao K.J., Hegd M.S., Rao C.N.R. | J. Phys. C. 12, 4119 (1979) | [8 empty] | No |  |  |  | Adventitious carbon | Reliable, with two-point correction of energy scale | crystal
As | 3d | 41.9 | As | arsenic | King D.E., Fernandez J.E., Swartz W.E. | Appl. Surf. Sci. 45, 325 (1990) | Good | 0.2 |  | other | mixed Gaussian/Lorentzian |  |  |  | No | Al |  | Au4f7= 84.00 | Adventitious carbon | Reliable, with one-point correction of energy scale | cooled, pelletized, thin film |  |  | 78 | Adequate | Thick film.
As | 3d | 41.5 | As | arsenic | Bahl M.K., Woodall R.O., Watson R.L., Irgolic K.J. | J. Chem. Phys. 64, 1210 (1976) | [8 empty] | No |  |  | Au,As2p3-3d5=1282.3 | Conductor | Reliable | vapor deposited
As | 3d | 42 | As | arsenic | Breeze P.A., Hartnagel H.L., Sherwood P.M.A. | J. Electrochem. Soc. 127, 454 (1980) | [8 empty] | No |  |  | Au | Adventitious carbon | Reliable, with two-point correction of energy scale
As | 3d | 41.5 | As | arsenic | Ueno T. | Jpn. J. Appl. Phys. 22, 1469 (1983) | [8 empty] | No |  |  | Au | Gold | Reliable
As | 3d | 41.9 | As | arsenic | Stec W.J., Morgan W.E., Albridge R.G., Van Wazer J.R. | Inorg. Chem. 11, 219 (1972) | [8 empty] | No |  |  |  | Adventitious carbon | Reliable, with two-point correction of energy scale
As | 3d | 41.7 | As | arsenic | Sarode P.R., Rao K.J., Hegd M.S., Rao C.N.R. | J. Phys. C. 12, 4119 (1979) | [8 empty] | No |  |  |  | Adventitious carbon | Reliable, with two-point correction of energy scale | crystal
As | 3d | 41.5 | As | arsenic | Ueno T., Odajima A. | Jpn. J. Appl. Phys. 20, L501 (1981) | [8 empty] | No |  |  | Au | Gold | Reliable
As | 3d | 42.1 | As | arsenic | Cossu G., Ingo G.M., Mattogno G., Padeletti G., Proietti G.M. | Appl. Surf. Sci. 56, 81 (1992) | Adequate | 0.1 |  | other | mixed Gaussian/Lorentzian |  |  |  | No | Al |  | Au,Cu = 84.00,932.67 | Conductor | Reliable, with two-point correction of energy scale | semiconductor, solid sample mounted on tape |  |  | 300 | Good | For calibration,the CuL3M45M45 transition at 567.97 eV was also used.
As | 3d | 41.9 | As | arsenic | Iijima Y., Muramoto K., Uemura M., Hiraoka K. | Jpn. J. Appl. Phys. Part 1 32, 5080 (1993) | Adequate |  |  | other | data | 1.39 |  |  | No | Mg |  |  | Adventitious carbon | Reliable, with one-point correction of energy scale | crystal, semiconductor |  |  | 300 | Good
As | 3d | 41 | AlAs | aluminum arsenide | Taylor J.A. | J. Vac. Sci. Technol. 20, 751 (1982) | [8 empty] | No |  |  | Au | Conductor | Reliable | chemically etched
As | 3d | 41 | AlAs | aluminum arsenide | Taylor J.A. | J. Vac. Sci. Technol. 20, 751 (1982) | [8 empty] | No |  |  | Au | Conductor | Reliable | sputtered
As | 3d | 44.1 | [As(C6H5)3]S | triphenylarsine sulfide | Bahl M.K., Woodall R.O., Watson R.L., Irgolic K.J. | J. Chem. Phys. 64, 1210 (1976) | [8 empty] | No |  |  | Au,As2p3-3d5=1282.3 | Internal hydrocarbon | Reliable
As | 3d | 43.21 | [W(CO)5(As(C6H5)3)] | pentacarbonyl(triphenylarsine)tungsten | Hoste S., Van De Vondel D.F., Van Der Kelen G.P. | J. Electron Spectrosc. Relat. Phenom. 17, 191 (1979) | [8 empty] | No |  |  |  | Internal hydrocarbon | Reliable, with two-point correction of energy scale
As | 3d | 44.53 | [As(C6H5)4]Br | tetraphenylarsonium bromide | Hoste S., Van De Vondel D.F., Van Der Kelen G.P. | J. Electron Spectrosc. Relat. Phenom. 17, 191 (1979) | [8 empty] | No |  |  |  | Internal hydrocarbon | Reliable, with two-point correction of energy scale
As | 3d | 44.7 | [As(C6H5)4]Br | tetraphenylarsonium bromide | Stec W.J., Morgan W.E., Albridge R.G., Van Wazer J.R. | Inorg. Chem. 11, 219 (1972) | [8 empty] | No |  |  |  | Internal hydrocarbon | Reliable, with two-point correction of energy scale
As | 3d | 44.4 | [As((C6H5)2OOH)] | diphenylarsenic acid | Bahl M.K., Woodall R.O., Watson R.L., Irgolic K.J. | J. Chem. Phys. 64, 1210 (1976) | [8 empty] | No |  |  | Au,As2p3-3d5=1282.3 | Internal hydrocarbon | Reliable
As | 3d | 44.5 | [(OH)2As(C6H5)3] | dihydroxytriphenylarsonane | Stec W.J., Morgan W.E., Albridge R.G., Van Wazer J.R. | Inorg. Chem. 11, 219 (1972) | [8 empty] | No |  |  |  | Internal hydrocarbon | Reliable, with two-point correction of energy scale
As | 3d | 44.2 | (C6H5)3As(CHCOOCH3) | triphenylarsoranylidene methylacetate | Dale A J. | Phosphorus 6, 81 (1976) | [8 empty] | No |  |  |  | Internal hydrocarbon | Reliable, with two-point correction of energy scale
As | 3d | 43.6 | [AuCl(As(C6H5)3)] | chloro(triphenylarsine)gold | Van De Vondel D.F., Van Der Kelen G.P., Schmidbaur H., Wolleben A., Wagner F.E. | Phys. Scripta 16, 364 (1977) | [8 empty] | No |  |  |  | Adventitious carbon | Reliable, with two-point correction of energy scale
As | 3d | 43.37 | [Cr(CO)5(As(C6H5)3)] | pentacarbonyl(triphenylarsine)chromium | Hoste S., Van De Vondel D.F., Van Der Kelen G.P. | J. Electron Spectrosc. Relat. Phenom. 17, 191 (1979) | [8 empty] | No |  |  |  | Internal hydrocarbon | Reliable, with two-point correction of energy scale
As | 3d | 43.24 | [Mo(CO)5(As(C6H5)3)] | pentacarbonyl(triphenylarsine)molybdenum | Hoste S., Van De Vondel D.F., Van Der Kelen G.P. | J. Electron Spectrosc. Relat. Phenom. 17, 191 (1979) | [8 empty] | No |  |  |  | Internal hydrocarbon | Reliable, with two-point correction of energy scale
As | 3d | 43.9 | [As(CH3)3]S | trimethylarsine sulfide | Bahl M.K., Woodall R.O., Watson R.L., Irgolic K.J. | J. Chem. Phys. 64, 1210 (1976) | [8 empty] | No |  |  | Au,As2p3-3d5=1282.3 | Internal hydrocarbon | Reliable
As | 3d | 43.5 | [MnBr(CO)4(As(C6H5)3)] | bromotetracarbonyl(triphenylarsine)manganese | Van De Vondel, D.F., Wuyts L.F., Van Der Kelen G.P., Bevernage, L. | J. Electron Spectrosc. Relat. Phenom. 10, 389 (1977) | [8 empty] | No |  |  |  | Internal hydrocarbon | Reliable, with two-point correction of energy scale
As | 3d | 43.6 | [CoBr2(C6H4(As(CH3)2)2)2] | dibromobis(1,2-phenylenebis(dimethylarsine)-As,As)cobalt | Brant P., Feltham R.D. | Inorg. Chem. 19, 2673 (1980) | [8 empty] | No |  |  |  | Internal hydrocarbon | Reliable, with two-point correction of energy scale
As | 3d | 43.3 | [CoCl2(C6H4(As(CH3)2)2)]ClO4 | trans-dichloro(1,2-phenylenebis(dimethylarsine)-As,As)cobalt perchlorate | Brant P., Feltham R.D. | Inorg. Chem. 19, 2673 (1980) | [8 empty] | No |  |  |  | Internal hydrocarbon | Reliable, with two-point correction of energy scale
As | 3d | 43.4 | [CoH2(C6H4(As(CH3)2)2)]ClO4 | dihydridobis(1,2-phenylenebis(dimethylarsine)-As,As)cobalt perchlorate | Brant P., Feltham R.D. | Inorg. Chem. 19, 2673 (1980) | [8 empty] | No |  |  |  | Internal hydrocarbon | Reliable, with two-point correction of energy scale
As | 3d | 43.5 | [Fe(NCS)2(C6H4(As(CH3)2)2)2] | bis(1,2-phenylenebis(dimethylarsine)-As,As)bis(thiocyanato-N)iron | Brant P., Feltham R.D. | Inorg. Chem. 19, 2673 (1980) | [8 empty] | No |  |  |  | Internal hydrocarbon | Reliable, with two-point correction of energy scale
As | 3d | 43.3 | [Fe(NO)I(C6H4(As(CH3)2)2)]I | iodonitrosyl(1,2-phenylenebis(dimethylarsine)-As,As)iron iodide | Brant P., Feltham R.D. | Inorg. Chem. 19, 2673 (1980) | [8 empty] | No |  |  |  | Internal hydrocarbon | Reliable, with two-point correction of energy scale
As | 3d | 43.5 | [FeCl(NO2)(C6H4(As(CH3)2)2)] | chloronitrito(1,2-phenylenebis(dimethylarsine)-As,As)iron | Brant P., Feltham R.D. | Inorg. Chem. 19, 2673 (1980) | [8 empty] | No |  |  |  | Internal hydrocarbon | Reliable, with two-point correction of energy scale
As | 3d | 43.8 | [FeCl2(C6H4(As(CH3)2)2)2] | dichlorobis(1,2-phenylenebis(dimethylarsine)-As,As)iron | Brant P., Feltham R.D. | Inorg. Chem. 19, 2673 (1980) | [8 empty] | No |  |  |  | Internal hydrocarbon | Reliable, with two-point correction of energy scale
As | 3d3/2 | 41.8 | GaAs | gallium(III) arsenide | Procop M. | J. Electron Spectrosc. Relat. Phenom. 59, R1 (1992) | Good | 0.05 |  | Shirley | mixed Gaussian/Lorentzian |  | 1.23 | 1.23 | Yes | Al |  | Au,Cu = 84.00,932.67 | Conductor | Calibration study | crystal, semiconductor, sputtered in argon, wafer |  |  | 300 | Adequate | n-type GaAs(100) witha carrier concentration of 2E17 cm-3. Emission angle = 55 degrees. The surface was cleaned by Ar+ ion bombardment (Ep = 1.5 keV) at an angle of 45 degrees.
As | 3d3/2 | 41.5 | InAs | indium(III) arsenide | Andersson C.B.M., Olsson L.O, Hakansson M.C., Ilver L., Karlsson U.O., and Kanski J. | J. Phys. IV 4, C9-209 (1994) | Adequate |  |  | other | mixed Gaussian/Lorentzian |  | 0.4 | 0.16 | Yes | other source | 105 |  | Conductor | Reliable (reported energy within 300 eV of a reference energy) | crystal, molecular beam epitaxy, semiconductor, sputtered and heated |  | Low-energy Electron Diffraction | 300 | Good | n-type S-doped InAs(111)-(2x2). Peak locations: Voigt function. The spectra were Branching ratio = 0.66.
As | 3d3/2 | 41.4 | InAs | indium(III) arsenide | Andersson C.B.M., Olsson L.O, Hakansson M.C., Ilver L., Karlsson U.O., and Kanski J. | J. Phys. IV 4, C9-209 (1994) | Adequate |  |  | other | mixed Gaussian/Lorentzian |  | 0.4 | 0.16 | Yes | other source | 105 |  | Conductor | Reliable (reported energy within 300 eV of a reference energy) | crystal, molecular beam epitaxy, semiconductor, sputtered and heated |  | Low-energy Electron Diffraction | 300 | Good | n-type S-doped InAs(-1-1-1)-(1x1). Peak locations: Voigt function. The spectra w 60 degrees, the branching ratios were 0.63 and 0.68, respectively.
As | 3d3/2 | 41.79 | InAs | indium arsenide | Procop M. | J. Electron Spectrosc. Relat. Phenom. 59, R1 (1992) | Good | 0.05 |  | Shirley | mixed Gaussian/Lorentzian |  | 0.99 | 0.99 | Yes | Al |  | Au,Cu = 84.00,932.67 | Conductor | Calibration study | polycrystalline, semiconductor, sputtered in argon |  |  | 300 | Adequate | n-type InAs witha carrier concentration of 2.4E16 cm-3. Emission angle = 55 degrees. The surface was cleaned by Ar+ ion bombardment (Ep = 1.5 keV) at an angle of 45 degrees.
As | 3d3/2 | 41.3 | Au/GaAs | gold/gallium arsenide | Petro W.G., Kendelewitz T., Lindau I., Spicer W.E. | Phys. Rev. B 34, 7089 (1986) | Good | 0.1 |  | other | other type of curve fit |  |  |  | Yes | other source | 130 | Au4f7= 84.00 | Gold | Reliable (reported energy within 300 eV of a reference energy) | cleaved crystal, thin layer, vacuum cleaved, vapor deposited |  |  | 300 | Good | 80 ML Au/GaAs(110). Te-doped n-type (n = 8E17 cm-3) single crystal cleaved in situ
As | 3d3/2 | 41.38 | Au/GaAs | gold/gallium arsenide | Petro W.G., Kendelewitz T., Lindau I., Spicer W.E. | Phys. Rev. B 34, 7089 (1986) | Good | 0.1 |  | other | other type of curve fit |  |  |  | Yes | other source | 100 | FL | Gold | Reliable (reported energy within 300 eV of a reference energy) | cleaved crystal, thin layer, vacuum cleaved, vapor deposited |  |  | 300 | Good | 15 ML Au/GaAs(110). Te-doped n-type (n = 8E17 cm-3) single crystal cleaved in situ
As | 3d3/2 | 41.54 | Ga0.47In0.53As | gallium indium arsenide | Procop M. | J. Electron Spectrosc. Relat. Phenom. 59, R1 (1992) | Good | 0.05 |  | Shirley | mixed Gaussian/Lorentzian |  | 0.97 | 0.97 | Yes | Al |  | Au,Cu = 84.00,932.67 | Conductor | Calibration study | crystal, chemical vapor deposition, semiconductor, sputtered in argon |  |  | 300 | Adequate | An epitaxial layerwitha carrier concentration of 5E15 cm-3andof about 1 micrometer thickness on InP(100) substrate. Emission angle = 55 degrees. The surface was cleaned by Ar+ ion bombardment (Ep = 1.5 keV) at an angle of 45 degrees.
As | 3d5/2 | 40.72 | Au/GaAs | gold/gallium arsenide | Petro W.G., Kendelewitz T., Lindau I., Spicer W.E. | Phys. Rev. B 34, 7089 (1986) | Good | 0.1 |  | other | other type of curve fit |  |  |  | Yes | other source | 100 | FL | Gold | Reliable (reported energy within 300 eV of a reference energy) | cleaved crystal, thin layer, vacuum cleaved, vapor deposited |  |  | 300 | Good | 15 ML Au/GaAs(110). Te-doped n-type (n = 8E17 cm-3) single crystal cleaved in situ
As | 3d5/2 | 40.8 | Au/GaAs | gold/gallium arsenide | Petro W.G., Kendelewitz T., Lindau I., Spicer W.E. | Phys. Rev. B 34, 7089 (1986) | Good | 0.1 |  | other | other type of curve fit |  |  |  | Yes | other source | 130 | Au4f7= 84.00 | Gold | Reliable (reported energy within 300 eV of a reference energy) | cleaved crystal, thin layer, vacuum cleaved, vapor deposited |  |  | 300 | Good | 80 ML Au/GaAs(110). Te-doped n-type (n = 8E17 cm-3) single crystal cleaved in situ
As | 3d5/2 | 40.3 | H2S/GaAs | dihydrogen sulfide/gallium arsenide | Kuhr H.J., Ranke W., Finster J. | Surf. Sci. 178, 171 (1986) | Adequate |  | 0.3 |  | mixed Gaussian/Lorentzian |  |  |  | Yes | other source | 90 |  | Valence band minimum | Reliable (reported energy within 300 eV of a reference energy) | adsorbed, cooled, crystal, thin layer |  |  | 150 | Adequate | 10 L H2S were deposited onto GaAs(110) at 150 K. Branching ratio is 0.65.
As | 3d5/2 | 41.48 | O2/As/Si | oxygen/arsenic/silicon | Rochet F., Poncey C., Dufour G., Roulet H., Rodrigues W.N., Sauvage M., et al | Surf. Sci. 326, 229 (1995) | Good | 0.04 | 0.3 | Shirley | mixed Gaussian/Lorentzian |  | 0.52 | 0.16 | Yes | other source | 145 | FL = Fermi level | Conductor | Reliable (reported energy within 300 eV of a reference energy) | crystal, heated and cooled, molecular beam epitaxy, oxygen pressure, oxidizing atmosphere |  | Low-energy Electron Diffraction | 300 | Good | 1.5E11 L O2/As/Si. B-doped Si(001)-(2x1) with a resistivity between 0.076 and 0.1ohm cm was exposed to an As4 flux at 623 and 773 K under a pressure of about 1E-6 Torr. LEED pattern was (2x1) after As deposition.
As | 3d5/2 | 41.48 | O2/As/Si | oxygen/arsenic/silicon | Rochet F., Poncey C., Dufour G., Roulet H., Rodrigues W.N., Sauvage M., et al | Surf. Sci. 326, 229 (1995) | Good | 0.04 | 0.3 | Shirley | mixed Gaussian/Lorentzian |  | 0.52 | 0.16 | Yes | other source | 145 | FL = Fermi level | Conductor | Reliable (reported energy within 300 eV of a reference energy) | crystal, heated and cooled, molecular beam epitaxy, oxygen pressure, reacted |  | Low-energy Electron Diffraction | 300 | Good | 2.7E12 L O2/As/Si. B-doped Si(001)-(2x1) with a resistivity between 0.076 and 0.1ohm cm was exposed to an As4 flux at 623 and 773 K under a pressure of about 1E-6 Torr. LEED pattern was (2x1) after As deposition. The relative intensity was 0.797.
As | 3d5/2 | 41.48 | O2/As/Si | oxygen/arsenic/silicon | Rochet F., Poncey C., Dufour G., Roulet H., Rodrigues W.N., Sauvage M., et al | Surf. Sci. 326, 229 (1995) | Good | 0.04 | 0.3 | Shirley | mixed Gaussian/Lorentzian |  | 0.52 | 0.16 | Yes | other source | 145 | FL = Fermi level | Conductor | Reliable (reported energy within 300 eV of a reference energy) | crystal, heated and cooled, molecular beam epitaxy, oxygen pressure, reacted |  | Low-energy Electron Diffraction | 300 | Good | 1.4E13 L O2/As/Si. B-doped Si(001)-(2x1) with a resistivity between 0.076 and 0.1ohm cm was exposed to an As4 flux at 623 and 773 K under a pressure of about 1E-6 Torr. LEED pattern was (2x1) after As deposition. The relative intensity was 0.240.
As | 3d5/2 | 41.48 | O2/As/Si | oxygen/arsenic/silicon | Rochet F., Poncey C., Dufour G., Roulet H., Rodrigues W.N., Sauvage M., et al | Surf. Sci. 326, 229 (1995) | Good | 0.04 | 0.3 | Shirley | mixed Gaussian/Lorentzian |  | 0.52 | 0.16 | Yes | other source | 145 | FL = Fermi level | Conductor | Reliable (reported energy within 300 eV of a reference energy) | crystal, heated and cooled, molecular beam epitaxy, oxygen pressure, oxidizing atmosphere |  | Low-energy Electron Diffraction | 300 | Good | 1.5E11 L O2/As/Si. B-doped Si(001)-(2x1) with a resistivity between 0.076 and 0.1ohm cm was exposed to an As4 flux at 623 and 773 K under a pressure of about 1E-6 Torr. LEED pattern was (2x1) after As deposition.
As | 3d5/2 | 41.48 | O2/As/Si | oxygen/arsenic/silicon | Rochet F., Poncey C., Dufour G., Roulet H., Rodrigues W.N., Sauvage M., et al | Surf. Sci. 326, 229 (1995) | Good | 0.04 | 0.3 | Shirley | mixed Gaussian/Lorentzian |  | 0.52 | 0.16 | Yes | other source | 145 | FL = Fermi level | Conductor | Reliable (reported energy within 300 eV of a reference energy) | crystal, heated and cooled, molecular beam epitaxy, oxygen pressure, reacted |  | Low-energy Electron Diffraction | 300 | Good | 2.7E12 L O2/As/Si. B-doped Si(001)-(2x1) with a resistivity between 0.076 and 0.1ohm cm was exposed to an As4 flux at 623 and 773 K under a pressure of about 1E-6 Torr. LEED pattern was (2x1) after As deposition. The relative intensity was 0.797.
As | 3d5/2 | 41.48 | O2/As/Si | oxygen/arsenic/silicon | Rochet F., Poncey C., Dufour G., Roulet H., Rodrigues W.N., Sauvage M., et al | Surf. Sci. 326, 229 (1995) | Good | 0.04 | 0.3 | Shirley | mixed Gaussian/Lorentzian |  | 0.52 | 0.16 | Yes | other source | 145 | FL = Fermi level | Conductor | Reliable (reported energy within 300 eV of a reference energy) | crystal, heated and cooled, molecular beam epitaxy, oxygen pressure, reacted |  | Low-energy Electron Diffraction | 300 | Good | 1.4E13 L O2/As/Si. B-doped Si(001)-(2x1) with a resistivity between 0.076 and 0.1ohm cm was exposed to an As4 flux at 623 and 773 K under a pressure of about 1E-6 Torr. LEED pattern was (2x1) after As deposition. The relative intensity was 0.240.
As | 3d5/2 | 41.48 | O2/As/Si | oxygen/arsenic/silicon | Rochet F., Poncey C., Dufour G., Roulet H., Rodrigues W.N., Sauvage M., et al | Surf. Sci. 326, 229 (1995) | Good | 0.04 | 0.3 | Shirley | mixed Gaussian/Lorentzian |  | 0.52 | 0.16 | Yes | other source | 145 | FL = Fermi level | Conductor | Reliable (reported energy within 300 eV of a reference energy) | crystal, heated and cooled, molecular beam epitaxy, oxygen pressure, oxidizing atmosphere |  | Low-energy Electron Diffraction | 300 | Good | 1.5E11 L O2/As/Si. B-doped Si(001)-(2x1) with a resistivity between 0.076 and 0.1ohm cm was exposed to an As4 flux at 623 and 773 K under a pressure of about 1E-6 Torr. LEED pattern was (2x1) after As deposition.
As | 3d5/2 | 41.48 | O2/As/Si | oxygen/arsenic/silicon | Rochet F., Poncey C., Dufour G., Roulet H., Rodrigues W.N., Sauvage M., et al | Surf. Sci. 326, 229 (1995) | Good | 0.04 | 0.3 | Shirley | mixed Gaussian/Lorentzian |  | 0.52 | 0.16 | Yes | other source | 145 | FL = Fermi level | Conductor | Reliable (reported energy within 300 eV of a reference energy) | crystal, heated and cooled, molecular beam epitaxy, oxygen pressure, reacted |  | Low-energy Electron Diffraction | 300 | Good | 2.7E12 L O2/As/Si. B-doped Si(001)-(2x1) with a resistivity between 0.076 and 0.1ohm cm was exposed to an As4 flux at 623 and 773 K under a pressure of about 1E-6 Torr. LEED pattern was (2x1) after As deposition. The relative intensity was 0.797.
As | 3d5/2 | 41.48 | O2/As/Si | oxygen/arsenic/silicon | Rochet F., Poncey C., Dufour G., Roulet H., Rodrigues W.N., Sauvage M., et al | Surf. Sci. 326, 229 (1995) | Good | 0.04 | 0.3 | Shirley | mixed Gaussian/Lorentzian |  | 0.52 | 0.16 | Yes | other source | 145 | FL = Fermi level | Conductor | Reliable (reported energy within 300 eV of a reference energy) | crystal, heated and cooled, molecular beam epitaxy, oxygen pressure, reacted |  | Low-energy Electron Diffraction | 300 | Good | 1.4E13 L O2/As/Si. B-doped Si(001)-(2x1) with a resistivity between 0.076 and 0.1ohm cm was exposed to an As4 flux at 623 and 773 K under a pressure of about 1E-6 Torr. LEED pattern was (2x1) after As deposition. The relative intensity was 0.240.
As | 3d5/2 | 40.2 | H2O/GaAs | water/gallium(III) arsenide | Ettedgui E., Park K.T., Cao J., Gao Y., Ruckman M.W. | J. Appl. Phys. 77, 5411 (1995) | Adequate |  |  | other | Gaussian | 1.07 |  |  | No | other source | 85 | FL = Fermi level | Conductor | Reliable (reported energy within 300 eV of a reference energy) | cooled, semiconductor, sputtered and heated, wafer |  |  | 90 | Adequate | 6 A H2O/n-type GaAs(100) with a carrier concentration of 2E18 cm-3. Branching ra
As | 3d5/2 | 40.75 | In0.75Ga0.25As/InP | gallium indium arsenide ss/indium phosphide(In0.75Ga0.25As/InP) | Erickson J.W., Theis W.M., Cole T., Green A.K., Rehn V. | Surf. Sci. 274, 363 (1992) | Adequate |  |  | other | mixed Gaussian/Lorentzian |  | 0.35 | 0.21 | Yes | other source | 100 | FL = Fermi level | Conductor | Reliable (reported energy within 300 eV of a reference energy) | annealed, crystal, molecular beam epitaxy, semiconductor, thin film |  | Reflection High-Energy Electron Diffraction | 300 | Adequate | 80 A InGaAs/InP(100)-(4x2). Coherently strained film was grown at 850 - 860 K. The sample was decapped by heating to about 650 K. The Gaussian width is an intrinsic one. The spectra were recorded at normal emission. Branching ratio = 0.67.
As | 3d5/2 | 40.75 | In0.3Ga0.7As/InP | gallium indium arsenide ss/indium phosphide(In0.3Ga0.7As/InP) | Erickson J.W., Theis W.M., Cole T., Green A.K., Rehn V. | Surf. Sci. 274, 363 (1992) | Adequate |  |  | other | mixed Gaussian/Lorentzian |  | 0.33 | 0.21 | Yes | other source | 100 | FL = Fermi level | Conductor | Reliable (reported energy within 300 eV of a reference energy) | annealed, crystal, molecular beam epitaxy, semiconductor, thin film |  | Reflection High-Energy Electron Diffraction | 300 | Adequate | 80 A InGaAs/InP(100)-(4x2). Coherently strained film was grown at 850 - 860 K. The sample was decapped by heating to about 650 K. The Gaussian width is an intrinsic one. The spectra were recorded at normal emission. Branching ratio = 0.67.
As | 3d5/2 | 40.7 | GaAs0.87 | gallium arsenide(GaAs0.87) | DeLouise L.A. | J. Appl. Phys. 70, 1718 (1991) | Adequate |  |  | Linear | Gaussian | 1.21 |  |  | No | Mg |  |  | Valence band minimum | Reliable (reported energy within 300 eV of a reference energy) | annealed, crystal, semiconductor, wafer | X-ray Photoelectron Spectroscopy |  | 300 | Adequate | The GaAs(110) wafer was initially degreased and wet etched in H2SO4:H2O2:H2O (5:1:1). The surface oxide was removed in situ by annealing (T = ~ 825 K, time > 20 min). Emission angle = 50 degrees. Branching ratio = 0.68.
As | 3d5/2 | 40.78 | InAs | indium arsenide | Procop M. | J. Electron Spectrosc. Relat. Phenom. 59, R1 (1992) | Good | 0.05 |  | Shirley | mixed Gaussian/Lorentzian |  | 0.99 | 0.99 | Yes | Al |  | Au,Cu = 84.00,932.67 | Conductor | Calibration study | polycrystalline, semiconductor, sputtered in argon |  |  | 300 | Adequate | n-type InAs witha carrier concentration of 2.4E16 cm-3. Emission angle = 55 degrees. The surface was cleaned by Ar+ ion bombardment (Ep = 1.5 keV) at an angle of 45 degrees.
As | 3d5/2 | 40.7 | GaAs0.68 | gallium arsenide(GaAs0.68) | DeLouise L.A. | J. Appl. Phys. 70, 1718 (1991) | Adequate |  |  | Linear | Gaussian | 1.51 |  |  | No | Mg |  |  | Valence band minimum | Reliable (reported energy within 300 eV of a reference energy) | crystal, semiconductor, sputtered in argon, wafer | X-ray Photoelectron Spectroscopy |  | 300 | Adequate | The GaAs(110) wafer was initially degreased and wet etched in H2SO4:H2O2:H2O (5:1:1). The surface oxide was removed in situ by Ar+ ion bombardment (Ep = 3 keV, j = 1E15 ions/cm2) and annealing. Emission angle = 50 degrees.
As | 3d5/2 | 40.8 | Cl2/GaAs0.96 | chlorine/gallium arsenide(Cl2/GaAs0.96) | DeLouise L.A. | J. Appl. Phys. 70, 1718 (1991) | Adequate |  |  | Linear | Gaussian | 1.3 |  |  | No | Mg |  |  | Valence band minimum | Reliable (reported energy within 300 eV of a reference energy) | reacted, wafer | X-ray Photoelectron Spectroscopy |  | 300 | Adequate | 0.45 ML Cl2/GaAs0.96(110). The Cl2 molecular beam with Ep = 0.14 eV was directed toward the surface at an incident angle of 60 degrees. The GaAs(110) wafer was initially degreased and wet etched in H2SO4:H2O2:H2O (5:1:1). Emission angle = 50 degrees.
As | 3d5/2 | 44.9 | As2O3 | arsenic(III) trioxide | Lindau I., Pianetta P., Garner C.M., Chye P.E., Gregory P.E., Spicer W.E. | Surf. Sci. 63, 45 (1977) | [8 empty] | No |  |  | AuFL | Conductor | Reliable
As | 3d5/2 | 40.79 | Ga0.47In0.53As | gallium indium arsenide | Procop M. | J. Electron Spectrosc. Relat. Phenom. 59, R1 (1992) | Good | 0.05 |  | Shirley | mixed Gaussian/Lorentzian |  | 1.02 | 1.02 | Yes | Al |  | Au,Cu = 84.00,932.67 | Conductor | Calibration study | crystal, chemical vapor deposition, semiconductor, sputtered in argon |  |  | 300 | Adequate | An epitaxial layerwitha carrier concentration of 5E15 cm-3andof about 1 micrometer thickness on InP(100) substrate. Emission angle = 55 degrees. The surface was cleaned by Ar+ ion bombardment (Ep = 1.5 keV) at an angle of 45 degrees.
As | 3d5/2 | 44.5 | AsO/n-GaAs | arsenic(II) oxide/n-gallium arsenide | Flinn B.J., McIntyre N.S. | Surf. Interface Anal. 15, 19 (1990) | [8 empty] | No |  |  | Au |  | Reliable, with two-point correction of energy scale | chemically etched
As | 3d5/2 | 42 | As2O/n-GaAs | arsenic(I) oxide/n-gallium arsenide | Flinn B.J., McIntyre N.S. | Surf. Interface Anal. 15, 19 (1990) | [8 empty] | No |  |  | Au |  | Reliable, with two-point correction of energy scale | chemically etched
As | 3d5/2 | 45.8 | As2O5/n-GaAs | arsenic(V) oxide/n-gallium arsenide | Flinn B.J., McIntyre N.S. | Surf. Interface Anal. 15, 19 (1990) | [8 empty] | No |  |  | Au |  | Reliable, with two-point correction of energy scale | surface subjected to UV/ozone exposure after acid etching
As | 3d5/2 | 45 | As2O3/n-GaAs | arsenic(III) oxide/n-gallium arsenide | Flinn B.J., McIntyre N.S. | Surf. Interface Anal. 15, 19 (1990) | [8 empty] | No |  |  | Au |  | Reliable, with two-point correction of energy scale | surface subjected to UV/ozone exposure after acid etching
As | 3d5/2 | 41.48 | As/Si | arsenic/silicon | Rochet F., Poncey C., Dufour G., Roulet H., Rodrigues W.N., Sauvage M., et al | Surf. Sci. 326, 229 (1995) | Good | 0.04 | 0.3 | Shirley | mixed Gaussian/Lorentzian |  | 0.52 | 0.16 | Yes | other source | 145 | FL = Fermi level | Conductor | Reliable (reported energy within 300 eV of a reference energy) | crystal, heated and cooled, molecular beam epitaxy, semiconductor |  | Low-energy Electron Diffraction | 300 | Good | B-doped Si(001)-(2x1) with a resistivity between 0.076 and 0.1ohm cm was exposed to an As4 flux at 773 K under a pressure of about 1E-6 Torr. LEED pattern was also (2x1).
As | 3d5/2 | 41.48 | As/Si | arsenic/silicon | Rochet F., Poncey C., Dufour G., Roulet H., Rodrigues W.N., Sauvage M., et al | Surf. Sci. 326, 229 (1995) | Good | 0.04 | 0.3 | Shirley | mixed Gaussian/Lorentzian |  | 0.52 | 0.16 | Yes | other source | 145 | FL = Fermi level | Conductor | Reliable (reported energy within 300 eV of a reference energy) | crystal, heated and cooled, molecular beam epitaxy, semiconductor |  | Low-energy Electron Diffraction | 300 | Good | B-doped Si(001)-(2x1) with a resistivity between 0.076 and 0.1ohm cm was exposed to an As4 flux at 773 K under a pressure of about 1E-6 Torr. LEED pattern was also (2x1).
As | 3d5/2 | 41.48 | As/Si | arsenic/silicon | Rochet F., Poncey C., Dufour G., Roulet H., Rodrigues W.N., Sauvage M., et al | Surf. Sci. 326, 229 (1995) | Good | 0.04 | 0.3 | Shirley | mixed Gaussian/Lorentzian |  | 0.52 | 0.16 | Yes | other source | 145 | FL = Fermi level | Conductor | Reliable (reported energy within 300 eV of a reference energy) | crystal, heated and cooled, molecular beam epitaxy, semiconductor |  | Low-energy Electron Diffraction | 300 | Good | B-doped Si(001)-(2x1) with a resistivity between 0.076 and 0.1ohm cm was exposed to an As4 flux at 773 K under a pressure of about 1E-6 Torr. LEED pattern was also (2x1).
As | 3d5/2 | 40.47 | UAs | uranium(III) arsenide | Martensson N., Reihl B., Vogt O. | Phys. Rev. B 25, 824 (1982) | [8 empty] | No |  |  | Au | Conductor | Calibration study | crystal
As | 3d5/2 | 41.09 | GaAs | gallium(III) arsenide | Procop M. | J. Electron Spectrosc. Relat. Phenom. 59, R1 (1992) | Good | 0.05 |  | Shirley | mixed Gaussian/Lorentzian |  | 1.23 | 1.23 | Yes | Al |  | Au,Cu = 84.00,932.67 | Conductor | Calibration study | crystal, semiconductor, sputtered in argon, wafer |  |  | 300 | Adequate | n-type GaAs(100) witha carrier concentration of 2E17 cm-3. Emission angle = 55 degrees. The surface was cleaned by Ar+ ion bombardment (Ep = 1.5 keV) at an angle of 45 degrees.
As | 3d5/2 | 41.56 | GaAs | gallium(III) arsenide | Poirier D.M., Weaver J.H. | Surf. Sci. Spectra 2, 201 (1993) | Adequate |  |  | Shirley | mixed Gaussian/Lorentzian | 0.7 |  |  | Yes | Al |  | Au,Cu = 84.00,932.67 | Conductor | Reliable, with two-point correction of energy scale | cleaved crystal, crystal, semiconductor, vacuum cleaved | X-ray Photoelectron Spectroscopy |  | 295 | Good | n-type Si-doped GaAs(110) with a carrier concentration of 1E17 cm-3. The composi
As | 3d5/2 | 40.3 | GaAs | gallium(III) arsenide | Ettedgui E., Park K.T., Cao J., Gao Y., Ruckman M.W. | J. Appl. Phys. 77, 5411 (1995) | Adequate |  |  | other | Gaussian | 1.08 |  |  | No | other source | 85 | FL = Fermi level | Conductor | Reliable (reported energy within 300 eV of a reference energy) | cooled, semiconductor, sputtered and heated, wafer |  |  | 90 | Adequate | n-type GaAs(100) with a carrier concentration of 2E18 cm-3. Branching ratio = 0.
As | 3d5/2 | 40.3 | GaAs | gallium(III) arsenide | Kuhr H.J., Ranke W., Finster J. | Surf. Sci. 178, 171 (1986) | Adequate |  | 0.3 |  | mixed Gaussian/Lorentzian |  |  |  | Yes | other source | 90 |  | Valence band minimum | Reliable (reported energy within 300 eV of a reference energy) | crystal, semiconductor |  |  | 300 | Adequate | GaAs(110). Branching ratio is 0.65.
As | 3d5/2 | 41.85 | GaAs | gallium(III) arsenide | Stietz F., Sloboshanin S., Engelhard H., Allinger T., Goldmann A., and Schaefer J.A. | Solid State Commun. 94, 643 (1995) | Adequate |  | 0.3 | other | mixed Gaussian/Lorentzian |  |  | 0.31 | No | other source | 70 | FL = Fermi level | Conductor | Reliable (reported energy within 300 eV of a reference energy) | chemically etched, crystal, semiconductor, sputtered and heated, wafer |  | Low-energy Electron Diffraction | 300 | Good | n-GaAs(100)c(8x2) with a carrier concentration of 1E18 cm-3. The spectra were recorded at normal emission. The sample was cleaned by Ne+ ion bombardment Ep = 500 eV, j = 1microampere cm-2) and annealing (T = 900 K). Branching ratio = 0.67.
As | 3d5/2 | 41.5 | GaAs | gallium(III) arsenide | Flinn B.J., McIntyre N.S. | Surf. Interface Anal. 15, 19 (1990) | [8 empty] | No |  |  | Au |  | Reliable, with two-point correction of energy scale | cleaved crystal
As | 3d5/2 | 41.62 | As | arsenic | Powell C.J. | J. Electron Spectrosc. Relat. Phenom. 185, 1 (2012) | Good | 0.06 | [17 empty] | Recommended binding energy based on an analysis of at least two independent measurements in four Handbooks. Where necessary, the binding-energy scale was recalibrated using reference values from the U.K. National Physical Laboratory.
As | 3d5/2 | 41.4 | As | arsenic | Martensson N., Reihl B., Vogt O. | Phys. Rev. B 25, 824 (1982) | [8 empty] | No |  |  | Au | Conductor | Calibration study | crystal
As | 3d5/2 | 40.8 | InAs | indium(III) arsenide | Poirier D.M., Weaver J.H. | Surf. Sci. Spectra 2, 224 (1993) | Adequate |  |  | Shirley | mixed Gaussian/Lorentzian | 0.71 |  |  | Yes | Al |  | Au,Cu = 84.00,932.67 | Conductor | Reliable, with two-point correction of energy scale | cleaved crystal, crystal, semiconductor, vacuum cleaved, wafer |  |  | 295 | Adequate | InAs(110), zinc blende structure.FAT mode. Emission angle = 55 degrees.
As | 3p3/2 | 145.7 | AsBr3 | arsenic(III) tribromide | Stec W.J., Morgan W.E., Albridge R.G., Van Wazer J.R. | Inorg. Chem. 11, 219 (1972) | [8 empty] | No |  |  |  | Adventitious carbon | Reliable, with two-point correction of energy scale
As | 3p3/2 | 143.3 | As2Se3 | arsenic(III) triselenide | Sarode P.R., Rao K.J., Hegd M.S., Rao C.N.R. | J. Phys. C. 12, 4119 (1979) | [8 empty] | No |  |  |  | Adventitious carbon | Reliable, with two-point correction of energy scale | amorphous
As | 3p3/2 | 141.8 | As2Se3 | arsenic(III) triselenide | Ueno T. | Jpn. J. Appl. Phys. 22, 1469 (1983) | [8 empty] | No |  |  | Au | Gold | Reliable | amorphous
As | 3p3/2 | 143.9 | As2Se3 | arsenic(III) triselenide | Sarode P.R., Rao K.J., Hegd M.S., Rao C.N.R. | J. Phys. C. 12, 4119 (1979) | [8 empty] | No |  |  |  | Adventitious carbon | Reliable, with two-point correction of energy scale | crystal
As | 3p3/2 | 141.8 | As2Se3 | arsenic(III) triselenide | Ueno T., Odajima A. | Jpn. J. Appl. Phys. 20, L501 (1981) | [8 empty] | No |  |  | Au | Gold | Reliable | amorphous
As | 3p3/2 | 141.8 | As2Se3 | arsenic(III) triselenide | Ueno T., Odajima A. | Jpn. J. Appl. Phys. 21, 230 (1982) | [8 empty] | No |  |  | Au | Conductor | Reliable | vapor deposited
As | 3p3/2 | 140.7 | As | arsenic | Hollinger G., Kumurdjian P., Mackowski J.M., Pertosa P., Porte L., Duc. T.M. | J. Electron Spectrosc. Relat. Phenom. 5, 237 (1974) | [8 empty] | No |  |  | Au, Pd FL | Gold | Reliable | sputtered
As | 3p3/2 | 141.6 | As | arsenic | Sarode P.R., Rao K.J., Hegd M.S., Rao C.N.R. | J. Phys. C. 12, 4119 (1979) | [8 empty] | No |  |  |  | Adventitious carbon | Reliable, with two-point correction of energy scale | crystal
As | 3p3/2 | 140.5 | As | arsenic | Ueno T. | Jpn. J. Appl. Phys. 22, 1469 (1983) | [8 empty] | No |  |  | Au | Gold | Reliable
As | 3p3/2 | 141.1 | As | arsenic | Bahl M.K., Woodall R.O., Watson R.L., Irgolic K.J. | J. Chem. Phys. 64, 1210 (1976) | [8 empty] | No |  |  | Au,As2p3-3d5=1282.3 | Conductor | Reliable | vapor deposited
As | 3p3/2 | 140.5 | As | arsenic | Ueno T., Odajima A. | Jpn. J. Appl. Phys. 20, L501 (1981) | [8 empty] | No |  |  | Au | Gold | Reliable
As | 3p3/2 | 140.5 | As | arsenic | Roberts E.D., Weightman P., Johnson C.E. | J. Phys. C. 8, 1301 (1975) | [8 empty] | No |  |  |  | Adventitious carbon | Reliable, with two-point correction of energy scale | crushed
As | 3p3/2 | 140.5 | As | arsenic | Ueno T., Odajima A. | Jpn. J. Appl. Phys. 21, 230 (1982) | [8 empty] | No |  |  | Au | Conductor | Reliable | vapor deposited
As | 3p3/2 | 140.9 | As | arsenic | Shalvoy R.B., Fisher G.B., Stiles P.J. | Phys. Rev. B 15, 1680 (1977) | [8 empty] | No |  |  | Au, Na1s-2p=1041.1 | Conductor |  | scraped
As | 3p3/2 | 143.6 | [As(C6H5)4]Br | tetraphenylarsonium bromide | Stec W.J., Morgan W.E., Albridge R.G., Van Wazer J.R. | Inorg. Chem. 11, 219 (1972) | [8 empty] | No |  |  |  | Internal hydrocarbon | Reliable, with two-point correction of energy scale
As | 3p3/2 | 143.6 | [As(C6H5)4]Cl | tetraphenylarsonium chloride | Stec W.J., Morgan W.E., Albridge R.G., Van Wazer J.R. | Inorg. Chem. 11, 219 (1972) | [8 empty] | No |  |  |  | Internal hydrocarbon | Reliable, with two-point correction of energy scale
As | 3p3/2 | 143.8 | AlAs | aluminum arsenide | Stec W.J., Morgan W.E., Albridge R.G., Van Wazer J.R. | Inorg. Chem. 11, 219 (1972) | [8 empty] | No |  |  |  | Adventitious carbon | Reliable, with two-point correction of energy scale
As | 3p3/2 | 143.5 | [(OH)2As(C6H5)3] | dihydroxytriphenylarsonane | Stec W.J., Morgan W.E., Albridge R.G., Van Wazer J.R. | Inorg. Chem. 11, 219 (1972) | [8 empty] | No |  |  |  | Internal hydrocarbon | Reliable, with two-point correction of energy scale
As | 3p3/2 | 141.8 | [As(C6H5)3] | tris(phenyl)arsine | Stec W.J., Morgan W.E., Albridge R.G., Van Wazer J.R. | Inorg. Chem. 11, 219 (1972) | [8 empty] | No |  |  |  | Internal hydrocarbon | Reliable, with two-point correction of energy scale
As | 3p3/2 | 143.1 | [AsO(C6H5)3] | oxotris(phenyl)arsonane | Stec W.J., Morgan W.E., Albridge R.G., Van Wazer J.R. | Inorg. Chem. 11, 219 (1972) | [8 empty] | No |  |  |  | Internal hydrocarbon | Reliable, with two-point correction of energy scale
As | 3p3/2 | 144.6 | KH2AsO4 | potassium dihydrogen arsenate | Stec W.J., Morgan W.E., Albridge R.G., Van Wazer J.R. | Inorg. Chem. 11, 219 (1972) | [8 empty] | No |  |  |  | Adventitious carbon | Reliable, with two-point correction of energy scale
As | 3p3/2 | 143.9 | Na2HAsO4.7H2O | sodium hydrogen arsenate heptahydrate | Oscarson D.W., Huang P.M., Defosse C., Herbillon A. | Nature 291, 50 (1981) | [8 empty] | No |  |  |  | Adventitious carbon | Reliable, with two-point correction of energy scale
As | 3p3/2 | 143.9 | As4(NCH3)6 | hexakis(methylamine)tetraarsenic | Stec W.J., Morgan W.E., Albridge R.G., Van Wazer J.R. | Inorg. Chem. 11, 219 (1972) | [8 empty] | No |  |  |  | Internal hydrocarbon | Reliable, with two-point correction of energy scale
As | 3p3/2 | 145.2 | (C6H5)As(O)(OH)2 | phenylarsonic acid | Stec W.J., Morgan W.E., Albridge R.G., Van Wazer J.R. | Inorg. Chem. 11, 219 (1972) | [8 empty] | No |  |  |  | Internal hydrocarbon | Reliable, with two-point correction of energy scale
As | 3p3/2 | 147.6 | LiAsF6 | lithium hexafluoroarsenate(V) | Stec W.J., Morgan W.E., Albridge R.G., Van Wazer J.R. | Inorg. Chem. 11, 219 (1972) | [8 empty] | No |  |  |  | Adventitious carbon | Reliable, with two-point correction of energy scale
As | 3p3/2 | 140.4 | GeTe3As2 | germanium tritellurium diarsenide glasses | Hollinger G., Kumurdjian P., Mackowski J.M., Pertosa P., Porte L., Duc. T.M. | J. Electron Spectrosc. Relat. Phenom. 5, 237 (1974) | [8 empty] | No |  |  | Au, Pd FL | Gold | Reliable | sputtered
As | 3p3/2 | 144 | As2S5 | diarsenic(V) pentasulfide | Stec W.J., Morgan W.E., Albridge R.G., Van Wazer J.R. | Inorg. Chem. 11, 219 (1972) | [8 empty] | No |  |  |  | Adventitious carbon | Reliable, with two-point correction of energy scale
As | 3p3/2 | 140.2 | Zn3As2 | zinc(II) triarsenide | Stec W.J., Morgan W.E., Albridge R.G., Van Wazer J.R. | Inorg. Chem. 11, 219 (1972) | [8 empty] | No |  |  |  | Adventitious carbon | Reliable, with two-point correction of energy scale
As | 3p3/2 | 144.3 | Na4As2O7 | sodium diarsenate | Stec W.J., Morgan W.E., Albridge R.G., Van Wazer J.R. | Inorg. Chem. 11, 219 (1972) | [8 empty] | No |  |  |  | Adventitious carbon | Reliable, with two-point correction of energy scale
As | 3p3/2 | 140.5 | GeTeAs2S2 | germanium tellurium arsenide sulfide glass | Hollinger G., Kumurdjian P., Mackowski J.M., Pertosa P., Porte L., Duc. T.M. | J. Electron Spectrosc. Relat. Phenom. 5, 237 (1974) | [8 empty] | No |  |  | Au, Pd FL | Gold | Reliable | sputtered
As | 3p3/2 | 143 | As4S4 | tetraarsenic tetrasulfide | Stec W.J., Morgan W.E., Albridge R.G., Van Wazer J.R. | Inorg. Chem. 11, 219 (1972) | [8 empty] | No |  |  |  | Adventitious carbon | Reliable, with two-point correction of energy scale
As | 3p3/2 | 145.4 | As2O3 | arsenic(III) trioxide | Stec W.J., Morgan W.E., Albridge R.G., Van Wazer J.R. | Inorg. Chem. 11, 219 (1972) | [8 empty] | No |  |  | Au | Adventitious carbon | Reliable, with two-point correction of energy scale
As | 3p3/2 | 143.7 | K3AsO4 | potassium arsenate | Stec W.J., Morgan W.E., Albridge R.G., Van Wazer J.R. | Inorg. Chem. 11, 219 (1972) | [8 empty] | No |  |  |  | Adventitious carbon | Reliable, with two-point correction of energy scale
As | 3p3/2 | 143.4 | NaAsO2 | sodium metaarsenite | Stec W.J., Morgan W.E., Albridge R.G., Van Wazer J.R. | Inorg. Chem. 11, 219 (1972) | [8 empty] | No |  |  |  | Adventitious carbon | Reliable, with two-point correction of energy scale
As | 3p3/2 | 143.2 | NaAsO2 | sodium metaarsenite | Oscarson D.W., Huang P.M., Defosse C., Herbillon A. | Nature 291, 50 (1981) | [8 empty] | No |  |  |  | Adventitious carbon | Reliable, with two-point correction of energy scale
As | 3p3/2 | 143.5 | Na3AsO4 | sodium arsenate | Stec W.J., Morgan W.E., Albridge R.G., Van Wazer J.R. | Inorg. Chem. 11, 219 (1972) | [8 empty] | No |  |  |  | Adventitious carbon | Reliable, with two-point correction of energy scale
As | 3p3/2 | 144.3 | (CH3)2AsOOH | dimethylarsenic acid | Stec W.J., Morgan W.E., Albridge R.G., Van Wazer J.R. | Inorg. Chem. 11, 219 (1972) | [8 empty] | No |  |  |  | Internal hydrocarbon | Reliable, with two-point correction of energy scale
As | 3p3/2 | 145.5 | As2O5 | arsenic(V) pentaoxide | Stec W.J., Morgan W.E., Albridge R.G., Van Wazer J.R. | Inorg. Chem. 11, 219 (1972) | [8 empty] | No |  |  | Au | Adventitious carbon | Reliable, with two-point correction of energy scale
As | 3p3/2 | 142.7 | As2S3 | arsenic sulfide | Stec W.J., Morgan W.E., Albridge R.G., Van Wazer J.R. | Inorg. Chem. 11, 219 (1972) | [8 empty] | No |  |  |  | Adventitious carbon | Reliable, with two-point correction of energy scale
As | 3p3/2 | 140.6 | GeAs2S3 | germanium arsenide sulfide glass | Hollinger G., Kumurdjian P., Mackowski J.M., Pertosa P., Porte L., Duc. T.M. | J. Electron Spectrosc. Relat. Phenom. 5, 237 (1974) | [8 empty] | No |  |  | Au, Pd FL | Gold | Reliable | sputtered
As | 3p3/2 | 140.09 | Cl2/GaAs0.96 | chlorine/gallium arsenide(Cl2/GaAs0.96) | DeLouise L.A. | J. Appl. Phys. 70, 1718 (1991) | Adequate |  |  | Linear | Gaussian |  |  |  | No | Mg |  |  | Valence band minimum | Reliable (reported energy within 300 eV of a reference energy) | reacted, wafer | X-ray Photoelectron Spectroscopy |  | 300 | Adequate | 0.45 ML Cl2/GaAs0.96(110). The Cl2 molecular beam with Ep = 0.14 eV was directed toward the surface at an incident angle of 60 degrees. The GaAs(110) wafer was initially degreased and wet etched in H2SO4:H2O2:H2O (5:1:1). Emission angle = 50 degrees.
As | 3p3/2 | 139.99 | GaAs0.68 | gallium arsenide(GaAs0.68) | DeLouise L.A. | J. Appl. Phys. 70, 1718 (1991) | Adequate |  |  | Linear | Gaussian |  |  |  | No | Mg |  |  | Valence band minimum | Reliable (reported energy within 300 eV of a reference energy) | crystal, semiconductor, sputtered in argon, wafer | X-ray Photoelectron Spectroscopy |  | 300 | Adequate | The GaAs(110) wafer was initially degreased and wet etched in H2SO4:H2O2:H2O (5:1:1). The surface oxide was removed in situ by Ar+ ion bombardment (Ep = 3 keV, j = 1E15 ions/cm2) and annealing. Emission angle = 50 degrees.
As | 3p3/2 | 139.91 | GaAs0.87 | gallium arsenide(GaAs0.87) | DeLouise L.A. | J. Appl. Phys. 70, 1718 (1991) | Adequate |  |  | Linear | Gaussian |  |  |  | No | Mg |  |  | Valence band minimum | Reliable (reported energy within 300 eV of a reference energy) | annealed, crystal, semiconductor, wafer | X-ray Photoelectron Spectroscopy |  | 300 | Adequate | The GaAs(110) wafer was initially degreased and wet etched in H2SO4:H2O2:H2O (5:1:1). The surface oxide was removed in situ by annealing (T = ~ 825 K, time > 20 min). Emission angle = 50 degrees.
As | 3p3/2 | 140.4 | Nb3Te2.8As0.9 | niobium tellurium arsenic (Nb3Te2.8As0.9) | Bensch W., Schneider M., Muhler M., Biberacher W., Knecht, M., Vernes A., et al. | J. Alloys and Compounds 244, 59 (1996) | Adequate |  |  | Shirley | data |  |  |  | No | Al |  | Au4f7 = 84.00 | Conductor | Reliable (reported energy within 300 eV of a reference energy) | crystal, solid sample mounted on tape | X-ray Photoelectron Spectroscopy |  | 300 | Good | FAT mode.
As | 3p3/2 | 140.4 | Nb3Te3.8As0.4 | niobium tellurium arsenic (Nb3Te3.8As0.4) | Bensch W., Schneider M., Muhler M., Biberacher W., Knecht, M., Vernes A., et al. | J. Alloys and Compounds 244, 59 (1996) | Adequate |  |  | Shirley | data |  |  |  | No | Al |  | Au4f7 = 84.00 | Conductor | Reliable (reported energy within 300 eV of a reference energy) | crystal, solid sample mounted on tape | X-ray Photoelectron Spectroscopy |  | 300 | Good | FAT mode.
As | 3s | 205.1 | As | arsenic | Bahl M.K., Woodall R.O., Watson R.L., Irgolic K.J. | J. Chem. Phys. 64, 1210 (1976) | [8 empty] | No |  |  | Au,As2p3-3d5=1282.3 | Conductor | Reliable | vapor deposited
As | 3s | 205 | As | arsenic | Sarode P.R., Rao K.J., Hegd M.S., Rao C.N.R. | J. Phys. C. 12, 4119 (1979) | [8 empty] | No |  |  |  | Adventitious carbon | Reliable, with two-point correction of energy scale | crystal
As | 3s | 204.7 | As | arsenic | Shalvoy R.B., Fisher G.B., Stiles P.J. | Phys. Rev. B 15, 1680 (1977) | [8 empty] | No |  |  | Au, Na1s-2p=1041.1 | Conductor |  | scraped
As | 3s | 205.2 | As | arsenic | Roberts E.D., Weightman P., Johnson C.E. | J. Phys. C. 8, 1301 (1975) | [8 empty] | No |  |  |  | Adventitious carbon | Reliable, with two-point correction of energy scale | crushed
As | 3s | 206 | As2Se3 | arsenic(III) triselenide | Sarode P.R., Rao K.J., Hegd M.S., Rao C.N.R. | J. Phys. C. 12, 4119 (1979) | [8 empty] | No |  |  |  | Adventitious carbon | Reliable, with two-point correction of energy scale | crystal
As | 3s | 205.9 | As2Se3 | arsenic(III) triselenide | Sarode P.R., Rao K.J., Hegd M.S., Rao C.N.R. | J. Phys. C. 12, 4119 (1979) | [8 empty] | No |  |  |  | Adventitious carbon | Reliable, with two-point correction of energy scale | amorphous
Au | 3d3/2 | 2291.8 | Au | gold | Huschka W., Ross D., Maier M., Umbach E. | J. Electron Spectrosc. Relat. Phemon. 46, 273, (1988) | [8 empty] | No |  |  | Ag,Cu,Au | Ag paste mount on met |  | scraped
Au | 3d5/2 | 2206.5 | Au | gold | Huschka W., Ross D., Maier M., Umbach E. | J. Electron Spectrosc. Relat. Phemon. 46, 273, (1988) | [8 empty] | No |  |  | Ag,Cu,Au | Ag paste mount on met |  | scraped
Au | 3d5/2 | 2207.3 | Au | gold | Klasson M., Berndtsson A., Hedman J., Nilsson R., Nyholm R., Nordling C. | J. Electron Spectrosc. Relat. Phenom. 3, 427 (1974) | [8 empty] | No |  |  | Au | Conductor | Two-point correction of energy scale
Au | 3p3/2 | 2743.2 | Au | gold | Huschka W., Ross D., Maier M., Umbach E. | J. Electron Spectrosc. Relat. Phemon. 46, 273, (1988) | [8 empty] | No |  |  | Ag,Cu,Au | Ag paste mount on met |  | scraped
Au | 4d3/2 | 353.2 | Au | gold | Turner N.H., Single A.M. | Surf. Interface Anal. 15, 215 (1990) | [8 empty] | No |  |  |  | Conductor |  | sputtered
Au | 4d3/2 | 352.87 | Au | gold | Turner N.H., Single A.M. | Surf. Interface Anal. 15, 215 (1990) | [8 empty] | No |  |  |  | Conductor |  | sputtered
Au | 4d3/2 | 353.17 | Au | gold | Turner N.H., Single A.M. | Surf. Interface Anal. 15, 215 (1990) | [8 empty] | No |  |  |  | Conductor |  | sputtered
Au | 4d3/2 | 353.23 | Au | gold | Mansour A.N. | Surf. Sci. Spectra 3, 197 (1994) | Good |  |  | Shirley | mixed Gaussian/Lorentzian | 5.22 |  |  | No | Mg |  | Au4f7 = 84.00 | Conductor | Reliable (reported energy within 300 eV of a reference energy) | metal foil, polycrystalline, sputtered | X-ray Photoelectron Spectroscopy |  | 300 | Good | Emission angle = 45 degrees. FAT mode. FWHM of the Au4f7/2 line is 1.12 eV. Bran Face centered cubic structure.
Au | 4d5/2 | 334.91 | Au | gold | Turner N.H., Single A.M. | Surf. Interface Anal. 15, 215 (1990) | [8 empty] | No |  |  |  | Conductor |  | sputtered
Au | 4d5/2 | 335.27 | Au | gold | Turner N.H., Single A.M. | Surf. Interface Anal. 15, 215 (1990) | [8 empty] | No |  |  |  | Conductor |  | sputtered
Au | 4d5/2 | 335.34 | Au | gold | Turner N.H., Single A.M. | Surf. Interface Anal. 15, 215 (1990) | [8 empty] | No |  |  |  | Conductor |  | sputtered
Au | 4d5/2 | 335.1 | Au | gold | Powell C.J., Erickson N.E., Jach T. | J. Vac. Sci. Technol. 20, 625 (1981) | [8 empty] | No |  |  | DVM e-beam,NiFL,MgK | Conductor | Calibration study | sputtered
Au | 4d5/2 | 334.7 | Au | gold | Van Attekum P.M. Th. M., Trooster J.M. | Phys. Rev. B 20, 2335 (1979) | [8 empty] | No |  |  | Au4f7=83.97 Pd3d5=335.18 | Conductor | Calibration study | scraped
Au | 4d5/2 | 335.1 | Au | gold | Schneider W-D., Laubschat C. | Phys. Rev. B 23, 997 (1981) | [8 empty] | No |  |  | Au | Conductor | Reliable | arc method
Au | 4d5/2 | 335.3 | Au | gold | McLean W., Colmenares C.A., Smith R.L., Somorjai G.A. | J. Phys. Chem. 87, 788 (1983) | [8 empty] | No |  |  | Au | Conductor | Reliable, with two-point correction of energy scale
Au | 4d5/2 | 335 | Au | gold | Fuggle J.C., Kallne E., Watson L.M., Fabian D.J. | Phys. Rev. B 16, 750 (1977) | [8 empty] | No |  |  | FL, Au4f7=83.7 | Conductor |  | vapor deposited
Au | 4d5/2 | 335.2 | Au | gold | Schoen G. | J. Electron Spectrosc. Relat. Phenom. 1, 377 (1972) | [8 empty] | No |  |  | Au,Cu | Conductor | One-point correction of energy scale | scraped
Au | 4d5/2 | 335.2 | Au | gold | Nyholm R., Berndtsson A., Martensson N. | J. Phys. 13, L1091 (1980) | [8 empty] | No |  |  | Au | Conductor | Calibration study
Au | 4d5/2 | 335.09 | Au | gold | Mansour A.N. | Surf. Sci. Spectra 3, 197 (1994) | Good |  |  | Shirley | mixed Gaussian/Lorentzian | 4.59 |  |  | No | Mg |  | Au4f7 = 84.00 | Conductor | Reliable (reported energy within 300 eV of a reference energy) | metal foil, polycrystalline, sputtered | X-ray Photoelectron Spectroscopy |  | 300 | Good | Emission angle = 45 degrees. FAT mode. FWHM of the Au4f7/2 line is 1.12 eV. Bran Face centered cubic structure.
Au | 4d5/2 | 335.4 | HS(CH2)11CH3/Au | 1-dodecanethiol/gold | Ning Y., Xie H., Xing H., Deng W., Yang D. | Surf. Interface Anal. 24, 667 (1996) | Adequate |  |  |  | data |  |  |  | No | Al |  |  | Internal hydrocarbon | Reliable (reported energy within 300 eV of a reference energy) | surface coverage from 1ML to 2ML (1ML <= coverage < 2ML), adsorbed, thin layer |  |  | 300 | Adequate | The SAM was adsorbed from the solution on the Au(111) surface. The monolayer was 1mM ethanolic solution of the n-alkanethiol for 14 - 24 h.
Au | 4d5/2 | 335.4 | HS(CH2)11CH3/Au | 1-dodecanethiol/gold | Ning Y., Xie H., Xing H., Deng W., Yang D. | Surf. Interface Anal. 24, 667 (1996) | Adequate |  |  |  | data |  |  |  | No | Al |  |  | Internal hydrocarbon | Reliable (reported energy within 300 eV of a reference energy) | surface coverage from 1ML to 2ML (1ML <= coverage < 2ML), adsorbed, thin layer |  |  | 300 | Adequate | The SAM was adsorbed from the solution on the Au(111) surface. The monolayer was 1mM ethanolic solution of the n-alkanethiol for 14 - 24 h.
Au | 4d5/2 | 335 | Br3C6H5NHCSNH2/Au | tribromophenylthiourea/gold | Ning Y., Xie H., Xing H., Deng W., Yang D. | Surf. Interface Anal. 24, 667 (1996) | Adequate |  |  |  | data |  |  |  | No | Al |  |  | Internal hydrocarbon | Reliable (reported energy within 300 eV of a reference energy) | surface coverage from 1ML to 2ML (1ML <= coverage < 2ML), adsorbed, thin layer |  |  | 300 | Adequate | The SAM was adsorbed from the solution on the Au(111) surface. The monolayer was 1mM ethanolic solution of the phenylthiourea for 14 - 24 h.
Au | 4d5/2 | 335 | ClC6H5NHCSNH2/Au | chlorophenylthiourea/gold | Ning Y., Xie H., Xing H., Deng W., Yang D. | Surf. Interface Anal. 24, 667 (1996) | Adequate |  |  |  | data |  |  |  | No | Al |  |  | Internal hydrocarbon | Reliable (reported energy within 300 eV of a reference energy) | surface coverage from 1ML to 2ML (1ML <= coverage < 2ML), adsorbed, thin layer |  |  | 300 | Adequate | The SAM was adsorbed from the solution on the Au(111) surface. The monolayer was 1mM ethanolic solution of the phenylthiourea for 14 - 24 h.
Au | 4f5/2 | 87.96 | AuCu | copper gold imc (AuCu) | Kuhn M., Sham T.K. | Phys. Rev. B 49, 1647 (1994) | Adequate | 0.05 |  |  | data |  |  |  | Yes | Al |  | Au,Cu = 84.00,932.67 | Conductor | Reliable, with two-point correction of energy scale | metal foil |  | Extended X-ray Absorption Spectroscopy | 300 | Good | Ordered states. The sample was cleaned by Ar+ ion bombardment (Ep = 500 eV).
Au | 4f5/2 | 88.12 | AuCu7 | copper gold imc (AuCu7) | Kuhn M., Sham T.K. | Phys. Rev. B 49, 1647 (1994) | Adequate | 0.05 |  |  | data |  |  |  | Yes | Al |  | Au,Cu = 84.00,932.67 | Conductor | Reliable, with two-point correction of energy scale | metal foil |  | Extended X-ray Absorption Spectroscopy | 300 | Good | Disordered states. The sample was cleaned by Ar+ ion bombardment (Ep = 500 eV).
Au | 4f5/2 | 88.16 | AuCu19 | copper gold imc (AuCu19) | Kuhn M., Sham T.K. | Phys. Rev. B 49, 1647 (1994) | Adequate | 0.05 |  |  | data |  |  |  | Yes | Al |  | Au,Cu = 84.00,932.67 | Conductor | Reliable, with two-point correction of energy scale | metal foil |  | Extended X-ray Absorption Spectroscopy | 300 | Good | Ordered states. The sample was cleaned by Ar+ ion bombardment (Ep = 500 eV).
Au | 4f5/2 | 87.6 | C82H114Br2N2O4/Au | N,N'-bis(4-bromo-2,5-didodecylphenyl)pyromellitdiimide/gold | Steiner U.B., Caseri W.R., Suter U.W., Rehahn M., Schmitz L. | Langmuir 9, 3245 (1993) | Adequate | 0.2 |  | other | Gaussian |  |  |  | No | Mg |  | Au,Ag,Cu = 84.00,368.27,932.67 | Conductor | Reliable, with one-point correction of energy scale | metal foil |  |  | 300 | Adequate | The slide of gold was instantly immersed into the adsorption solution that was kept under argon. The film thickness measured by ellipsometry was 5.4 A. The spectra were recorded at normal emission.
Au | 4f5/2 | 90.5 | [(C4H9)4N][AuCl4] | tetrabutylammonium gold tetrachloride | Kitagawa H., Kojima N., Nakajima T. | J. Chem. Soc. Dalton Trans., 3121 (1991) | Adequate | 0.15 |  |  | data |  |  |  | No | Mg |  |  | Internal hydrocarbon | Reliable, with one-point correction of energy scale | solid sample mounted on tape |  |  | 300 | Adequate
Au | 4f5/2 | 87.6 | (C100H158N2O4)n/Au | poly(2,5,2',5',2",5"-hexadodecyl-p-terphenyl-4,4"-ylen-alt-1,2,4,5-benzenetetracarboxylic acid diimide)/gold | Steiner U.B., Caseri W.R., Suter U.W., Rehahn M., Schmitz L. | Langmuir 9, 3245 (1993) | Adequate | 0.2 |  | other | Gaussian |  |  |  | No | Mg |  | Au,Ag,Cu = 84.00,368.27,932.67 | Conductor | Reliable, with one-point correction of energy scale | metal foil |  |  | 300 | Adequate | The slide of gold was instantly immersed into the adsorption solution that was kept under argon. The film thickness measured by ellipsometry was 12.4 A. The spectra were recorded at normal emission.
Au | 4f5/2 | 87.6 | (C112H166N2O4)n/Au | poly(2,5,2',5',2",5"-hexadodecyl-p-terphenyl-4,4"-ylen-alt-3,6-diphenyl-1,2,4,5-benzenetetracarboxylic acid diimide)/gold | Steiner U.B., Caseri W.R., Suter U.W., Rehahn M., Schmitz L. | Langmuir 9, 3245 (1993) | Adequate | 0.2 |  | other | Gaussian |  |  |  | No | Mg |  | Au,Ag,Cu = 84.00,368.27,932.67 | Conductor | Reliable, with one-point correction of energy scale | metal foil |  |  | 300 | Adequate | The slide of gold was instantly immersed into the adsorption solution that was kept under argon. The film thickness measured by ellipsometry was 20.9 A. The spectra were recorded at normal emission.
Au | 4f5/2 | 87.7 | NCCH2CN/Au | malononitrile/gold | Steiner U.B., Caseri W.R., Suter U.W. | Langmuir 8, 2771 (1992) | Adequate | 0.2 |  |  | data |  |  |  | No | Mg |  | Au4f7 = 84.00 | Conductor | Reliable (reported energy within 300 eV of a reference energy) | adsorbed |  |  | 300 | Adequate | 6 - 8 A malonodinitrile were adsorbed from hexane or acetone solution or from the neat liquid.
Au | 4f5/2 | 87.73 | Au3Cu | copper gold imc (Au3Cu) | Kuhn M., Sham T.K. | Phys. Rev. B 49, 1647 (1994) | Adequate | 0.05 |  |  | data |  |  |  | Yes | Al |  | Au,Cu = 84.00,932.67 | Conductor | Reliable, with two-point correction of energy scale | metal foil |  | Extended X-ray Absorption Spectroscopy | 300 | Good | Disordered states. The sample was cleaned by Ar+ ion bombardment (Ep = 500 eV).
Au | 4f5/2 | 87.69 | Au3Cu | copper gold imc (Au3Cu) | Kuhn M., Sham T.K. | Phys. Rev. B 49, 1647 (1994) | Adequate | 0.05 |  |  | data |  |  |  | Yes | Al |  | Au,Cu = 84.00,932.67 | Conductor | Reliable, with two-point correction of energy scale | metal foil |  | Extended X-ray Absorption Spectroscopy | 300 | Good | Ordered states. The sample was cleaned by Ar+ ion bombardment (Ep = 500 eV).
Au | 4f5/2 | 87.93 | AuCu | copper gold imc (AuCu) | Kuhn M., Sham T.K. | Phys. Rev. B 49, 1647 (1994) | Adequate | 0.05 |  |  | data |  |  |  | Yes | Al |  | Au,Cu = 84.00,932.67 | Conductor | Reliable, with two-point correction of energy scale | metal foil |  | Extended X-ray Absorption Spectroscopy | 300 | Good | Disordered states. The sample was cleaned by Ar+ ion bombardment (Ep = 500 eV).
Au | 4f5/2 | 90.25 | [Au(CH2)2P(C6H5)2]2Br4 | bis(mu-dimethylenediphenylphosphino)bis(dibromogold) | Raptis R.G., Porter L.C., Emrich R.J., Murray H.H., Fackler J.P., Jr. | Inorg. Chem. 29, 4408 (1990) | Adequate |  |  |  | data |  |  |  | No | Mg |  | Au4f7= 84.00 | Internal hydrocarbon | Reliable, with one-point correction of energy scale | cooled, crystal |  |  | 77 | Adequate | Homovalent [Au(III)(CH2)2P(C6H5)2]2Br4.
Au | 4f5/2 | 90.3 | [Au(CH2)2P(C6H5)2]2Br4 | bis(mu-dimethylenediphenylphosphino)bis(dibromogold) | Raptis R.G., Porter L.C., Emrich R.J., Murray H.H., Fackler J.P., Jr. | Inorg. Chem. 29, 4408 (1990) | Good |  |  | other | other type of curve fit |  |  |  | No | Mg |  | Au4f7= 84.00 | Internal hydrocarbon | Reliable, with one-point correction of energy scale | cooled, crystal |  |  | 77 | Adequate | Homovalent [Au(III)(CH2)2P(C6H5)2]2Br4. The Au4f peaks were analyzed by applying the maximum entropy method of spectral estimation to deconvolve this spectral region.
Au | 4f5/2 | 88.05 | [Au(CH2)2P(C6H5)2]2 | bis(mu-dimethylenediphenylphosphino)digold | Raptis R.G., Porter L.C., Emrich R.J., Murray H.H., Fackler J.P., Jr. | Inorg. Chem. 29, 4408 (1990) | Adequate |  |  |  | data |  |  |  | No | Mg |  | Au4f7= 84.00 | Internal hydrocarbon | Reliable, with one-point correction of energy scale | cooled, solid sample mounted on tape |  |  | 77 | Adequate | Dinuclear Au(I)/Au(I) complex.
Au | 4f5/2 | 89.9 | CsAu0.6Br2.6 | cesium gold bromide | Kitagawa H., Kojima N., Nakajima T. | J. Chem. Soc. Dalton Trans., 3121 (1991) | Adequate | 0.15 |  |  | data |  |  |  | No | Mg |  |  | Adventitious carbon | Reliable, with one-point correction of energy scale | solid sample mounted on tape |  |  | 300 | Adequate
Au | 4f5/2 | 90.4 | Cs[AuBr4] | cesium gold(III) tetrabromide | Kitagawa H., Kojima N., Nakajima T. | J. Chem. Soc. Dalton Trans., 3121 (1991) | Adequate | 0.15 |  |  | data |  |  |  | No | Mg |  |  | Adventitious carbon | Reliable, with one-point correction of energy scale | solid sample mounted on tape |  |  | 300 | Adequate
Au | 4f5/2 | 91.2 | Cs[AuCl4] | cesium gold(III) tetrachloride | Kitagawa H., Kojima N., Nakajima T. | J. Chem. Soc. Dalton Trans., 3121 (1991) | Adequate | 0.15 |  |  | data |  |  |  | No | Mg |  |  | Adventitious carbon | Reliable, with one-point correction of energy scale | solid sample mounted on tape |  |  | 300 | Adequate
Au | 4f5/2 | 89.8 | Cs2Au2Cl6 | dicesium gold(I) gold(III)hexachloride | Kitagawa H., Kojima N., Nakajima T. | J. Chem. Soc. Dalton Trans., 3121 (1991) | Adequate | 0.15 |  |  | data |  |  |  | No | Mg |  |  | Adventitious carbon | Reliable, with one-point correction of energy scale | solid sample mounted on tape |  |  | 300 | Adequate
Au | 4f5/2 | 89.2 | Cs2Au2Br6 | dicesium gold(I) gold(III) hexabromide | Kitagawa H., Kojima N., Nakajima T. | J. Chem. Soc. Dalton Trans., 3121 (1991) | Adequate | 0.15 |  |  | data |  |  |  | No | Mg |  |  | Adventitious carbon | Reliable, with one-point correction of energy scale | solid sample mounted on tape |  |  | 300 | Adequate
Au | 4f5/2 | 88 | Cs2Au2Br6 | dicesium gold(I) gold(III) hexabromide | Kitagawa H., Kojima N., Nakajima T. | J. Chem. Soc. Dalton Trans., 3121 (1991) | Adequate | 0.15 |  |  | data |  |  |  | No | Mg |  |  | Adventitious carbon | Reliable, with one-point correction of energy scale | solid sample mounted on tape |  |  | 300 | Adequate
Au | 4f5/2 | 88 | Cs2Au2Cl6 | dicesium gold(I) gold(III) hexachloride | Kitagawa H., Kojima N., Nakajima T. | J. Chem. Soc. Dalton Trans., 3121 (1991) | Adequate | 0.15 |  |  | data |  |  |  | No | Mg |  |  | Adventitious carbon | Reliable, with one-point correction of energy scale | solid sample mounted on tape |  |  | 300 | Adequate
Au | 4f5/2 | 88.2 | Cs2Au2I6 | dicesium gold(I) gold(III) hexaiodide | Kitagawa H., Kojima N., Nakajima T. | J. Chem. Soc. Dalton Trans., 3121 (1991) | Adequate | 0.15 |  |  | data |  |  |  | No | Mg |  |  | Adventitious carbon | Reliable, with one-point correction of energy scale | solid sample mounted on tape |  |  | 300 | Adequate
Au | 4f5/2 | 88.9 | Cs2Au2I6 | dicesium gold(I) gold(III) hexaiodide | Kitagawa H., Kojima N., Nakajima T. | J. Chem. Soc. Dalton Trans., 3121 (1991) | Adequate | 0.15 |  |  | data |  |  |  | No | Mg |  |  | Adventitious carbon | Reliable, with one-point correction of energy scale | solid sample mounted on tape |  |  | 300 | Adequate
Au | 4f5/2 | 88 | Cs2Au2I6 | dicesium gold(I) gold(III) hexaiodide | Kitagawa H., Kojima N., Nakajima T. | J. Chem. Soc. Dalton Trans., 3121 (1991) | Adequate | 0.15 |  |  | data |  |  |  | No | Mg |  |  | Adventitious carbon | Reliable, with one-point correction of energy scale | solid sample mounted on tape |  |  | 300 | Adequate
Au | 4f5/2 | 88.11 | Au88Ga12 | gallium gold alloy (12-88) | Jayne D.T., Fatemi N.S., Weizer V.G. | J. Vac. Sci. Technol. A 10, 2802 (1992) | Good | 0.05 |  | Linear | data | 1.36 |  |  | No | Al |  | Au4f7 = 84.00 | Conductor | Reliable, with one-point correction of energy scale | alpha phase, polycrystalline |  |  | 300 | Adequate | The alloy was prepared by mixing pure Ga and pure Au in weight ratios corresponding to stable phase followed by electron beam meltingin a vacuum. The spectra were recorded at normal emission.
Au | 4f5/2 | 89.21 | AuGa2 | gallium gold alloy (2-1) | Jayne D.T., Fatemi N.S., Weizer V.G. | J. Vac. Sci. Technol. A 10, 2802 (1992) | Good | 0.05 |  | Linear | data | 1.34 |  |  | No | Al |  | Au4f7 = 84.00 | Conductor | Reliable, with one-point correction of energy scale | cooled, polycrystalline |  |  | 300 | Adequate | The alloy was prepared by mixing pure Ga and pure Au in weight ratios corresponding to stable phase followed by electron beam meltingin a vacuum. The spectra were recorded at normal emission.
Au | 4f5/2 | 88.31 | Au78Ga22 | gallium gold alloy (22-78) | Jayne D.T., Fatemi N.S., Weizer V.G. | J. Vac. Sci. Technol. A 10, 2802 (1992) | Good | 0.05 |  | Linear | data | 1.35 |  |  | No | Al |  | Au4f7 = 84.00 | Conductor | Reliable, with one-point correction of energy scale | beta phase, polycrystalline |  |  | 300 | Adequate | The alloy was prepared by mixing pure Ga and pure Au in weight ratios corresponding to stable phase followed by electron beam meltingin a vacuum. The spectra were recorded at normal emission.
Au | 4f5/2 | 88.57 | Au9Ga4 | gallium gold alloy (4-9) | Jayne D.T., Fatemi N.S., Weizer V.G. | J. Vac. Sci. Technol. A 10, 2802 (1992) | Good | 0.05 |  | Linear | data | 1.36 |  |  | No | Al |  | Au4f7 = 84.00 | Conductor | Reliable, with one-point correction of energy scale | gamma phase, polycrystalline |  |  | 300 | Adequate | The alloy was prepared by mixing pure Ga and pure Au in weight ratios corresponding to stable phase followed by electron beam meltingin a vacuum. The spectra were recorded at normal emission.
Au | 4f5/2 | 87.6 | AuTe2 | gold ditelluride | van Triest A., Folkerts W., Haas C. | J. Phys. Cond. Matter 2, 8733 (1990) | Adequate |  |  |  | data | 1.4 |  |  | Yes | Al |  | Au4f7= 84.00 | Conductor | Reliable (reported energy within 300 eV of a reference energy) | crystal, scraped |  | X-ray Diffraction | 293 | Good | Calaverite single crystal. The AuTe2 was synthesized from the elements using the Brigman method.
Au | 4f5/2 | 88.94 | Au50Ga50 | gallium gold alloy (50-50) | Jayne D.T., Fatemi N.S., Weizer V.G. | J. Vac. Sci. Technol. A 10, 2802 (1992) | Good | 0.05 |  | Linear | data | 1.65 |  |  | No | Al |  | Au4f7 = 84.00 | Conductor | Reliable, with one-point correction of energy scale | polycrystalline |  |  | 300 | Adequate | The alloy was prepared by mixing pure Ga and pure Au in weight ratios corresponding to stable phase followed by electron beam meltingin a vacuum. The spectra were recorded at normal emission.
Au | 4f5/2 | 86.9 | AgAuTe4 | gold silver tetratelluride | van Triest A., Folkerts W., Haas C. | J. Phys. Cond. Matter 2, 8733 (1990) | Adequate |  |  |  | data | 1.4 |  |  | Yes | Al |  | Au4f7= 84.00 | Conductor | Reliable (reported energy within 300 eV of a reference energy) | crystal, sputtered and heated |  | X-ray Diffraction | 293 | Good | The sample was cleaned by Ar+ ion bombardment and subsequently annealed (T = 373 K, time = 12 h ).
Au | 4f5/2 | 88.3 | AuCl | gold(I) chloride | Kitagawa H., Kojima N., Nakajima T. | J. Chem. Soc. Dalton Trans., 3121 (1991) | Adequate | 0.15 |  |  | data |  |  |  | No | Mg |  |  | Adventitious carbon | Reliable, with one-point correction of energy scale | solid sample mounted on tape |  |  | 300 | Adequate
Au | 4f5/2 | 88.1 | AuI | gold(I) iodide | Kitagawa H., Kojima N., Nakajima T. | J. Chem. Soc. Dalton Trans., 3121 (1991) | Adequate | 0.15 |  |  | data |  |  |  | No | Mg |  |  | Adventitious carbon | Reliable, with one-point correction of energy scale | solid sample mounted on tape |  |  | 300 | Adequate
Au | 4f5/2 | 88 | [(C4H9)4N][AuBr2] | tetrabutylammonium gold dibromide | Kitagawa H., Kojima N., Nakajima T. | J. Chem. Soc. Dalton Trans., 3121 (1991) | Adequate | 0.15 |  |  | data |  |  |  | No | Mg |  |  | Internal hydrocarbon | Reliable, with one-point correction of energy scale | solid sample mounted on tape |  |  | 300 | Adequate
Au | 4f5/2 | 87.8 | [(C4H9)4N][AuCl2] | tetrabutylammonium gold dichloride | Kitagawa H., Kojima N., Nakajima T. | J. Chem. Soc. Dalton Trans., 3121 (1991) | Adequate | 0.15 |  |  | data |  |  |  | No | Mg |  |  | Internal hydrocarbon | Reliable, with one-point correction of energy scale | solid sample mounted on tape |  |  | 300 | Adequate
Au | 4f5/2 | 88.1 | [(C4H9)4N][AuI2] | tetrabutylammonium gold diiodide | Kitagawa H., Kojima N., Nakajima T. | J. Chem. Soc. Dalton Trans., 3121 (1991) | Adequate | 0.15 |  |  | data |  |  |  | No | Mg |  |  | Internal hydrocarbon | Reliable, with one-point correction of energy scale | solid sample mounted on tape |  |  | 300 | Adequate
Au | 4f5/2 | 90.3 | [(C4H9)4N][AuBr4] | tetrabutylammonium gold tetrabromide | Kitagawa H., Kojima N., Nakajima T. | J. Chem. Soc. Dalton Trans., 3121 (1991) | Adequate | 0.15 |  |  | data |  |  |  | No | Mg |  |  | Internal hydrocarbon | Reliable, with one-point correction of energy scale | solid sample mounted on tape |  |  | 300 | Adequate
Au | 4f5/2 | 88 | [(C4H9)4N][AuI4] | tetrabutylammonium gold tetraiodide | Kitagawa H., Kojima N., Nakajima T. | J. Chem. Soc. Dalton Trans., 3121 (1991) | Adequate | 0.15 |  |  | data |  |  |  | No | Mg |  |  | Internal hydrocarbon | Reliable, with one-point correction of energy scale | solid sample mounted on tape |  |  | 300 | Adequate
Au | 4f5/2 | 87.68 | Au | gold | Mansour A.N. | Surf. Sci. Spectra 3, 197 (1994) | Good |  |  | Shirley | mixed Gaussian/Lorentzian | 1.08 |  |  | No | Mg |  | Au4f7 = 84.00 | Conductor | Reliable (reported energy within 300 eV of a reference energy) | metal foil, polycrystalline, sputtered | X-ray Photoelectron Spectroscopy |  | 300 | Good | Emission angle = 45 degrees. FAT mode. FWHM of the Au4f7/2 line is 1.12 eV. Bran Face centered cubic structure.
Au | 4f5/2 | 87.71 | Au | gold | Thomas T.D., Weightman P. | Phys. Rev. B 33, 5406 (1986) | Good | 0.05 |  | other | data |  |  |  | Yes | Al |  | FL | Conductor | Reliable (reported energy within 300 eV of a reference energy) | crystal | X-ray Photoelectron Spectroscopy | X-ray Diffraction | 293 | Good
Au | 4f5/2 | 87.87 | Au | gold | Turner N.H., Single A.M. | Surf. Interface Anal. 15, 215 (1990) | [8 empty] | No |  |  |  | Conductor |  | sputtered
Au | 4f5/2 | 87.43 | Au | gold | Turner N.H., Single A.M. | Surf. Interface Anal. 15, 215 (1990) | [8 empty] | No |  |  |  | Conductor |  | sputtered
Au | 4f5/2 | 87.88 | Au | gold | Turner N.H., Single A.M. | Surf. Interface Anal. 15, 215 (1990) | [8 empty] | No |  |  |  | Conductor |  | sputtered
Au | 4f5/2 | 87.38 | Au | gold | Turner N.H., Single A.M. | Surf. Interface Anal. 15, 215 (1990) | [8 empty] | No |  |  |  | Conductor |  | sputtered
Au | 4f5/2 | 87.9 | Au | gold | Turner N.H., Single A.M. | Surf. Interface Anal. 15, 215 (1990) | [8 empty] | No |  |  |  | Conductor |  | sputtered
Au | 4f5/2 | 87.94 | Au | gold | Turner N.H., Single A.M. | Surf. Interface Anal. 15, 215 (1990) | [8 empty] | No |  |  |  | Conductor |  | sputtered
Au | 4f5/2 | 88.1 | [AuCl((CH3)2S(O)CH2)2] | chlorobis(dimethyl methylene sulfoxide)gold | Konno H., Yamamoto Y. | Bull. Chem. Soc. Jpn. 60, 2561 (1987) | [8 empty] | No |  |  |  | Adventitious carbon | Reliable
Au | 4f5/2 | 88.4 | [AuCl(CH2P(C6H5)3)2] | chlorobis(methylenetriphenylphosphonium)gold | Konno H., Yamamoto Y. | Bull. Chem. Soc. Jpn. 60, 2561 (1987) | [8 empty] | No |  |  |  | IC(phenyl) | Reliable, with two-point correction of energy scale
Au | 4f5/2 | 88.5 | [(C6H5)3PCH2]-[(C6H5)3P]AuCl | (triphenylmethylenephosphorane triphenylphosphine) gold chloride | Yamamoto Y., Konno H. | Bull. Chem. Soc. Jpn. 59, 1327 (1986) | Adequate |  |  | other | mixed Gaussian/Lorentzian |  |  |  | No | Mg |  |  | Internal hydrocarbon | Reliable, with one-point correction of energy scale | sample placed on a mesh |  |  | 200 | Adequate | Samples were placed on a gold or nickel mesh holder.
Au | 4f5/2 | 88.4 | [(C6H5)3PCH2]2AuCl | bis(triphenylmethylenephosphorane)gold chloride | Yamamoto Y., Konno H. | Bull. Chem. Soc. Jpn. 59, 1327 (1986) | Adequate |  |  | other | mixed Gaussian/Lorentzian |  |  |  | No | Mg |  |  | Internal hydrocarbon | Reliable, with one-point correction of energy scale | sample placed on a mesh |  |  | 200 | Adequate | Samples were placed on a gold or nickel mesh holder.
Au | 4f5/2 | 88.6 | [(C6H5)3P]2AuCl | bis(triphenylphosphine)gold chloride | Yamamoto Y., Konno H. | Bull. Chem. Soc. Jpn. 59, 1327 (1986) | Adequate |  |  | other | mixed Gaussian/Lorentzian |  |  |  | No | Mg |  |  | Internal hydrocarbon | Reliable, with one-point correction of energy scale | sample placed on a mesh |  |  | 200 | Adequate | Samples were placed on a gold or nickel mesh holder.
Au | 4f5/2 | 88.4 | [(C6H5)3PCH2]2AuCl | chlorobis(methylenetriphenylphosphorane)gold(I) | Konno H., Yamamoto Y. | Bull. Chem. Soc. Jpn. 60, 2561 (1987) | Adequate | 0.3 |  | other | mixed Gaussian/Lorentzian |  |  |  | No | Mg |  |  | Internal hydrocarbon | Reliable, with one-point correction of energy scale | sample placed on a mesh |  |  | 120-180 | Adequate
Au | 4f5/2 | 87.92 | AuCu3 | copper gold imc | Kuhn M., Sham T.K. | Phys. Rev. B 49, 1647 (1994) | Adequate | 0.05 |  |  | data |  |  |  | Yes | Al |  | Au,Cu = 84.00,932.67 | Conductor | Reliable, with two-point correction of energy scale | metal foil |  | Extended X-ray Absorption Spectroscopy | 300 | Good | Disordered states. The sample was cleaned by Ar+ ion bombardment (Ep = 500 eV).
Au | 4f5/2 | 88.42 | Au55Mg45 | gold magnesium alloy (55-45) | Thomas T.D., Weightman P. | Phys. Rev. B 33, 5406 (1986) | Good | 0.05 |  | other | data |  |  |  | Yes | Al |  | Au4f7= 84.00 | Conductor | Reliable, with one-point correction of energy scale | crystal | X-ray Photoelectron Spectroscopy | X-ray Diffraction | 293 | Good | The composition was verified by using relative photoelectron cross sections given by Scofield and estimating average escape depths in the alloy from the data given by Penn.
Au | 4f5/2 | 88.04 | AuCu3 | copper gold imc | Kuhn M., Sham T.K. | Phys. Rev. B 49, 1647 (1994) | Adequate | 0.05 |  |  | data |  |  |  | Yes | Al |  | Au,Cu = 84.00,932.67 | Conductor | Reliable, with two-point correction of energy scale | metal foil |  | Extended X-ray Absorption Spectroscopy | 300 | Good | Ordered states. The sample was cleaned by Ar+ ion bombardment (Ep = 500 eV).
Au | 4f5/2 | 88.3 | Au46Zn54 | gold zinc alloy (46-54) | Thomas T.D., Weightman P. | Phys. Rev. B 33, 5406 (1986) | Good | 0.05 |  | other | data |  |  |  | Yes | Al |  | Au4f7= 84.00 | Conductor | Reliable, with one-point correction of energy scale | crystal | X-ray Photoelectron Spectroscopy | X-ray Diffraction | 293 | Good | The composition was verified by using relative photoelectron cross sections given by Scofield and estimating average escape depths in the alloy from the data given by Penn.
Au | 4f5/2 | 89.05 | [Au(CH2)2P(C6H5)2]2Br2 | bis(mu-dimethylenediphenylphosphino)-1,1-dibromodigold | Raptis R.G., Porter L.C., Emrich R.J., Murray H.H., Fackler J.P., Jr. | Inorg. Chem. 29, 4408 (1990) | Adequate |  |  |  | data |  |  |  | No | Mg |  | Au4f7= 84.00 | Internal hydrocarbon | Reliable, with one-point correction of energy scale | cooled, crystal |  |  | 77 | Adequate | Mixed valence, symmetrically bridged Au(I)/Au(III) complex.
Au | 4f5/2 | 90.15 | [Au(CH2)2P(C6H5)2]2Br2 | bis(mu-dimethylenediphenylphosphino)-1,1-dibromodigold | Raptis R.G., Porter L.C., Emrich R.J., Murray H.H., Fackler J.P., Jr. | Inorg. Chem. 29, 4408 (1990) | Good |  |  | other | other type of curve fit |  |  |  | No | Mg |  | Au4f7= 84.00 | Internal hydrocarbon | Reliable, with one-point correction of energy scale | cooled, crystal |  |  | 77 | Adequate | Mixed-valence, symmetrically bridged Au(I)/Au(III) complex. The Au4f peaks were analyzed by applying the maximum entropy method of spectral estimation to deconvolve this spectral region.
Au | 4f5/2 | 87.9 | [Au(CH2)2P(C6H5)2]2Br2 | bis(mu-dimethylenediphenylphosphino)-1,1-dibromodigold | Raptis R.G., Porter L.C., Emrich R.J., Murray H.H., Fackler J.P., Jr. | Inorg. Chem. 29, 4408 (1990) | Good |  |  | other | other type of curve fit |  |  |  | No | Mg |  | Au4f7= 84.00 | Internal hydrocarbon | Reliable, with one-point correction of energy scale | cooled, crystal |  |  | 77 | Adequate | Mixed-valence, symmetrically bridged Au(I)/Au(III) complex. The Au4f peaks were analyzed by applying the maximum entropy method of spectral estimation to deconvolve this spectral region.
Au | 4f5/2 | 87.8 | [Au(CH2)2P(C6H5)2]2 | bis(mu-dimethylenediphenylphosphino)digold | Raptis R.G., Porter L.C., Emrich R.J., Murray H.H., Fackler J.P., Jr. | Inorg. Chem. 29, 4408 (1990) | Good |  |  | other | other type of curve fit |  |  |  | No | Mg |  | Au4f7= 84.00 | Internal hydrocarbon | Reliable, with one-point correction of energy scale | cooled, crystal |  |  | 77 | Adequate | Dinuclear Au(I)/Au(I) complex. The Au4f peaks were analyzed by applying the maximum entropy method of spectral estimation to deconvolve this spectral region.
Au | 4f7/2 | 84.3 | Cu3Au | copper gold alloy (75-25), disordered | Sham T.K., Yiu Y.M., Kuhn M., Tan K.H. | Phys. Rev. B 41, 11881 (1990) | Adequate |  |  |  | data | 0.79 |  |  | Yes | Al |  | Au4f7= 84.00 | Conductor | Reliable, with one-point correction of energy scale | amorphous, metal foil, heated and cooled |  |  | 300 | Adequate | AuCu3Â (disordered). The AuCu3 samples were prepared by rapid quenching from the melt to 300 K.They were then rolled to thin foils of uniform thickness. They are denoted disodered AuCu3, although some ordering may result from rolling.
Au | 4f7/2 | 84.4 | Cu3Au | copper gold alloy (75-25), ordered | Sham T.K., Yiu Y.M., Kuhn M., Tan K.H. | Phys. Rev. B 41, 11881 (1990) | Adequate |  |  |  | data | 0.73 |  |  | Yes | Al |  | Au4f7= 84.00 | Conductor | Reliable, with one-point correction of energy scale | metal foil, heated and cooled |  |  | 300 | Adequate | AuCu3 (ordered). The AuCu3 samples were prepared by rapid quenching from the melt to 300 K. They were then rolled to thin foils of uniform thickness. They are denoted disodered AuCu3, although some ordering may result from rolling. The ordered specimen was prepared by annealing the thin foil of disodered one.
Au | 4f7/2 | 83.95 | Au/GaAs | gold/gallium arsenide | Petro W.G., Kendelewitz T., Lindau I., Spicer W.E. | Phys. Rev. B 34, 7089 (1986) | Good | 0.1 |  | other | other type of curve fit |  |  |  | Yes | other source | 100 | FL | Gold | Reliable (reported energy within 300 eV of a reference energy) | cleaved crystal, thin layer, vacuum cleaved, vapor deposited |  |  | 300 | Good | 15 ML Au/GaAs(110). Te-doped n-type (n = 8E17 cm-3) single crystal cleaved in situ
Au | 4f7/2 | 83.9 | Au81Si19 | gold silicide (Au81Si19) | Cros A., Saoudi R., Hewett C.A., Lau S.S., Hollinger G. | J. Appl. Phys. 67, 1826 (1990) | Adequate |  | 0.7 |  | data | 0.9 |  |  | Yes | Al |  | Au4f7= 84.00 | Conductor | Reliable (reported energy within 300 eV of a reference energy) | thin film, vapor deposited | Rutherford Backscattering Spectrometry |  | 300 | Good | Samples with compositional spanning the entire Au-Si phase diagram were prepared by electron beam evaporation of gold-silicon mixture. The film were approximately 50 nm thick.
Au | 4f7/2 | 84.3 | Au34Si66 | gold silicide (Au34Si66) | Cros A., Saoudi R., Hewett C.A., Lau S.S., Hollinger G. | J. Appl. Phys. 67, 1826 (1990) | Adequate |  | 0.7 |  | data | 1.66 |  |  | Yes | Al |  | Au4f7= 84.00 | Conductor | Reliable (reported energy within 300 eV of a reference energy) | thin film, vapor deposited | Rutherford Backscattering Spectrometry |  | 300 | Good | Samples with compositional spanning the entire Au-Si phase diagram were prepared by electron beam evaporation of gold-silicon mixture. The film were approximately 50 nm thick.
Au | 4f7/2 | 84.5 | Au45Si55 | gold silicide (Au45Si55) | Cros A., Saoudi R., Hewett C.A., Lau S.S., Hollinger G. | J. Appl. Phys. 67, 1826 (1990) | Adequate |  | 0.7 |  | data | 1.65 |  |  | Yes | Al |  | Au4f7= 84.00 | Conductor | Reliable (reported energy within 300 eV of a reference energy) | thin film, vapor deposited | Rutherford Backscattering Spectrometry |  | 300 | Good | Samples with compositional spanning the entire Au-Si phase diagram were prepared by electron beam evaporation of gold-silicon mixture. The film were approximately 50 nm thick.
Au | 4f7/2 | 84 | Au59Si41 | gold silicide (Au59Si41) | Cros A., Saoudi R., Hewett C.A., Lau S.S., Hollinger G. | J. Appl. Phys. 67, 1826 (1990) | Adequate |  | 0.7 |  | data | 1.62 |  |  | Yes | Al |  | Au4f7= 84.00 | Conductor | Reliable (reported energy within 300 eV of a reference energy) | thin film, vapor deposited | Rutherford Backscattering Spectrometry |  | 300 | Good | Samples with compositional spanning the entire Au-Si phase diagram were prepared by electron beam evaporation of gold-silicon mixture. The film were approximately 50 nm thick.
Au | 4f7/2 | 86.6 | [Au(CH2)2P(C6H5)2]2Br4 | bis(mu-dimethylenediphenylphosphino)bis(dibromogold) | Raptis R.G., Porter L.C., Emrich R.J., Murray H.H., Fackler J.P., Jr. | Inorg. Chem. 29, 4408 (1990) | Adequate |  |  |  | data | 1.62 |  |  | No | Mg |  | Au4f7= 84.00 | Internal hydrocarbon | Reliable, with one-point correction of energy scale | cooled, crystal |  |  | 77 | Adequate | Homovalent [Au(III)(CH2)2P(C6H5)2]2Br4.
Au | 4f7/2 | 86.5 | [Au(CH2)2P(C6H5)2]2Br2 | bis(mu-dimethylenediphenylphosphino)-1,1-dibromodigold | Raptis R.G., Porter L.C., Emrich R.J., Murray H.H., Fackler J.P., Jr. | Inorg. Chem. 29, 4408 (1990) | Good |  |  | other | other type of curve fit |  |  |  | No | Mg |  | Au4f7= 84.00 | Internal hydrocarbon | Reliable, with one-point correction of energy scale | cooled, crystal |  |  | 77 | Adequate | Mixed-valence, symmetrically bridged Au(I)/Au(III) complex. The Au4f peaks were analyzed by applying the maximum entropy method of spectral estimation to deconvolve this spectral region.
Au | 4f7/2 | 84.25 | [Au(CH2)2P(C6H5)2]2Br2 | bis(mu-dimethylenediphenylphosphino)-1,1-dibromodigold | Raptis R.G., Porter L.C., Emrich R.J., Murray H.H., Fackler J.P., Jr. | Inorg. Chem. 29, 4408 (1990) | Good |  |  | other | other type of curve fit |  |  |  | No | Mg |  | Au4f7= 84.00 | Internal hydrocarbon | Reliable, with one-point correction of energy scale | cooled, crystal |  |  | 77 | Adequate | Mixed-valence, symmetrically bridged Au(I)/Au(III) complex. The Au4f peaks were analyzed by applying the maximum entropy method of spectral estimation to deconvolve this spectral region.
Au | 4f7/2 | 84.4 | (N(C6H5)-C(CH3)=C(CN)-C(S)-S-CH2-C(O)-O-C2H5)AuCl | (3-phenylamino-3-methyl-2-cyano-dithioacrylic acid ethoxycarbonylmethyl ester) gold chloride | Hartung J., Weber G., Beyer L., Szargan R., Kreutzmann J. | Z. Anorg. Allg. Chem. 543, 186 (1986) | Adequate |  |  |  | data |  |  |  | No |  |  |  | Internal hydrocarbon | Reliable, with one-point correction of energy scale | crystal |  |  | 300 | Adequate
Au | 4f7/2 | 86.3 | [Au(CH2)2P(C6H5)2]2Br2 | bis(mu-dimethylenediphenylphosphino)-1,1-dibromodigold | Raptis R.G., Porter L.C., Emrich R.J., Murray H.H., Fackler J.P., Jr. | Inorg. Chem. 29, 4408 (1990) | Adequate |  |  |  | data | 1.9 |  |  | No | Mg |  | Au4f7= 84.00 | Internal hydrocarbon | Reliable, with one-point correction of energy scale | cooled, crystal |  |  | 77 | Adequate | Mixed valence, symmetrically bridged Au(I)/Au(III) complex.
Au | 4f7/2 | 84.74 | Au55Mg45 | gold magnesium alloy (55-45) | Thomas T.D., Weightman P. | Phys. Rev. B 33, 5406 (1986) | Good | 0.05 |  | other | data |  |  |  | Yes | Al |  | Au4f7= 84.00 | Conductor | Reliable, with one-point correction of energy scale | crystal | X-ray Photoelectron Spectroscopy | X-ray Diffraction | 293 | Good | The composition was verified by using relative photoelectron cross sections given by Scofield and estimating average escape depths in the alloy from the data given by Penn.
Au | 4f7/2 | 84.53 | Au81Si19 | gold silicon alloy (81-19) | Indlekofer G., Oelhafen P., Guntherodt H.-J., Hague C.F., Mariot J.M. | Z. Physikalische Chemie, Neue Folge 157, 575 (1988) | Adequate | 0.05 |  |  | data |  |  |  | No | Mg |  | Au4f7= 84.00 | Conductor | Reliable (reported energy within 300 eV of a reference energy) | liquid |  |  | 300 | Adequate | The liquid samples were prepared from ingots of the solid either in the form of pure constituents of the crystalline alloy placed in a flat crucible.
Au | 4f7/2 | 84.05 | Au81Si19 | gold silicon alloy (81-19) | Indlekofer G., Oelhafen P., Guntherodt H.-J., Hague C.F., Mariot J.M. | Z. Physikalische Chemie, Neue Folge 157, 575 (1988) | Adequate | 0.05 |  |  | data |  |  |  | No | Mg |  | Au4f7= 84.00 | Conductor | Reliable (reported energy within 300 eV of a reference energy) | polycrystalline |  |  | 300 | Adequate
Au | 4f7/2 | 84.64 | Au46Zn54 | gold zinc alloy (46-54) | Thomas T.D., Weightman P. | Phys. Rev. B 33, 5406 (1986) | Good | 0.05 |  | other | data |  |  |  | Yes | Al |  | Au4f7= 84.00 | Conductor | Reliable, with one-point correction of energy scale | crystal | X-ray Photoelectron Spectroscopy | X-ray Diffraction | 293 | Good | The composition was verified by using relative photoelectron cross sections given by Scofield and estimating average escape depths in the alloy from the data given by Penn.
Au | 4f7/2 | 84.37 | AuCu3 | copper gold imc | Kuhn M., Sham T.K. | Phys. Rev. B 49, 1647 (1994) | Adequate | 0.05 |  |  | data |  |  |  | Yes | Al |  | Au,Cu = 84.00,932.67 | Conductor | Reliable, with two-point correction of energy scale | metal foil |  | Extended X-ray Absorption Spectroscopy | 300 | Good | Ordered states. The sample was cleaned by Ar+ ion bombardment (Ep = 500 eV).
Au | 4f7/2 | 84.26 | AuCu3 | copper gold imc | Kuhn M., Sham T.K. | Phys. Rev. B 49, 1647 (1994) | Adequate | 0.05 |  |  | data |  |  |  | Yes | Al |  | Au,Cu = 84.00,932.67 | Conductor | Reliable, with two-point correction of energy scale | metal foil |  | Extended X-ray Absorption Spectroscopy | 300 | Good | Disordered states. The sample was cleaned by Ar+ ion bombardment (Ep = 500 eV).
Au | 4f7/2 | 84.7 | [(C6H5)3PCH2]2AuCl | chlorobis(methylenetriphenylphosphorane)gold(I) | Konno H., Yamamoto Y. | Bull. Chem. Soc. Jpn. 60, 2561 (1987) | Adequate | 0.3 |  | other | mixed Gaussian/Lorentzian |  |  |  | No | Mg |  |  | Internal hydrocarbon | Reliable, with one-point correction of energy scale | sample placed on a mesh |  |  | 120-180 | Adequate
Au | 4f7/2 | 85 | [(C6H5)3P]2AuCl | bis(triphenylphosphine)gold chloride | Yamamoto Y., Konno H. | Bull. Chem. Soc. Jpn. 59, 1327 (1986) | Adequate |  |  | other | mixed Gaussian/Lorentzian |  |  |  | No | Mg |  |  | Internal hydrocarbon | Reliable, with one-point correction of energy scale | sample placed on a mesh |  |  | 200 | Adequate | Samples were placed on a gold or nickel mesh holder.
Au | 4f7/2 | 84.7 | [(C6H5)3PCH2]2AuCl | bis(triphenylmethylenephosphorane)gold chloride | Yamamoto Y., Konno H. | Bull. Chem. Soc. Jpn. 59, 1327 (1986) | Adequate |  |  | other | mixed Gaussian/Lorentzian |  |  |  | No | Mg |  |  | Internal hydrocarbon | Reliable, with one-point correction of energy scale | sample placed on a mesh |  |  | 200 | Adequate | Samples were placed on a gold or nickel mesh holder.
Au | 4f7/2 | 84.7 | [AuCl(CH2P(C6H5)3)2] | chlorobis(methylenetriphenylphosphonium)gold | Konno H., Yamamoto Y. | Bull. Chem. Soc. Jpn. 60, 2561 (1987) | [8 empty] | No |  |  |  | IC(phenyl) | Reliable, with two-point correction of energy scale
Au | 4f7/2 | 84.8 | [(C6H5)3PCH2]-[(C6H5)3P]AuCl | (triphenylmethylenephosphorane triphenylphosphine) gold chloride | Yamamoto Y., Konno H. | Bull. Chem. Soc. Jpn. 59, 1327 (1986) | Adequate |  |  | other | mixed Gaussian/Lorentzian |  |  |  | No | Mg |  |  | Internal hydrocarbon | Reliable, with one-point correction of energy scale | sample placed on a mesh |  |  | 200 | Adequate | Samples were placed on a gold or nickel mesh holder.
Au | 4f7/2 | 84.4 | [AuCl((CH3)2S(O)CH2)2] | chlorobis(dimethyl methylene sulfoxide)gold | Konno H., Yamamoto Y. | Bull. Chem. Soc. Jpn. 60, 2561 (1987) | [8 empty] | No |  |  |  | Adventitious carbon | Reliable
Au | 4f7/2 | 83.81 | Au | gold | Turner N.H., Single A.M. | Surf. Interface Anal. 15, 215 (1990) | [8 empty] | No |  |  |  | Conductor |  | sputtered
Au | 4f7/2 | 83.74 | Au | gold | Turner N.H., Single A.M. | Surf. Interface Anal. 15, 215 (1990) | [8 empty] | No |  |  |  | Conductor |  | sputtered
Au | 4f7/2 | 84.21 | Au | gold | Turner N.H., Single A.M. | Surf. Interface Anal. 15, 215 (1990) | [8 empty] | No |  |  |  | Conductor |  | sputtered
Au | 4f7/2 | 83.8 | Au | gold | Johansson G., Hedman J., Berndtsson A., Klasson M., Nilsson R. | J. Electron Spectrosc. Relat. Phenom. 2, 295 (1973) | [8 empty] | No |  |  | FL | Conductor | Calibration study
Au | 4f7/2 | 83.8 | Au | gold | Hedman J., Klasson M., Nilsson R., Nordling C., Sorokina M.F., Kljushnikov O.I., Nemnonov S.A., Trapeznikov V.A., Zyranov V.G. | Phys. Scripta 4, 195 (1971) | [8 empty] | No |  |  | Pd FL | Conductor |  | heated
Au | 4f7/2 | 84 | Au | gold | Nyholm R., Berndtsson A., Martensson N. | J. Phys. 13, L1091 (1980) | [8 empty] | No |  |  | Au | Conductor | Calibration study
Au | 4f7/2 | 84.1 | Au | gold | Powell C.J., Erickson N.E., Jach T. | J. Vac. Sci. Technol. 20, 625 (1981) | [8 empty] | No |  |  | DVM e-beam,NiFL,MgK | Conductor | Calibration study | sputtered
Au | 4f7/2 | 83.98 | Au | gold | Bird R.J., Swift P. | J. Electron Spectrosc. Relat. Phenom. 21, 227 (1980) | [8 empty] | No |  |  | Cu2p,AlK,AgL-PdFL | Conductor | Calibration study | scraped and heated
Au | 4f7/2 | 84 | Au | gold | McFeely F.R., Kowalczyk S.P., Ley L., Pollak R.A., Shirley D.A. | Phys. Rev. B 7, 5228 (1973) | [8 empty] | No |  |  | FL | Conductor | Calibration study
Au | 4f7/2 | 83.86 | Au | gold | Bird R.J., Swift P. | J. Electron Spectrosc. Relat. Phenom. 21, 227 (1980) | [8 empty] | No |  |  | Cu2p,AlK,AgL-PdFL | Conductor | Calibration study | sputtered
Au | 4f7/2 | 84.2 | Au | gold | Turner N.H., Single A.M. | Surf. Interface Anal. 15, 215 (1990) | [8 empty] | No |  |  |  | Conductor |  | sputtered
Au | 4f7/2 | 83.97 | Au | gold | Bird R.J., Swift P. | J. Electron Spectrosc. Relat. Phenom. 21, 227 (1980) | [8 empty] | No |  |  | Cu2p,AlK,AgL-PdFL | Conductor | Calibration study | sputtered and heated
Au | 4f7/2 | 84 | Au | gold | Anthony M.T., Seah, M.P. | Surf. Interface Anal. 6, 95 (1984) | [8 empty] | No |  |  | PdFL *MgK | Conductor | Calibration study | sputtered (MgK)
Au | 4f7/2 | 84.22 | Au | gold | Turner N.H., Single A.M. | Surf. Interface Anal. 15, 215 (1990) | [8 empty] | No |  |  |  | Conductor |  | sputtered
Au | 4f7/2 | 83.97 | Au | gold | Van Attekum P.M. Th. M., Trooster J.M. | Phys. Rev. B 20, 2335 (1979) | [8 empty] | No |  |  | Au4f7=83.97 Pd3d5=335.18 | Conductor | Calibration study | scraped
Au | 4f7/2 | 84.07 | Au | gold | Asami K. | J. Electron Spectrosc. Relat. Phenom. 9, 469 (1976) | [8 empty] | No |  |  | AuFL (Mg&Al x-rays differ by 233.0) | Conductor | Calibration study | heated
Au | 4f7/2 | 83.7 | Au | gold | Fuggle J.C., Kallne E., Watson L.M., Fabian D.J. | Phys. Rev. B 16, 750 (1977) | [8 empty] | No |  |  | FL | Conductor |  | vapor deposited
Au | 4f7/2 | 83.7 | Au | gold | Battistoni C., Mattogno G., Zanoni R., Naldini L. | J. Electron Spectrosc. Relat. Phenom. 28, 23 (1982) | [8 empty] | No |  |  |  | Adventitious carbon | Reliable, with two-point correction of energy scale
Au | 4f7/2 | 84 | Au | gold | McLean W., Colmenares C.A., Smith R.L., Somorjai G.A. | J. Phys. Chem. 87, 788 (1983) | [8 empty] | No |  |  | Au | Conductor | Reliable, with two-point correction of energy scale
Au | 4f7/2 | 84.15 | Au | gold | Anderson C.R., Lee R.N., Morar J.F., Park R.L. | J. Vac. Sci. Technol. 20, 617 (1982) | [8 empty] | No |  |  | DVM,e-beam | Conductor | Calibration study
Au | 4f7/2 | 84 | Au | gold | Lindau I., Pianetta P., Yu K.Y., Spicer W.E. | Phys. Rev. B 16, 492 (1976) | [8 empty] | No |  |  | Mono. synch. 80-180 eV. | Conductor | Reliable
Au | 4f7/2 | 84.25 | Au | gold | Turner N.H., Single A.M. | Surf. Interface Anal. 15, 215 (1990) | [8 empty] | No |  |  |  | Conductor |  | sputtered
Au | 4f7/2 | 83.83 | Au | gold | Duckers K., Bonzel H.P. | Surf. Sci. 213, 25 (1989) | Good | 0.02 | 0.54 | other | mixed Gaussian/Lorentzian |  |  |  | Yes | other anode |  | FL = Fermi level | Conductor | Reliable (reported energy within 300 eV of a reference energy) | crystal |  |  | 343 | Good | Au(110)-(1x2). Peak locations: Doniach - Sunjic & Gaussian. Emission angle = 30 degrees. The intensity ratio of the surface/bulk components was 0.8.
Au | 4f7/2 | 84.04 | Au | gold | Thomas T.D., Weightman P. | Phys. Rev. B 33, 5406 (1986) | Good | 0.05 |  | other | data |  |  |  | Yes | Al |  | FL | Conductor | Reliable (reported energy within 300 eV of a reference energy) | crystal | X-ray Photoelectron Spectroscopy | X-ray Diffraction | 293 | Good
Au | 4f7/2 | 83.95 | Au | gold | Seah M.P., Gilmore I.S., Beamson G. | Surf. Interface Anal. 26, 642 (1998) | Good | 0 | [17 empty] | Calibration value from the U.K. National Physical Laboratory
Au | 4f7/2 | 83.98 | Au | gold | Anthony M.T., Seah, M.P. | Surf. Interface Anal. 6, 95 (1984) | [8 empty] | No |  |  | PdFL *AlK | Conductor | Calibration study | sputtered
Au | 4f7/2 | 84 | [Au2(P(C2H5)2)2((CH2)2)2] | bis(mu-(diethylphosphonium))bis(dimethylene)digold | Van De Vondel D.F., Van Der Kelen G.P., Schmidbaur H., Wolleben A., Wagner F.E. | Phys. Scripta 16, 364 (1977) | [8 empty] | No |  |  |  | Adventitious carbon | Reliable, with two-point correction of energy scale
Au | 4f7/2 | 84.8 | [AuSP(C2H5)2S]2 | bis(mu-(diethylphosphinedithioato-S,S'))digold | Van De Vondel D.F., Van Der Kelen G.P., Schmidbaur H., Wolleben A., Wagner F.E. | Phys. Scripta 16, 364 (1977) | [8 empty] | No |  |  |  | Adventitious carbon | Reliable, with two-point correction of energy scale
Au | 4f7/2 | 84.4 | [N(C2H5)4][AuBr2] | tetraethyl ammonium dibromogold | McNeillie A., Brown D.H., Smith W.E., Gibson M., Watson L. | J. Chem. Soc. Dalton Trans. 767 (1980) | [8 empty] | No |  |  | C1s=285.3 | Internal hydrocarbon | Reliable
Au | 4f7/2 | 86.7 | [N(C2H5)4][AuBr2]Br2 | tetraethylammonium dibromogold dibromide | McNeillie A., Brown D.H., Smith W.E., Gibson M., Watson L. | J. Chem. Soc. Dalton Trans. 767 (1980) | [8 empty] | No |  |  | C1s=285.3 | Internal hydrocarbon | Reliable
Au | 4f7/2 | 85.1 | [N(C2H5)4][AuCl2] | tetraethylammonium dichlorogold | McNeillie A., Brown D.H., Smith W.E., Gibson M., Watson L. | J. Chem. Soc. Dalton Trans. 767 (1980) | [8 empty] | No |  |  | C1s=285.3 | Internal hydrocarbon | Reliable
Au | 4f7/2 | 87.8 | [N(C2H5)4][AuCl2]Cl2 | tetraethylammonium dichlorogold dichloride | McNeillie A., Brown D.H., Smith W.E., Gibson M., Watson L. | J. Chem. Soc. Dalton Trans. 767 (1980) | [8 empty] | No |  |  | C1s=285.3 | Internal hydrocarbon | Reliable
Au | 4f7/2 | 84.2 | [N(C2H5)4][AuI2] | tetraethylammonium diiodogold | McNeillie A., Brown D.H., Smith W.E., Gibson M., Watson L. | J. Chem. Soc. Dalton Trans. 767 (1980) | [8 empty] | No |  |  | C1s=285.3 | Internal hydrocarbon | Reliable
Au | 4f7/2 | 84.3 | [N(C2H5)4][AuI2]I2 | tetraethylammonium diiodogold diiodide | McNeillie A., Brown D.H., Smith W.E., Gibson M., Watson L. | J. Chem. Soc. Dalton Trans. 767 (1980) | [8 empty] | No |  |  | C1s=285.3 | Internal hydrocarbon | Reliable
Au | 4f7/2 | 85.6 | [Au(SCN)4(P(C6H5)4)2] | bis(tetraphenylphosphonium)tetrakis(thiocyanato-S)gold | Folkesson B., Larsson R. | J. Electron Spectrosc. Relat. Phenom. 26, 157 (1982) | [8 empty] | No |  |  |  | IC=285.5
Au | 4f7/2 | 87 | [Au(C(O)OCH(NH2)C(CH3)2(SH))2] | bis(3-mercapto-DL-valinato-N,O)gold | McNeillie A., Brown D.H., Smith W.E., Gibson M., Watson L. | J. Chem. Soc. Dalton Trans. 767 (1980) | [8 empty] | No |  |  | C1s=285.3 | Internal hydrocarbon | Reliable
Au | 4f7/2 | 85 | [Au(P(C6H5)3)4]ClO4 | tetrakis(triphenylphosphine)gold perchlorate | McNeillie A., Brown D.H., Smith W.E., Gibson M., Watson L. | J. Chem. Soc. Dalton Trans. 767 (1980) | [8 empty] | No |  |  | C1s=284.9 | Internal hydrocarbon | Reliable
Au | 4f7/2 | 84.5 | [AuHSCH2C(NH2)HCO2H] | gold cysteine | McNeillie A., Brown D.H., Smith W.E., Gibson M., Watson L. | J. Chem. Soc. Dalton Trans. 767 (1980) | [8 empty] | No |  |  | C1s=285.3 | Internal hydrocarbon | Reliable
Au | 4f7/2 | 84.9 | [AuHS(CH2)8SH] | gold octanethiol | McNeillie A., Brown D.H., Smith W.E., Gibson M., Watson L. | J. Chem. Soc. Dalton Trans. 767 (1980) | [8 empty] | No |  |  | C1s=285.3 | Internal hydrocarbon | Reliable
Au | 4f7/2 | 84.8 | [Au(C(O)OCH(NH2)C(CH3)2SH)].nH2O | (3-mercapto-DL-valinato-N,O)gold n-hydrate | McNeillie A., Brown D.H., Smith W.E., Gibson M., Watson L. | J. Chem. Soc. Dalton Trans. 767 (1980) | [8 empty] | No |  |  | C1s=285.3 | Internal hydrocarbon | Reliable
Au | 4f7/2 | 84.6 | [Au11Cl(P(C6H5)3)9]Cl2 | chlorononakis(triphenylphosphine)undecagold dichloride | Battistoni C., Mattogno G., Cariati F., Kaldini L., Sgamellotti A. | Inorg. Chim. Acta 24, 207 (1977) | [8 empty] | No |  |  |  | Internal hydrocarbon | Reliable, with two-point correction of energy scale
Au | 4f7/2 | 87.1 | [AuBr3P(C2H5)3] | tribromo(triethylphosphine)gold | McNeillie A., Brown D.H., Smith W.E., Gibson M., Watson L. | J. Chem. Soc. Dalton Trans. 767 (1980) | [8 empty] | No |  |  | C1s=285.3 | Internal hydrocarbon | Reliable
Au | 4f7/2 | 87.7 | [AuCl3P(C2H5)3] | trichloro(triethylphosphine)gold | McNeillie A., Brown D.H., Smith W.E., Gibson M., Watson L. | J. Chem. Soc. Dalton Trans. 767 (1980) | [8 empty] | No |  |  | C1s=285.3 | Internal hydrocarbon | Reliable
Au | 4f7/2 | 87.3 | [AuCl3(P(C6H5)3)] | trichloro(triphenylphosphine)gold | Battistoni C., Mattogno G., Cariati F., Kaldini L., Sgamellotti A. | Inorg. Chim. Acta 24, 207 (1977) | [8 empty] | No |  |  |  | Internal hydrocarbon | Reliable, with two-point correction of energy scale
Au | 4f7/2 | 87.5 | [AuCl3(P(C6H5)3)] | trichloro(triphenylphosphine)gold | McNeillie A., Brown D.H., Smith W.E., Gibson M., Watson L. | J. Chem. Soc. Dalton Trans. 767 (1980) | [8 empty] | No |  |  | C1s=284.9 | Internal hydrocarbon | Reliable
Au | 4f7/2 | 85.4 | [AuCl(P(C6H5)3)2] | chlorobis(triphenylphosphine)gold | Battistoni C., Mattogno G., Cariati F., Kaldini L., Sgamellotti A. | Inorg. Chim. Acta 24, 207 (1977) | [8 empty] | No |  |  |  | Internal hydrocarbon | Reliable, with two-point correction of energy scale
Au | 4f7/2 | 85.2 | [AuCl(P(C6H5)3)2] | chlorobis(triphenylphosphine)gold | McNeillie A., Brown D.H., Smith W.E., Gibson M., Watson L. | J. Chem. Soc. Dalton Trans. 767 (1980) | [8 empty] | No |  |  | C1s=284.9 | Internal hydrocarbon | Reliable
Au | 4f7/2 | 84.3 | K2[Au(SCN)4] | dipotassium tetrakis(thiocyanato)aurate | Folkesson B., Larsson R. | J. Electron Spectrosc. Relat. Phenom. 26, 157 (1982) | [8 empty] | No |  |  |  | K2p3=292.2
Au | 4f7/2 | 84.9 | Na[Au(OOCCH2CH(SH)COO)] | sodium mercaptosuccinategold | McNeillie A., Brown D.H., Smith W.E., Gibson M., Watson L. | J. Chem. Soc. Dalton Trans. 767 (1980) | [8 empty] | No |  |  | C1s=285.3 | Internal hydrocarbon | Reliable
Au | 4f7/2 | 85.2 | [AuCl(As(C6H5)3)] | chloro(triphenylarsine)gold | Van De Vondel D.F., Van Der Kelen G.P., Schmidbaur H., Wolleben A., Wagner F.E. | Phys. Scripta 16, 364 (1977) | [8 empty] | No |  |  |  | Adventitious carbon | Reliable, with two-point correction of energy scale
Au | 4f7/2 | 83.98 | Au | gold | Seah M.P., Smith G.C., Anthony M.T. | Surf. Interface Anal. 15, 293 (1990) | Good | 0.02 |  |  | other type of curve fit |  |  |  | No | Al |  | DVM | Conductor | Calibration study | metal foil |  |  | 300 | Good
Au | 4f7/2 | 84 | Au | gold | Seah M.P., Smith G.C., Anthony M.T. | Surf. Interface Anal. 15, 293 (1990) | Good | 0.01 |  |  | other type of curve fit |  |  |  | No | Mg |  | DVM | Conductor | Calibration study | metal foil |  |  | 300 | Good
Au | 4f7/2 | 84.5 | [Au11I3(P(C6H5)3)7] | triiodoheptakis(triphenylphosphine)gold(11) | Battistoni C., Mattogno G., Mingos D.M.P. | J. Electron Spectrosc. Relat. Phenom. 33, 107 (1984) | [8 empty] | No |  |  |  | Adventitious carbon | Reliable, with two-point correction of energy scale
Au | 4f7/2 | 84.5 | [Au11I3(P(C6H5)3)7] | triiodoheptakis(triphenylphosphine)gold(11) | Battistoni C., Mattogno G., Zanoni R., Naldini L. | J. Electron Spectrosc. Relat. Phenom. 28, 23 (1982) | [8 empty] | No |  |  |  | Internal hydrocarbon | Reliable, with two-point correction of energy scale
Au | 4f7/2 | 85.05 | [Au11(SCN)3(P(C6H5)3)7] | tris(thiocyanato)heptakis(triphenylphosphine)gold(11) | Van Attekum J.M.Th.M., Van Der Velden J.W.A., Trooster J.M. | Inorg. Chem. 19, 701 (1980) | [8 empty] | No |  |  |  | P2p=132.35 | Reliable, with two-point correction of energy scale
Au | 4f7/2 | 86.85 | [Au8(P(C6H5)3)8](PF6)2 | octakis(triphenylphosphine)octagold bis(hexafluorophosphate) | Van Attekum J.M.Th.M., Van Der Velden J.W.A., Trooster J.M. | Inorg. Chem. 19, 701 (1980) | [8 empty] | No |  |  |  | P2p=132.35 | Reliable, with two-point correction of energy scale
Au | 4f7/2 | 86.75 | [Au9(P(C6H5)3)8](PF6)3 | octakis(triphenylphosphine)nonagold tris(hexafluorophosphate) | Van Attekum J.M.Th.M., Van Der Velden J.W.A., Trooster J.M. | Inorg. Chem. 19, 701 (1980) | [8 empty] | No |  |  |  | P2p=131.85 | Reliable, with two-point correction of energy scale
Au | 4f7/2 | 85.45 | [Au9(NO3)3(P(C6H5)3)8] | tris(nitrato)octakis(triphenylphosphine)nonagold | Van Attekum J.M.Th.M., Van Der Velden J.W.A., Trooster J.M. | Inorg. Chem. 19, 701 (1980) | [8 empty] | No |  |  |  | P2p=131.85 | Reliable, with two-point correction of energy scale
Au | 4f7/2 | 85 | [Au9(NO3)3(P(C6H5)3)8] | tris(nitrato)octakis(triphenylphosphine)nonagold | Battistoni C., Mattogno G., Zanoni R., Naldini L. | J. Electron Spectrosc. Relat. Phenom. 28, 23 (1982) | [8 empty] | No |  |  |  | Internal hydrocarbon | Reliable, with two-point correction of energy scale
Au | 4f7/2 | 85.2 | [Au9(NO3)3(P(C6H5)3)8] | tris(nitrato)octakis(triphenylphosphine)nonagold | Battistoni C., Mattogno G., Cariati F., Kaldini L., Sgamellotti A. | Inorg. Chim. Acta 24, 207 (1977) | [8 empty] | No |  |  |  | Internal hydrocarbon | Reliable, with two-point correction of energy scale
Au | 4f7/2 | 85 | [Au9(CH3C5H4N)3(P(C6H5)3)8] | tris(methylpyridine)octakis(triphenylphosphine)nonagold | Battistoni C., Mattogno G., Zanoni R., Naldini L. | J. Electron Spectrosc. Relat. Phenom. 28, 23 (1982) | [8 empty] | No |  |  |  | Internal hydrocarbon | Reliable, with two-point correction of energy scale
Au | 4f7/2 | 86.55 | [Au9(P(C6H5)3)8](ClO4)3 | octakis(triphenylphosphine)nonagold triperchlorate | Van Attekum J.M.Th.M., Van Der Velden J.W.A., Trooster J.M. | Inorg. Chem. 19, 701 (1980) | [8 empty] | No |  |  |  | P2p=131.85 | Reliable, with two-point correction of energy scale
Au | 4f7/2 | 84.7 | [Au8(P(C6H5)3)8](ClO4)2 | octakis(triphenylphosphine)octagold diperchlorate | Battistoni C., Mattogno G., Zanoni R., Naldini L. | J. Electron Spectrosc. Relat. Phenom. 28, 23 (1982) | [8 empty] | No |  |  |  | Internal hydrocarbon | Reliable, with two-point correction of energy scale
Au | 4f7/2 | 84.7 | [Au8(P(C6H5)3)8](+2) | octakis(triphenylphosphine)octagold ion(+2) | Battistoni C., Mattogno G., Mingos D.M.P. | J. Electron Spectrosc. Relat. Phenom. 33, 107 (1984) | [8 empty] | No |  |  |  | Adventitious carbon | Reliable, with two-point correction of energy scale
Au | 4f7/2 | 85 | [Au9(P(C6H5)8)](+3) | octakis(triphenylphosphine)nonagold ion(+3) | Battistoni C., Mattogno G., Mingos D.M.P. | J. Electron Spectrosc. Relat. Phenom. 33, 107 (1984) | [8 empty] | No |  |  |  | Adventitious carbon | Reliable, with two-point correction of energy scale
Au | 4f7/2 | 84.5 | [Au8(CH3C5H4N)2(P(C6H5)3)8] | bis(methylpyridine)octakis(triphenylphosphine)octagold | Battistoni C., Mattogno G., Zanoni R., Naldini L. | J. Electron Spectrosc. Relat. Phenom. 28, 23 (1982) | [8 empty] | No |  |  |  | Internal hydrocarbon | Reliable, with two-point correction of energy scale
Au | 4f7/2 | 85 | [Au11(P(CH3C6H5O)3)10](+3) | decakis(tri(1-methyl-4-oxophenyl)phosphinehendecagold)ion(+3) | Battistoni C., Mattogno G., Mingos D.M.P. | J. Electron Spectrosc. Relat. Phenom. 33, 107 (1984) | [8 empty] | No |  |  |  | Adventitious carbon | Reliable, with two-point correction of energy scale
Au | 4f7/2 | 86.55 | [AuNO3(P(C6H5)3)] | (nitrato-O)(triphenylphosphine)gold | Van Attekum J.M.Th.M., Van Der Velden J.W.A., Trooster J.M. | Inorg. Chem. 19, 701 (1980) | [8 empty] | No |  |  |  | P2p=131.95 | Reliable, with two-point correction of energy scale
Au | 4f7/2 | 85.4 | [AuNO3(P(C6H5)3)] | (nitrato-O)(triphenylphosphine)gold | Battistoni C., Mattogno G., Cariati F., Kaldini L., Sgamellotti A. | Inorg. Chim. Acta 24, 207 (1977) | [8 empty] | No |  |  |  | Internal hydrocarbon | Reliable, with two-point correction of energy scale
Au | 4f7/2 | 86.35 | [AuBr(P(C6H5)3)] | bromo(triphenylphosphine)gold | Van Attekum J.M.Th.M., Van Der Velden J.W.A., Trooster J.M. | Inorg. Chem. 19, 701 (1980) | [8 empty] | No |  |  |  | P2p=131.95 | Reliable, with two-point correction of energy scale
Au | 4f7/2 | 85.3 | [AuCl(P(C6H5)3)] | chloro(triphenylphosphine)gold | McNeillie A., Brown D.H., Smith W.E., Gibson M., Watson L. | J. Chem. Soc. Dalton Trans. 767 (1980) | [8 empty] | No |  |  | C1s=284.9 | Internal hydrocarbon | Reliable
Au | 4f7/2 | 85.3 | [AuCl(P(C6H5)3)] | chloro(triphenylphosphine)gold | Battistoni C., Mattogno G., Cariati F., Kaldini L., Sgamellotti A. | Inorg. Chim. Acta 24, 207 (1977) | [8 empty] | No |  |  |  | Internal hydrocarbon | Reliable, with two-point correction of energy scale
Au | 4f7/2 | 85.5 | [AuCl(P(C6H5)3)] | chloro(triphenylphosphine)gold | Van De Vondel D.F., Van Der Kelen G.P., Schmidbaur H., Wolleben A., Wagner F.E. | Phys. Scripta 16, 364 (1977) | [8 empty] | No |  |  |  | Adventitious carbon | Reliable, with two-point correction of energy scale
Au | 4f7/2 | 86.45 | [AuCl(P(C6H5)3)] | chloro(triphenylphosphine)gold | Van Attekum J.M.Th.M., Van Der Velden J.W.A., Trooster J.M. | Inorg. Chem. 19, 701 (1980) | [8 empty] | No |  |  |  | P2p=131.95 | Reliable, with two-point correction of energy scale
Au | 4f7/2 | 87.4 | [AuI3(P(C6H5)3)] | triiodo(triphenylphosphine)gold | Battistoni C., Mattogno G., Zanoni R., Naldini L. | J. Electron Spectrosc. Relat. Phenom. 28, 23 (1982) | [8 empty] | No |  |  |  | Internal hydrocarbon | Reliable, with two-point correction of energy scale
Au | 4f7/2 | 85.4 | [AuI(P(C6H5)3)] | iodo(triphenylphosphine)gold | Battistoni C., Mattogno G., Mingos D.M.P. | J. Electron Spectrosc. Relat. Phenom. 33, 107 (1984) | [8 empty] | No |  |  |  | Adventitious carbon | Reliable, with two-point correction of energy scale
Au | 4f7/2 | 85.4 | [AuI(P(C6H5)3)] | iodo(triphenylphosphine)gold | Battistoni C., Mattogno G., Zanoni R., Naldini L. | J. Electron Spectrosc. Relat. Phenom. 28, 23 (1982) | [8 empty] | No |  |  |  | Internal hydrocarbon | Reliable, with two-point correction of energy scale
Au | 4f7/2 | 86.65 | [AuI(P(C6H5)3)] | iodo(triphenylphosphine)gold | Van Attekum J.M.Th.M., Van Der Velden J.W.A., Trooster J.M. | Inorg. Chem. 19, 701 (1980) | [8 empty] | No |  |  |  | P2p=131.95 | Reliable, with two-point correction of energy scale
Au | 4f7/2 | 85.4 | [AuI(P(C6H5)3)] | iodo(triphenylphosphine)gold | Arfelli M., Battistoni C., Mattogno G., Mingos D.M.P. | J. Electron Spectrosc. Relat. Phemon. 49, 273 (1989) | [8 empty] | No |  |  |  | Adventitious carbon | Reliable, with two-point correction of energy scale | thin film
Au | 4f7/2 | 85.2 | [AuCl(P(C2H5)3)] | chloro(triethylphosphine)gold | McNeillie A., Brown D.H., Smith W.E., Gibson M., Watson L. | J. Chem. Soc. Dalton Trans. 767 (1980) | [8 empty] | No |  |  | C1s=285.3 | Internal hydrocarbon | Reliable
Au | 4f7/2 | 85 | [Au9(P(CH3C6H4O)3)8](+3) | octakis(tri(1-methyl-4-oxophenyl)phosphine)nonagold ion(+3) | Battistoni C., Mattogno G., Mingos D.M.P. | J. Electron Spectrosc. Relat. Phenom. 33, 107 (1984) | [8 empty] | No |  |  |  | Adventitious carbon | Reliable, with two-point correction of energy scale
Au | 4f7/2 | 84.7 | [Au11(P(CH3OC6H4)3)10](+3) | decakis(tri(methoxyphenyl)phosphine)undecagold(+3ion) | Battistoni C., Mattogno G., Mingos D.M.P. | J. Electron Spectrosc. Relat. Phenom. 33, 107 (1984) | [8 empty] | No |  |  |  | Adventitious carbon | Reliable, with two-point correction of energy scale
Au | 4f7/2 | 86.85 | [Au(P(C6H5)3)2]NO3 | bis(triphenylphosphine)gold nitrate | Van Attekum J.M.Th.M., Van Der Velden J.W.A., Trooster J.M. | Inorg. Chem. 19, 701 (1980) | [8 empty] | No |  |  |  | P2p=131.95 | Reliable, with two-point correction of energy scale
Au | 4f7/2 | 87.4 | [Au(P(C6H5)3)3]I3 | tris(triphenylphosphine)gold triiodide | Battistoni C., Mattogno G., Mingos D.M.P. | J. Electron Spectrosc. Relat. Phenom. 33, 107 (1984) | [8 empty] | No |  |  |  | Adventitious carbon | Reliable, with two-point correction of energy scale
Au | 4f7/2 | 86.55 | [Au(P(C6H5)3)2]B(C6H5)4 | bis(triphenylphosphine)gold tetraphenylborate | Van Attekum J.M.Th.M., Van Der Velden J.W.A., Trooster J.M. | Inorg. Chem. 19, 701 (1980) | [8 empty] | No |  |  |  | P2p=131.95 | Reliable, with two-point correction of energy scale
Au | 4f7/2 | 84.5 | [Au4I2(P(C6H5)3)4] | diiodotetrakis(triphenylphosphine)tetragold | Battistoni C., Mattogno G., Mingos D.M.P. | J. Electron Spectrosc. Relat. Phenom. 33, 107 (1984) | [8 empty] | No |  |  |  | Adventitious carbon | Reliable, with two-point correction of energy scale
Au | 4f7/2 | 84.5 | [Au4I2(P(C6H5)3)4] | diiodotetrakis(triphenylphosphine)tetragold | Battistoni C., Mattogno G., Zanoni R., Naldini L. | J. Electron Spectrosc. Relat. Phenom. 28, 23 (1982) | [8 empty] | No |  |  |  | Internal hydrocarbon | Reliable, with two-point correction of energy scale
Au | 4f7/2 | 85.9 | Au2O3 | gold(III) trioxide | Pireaux W.A., Leihr M., Thiry P.A., Delrue J.P., Caudano R. | Surf. Sci. 141, 221 (1984) | [8 empty] | No |  |  | Au | Conductor | Reliable
Au | 4f7/2 | 83.9 | AuV3 (A15I) | gold vanadium imc (A15I) | Kurmaev E.Z., Werfel F., Brummer O., Fluekiger R. | Solid State Commun. 22, 375 (1977) | [8 empty] | No |  |  | Au | Conductor | Reliable
Au | 4f7/2 | 83.7 | AuV3 (A15II) | gold vanadium imc (A15II) | Kurmaev E.Z., Werfel F., Brummer O., Fluekiger R. | Solid State Commun. 22, 375 (1977) | [8 empty] | No |  |  | Au | Conductor | Reliable
Au | 4f7/2 | 84.3 | AuV3 (A2) | gold vanadium imc (A2) | Kurmaev E.Z., Werfel F., Brummer O., Fluekiger R. | Solid State Commun. 22, 375 (1977) | [8 empty] | No |  |  | Au | Conductor | Reliable
Au | 4f7/2 | 84.9 | [AuPt3(CO)3(C6H11PH2)4].PF6 | tris(mu2-carbon monoxide)tetrakis(cyclohexylphosphine)triplatinategold hexafluorophosphate | Arfelli M., Battistoni C., Mattogno G., Mingos D.M.P. | J. Electron Spectrosc. Relat. Phemon. 49, 273 (1989) | [8 empty] | No |  |  |  | Adventitious carbon | Reliable, with two-point correction of energy scale | thin film
Au | 4f7/2 | 84.4 | [(C4H9)4N][AuI4] | tetrabutylammonium gold tetraiodide | Kitagawa H., Kojima N., Nakajima T. | J. Chem. Soc. Dalton Trans., 3121 (1991) | Adequate | 0.15 |  |  | data |  |  |  | No | Mg |  |  | Internal hydrocarbon | Reliable, with one-point correction of energy scale | solid sample mounted on tape |  |  | 300 | Adequate
Au | 4f7/2 | 84.27 | AuIn0.111 | gold indium imc(AuIn0.111) | Jayne D.T., Fatemi N.S., Weizer V.G. | J. Vac. Sci. Technol. A 9, 1410 (1991) | Adequate |  |  | Linear | data |  |  |  | No | Mg |  | Au4f7 = 84.00 | Conductor | Reliable, with one-point correction of energy scale | scraped |  |  | 300 | Adequate | The alloy was prepared by mixing pure In and Au in weight ratio corresponding to room temperature stable phase followed by melting the mixture with an electron beam in a vacuum.
Au | 4f7/2 | 84.58 | Au3In | gold indium imc(Au3In) | Jayne D.T., Fatemi N.S., Weizer V.G. | J. Vac. Sci. Technol. A 9, 1410 (1991) | Adequate |  |  | Linear | data |  |  |  | No | Mg |  | Au4f7 = 84.00 | Conductor | Reliable, with one-point correction of energy scale | scraped |  |  | 300 | Adequate | The alloy was prepared by mixing pure In and Au in weight ratio corresponding to room temperature stable phase followed by melting the mixture with an electron beam in a vacuum.
Au | 4f7/2 | 84.58 | Au3In | gold indium imc(Au3In) | Jayne D.T., Fatemi N.S., Weizer V.G. | J. Vac. Sci. Technol. A 9, 1410 (1991) | Adequate |  |  | Linear | data |  |  |  | No | Mg |  | Au4f7 = 84.00 | Conductor | Reliable, with one-point correction of energy scale | scraped |  |  | 300 | Adequate | The alloy was prepared by mixing pure In and Au in weight ratio corresponding to room temperature stable phase followed by melting the mixture with an electron beam in a vacuum. FAT mode. The spectra were recorded at normal emission.
Au | 4f7/2 | 85.2 | AuIn2 | gold indium imc(AuIn2) | Jayne D.T., Fatemi N.S., Weizer V.G. | J. Vac. Sci. Technol. A 9, 1410 (1991) | Adequate |  |  | Linear | data |  |  |  | No | Mg |  | Au4f7 = 84.00 | Conductor | Reliable, with one-point correction of energy scale | scraped |  |  | 300 | Adequate | The alloy was prepared by mixing pure In and Au in weight ratio corresponding to room temperature stable phase followed by melting the mixture with an electron beam in a vacuum.
Au | 4f7/2 | 85.2 | AuIn2 | gold indium imc(AuIn2) | Jayne D.T., Fatemi N.S., Weizer V.G. | J. Vac. Sci. Technol. A 9, 1410 (1991) | Adequate |  |  | Linear | data |  |  |  | No | Mg |  | Au4f7 = 84.00 | Conductor | Reliable, with one-point correction of energy scale | scraped |  |  | 300 | Adequate | The alloy was prepared by mixing pure In and Au in weight ratio corresponding to room temperature stable phase followed by melting the mixture with an electron beam in a vacuum. FAT mode. The spectra were recorded at normal emission.
Au | 4f7/2 | 84.65 | AuIn1.3O0.9 | gold indium oxide(AuIn1.3O0.9) | Jayne D.T., Fatemi N.S., Weizer V.G. | J. Vac. Sci. Technol. A 9, 1410 (1991) | Adequate |  |  | Linear | data |  |  |  | No | Mg |  | Au4f7 = 84.00 | Conductor | Reliable, with one-point correction of energy scale | native oxide, oxidizing atmosphere, scraped |  |  | 300 | Adequate | The alloy was prepared by mixing pure In and Au in weight ratio corresponding to room temperature stable phase followed by melting the mixture with an electron beam in a vacuum. Emission angle = 60 degrees. The ratios of In/Au and In/O were normalized to
Au | 4f7/2 | 84.68 | [P(C6H5)3Pt(AuP(C6H5)3)6](NO3)2 | (triphenylphosphine)hexakis(triphenylphosphinegold)platinum dinitrate | Shul'ga Y.M., Bulatov A.V., Gould R.A.T., Konze W.V., Pignolet L.H. | Inorg. Chem. 31, 4704 (1992) | Adequate |  |  |  | data | 1.47 |  |  | No | Mg |  | Au4f7 = 84.00 | Internal hydrocarbon | Reliable, with two-point correction of energy scale | solid sample mounted on tape |  |  | 300 | Adequate | The full-width at the half-maximum of the Au 4f7/2 peak from metallic gold was 1.16 eV. The Pt4f7/2/Au4f7/2 intensity ratio was 0.24.
Au | 4f7/2 | 84.87 | [(C6H5)2PCH2CH2P(C6H5)2Pt(AuP(C6H5)3)4](PF6)2 | (1,2-bis(diphenylphosphino)ethane)tetrakis(triphenylphosphinegold)platinum bis(hexafluorophosphate) | Shul'ga Y.M., Bulatov A.V., Gould R.A.T., Konze W.V., Pignolet L.H. | Inorg. Chem. 31, 4704 (1992) | Adequate |  |  |  | data | 1.67 |  |  | No | Mg |  | Au4f7 = 84.00 | Internal hydrocarbon | Reliable, with two-point correction of energy scale | solid sample mounted on tape |  |  | 300 | Adequate | The full-width at the half-maximum of the Au 4f7/2 peak from metallic gold was 1.16 eV. The Pt4f7/2/Au4f7/2 intensity ratio was 0.29.
Au | 4f7/2 | 84.37 | [CNPt(AuP(C6H5)3)8AuCN]NO3 | dicyanooctakis(triphenylphosphinegold)gold platinum nitrate | Shul'ga Y.M., Bulatov A.V., Gould R.A.T., Konze W.V., Pignolet L.H. | Inorg. Chem. 31, 4704 (1992) | Adequate |  |  |  | data | 1.51 |  |  | No | Mg |  | Au4f7 = 84.00 | Internal hydrocarbon | Reliable, with two-point correction of energy scale | solid sample mounted on tape |  |  | 300 | Adequate | The full-width at the half-maximum of the Au 4f7/2 peak from metallic gold was 1.16 eV. The Pt4f7/2/Au4f7/2 intensity ratio was 0.19.
Au | 4f7/2 | 84.37 | [P(C6H5)3COPt(AuP(C6H5)3)5]Cl | carbonyl(triphenylphosphine)pentakis(triphenylphosphinegold)platinum chloride | Shul'ga Y.M., Bulatov A.V., Gould R.A.T., Konze W.V., Pignolet L.H. | Inorg. Chem. 31, 4704 (1992) | Adequate |  |  |  | data | 1.52 |  |  | No | Mg |  | Au4f7 = 84.00 | Internal hydrocarbon | Reliable, with two-point correction of energy scale | solid sample mounted on tape |  |  | 300 | Adequate | The full-width at the half-maximum of the Au 4f7/2 peak from metallic gold was 1.16 eV. The Pt4f7/2/Au4f7/2 intensity ratio was 0.26.
Au | 4f7/2 | 84.4 | [Pt(AuP(C6H5)3)8](NO3)2 | octakis(triphenylphosphinegold)platinum dinitrate | Shul'ga Y.M., Bulatov A.V., Gould R.A.T., Konze W.V., Pignolet L.H. | Inorg. Chem. 31, 4704 (1992) | Adequate |  |  |  | data | 1.43 |  |  | No | Mg |  | Au4f7 = 84.00 | Internal hydrocarbon | Reliable, with two-point correction of energy scale | solid sample mounted on tape |  |  | 300 | Adequate | The full-width at the half-maximum of the Au 4f7/2 peak from metallic gold was 1.16 eV. The Pt4f7/2/Au4f7/2 intensity ratio was 0.20.
Au | 4f7/2 | 85.17 | Au(P(C6H5)3)NO3 | (nitrato)triphenylphosphinegold(I) | Shul'ga Y.M., Bulatov A.V., Gould R.A.T., Konze W.V., Pignolet L.H. | Inorg. Chem. 31, 4704 (1992) | Adequate |  |  |  | data | 2.11 |  |  | No | Mg |  | Au4f7 = 84.00 | Internal hydrocarbon | Reliable, with two-point correction of energy scale | solid sample mounted on tape |  |  | 300 | Adequate | The full-width at the half-maximum of the Au 4f7/2 peak from metallic gold was 1.16 eV.
Au | 4f7/2 | 84.47 | [Au8(P(C6H5)3)8](NO3)2 | octakis(triphenylphosphine)octagold dinitrate | Shul'ga Y.M., Bulatov A.V., Gould R.A.T., Konze W.V., Pignolet L.H. | Inorg. Chem. 31, 4704 (1992) | Adequate |  |  |  | data | 1.6 |  |  | No | Mg |  | Au4f7 = 84.00 | Internal hydrocarbon | Reliable, with two-point correction of energy scale | solid sample mounted on tape |  |  | 300 | Adequate | The full-width at the half-maximum of the Au 4f7/2 peak from metallic gold was 1.16 eV.
Au | 4f7/2 | 84.43 | [CN(CH3)2C6H3Pt(AuP(C6H5)3)8](NO3)2 | (2,6-dimethylphenyl)cyanooctakis(triphenylphosphinegold)platinum dinitrate | Shul'ga Y.M., Bulatov A.V., Gould R.A.T., Konze W.V., Pignolet L.H. | Inorg. Chem. 31, 4704 (1992) | Adequate |  |  |  | data | 1.35 |  |  | No | Mg |  | Au4f7 = 84.00 | Internal hydrocarbon | Reliable, with two-point correction of energy scale | solid sample mounted on tape |  |  | 300 | Adequate | The full-width at the half-maximum of the Au 4f7/2 peak from metallic gold was 1.16 eV. The Pt4f7/2/Au4f7/2 intensity ratio was 0.20.
Au | 4f7/2 | 86.7 | [(C4H9)4N][AuBr4] | tetrabutylammonium gold tetrabromide | Kitagawa H., Kojima N., Nakajima T. | J. Chem. Soc. Dalton Trans., 3121 (1991) | Adequate | 0.15 |  |  | data |  |  |  | No | Mg |  |  | Internal hydrocarbon | Reliable, with one-point correction of energy scale | solid sample mounted on tape |  |  | 300 | Adequate
Au | 4f7/2 | 84.5 | [(C4H9)4N][AuI2] | tetrabutylammonium gold diiodide | Kitagawa H., Kojima N., Nakajima T. | J. Chem. Soc. Dalton Trans., 3121 (1991) | Adequate | 0.15 |  |  | data |  |  |  | No | Mg |  |  | Internal hydrocarbon | Reliable, with one-point correction of energy scale | solid sample mounted on tape |  |  | 300 | Adequate
Au | 4f7/2 | 84.4 | [(C4H9)4N][AuBr2] | tetrabutylammonium gold dibromide | Kitagawa H., Kojima N., Nakajima T. | J. Chem. Soc. Dalton Trans., 3121 (1991) | Adequate | 0.15 |  |  | data |  |  |  | No | Mg |  |  | Internal hydrocarbon | Reliable, with one-point correction of energy scale | solid sample mounted on tape |  |  | 300 | Adequate
Au | 4f7/2 | 84.2 | [(C4H9)4N][AuCl2] | tetrabutylammonium gold dichloride | Kitagawa H., Kojima N., Nakajima T. | J. Chem. Soc. Dalton Trans., 3121 (1991) | Adequate | 0.15 |  |  | data |  |  |  | No | Mg |  |  | Internal hydrocarbon | Reliable, with one-point correction of energy scale | solid sample mounted on tape |  |  | 300 | Adequate
Au | 4f7/2 | 84.4 | AuI | gold(I) iodide | Kitagawa H., Kojima N., Nakajima T. | J. Chem. Soc. Dalton Trans., 3121 (1991) | Adequate | 0.15 |  |  | data |  |  |  | No | Mg |  |  | Adventitious carbon | Reliable, with one-point correction of energy scale | solid sample mounted on tape |  |  | 300 | Adequate
Au | 4f7/2 | 85.35 | Au(P(C6H5)3)Cl | chloro(triphenylphosphine)gold(I) | Shul'ga Y.M., Bulatov A.V., Gould R.A.T., Konze W.V., Pignolet L.H. | Inorg. Chem. 31, 4704 (1992) | Adequate |  |  |  | data | 2.07 |  |  | No | Mg |  | Au4f7 = 84.00 | Internal hydrocarbon | Reliable, with two-point correction of energy scale | solid sample mounted on tape |  |  | 300 | Adequate | The full-width at the half-maximum of the Au 4f7/2 peak from metallic gold was 1.16 eV.
Au | 4f7/2 | 84.6 | AuCl | gold(I) chloride | Kitagawa H., Kojima N., Nakajima T. | J. Chem. Soc. Dalton Trans., 3121 (1991) | Adequate | 0.15 |  |  | data |  |  |  | No | Mg |  |  | Adventitious carbon | Reliable, with one-point correction of energy scale | solid sample mounted on tape |  |  | 300 | Adequate
Au | 4f7/2 | 84 | AuTe2 | gold ditelluride | van Triest A., Folkerts W., Haas C. | J. Phys. Cond. Matter 2, 8733 (1990) | Adequate |  |  |  | data | 1.4 |  |  | Yes | Al |  | Au4f7= 84.00 | Conductor | Reliable (reported energy within 300 eV of a reference energy) | crystal, scraped |  | X-ray Diffraction | 293 | Good | Calaverite single crystal. The AuTe2 was synthesized from the elements using the Brigman method.
Au | 4f7/2 | 84.85 | AuIn | gold indium imc(AuIn) | Jayne D.T., Fatemi N.S., Weizer V.G. | J. Vac. Sci. Technol. A 9, 1410 (1991) | Adequate |  |  | Linear | data |  |  |  | No | Mg |  | Au4f7 = 84.00 | Conductor | Reliable, with one-point correction of energy scale | scraped |  |  | 300 | Adequate | The alloy was prepared by mixing pure In and Au in weight ratio corresponding to room temperature stable phase followed by melting the mixture with an electron beam in a vacuum.
Au | 4f7/2 | 84.6 | AuIn1.6O0.8 | gold indium oxide(AuIn1.6O0.8) | Jayne D.T., Fatemi N.S., Weizer V.G. | J. Vac. Sci. Technol. A 9, 1410 (1991) | Adequate |  |  | Linear | data |  |  |  | No | Mg |  | Au4f7 = 84.00 | Conductor | Reliable, with one-point correction of energy scale | native oxide, oxidizing atmosphere, scraped |  |  | 300 | Adequate | The alloy was prepared by mixing pure In and Au in weight ratio corresponding to room temperature stable phase followed by melting the mixture with an electron beam in a vacuum. Emission angle = 80 degrees. The ratios of In/Au and In/O were normalized to
Au | 4f7/2 | 85.8 | AuInOx | gold indium oxides | Jayne D.T., Fatemi N.S., Weizer V.G. | J. Vac. Sci. Technol. A 9, 1410 (1991) | Adequate |  |  | Linear | data |  |  |  | No | Mg |  | Au4f7 = 84.00 | Conductor | Reliable, with one-point correction of energy scale | native oxide, oxidizing atmosphere, scraped |  |  | 300 | Adequate | The alloy was prepared by mixing pure In and Au in weight ratio corresponding to room temperature stable phase followed by melting the mixture with an electron beam in a vacuum. The spectra were recorded at normal emission.
Au | 4f7/2 | 84.75 | AuInOx | gold indium oxides | Jayne D.T., Fatemi N.S., Weizer V.G. | J. Vac. Sci. Technol. A 9, 1410 (1991) | Adequate |  |  | Linear | data |  |  |  | No | Mg |  | Au4f7 = 84.00 | Conductor | Reliable, with one-point correction of energy scale | native oxide, oxidizing atmosphere, scraped |  |  | 300 | Adequate | The alloy was prepared by mixing pure In and Au in weight ratio corresponding to room temperature stable phase followed by melting the mixture with an electron beam in a vacuum. Emission angle = 20 degrees. The ratios of In/Au and In/O were normalized to
Au | 4f7/2 | 84.75 | AuInOx | gold indium oxides | Jayne D.T., Fatemi N.S., Weizer V.G. | J. Vac. Sci. Technol. A 9, 1410 (1991) | Adequate |  |  | Linear | data |  |  |  | No | Mg |  | Au4f7 = 84.00 | Conductor | Reliable, with one-point correction of energy scale | native oxide, oxidizing atmosphere, scraped |  |  | 300 | Adequate | The alloy was prepared by mixing pure In and Au in weight ratio corresponding to room temperature stable phase followed by melting the mixture with an electron beam in a vacuum. Emission angle = 40 degrees. The ratios of In/Au and In/O were normalized to
Au | 4f7/2 | 83.2 | AgAuTe4 | gold silver tetratelluride | van Triest A., Folkerts W., Haas C. | J. Phys. Cond. Matter 2, 8733 (1990) | Adequate |  |  |  | data | 1.4 |  |  | Yes | Al |  | Au4f7= 84.00 | Conductor | Reliable (reported energy within 300 eV of a reference energy) | crystal, sputtered and heated |  | X-ray Diffraction | 293 | Good | The sample was cleaned by Ar+ ion bombardment and subsequently annealed (T = 373 K, time = 12 h ).
Au | 4f7/2 | 85.29 | Au50Ga50 | gallium gold alloy (50-50) | Jayne D.T., Fatemi N.S., Weizer V.G. | J. Vac. Sci. Technol. A 10, 2802 (1992) | Good | 0.05 |  | Linear | data | 1.45 |  |  | No | Al |  | Au4f7 = 84.00 | Conductor | Reliable, with one-point correction of energy scale | polycrystalline |  |  | 300 | Adequate | The alloy was prepared by mixing pure Ga and pure Au in weight ratios corresponding to stable phase followed by electron beam meltingin a vacuum. The spectra were recorded at normal emission.
Au | 4f7/2 | 84.91 | Au9Ga4 | gallium gold alloy (4-9) | Jayne D.T., Fatemi N.S., Weizer V.G. | J. Vac. Sci. Technol. A 10, 2802 (1992) | Good | 0.05 |  | Linear | data | 1.37 |  |  | No | Al |  | Au4f7 = 84.00 | Conductor | Reliable, with one-point correction of energy scale | gamma phase, polycrystalline |  |  | 300 | Adequate | The alloy was prepared by mixing pure Ga and pure Au in weight ratios corresponding to stable phase followed by electron beam meltingin a vacuum. The spectra were recorded at normal emission.
Au | 4f7/2 | 84.64 | Au78Ga22 | gallium gold alloy (22-78) | Jayne D.T., Fatemi N.S., Weizer V.G. | J. Vac. Sci. Technol. A 10, 2802 (1992) | Good | 0.05 |  | Linear | data | 1.37 |  |  | No | Al |  | Au4f7 = 84.00 | Conductor | Reliable, with one-point correction of energy scale | beta phase, polycrystalline |  |  | 300 | Adequate | The alloy was prepared by mixing pure Ga and pure Au in weight ratios corresponding to stable phase followed by electron beam meltingin a vacuum. The spectra were recorded at normal emission.
Au | 4f7/2 | 85.56 | AuGa2 | gallium gold alloy (2-1) | Jayne D.T., Fatemi N.S., Weizer V.G. | J. Vac. Sci. Technol. A 10, 2802 (1992) | Good | 0.05 |  | Linear | data | 1.36 |  |  | No | Al |  | Au4f7 = 84.00 | Conductor | Reliable, with one-point correction of energy scale | cooled, polycrystalline |  |  | 300 | Adequate | The alloy was prepared by mixing pure Ga and pure Au in weight ratios corresponding to stable phase followed by electron beam meltingin a vacuum. The spectra were recorded at normal emission.
Au | 4f7/2 | 85.3 | Cs2Au2I6 | dicesium gold(I) gold(III) hexaiodide | Kitagawa H., Kojima N., Nakajima T. | J. Chem. Soc. Dalton Trans., 3121 (1991) | Adequate | 0.15 |  |  | data |  |  |  | No | Mg |  |  | Adventitious carbon | Reliable, with one-point correction of energy scale | solid sample mounted on tape |  |  | 300 | Adequate
Au | 4f7/2 | 84.4 | Cs2Au2I6 | dicesium gold(I) gold(III) hexaiodide | Kitagawa H., Kojima N., Nakajima T. | J. Chem. Soc. Dalton Trans., 3121 (1991) | Adequate | 0.15 |  |  | data |  |  |  | No | Mg |  |  | Adventitious carbon | Reliable, with one-point correction of energy scale | solid sample mounted on tape |  |  | 300 | Adequate
Au | 4f7/2 | 84.44 | Au88Ga12 | gallium gold alloy (12-88) | Jayne D.T., Fatemi N.S., Weizer V.G. | J. Vac. Sci. Technol. A 10, 2802 (1992) | Good | 0.05 |  | Linear | data | 1.37 |  |  | No | Al |  | Au4f7 = 84.00 | Conductor | Reliable, with one-point correction of energy scale | alpha phase, polycrystalline |  |  | 300 | Adequate | The alloy was prepared by mixing pure Ga and pure Au in weight ratios corresponding to stable phase followed by electron beam meltingin a vacuum. The spectra were recorded at normal emission.
Au | 4f7/2 | 84.6 | Cs2Au2I6 | dicesium gold(I) gold(III) hexaiodide | Kitagawa H., Kojima N., Nakajima T. | J. Chem. Soc. Dalton Trans., 3121 (1991) | Adequate | 0.15 |  |  | data |  |  |  | No | Mg |  |  | Adventitious carbon | Reliable, with one-point correction of energy scale | solid sample mounted on tape |  |  | 300 | Adequate
Au | 4f7/2 | 86.3 | Cs2Au2Cl6 | dicesium gold(I) gold(III) hexachloride | Kitagawa H., Kojima N., Nakajima T. | J. Chem. Soc. Dalton Trans., 3121 (1991) | Adequate | 0.15 |  |  | data |  |  |  | No | Mg |  |  | Adventitious carbon | Reliable, with one-point correction of energy scale | solid sample mounted on tape |  |  | 300 | Adequate
Au | 4f7/2 | 84.5 | Cs2Au2Cl6 | dicesium gold(I) gold(III) hexachloride | Kitagawa H., Kojima N., Nakajima T. | J. Chem. Soc. Dalton Trans., 3121 (1991) | Adequate | 0.15 |  |  | data |  |  |  | No | Mg |  |  | Adventitious carbon | Reliable, with one-point correction of energy scale | solid sample mounted on tape |  |  | 300 | Adequate
Au | 4f7/2 | 85.6 | Cs2Au2Br6 | dicesium gold(I) gold(III) hexabromide | Kitagawa H., Kojima N., Nakajima T. | J. Chem. Soc. Dalton Trans., 3121 (1991) | Adequate | 0.15 |  |  | data |  |  |  | No | Mg |  |  | Adventitious carbon | Reliable, with one-point correction of energy scale | solid sample mounted on tape |  |  | 300 | Adequate
Au | 4f7/2 | 84.4 | Cs2Au2Br6 | dicesium gold(I) gold(III) hexabromide | Kitagawa H., Kojima N., Nakajima T. | J. Chem. Soc. Dalton Trans., 3121 (1991) | Adequate | 0.15 |  |  | data |  |  |  | No | Mg |  |  | Adventitious carbon | Reliable, with one-point correction of energy scale | solid sample mounted on tape |  |  | 300 | Adequate
Au | 4f7/2 | 87.5 | Cs[AuCl4] | cesium gold(III) tetrachloride | Kitagawa H., Kojima N., Nakajima T. | J. Chem. Soc. Dalton Trans., 3121 (1991) | Adequate | 0.15 |  |  | data |  |  |  | No | Mg |  |  | Adventitious carbon | Reliable, with one-point correction of energy scale | solid sample mounted on tape |  |  | 300 | Adequate
Au | 4f7/2 | 86.8 | Cs[AuBr4] | cesium gold(III) tetrabromide | Kitagawa H., Kojima N., Nakajima T. | J. Chem. Soc. Dalton Trans., 3121 (1991) | Adequate | 0.15 |  |  | data |  |  |  | No | Mg |  |  | Adventitious carbon | Reliable, with one-point correction of energy scale | solid sample mounted on tape |  |  | 300 | Adequate
Au | 4f7/2 | 86.3 | CsAu0.6Br2.6 | cesium gold bromide | Kitagawa H., Kojima N., Nakajima T. | J. Chem. Soc. Dalton Trans., 3121 (1991) | Adequate | 0.15 |  |  | data |  |  |  | No | Mg |  |  | Adventitious carbon | Reliable, with one-point correction of energy scale | solid sample mounted on tape |  |  | 300 | Adequate
Au | 4f7/2 | 84.15 | [Au(CH2)2P(C6H5)2]2 | bis(mu-dimethylenediphenylphosphino)digold | Raptis R.G., Porter L.C., Emrich R.J., Murray H.H., Fackler J.P., Jr. | Inorg. Chem. 29, 4408 (1990) | Good |  |  | other | other type of curve fit |  |  |  | No | Mg |  | Au4f7= 84.00 | Internal hydrocarbon | Reliable, with one-point correction of energy scale | cooled, crystal |  |  | 77 | Adequate | Dinuclear Au(I)/Au(I) complex. The Au4f peaks were analyzed by applying the maximum entropy method of spectral estimation to deconvolve this spectral spectral region.
Au | 4f7/2 | 84.35 | [Au(CH2)2P(C6H5)2]2 | bis(mu-dimethylenediphenylphosphino)digold | Raptis R.G., Porter L.C., Emrich R.J., Murray H.H., Fackler J.P., Jr. | Inorg. Chem. 29, 4408 (1990) | Adequate |  |  |  | data | 1.93 |  |  | No | Mg |  | Au4f7= 84.00 | Internal hydrocarbon | Reliable, with one-point correction of energy scale | cooled, solid sample mounted on tape |  |  | 77 | Adequate | Dinuclear Au(I)/Au(I) complex.
Au | 4f7/2 | 86.6 | [Au(CH2)2P(C6H5)2]2Br4 | bis(mu-dimethylenediphenylphosphino)bis(dibromogold) | Raptis R.G., Porter L.C., Emrich R.J., Murray H.H., Fackler J.P., Jr. | Inorg. Chem. 29, 4408 (1990) | Good |  |  | other | other type of curve fit |  |  |  | No | Mg |  | Au4f7= 84.00 | Internal hydrocarbon | Reliable, with one-point correction of energy scale | cooled, crystal |  |  | 77 | Adequate | Homovalent [Au(III)(CH2)2P(C6H5)2]2Br4. The Au4f peaks were analyzed by applying the maximum entropy method of spectral estimation to deconvolve this spectral region.
Au | 4f7/2 | 84.31 | AuCu | copper gold imc (AuCu) | Kuhn M., Sham T.K. | Phys. Rev. B 49, 1647 (1994) | Adequate | 0.05 |  |  | data |  |  |  | Yes | Al |  | Au,Cu = 84.00,932.67 | Conductor | Reliable, with two-point correction of energy scale | metal foil |  | Extended X-ray Absorption Spectroscopy | 300 | Good | Ordered states. The sample was cleaned by Ar+ ion bombardment (Ep = 500 eV).
Au | 4f7/2 | 84.25 | AuCu | copper gold imc (AuCu) | Kuhn M., Sham T.K. | Phys. Rev. B 49, 1647 (1994) | Adequate | 0.05 |  |  | data |  |  |  | Yes | Al |  | Au,Cu = 84.00,932.67 | Conductor | Reliable, with two-point correction of energy scale | metal foil |  | Extended X-ray Absorption Spectroscopy | 300 | Good | Disordered states. The sample was cleaned by Ar+ ion bombardment (Ep = 500 eV).
Au | 4f7/2 | 84.06 | Au3Cu | copper gold imc (Au3Cu) | Kuhn M., Sham T.K. | Phys. Rev. B 49, 1647 (1994) | Adequate | 0.05 |  |  | data |  |  |  | Yes | Al |  | Au,Cu = 84.00,932.67 | Conductor | Reliable, with two-point correction of energy scale | metal foil |  | Extended X-ray Absorption Spectroscopy | 300 | Good | Ordered states. The sample was cleaned by Ar+ ion bombardment (Ep = 500 eV).
Au | 4f7/2 | 84 | (C112H166N2O4)n/Au | poly(2,5,2',5',2",5"-hexadodecyl-p-terphenyl-4,4"-ylen-alt-3,6-diphenyl-1,2,4,5-benzenetetracarboxylic acid diimide)/gold | Steiner U.B., Caseri W.R., Suter U.W., Rehahn M., Schmitz L. | Langmuir 9, 3245 (1993) | Adequate | 0.2 |  | other | Gaussian |  |  |  | No | Mg |  | Au,Ag,Cu = 84.00,368.27,932.67 | Conductor | Reliable, with one-point correction of energy scale | metal foil |  |  | 300 | Adequate | The slide of gold was instantly immersed into the adsorption solution that was kept under argon. The film thickness measured by ellipsometry was 20.9 A. The spectra were recorded at normal emission.
Au | 4f7/2 | 83.88 | Au/Ru | gold/ruthenium | Kuhn M., Bzowski A., Sham T.K., Rodriguez J.A., Hrbek J. | Thin Solid Films 283, 209 (1996) | Adequate | 0.02 |  | Linear | mixed Gaussian/Lorentzian |  |  |  | Yes | other source | 170 | FL = Fermi level | Conductor | Reliable (reported energy within 300 eV of a reference energy) | surface coverage from 1ML to 2ML (1ML <= coverage < 2ML), thin layer, vapor deposited |  |  | 300 | Adequate | Peak locations: Doniach - Sunjic & Gaussian. FAT mode. Emission angle = 30 degrees.
Au | 4f7/2 | 83.87 | Au/Ru | gold/ruthenium | Kuhn M., Bzowski A., Sham T.K., Rodriguez J.A., Hrbek J. | Thin Solid Films 283, 209 (1996) | Adequate | 0.03 |  | Linear | mixed Gaussian/Lorentzian |  |  |  | No | Mg |  | FL = Fermi level | Conductor | Reliable (reported energy within 300 eV of a reference energy) | surface coverage from 1ML to 2ML (1ML <= coverage < 2ML), thin layer, vapor deposited |  |  | 300 | Adequate | Peak locations: Doniach - Sunjic & Gaussian. FAT mode. Emission angle = 30 degrees.
Au | 4f7/2 | 83.95 | Au/Ru | gold/ruthenium | Kuhn M., Bzowski A., Sham T.K., Rodriguez J.A., Hrbek J. | Thin Solid Films 283, 209 (1996) | Adequate | 0.03 |  | Linear | mixed Gaussian/Lorentzian |  |  |  | No | Mg |  | FL = Fermi level | Conductor | Reliable (reported energy within 300 eV of a reference energy) | surface coverage from 3ML to 4ML (3ML <= coverage < 4ML), thin layer, vapor deposited |  |  | 300 | Adequate | Peak locations: Doniach - Sunjic & Gaussian. FAT mode. Emission angle = 30 degrees.
Au | 4f7/2 | 83.88 | Au/Ru | gold/ruthenium | Kuhn M., Rodriguez J.A., Hrbek J., Bzowski A., Sham T.K. | Surf. Sci. 341, L1011 (1995) | Adequate |  | 0.3 | other | mixed Gaussian/Lorentzian |  |  |  | No | other source | 170 | FL = Fermi level | Conductor | Reliable (reported energy within 300 eV of a reference energy) | surface coverage from 1ML to 2ML (1ML <= coverage < 2ML), thin layer, vapor deposited |  |  | 300 | Good | 1 ML Au was deposited onto Ru(100) at~340 K. Emission angle = ~60 degrees. Peak locations:Doniach - Sunjic & Gaussian.
Au | 4f7/2 | 83.89 | Au/Ru | gold/ruthenium | Bzowski A., Kuhn M., Sham T.K., Tan K.H. | J. Vac. Sci. Technol. A 12, 1790 (1994) | Good | 0.05 | 0.3 | other | mixed Gaussian/Lorentzian |  |  |  | Yes | other source | 170 | Au4f7 = 84.00 | Conductor | Reliable, with one-point correction of energy scale | surface coverage from 1ML to 2ML (1ML <= coverage < 2ML), thin layer, vapor deposited |  |  | 300 | Adequate | 1 ML Au/Ru(001). Peak locations: Doniach - Sunjic & Gaussian. The crystal was cleaned with O2 treatment and annealing to 1500 K.
Au | 4f7/2 | 84.06 | Au3Cu | copper gold imc (Au3Cu) | Kuhn M., Sham T.K. | Phys. Rev. B 49, 1647 (1994) | Adequate | 0.05 |  |  | data |  |  |  | Yes | Al |  | Au,Cu = 84.00,932.67 | Conductor | Reliable, with two-point correction of energy scale | metal foil |  | Extended X-ray Absorption Spectroscopy | 300 | Good | Disordered states. The sample was cleaned by Ar+ ion bombardment (Ep = 500 eV).
Au | 4f7/2 | 84 | C82H114Br2N2O4/Au | N,N'-bis(4-bromo-2,5-didodecylphenyl)pyromellitdiimide/gold | Steiner U.B., Caseri W.R., Suter U.W., Rehahn M., Schmitz L. | Langmuir 9, 3245 (1993) | Adequate | 0.2 |  | other | Gaussian |  |  |  | No | Mg |  | Au,Ag,Cu = 84.00,368.27,932.67 | Conductor | Reliable, with one-point correction of energy scale | metal foil |  |  | 300 | Adequate | The slide of gold was instantly immersed into the adsorption solution that was kept under argon. The film thickness measured by ellipsometry was 5.4 A. The spectra were recorded at normal emission.
Au | 4f7/2 | 86.9 | [(C4H9)4N][AuCl4] | tetrabutylammonium gold tetrachloride | Kitagawa H., Kojima N., Nakajima T. | J. Chem. Soc. Dalton Trans., 3121 (1991) | Adequate | 0.15 |  |  | data |  |  |  | No | Mg |  |  | Internal hydrocarbon | Reliable, with one-point correction of energy scale | solid sample mounted on tape |  |  | 300 | Adequate
Au | 4f7/2 | 85.3 | Au50Cs50/Ru | cesium gold (5050)/ruthenium | Rodriguez J.A., Hrbek J., Kuhn M., Sham T.K. | J. Vac. Sci. Technol. A 11, 2029 (1993) | Adequate |  |  |  | data |  |  |  | No | Mg |  | Au4f7 = 84.00 | Conductor | Reliable, with one-point correction of energy scale | thin film, vapor deposited |  |  | 300 | Adequate | AuCs/Ru(001).
Au | 4f7/2 | 84 | K(CH3CH2OCS2)/Au | potassium 1-dithioxo-2-oxa-butane/gold | Ihs A., Uvdal K., Liedberg B. | Langmuir 9, 733 (1993) | Adequate |  |  |  | data |  |  |  | No | Mg |  | Au4f7 = 84.00 | Conductor | Reliable (reported energy within 300 eV of a reference energy) | adsorbed, thin film |  |  | 300 | Adequate | Emission angle = 30 degrees. potassium ethylxanthate/gold
Au | 4f7/2 | 84 | K(CH3CH2OCS2)/Au | potassium 1-dithioxo-2-oxa-butane/gold | Ihs A., Uvdal K., Liedberg B. | Langmuir 9, 733 (1993) | Adequate |  |  |  | data |  |  |  | No | Mg |  | Au4f7 = 84.00 | Conductor | Reliable (reported energy within 300 eV of a reference energy) | adsorbed, thin film |  |  | 300 | Adequate | Emission angle = 80 degrees. potassium ethylxanthate/gold
Au | 4f7/2 | 83.93 | Ag/Au/Ru | silver/gold/ruthenium | Bzowski A., Kuhn M., Sham T.K., Tan K.H. | J. Vac. Sci. Technol. A 12, 1790 (1994) | Good | 0.05 | 0.3 | other | mixed Gaussian/Lorentzian |  |  |  | Yes | other source | 170 | Au4f7 = 84.00 | Conductor | Reliable, with one-point correction of energy scale | surface coverage from 1ML to 2ML (1ML <= coverage < 2ML), multilayer structure, thin layer, vapor deposited |  |  | 300 | Adequate | 1 ML Ag/1 ML Au/Ru(001). Peak locations: Doniach - Sunjic & Gaussian. The crystal was cleaned with O2 treatment and annealing to 1500 K.
Au | 4f7/2 | 83.93 | Ag/Au/Ru | silver/gold/ruthenium | Bzowski A., Kuhn M., Sham T.K., Tan K.H. | J. Vac. Sci. Technol. A 12, 1790 (1994) | Good | 0.05 | 0.3 | other | mixed Gaussian/Lorentzian |  |  |  | Yes | other source | 170 | Au4f7 = 84.00 | Conductor | Reliable, with one-point correction of energy scale | surface coverage from 1ML to 2ML (1ML <= coverage < 2ML), multilayer structure, thin layer, vapor deposited and heated |  |  | 300 | Adequate | 1 ML Ag/1 ML Au/Ru(001) after annealing (T = 600 K, time = 5 min). Peak locations: Doniach - Sunjic & Gaussian. The crystal was cleaned with O2 treatment and annealing to 1500 K.
Au | 4f7/2 | 84 | CH3(CH2)19CN | henicosanenitrile/gold | Steiner U.B., Caseri W.R., Suter U.W. | Langmuir 8, 2771 (1992) | Adequate | 0.2 |  |  | data |  |  |  | No | Mg |  | Au4f7 = 84.00 | Conductor | Reliable (reported energy within 300 eV of a reference energy) | adsorbed |  |  | 300 | Adequate | 6 - 8 A heneicosanenitrile were adsorbed from hexane or acetone solution or from the neat liquid.
Au | 4f7/2 | 87.7 | CH3(CH2)19CN | henicosanenitrile/gold | Steiner U.B., Caseri W.R., Suter U.W. | Langmuir 8, 2771 (1992) | Adequate | 0.2 |  |  | data |  |  |  | No | Mg |  | Au4f7 = 84.00 | Conductor | Reliable (reported energy within 300 eV of a reference energy) | adsorbed |  |  | 300 | Adequate | 6 - 8 A heneicosanenitrile were adsorbed from hexane or acetone solution or from the neat liquid.
Au | 4f7/2 | 84 | NCCH2CN/Au | malononitrile/gold | Steiner U.B., Caseri W.R., Suter U.W. | Langmuir 8, 2771 (1992) | Adequate | 0.2 |  |  | data |  |  |  | No | Mg |  | Au4f7 = 84.00 | Conductor | Reliable (reported energy within 300 eV of a reference energy) | adsorbed |  |  | 300 | Adequate | 6 - 8 A malonodinitrile were adsorbed from hexane or acetone solution or from the neat liquid.
Au | 4f7/2 | 84.57 | [P(C6H5)3Pt(AuP(C6H5)3)6(HgNO3)]NO3 | nitrato(triphenylhosphine)hexakis(triphenylphosphinegold)mercury platinum nitrate | Shul'ga Y.M., Bulatov A.V., Gould R.A.T., Konze W.V., Pignolet L.H. | Inorg. Chem. 31, 4704 (1992) | Adequate |  |  |  | data | 1.57 |  |  | No | Mg |  | Au4f7 = 84.00 | Internal hydrocarbon | Reliable, with two-point correction of energy scale | solid sample mounted on tape |  |  | 300 | Adequate | The full-width at the half-maximum of the Au 4f7/2 peak from metallic gold was 1.16 eV. The Pt4f7/2/Au4f7/2 intensity ratio was 0.23.
Au | 4f7/2 | 84.77 | [(CO)3(P(C6H5)3)4Pt3(AuP(C6H5)3)]NO3 | (mu-tricarbonyl)tetrakis(triphenylphosphine)(triphenylphosphinegold)triplatinum nitrate | Shul'ga Y.M., Bulatov A.V., Gould R.A.T., Konze W.V., Pignolet L.H. | Inorg. Chem. 31, 4704 (1992) | Adequate |  |  |  | data | 1.71 |  |  | No | Mg |  | Au4f7 = 84.00 | Internal hydrocarbon | Reliable, with two-point correction of energy scale | solid sample mounted on tape |  |  | 300 | Adequate | The full-width at the half-maximum of the Au 4f7/2 peak from metallic gold was 1.16 eV. The Pt4f7/2/Au4f7/2 intensity ratio was 2.12.
Au | 4f7/2 | 84.65 | [P(C6H5)3Pt(AuP(C6H5)3)5(HgNO3)2]NO3 | dinitrato(triphenylhosphine)pentakis(triphenylphosphinegold)dimercury platinum nitrate | Shul'ga Y.M., Bulatov A.V., Gould R.A.T., Konze W.V., Pignolet L.H. | Inorg. Chem. 31, 4704 (1992) | Adequate |  |  |  | data | 1.53 |  |  | No | Mg |  | Au4f7 = 84.00 | Internal hydrocarbon | Reliable, with two-point correction of energy scale | solid sample mounted on tape |  |  | 300 | Adequate | The full-width at the half-maximum of the Au 4f7/2 peak from metallic gold was 1.16 eV. The Pt4f7/2/Au4f7/2 intensity ratio was 0.26.
Au | 4f7/2 | 84.27 | AuIn0.111 | gold indium imc(AuIn0.111) | Jayne D.T., Fatemi N.S., Weizer V.G. | J. Vac. Sci. Technol. A 9, 1410 (1991) | Adequate |  |  | Linear | data |  |  |  | No | Mg |  | Au4f7 = 84.00 | Conductor | Reliable, with one-point correction of energy scale | scraped |  |  | 300 | Adequate | The alloy was prepared by mixing pure In and Au in weight ratio corresponding to room temperature stable phase followed by melting the mixture with an electron beam in a vacuum. FAT mode. The spectra were recorded at normal emission.
Au | 4f7/2 | 84.85 | AuIn | gold indium imc(AuIn) | Jayne D.T., Fatemi N.S., Weizer V.G. | J. Vac. Sci. Technol. A 9, 1410 (1991) | Adequate |  |  | Linear | data |  |  |  | No | Mg |  | Au4f7 = 84.00 | Conductor | Reliable, with one-point correction of energy scale | scraped |  |  | 300 | Adequate | The alloy was prepared by mixing pure In and Au in weight ratio corresponding to room temperature stable phase followed by melting the mixture with an electron beam in a vacuum. FAT mode. The spectra were recorded at normal emission.
Au | 4f7/2 | 84.72 | [P(C6H5)3HPt(AuP(C6H5)3)7](NO3)2 | hydrido(triphenylhosphine)heptakis(triphenylphosphinegold)platinum dinitrate | Shul'ga Y.M., Bulatov A.V., Gould R.A.T., Konze W.V., Pignolet L.H. | Inorg. Chem. 31, 4704 (1992) | Adequate |  |  |  | data | 1.3 |  |  | No | Mg |  | Au4f7 = 84.00 | Internal hydrocarbon | Reliable, with two-point correction of energy scale | solid sample mounted on tape |  |  | 300 | Adequate | The full-width at the half-maximum of the Au 4f7/2 peak from metallic gold was 1.16 eV. The Pt4f7/2/Au4f7/2 intensity ratio was 0.23.
Au | 4f7/2 | 84.57 | [IP(C6H5)3Pt(AuP(C6H5)3)4]BF4 | iodo(triphenylphosphine)tetrakis(triphenylphosphinegold)platinum tetrafluoroborate | Shul'ga Y.M., Bulatov A.V., Gould R.A.T., Konze W.V., Pignolet L.H. | Inorg. Chem. 31, 4704 (1992) | Adequate |  |  |  | data | 1.87 |  |  | No | Mg |  | Au4f7 = 84.00 | Internal hydrocarbon | Reliable, with two-point correction of energy scale | solid sample mounted on tape |  |  | 300 | Adequate | The full-width at the half-maximum of the Au 4f7/2 peak from metallic gold was 1.16 eV. The Pt4f7/2/Au4f7/2 intensity ratio was 0.26.
Au | 4f7/2 | 84.5 | [P(C6H5)3CNPt(AuP(C6H5)3)6]NO3 | cyano(triphenylphosphine)hexakis(triphenylphosphinegold)platinum nitrate | Shul'ga Y.M., Bulatov A.V., Gould R.A.T., Konze W.V., Pignolet L.H. | Inorg. Chem. 31, 4704 (1992) | Adequate |  |  |  | data | 1.6 |  |  | No | Mg |  | Au4f7 = 84.00 | Internal hydrocarbon | Reliable, with two-point correction of energy scale | solid sample mounted on tape |  |  | 300 | Adequate | The full-width at the half-maximum of the Au 4f7/2 peak from metallic gold was 1.16 eV. The Pt4f7/2/Au4f7/2 intensity ratio was 0.24.
Au | 4f7/2 | 84.68 | [(P(C6H5)3)2Pt(AuP(C6H5)3)3]PF6 | bis(triphenylphosphine)tris(triphenylphosphinegold)platinum hexafluorophosphate | Shul'ga Y.M., Bulatov A.V., Gould R.A.T., Konze W.V., Pignolet L.H. | Inorg. Chem. 31, 4704 (1992) | Adequate |  |  |  | data | 1.67 |  |  | No | Mg |  | Au4f7 = 84.00 | Internal hydrocarbon | Reliable, with two-point correction of energy scale | solid sample mounted on tape |  |  | 300 | Adequate | The full-width at the half-maximum of the Au 4f7/2 peak from metallic gold was 1.16 eV. The Pt4f7/2/Au4f7/2 intensity ratio was 0.36.
Au | 4f7/2 | 83.97 | Au/Ag/Ru | gold/silver/ruthenium | Bzowski A., Kuhn M., Sham T.K., Tan K.H. | J. Vac. Sci. Technol. A 12, 1790 (1994) | Good | 0.05 | 0.3 | other | mixed Gaussian/Lorentzian |  |  |  | Yes | other source | 170 | Au4f7 = 84.00 | Conductor | Reliable, with one-point correction of energy scale | surface coverage from 1ML to 2ML (1ML <= coverage < 2ML), multilayer structure, thin layer, vapor deposited |  |  | 300 | Adequate | 1 ML Au/1 ML Ag/Ru(001). Doniach - Sunjic & Gaussian. The crystal was cleaned with O2 treatment and annealing to 1500 K.
Au | 4f7/2 | 83.99 | Au/Ag/Ru | gold/silver/ruthenium | Bzowski A., Kuhn M., Sham T.K., Tan K.H. | J. Vac. Sci. Technol. A 12, 1790 (1994) | Good | 0.05 | 0.3 | other | mixed Gaussian/Lorentzian |  |  |  | Yes | other source | 170 | Au4f7 = 84.00 | Conductor | Reliable, with one-point correction of energy scale | surface coverage from 1ML to 2ML (1ML <= coverage < 2ML), multilayer structure, thin layer, vapor deposited and heated |  |  | 300 | Adequate | 1 ML Au/1 ML Ag/Ru(001) after annealing (T = 600 K, time = 5 min). Peak locations: Doniach - Sunjic & Gaussian. The crystal was cleaned with O2 treatment and annealing to 1500 K.
Au | 4f7/2 | 84.06 | Au/Ag/Ru | gold/silver/ruthenium | Bzowski A., Kuhn M., Sham T.K., Tan K.H. | J. Vac. Sci. Technol. A 12, 1790 (1994) | Good | 0.05 | 0.3 | other | mixed Gaussian/Lorentzian |  |  |  | Yes | other source | 170 | Au4f7 = 84.00 | Conductor | Reliable, with one-point correction of energy scale | surface coverage from 1ML to 2ML (1ML <= coverage < 2ML), multilayer structure, thin layer, vapor deposited and heated |  |  | 300 | Adequate | 1 ML Au/1 ML Ag/Ru(001) after annealing (T = 800 K, time = 5 min). Peak locations: Doniach - Sunjic & Gaussian. The crystal was cleaned with O2 treatment and annealing to 1500 K.
Au | 4f7/2 | 84 | (C100H158N2O4)n/Au | poly(2,5,2',5',2",5"-hexadodecyl-p-terphenyl-4,4"-ylen-alt-1,2,4,5-benzenetetracarboxylic acid diimide)/gold | Steiner U.B., Caseri W.R., Suter U.W., Rehahn M., Schmitz L. | Langmuir 9, 3245 (1993) | Adequate | 0.2 |  | other | Gaussian |  |  |  | No | Mg |  | Au,Ag,Cu = 84.00,368.27,932.67 | Conductor | Reliable, with one-point correction of energy scale | metal foil |  |  | 300 | Adequate | The slide of gold was instantly immersed into the adsorption solution that was kept under argon. The film thickness measured by ellipsometry was 12.4 A. The spectra were recorded at normal emission.
Au | 4f7/2 | 84 | Au/Pd | gold/palladium | Koel B.E., Sellidj A., Paffett M.T. | Phys. Rev. B 46, 7846 (1992) | Adequate |  |  | other | data | 0.95 |  |  | No | Mg |  | Au4f7 = 84.00 | Conductor | Reliable, with one-point correction of energy scale | cooled, crystal | Auger Electron Spectroscopy |  | 150 | Good | 0.42, 1.0, 1.1, 2.1, 3.2, and 5.4 ML Pd were deposited onto Au(111) at 150 K. The Au sample was cleaned byAr+ ion bombardment (Ep = 800 eV) and subsequently annealed.
Au | 4f7/2 | 84 | Au/Pd | gold/palladium | Koel B.E., Sellidj A., Paffett M.T. | Phys. Rev. B 46, 7846 (1992) | Adequate |  |  | other | data | 0.95 |  |  | No | Mg |  | Au4f7 = 84.00 | Conductor | Reliable, with one-point correction of energy scale | annealed, cooled, crystal | Auger Electron Spectroscopy |  |  | Good | 1 ML Pd was deposited on Au(111) at 150 K and annealed at 250, 300, 450, and 550 K. The Au sample was cleaned byAr+ ion bombardment (Ep = 800 eV) and subsequently annealed.
Au | 4f7/2 | 84.3 | Cu/Au/Ru | copper/gold/ruthenium | Kuhn M., Bzowski A., Sham T.K., Rodriguez J.A., Hrbek J. | Thin Solid Films 283, 209 (1996) | Adequate | 0.03 |  | Linear | mixed Gaussian/Lorentzian |  |  |  | No | Mg |  | FL = Fermi level | Conductor | Reliable (reported energy within 300 eV of a reference energy) | surface coverage from 1ML to 2ML (1ML <= coverage < 2ML), multilayer structure, thin layer, vapor deposited |  |  | 300 | Adequate | 3 ML Cu/1 ML Au/Ru(001). FAT mode. Emission angle = 30 degrees. Emission angle = 30 degrees. Peak locations: Doniach - Sunjic & Gaussian.
Au | 4f7/2 | 84.17 | Cu/Au/Ru | copper/gold/ruthenium | Kuhn M., Bzowski A., Sham T.K., Rodriguez J.A., Hrbek J. | Thin Solid Films 283, 209 (1996) | Adequate | 0.03 |  | Linear | mixed Gaussian/Lorentzian |  |  |  | No | Mg |  | FL = Fermi level | Conductor | Reliable (reported energy within 300 eV of a reference energy) | surface coverage from 1ML to 2ML (1ML <= coverage < 2ML), multilayer structure, thin layer, vapor deposited |  |  | 300 | Adequate | 3 ML Cu/1 ML Au/Ru(001) annealed at 800 K. FAT mode. Emission angle = 30 degrees. Peak locations: Doniach - Sunjic & Gaussian.
Au | 4f7/2 | 84.05 | Cu/Au/Ru | copper/gold/ruthenium | Kuhn M., Bzowski A., Sham T.K., Rodriguez J.A., Hrbek J. | Thin Solid Films 283, 209 (1996) | Adequate | 0.03 |  | Linear | mixed Gaussian/Lorentzian |  |  |  | No | Mg |  | FL = Fermi level | Conductor | Reliable (reported energy within 300 eV of a reference energy) | surface coverage from 3ML to 4ML (3ML <= coverage < 4ML), multilayer structure, thin layer, vapor deposited |  |  | 300 | Adequate | 1 ML Cu/3 ML Au/Ru(001). FAT mode. Emission angle = 30 degrees. Emission angle = 30 degrees. Peak locations: Doniach - Sunjic & Gaussian.
Au | 4f7/2 | 84.06 | Cu/Au/Ru | copper/gold/ruthenium | Kuhn M., Bzowski A., Sham T.K., Rodriguez J.A., Hrbek J. | Thin Solid Films 283, 209 (1996) | Adequate | 0.03 |  | Linear | mixed Gaussian/Lorentzian |  |  |  | No | Mg |  | FL = Fermi level | Conductor | Reliable (reported energy within 300 eV of a reference energy) | surface coverage from 3ML to 4ML (3ML <= coverage < 4ML), multilayer structure, thin layer, vapor deposited |  |  | 300 | Adequate | 1 ML Cu/3 ML Au/Ru(001) annealed at 800 K. FAT mode. Emission angle = 30 degrees. Peak locations: Doniach - Sunjic & Gaussian.
Au | 4f7/2 | 84.07 | Cu/Au/Ru | copper/gold/ruthenium | Kuhn M., Bzowski A., Sham T.K., Rodriguez J.A., Hrbek J. | Thin Solid Films 283, 209 (1996) | Adequate | 0.03 |  | Linear | mixed Gaussian/Lorentzian |  |  |  | No | Mg |  | FL = Fermi level | Conductor | Reliable (reported energy within 300 eV of a reference energy) | surface coverage from 1ML to 2ML (1ML <= coverage < 2ML), multilayer structure, thin layer, vapor deposited |  |  | 300 | Adequate | 1 ML Cu/1 ML Au/Ru(001). FAT mode. Emission angle = 30 degrees. Emission angle = 30 degrees. Peak locations: Doniach - Sunjic & Gaussian.
Au | 4f7/2 | 84.07 | Cu/Au/Ru | copper/gold/ruthenium | Kuhn M., Bzowski A., Sham T.K., Rodriguez J.A., Hrbek J. | Thin Solid Films 283, 209 (1996) | Adequate | 0.03 |  | Linear | mixed Gaussian/Lorentzian |  |  |  | No | Mg |  | FL = Fermi level | Conductor | Reliable (reported energy within 300 eV of a reference energy) | surface coverage from 1ML to 2ML (1ML <= coverage < 2ML), multilayer structure, thin layer, vapor deposited |  |  | 300 | Adequate | 1 ML Cu/1 ML Au/Ru(001) annealed at 800 K. FAT mode. Emission angle = 30 degrees. Peak locations: Doniach - Sunjic & Gaussian.
Au | 4f7/2 | 84.91 | Au50Sn50 | gold tin alloy (5050) | Taylor J.A., Merchant S.M., Perry D.L. | J. Appl. Phys. 78, 5356 (1995) | Adequate |  |  |  | data | 0.6 |  |  | Yes | Al |  | Au4f7, Sn3d5 = 84.00, 484.98 | Conductor | Reliable, with two-point correction of energy scale | metal foil, polycrystalline, scraped |  | X-ray Diffraction | 300 | Adequate | Emission angle = 20 degrees.
Au | 4f7/2 | 84.22 | Au86Sn14 | gold tin alloy (8614) | Taylor J.A., Merchant S.M., Perry D.L. | J. Appl. Phys. 78, 5356 (1995) | Adequate |  |  |  | data | 0.66 |  |  | Yes | Al |  | Au4f7, Sn3d5 = 84.00, 484.98 | Conductor | Reliable, with two-point correction of energy scale | metal foil, polycrystalline, scraped |  | X-ray Diffraction | 300 | Adequate | Mostly zeta-phase with some content of delta-phase. Emission angle = 20 degrees.
Au | 4f7/2 | 84.45 | Au/InP | gold/indium(III) phosphide | Sloboshanin S., Engelhard H., Stietz F., Schaefer J.A., Goldmann A. | Surf. Sci. 369, 209 (1996) | Adequate | 0.1 |  |  | data |  |  |  | No | other source | 40.8 | FL = Fermi level | Conductor | Reliable (reported energy within 300 eV of a reference energy) | crystal, reduced, thin layer, vapor deposited, wafer |  | Low-energy Electron Diffraction | 300 | Adequate | 10 A A/n-type S-doped and p-type Cd-doped InP(100)-(4x2) wafers with a carrier c The substrate surface was cleaned by hydrofluoric acid ad subsequent cycles of N j = 0.7 microampere cm-2) and annealing (T = 650 K, time = 5 min).The spectra we The thicknes
Au | 4f7/2 | 84.16 | Au90Sn10 | gold tin alloy (9010) | Taylor J.A., Merchant S.M., Perry D.L. | J. Appl. Phys. 78, 5356 (1995) | Adequate |  |  |  | data | 0.64 |  |  | Yes | Al |  | Au4f7, Sn3d5 = 84.00, 484.98 | Conductor | Reliable, with two-point correction of energy scale | metal foil, polycrystalline, scraped |  | X-ray Diffraction | 300 | Adequate | Zeta-phase. Emission angle = 20 degrees.
Au | 4f7/2 | 84.32 | Au70.5Sn29.5 | gold tin alloy (70.529.5) | Taylor J.A., Merchant S.M., Perry D.L. | J. Appl. Phys. 78, 5356 (1995) | Adequate |  |  | other | other type of curve fit | 0.63 |  |  | Yes | Al |  | Au4f7, Sn3d5 = 84.00, 484.98 | Conductor | Reliable, with two-point correction of energy scale | metal foil, polycrystalline, scraped |  | X-ray Diffraction | 300 | Adequate | Gold tin preform with eutectic composition (zeta'-phase and delta-phase). Emissi
Au | 4f7/2 | 84.87 | Au70.5Sn29.5 | gold tin alloy (70.529.5) | Taylor J.A., Merchant S.M., Perry D.L. | J. Appl. Phys. 78, 5356 (1995) | Adequate |  |  | other | other type of curve fit | 0.63 |  |  | Yes | Al |  | Au4f7, Sn3d5 = 84.00, 484.98 | Conductor | Reliable, with two-point correction of energy scale | metal foil, polycrystalline, scraped |  | X-ray Diffraction | 300 | Adequate | Gold tin preform with eutectic composition (zeta'-phase and delta-phase). Emissi
Au | 4f7/2 | 84.09 | Au/Cu/Ru | gold/copper/ruthenium | Kuhn M., Bzowski A., Sham T.K., Rodriguez J.A., Hrbek J. | Thin Solid Films 283, 209 (1996) | Adequate | 0.03 |  | Linear | mixed Gaussian/Lorentzian |  |  |  | No | Mg |  | FL = Fermi level | Conductor | Reliable (reported energy within 300 eV of a reference energy) | surface coverage from 1ML to 2ML (1ML <= coverage < 2ML), multilayer structure, thin layer, vapor deposited |  |  | 300 | Adequate | 1 ML Au/3 ML Cu/Ru(001). FAT mode. Emission angle = 30 degrees. Emission angle = 30 degrees. Peak locations: Doniach - Sunjic & Gaussian.
Au | 4f7/2 | 84.24 | Au/Cu/Ru | gold/copper/ruthenium | Kuhn M., Bzowski A., Sham T.K., Rodriguez J.A., Hrbek J. | Thin Solid Films 283, 209 (1996) | Adequate | 0.03 |  | Linear | mixed Gaussian/Lorentzian |  |  |  | No | Mg |  | FL = Fermi level | Conductor | Reliable (reported energy within 300 eV of a reference energy) | surface coverage from 1ML to 2ML (1ML <= coverage < 2ML), multilayer structure, thin layer, vapor deposited |  |  | 300 | Adequate | 1 ML Au/3 ML Cu/Ru(001) annealed at 800 K. FAT mode. Emission angle = 30 degrees. Peak locations: Doniach - Sunjic & Gaussian.
Au | 4f7/2 | 84.01 | Au/Cu/Ru | gold/copper/ruthenium | Kuhn M., Bzowski A., Sham T.K., Rodriguez J.A., Hrbek J. | Thin Solid Films 283, 209 (1996) | Adequate | 0.03 |  | Linear | mixed Gaussian/Lorentzian |  |  |  | No | Mg |  | FL = Fermi level | Conductor | Reliable (reported energy within 300 eV of a reference energy) | surface coverage from 3ML to 4ML (3ML <= coverage < 4ML), multilayer structure, thin layer, vapor deposited |  |  | 300 | Adequate | 3 ML Au/1 ML Cu/Ru(001). FAT mode. Emission angle = 30 degrees. Emission angle = 30 degrees. Peak locations: Doniach - Sunjic & Gaussian.
Au | 4f7/2 | 84.06 | Au/Cu/Ru | gold/copper/ruthenium | Kuhn M., Bzowski A., Sham T.K., Rodriguez J.A., Hrbek J. | Thin Solid Films 283, 209 (1996) | Adequate | 0.03 |  | Linear | mixed Gaussian/Lorentzian |  |  |  | No | Mg |  | FL = Fermi level | Conductor | Reliable (reported energy within 300 eV of a reference energy) | surface coverage from 3ML to 4ML (3ML <= coverage < 4ML), multilayer structure, thin layer, vapor deposited |  |  | 300 | Adequate | 3 ML Au/1 ML Cu/Ru(001) annealed at 800 K. FAT mode. Emission angle = 30 degrees. Peak locations: Doniach - Sunjic & Gaussian.
Au | 4f7/2 | 84.05 | Au/Cu/Ru | gold/copper/ruthenium | Kuhn M., Bzowski A., Sham T.K., Rodriguez J.A., Hrbek J. | Thin Solid Films 283, 209 (1996) | Adequate | 0.03 |  | Linear | mixed Gaussian/Lorentzian |  |  |  | No | Mg |  | FL = Fermi level | Conductor | Reliable (reported energy within 300 eV of a reference energy) | surface coverage from 1ML to 2ML (1ML <= coverage < 2ML), multilayer structure, thin layer, vapor deposited |  |  | 300 | Adequate | 1 ML Au/1 ML Cu/Ru(001). FAT mode. Emission angle = 30 degrees. Emission angle = 30 degrees. Peak locations: Doniach - Sunjic & Gaussian.
Au | 4f7/2 | 84.1 | Au/Cu/Ru | gold/copper/ruthenium | Kuhn M., Bzowski A., Sham T.K., Rodriguez J.A., Hrbek J. | Thin Solid Films 283, 209 (1996) | Adequate | 0.03 |  | Linear | mixed Gaussian/Lorentzian |  |  |  | No | Mg |  | FL = Fermi level | Conductor | Reliable (reported energy within 300 eV of a reference energy) | surface coverage from 1ML to 2ML (1ML <= coverage < 2ML), multilayer structure, thin layer, vapor deposited |  |  | 300 | Adequate | 1 ML Au/1 ML Cu/Ru(001) annealed at 800 K. FAT mode. Emission angle = 30 degrees. Peak locations: Doniach - Sunjic & Gaussian.
Au | 4f7/2 | 84 | Ag28.6Au17.1Cu54.3 | copper gold silver alloy (54.317.128.6) | Strohmeier B.R. | Surf. Sci. Spectra 3, 175 (1994) | Good | 0.2 |  | Shirley | data | 1.15 |  |  | No | Mg |  | Au,Ag,Cu = 84.00,368.27,932.67 | Conductor | Reliable (reported energy within 300 eV of a reference energy) | metal foil, sputtered | X-ray Photoelectron Spectroscopy |  | 295 | Good | The sample was cleaned by Ar+ ion bombardment (Ep = 3 keV, time = 30 min). The spectra were recorded at normal emission.
Au | 4f7/2 | 87.7 | Ag28.6Au17.1Cu54.3 | copper gold silver alloy (54.317.128.6) | Strohmeier B.R. | Surf. Sci. Spectra 3, 175 (1994) | Good | 0.2 |  | Shirley | data | 1.16 |  |  | No | Mg |  | Au,Ag,Cu = 84.00,368.27,932.67 | Conductor | Reliable (reported energy within 300 eV of a reference energy) | metal foil, sputtered | X-ray Photoelectron Spectroscopy |  | 295 | Good | The sample was cleaned by Ar+ ion bombardment (Ep = 3 keV, time = 30 min). The spectra were recorded at normal emission.
Au | 4f7/2 | 84.8 | [(Pt(P(C6H5)3)2S)2Au(P(C6H5)3)]PF6 | di(platinum bis(triphenylphosphine) mu-sulfide) gold triphenylphosphine hexafluorophosphate | Aw B.H., Look K.K., Chan H.S.O., Tan K.L., Hor T.S.A. | J. Chem. Soc. Dalton Trans. 3177 (1994) | Adequate | 0.3 |  | other | Gaussian | 1.6 |  |  | No | Mg |  | Au,Cu = 84.00,932.67 | Internal hydrocarbon | Reliable, with one-point correction of energy scale | solid on double-sided tape |  |  | 300 | Adequate | [(Pt(P(C6H5)3)2(mu3-S))2Au(P(C6H5)3)]PF6. FRR mode. No radiation damage was dete
Au | 4f7/2 | 84.47 | AuCu19 | copper gold imc (AuCu19) | Kuhn M., Sham T.K. | Phys. Rev. B 49, 1647 (1994) | Adequate | 0.05 |  |  | data |  |  |  | Yes | Al |  | Au,Cu = 84.00,932.67 | Conductor | Reliable, with two-point correction of energy scale | metal foil |  | Extended X-ray Absorption Spectroscopy | 300 | Good | Ordered states. The sample was cleaned by Ar+ ion bombardment (Ep = 500 eV).
Au | 4f7/2 | 84.43 | AuCu7 | copper gold imc (AuCu7) | Kuhn M., Sham T.K. | Phys. Rev. B 49, 1647 (1994) | Adequate | 0.05 |  |  | data |  |  |  | Yes | Al |  | Au,Cu = 84.00,932.67 | Conductor | Reliable, with two-point correction of energy scale | metal foil |  | Extended X-ray Absorption Spectroscopy | 300 | Good | Disordered states. The sample was cleaned by Ar+ ion bombardment (Ep = 500 eV).
Au | 4f7/2 | 83.84 | Au55(P(C6H4OCH3)3)12Cl6 | hexachloro dodeca(tris(4-methoxyphenyl)phosphine gold(Au55) | van der Putten D., Zanoni R. | Phys. Lett. A 208, 345 (1995) | Good | 0.04 |  | other | mixed Gaussian/Lorentzian |  |  |  | Yes | Al |  | FL = Fermi level | Conductor | Reliable (reported energy within 300 eV of a reference energy) | cooled |  |  | 300 | Adequate | The spectra were recorded at normal emission and 10, 30, 50, and 70 degrees.
Au | 4p3/2 | 546.05 | Au | gold | Turner N.H., Single A.M. | Surf. Interface Anal. 15, 215 (1990) | [8 empty] | No |  |  |  | Conductor |  | sputtered
Au | 4p3/2 | 546.4 | Au | gold | Powell C.J., Erickson N.E., Jach T. | J. Vac. Sci. Technol. 20, 625 (1981) | [8 empty] | No |  |  | DVM e-beam,NiFL,MgK | Conductor | Calibration study | sputtered
Au | 4p3/2 | 546.2 | Au | gold | Fuggle J.C., Kallne E., Watson L.M., Fabian D.J. | Phys. Rev. B 16, 750 (1977) | [8 empty] | No |  |  | FL, Au4f7=83.7 | Conductor |  | vapor deposited
Au | 4p3/2 | 546.56 | Au | gold | Turner N.H., Single A.M. | Surf. Interface Anal. 15, 215 (1990) | [8 empty] | No |  |  |  | Conductor |  | sputtered
Au | 4p3/2 | 546.5 | Au | gold | McLean W., Colmenares C.A., Smith R.L., Somorjai G.A. | J. Phys. Chem. 87, 788 (1983) | [8 empty] | No |  |  | Au | Conductor | Two-point correction of energy scale
Au | 4p3/2 | 546.4 | Au | gold | Nyholm R., Berndtsson A., Martensson N. | J. Phys. 13, L1091 (1980) | [8 empty] | No |  |  | Au | Conductor | Calibration study
Au | 4s | 761.9 | Au | gold | Fuggle J.C., Kallne E., Watson L.M., Fabian D.J. | Phys. Rev. B 16, 750 (1977) | [8 empty] | No |  |  | FL, Au4f7=83.7 | Conductor |  | vapor deposited
Au | 4s | 762.3 | Au | gold | Nyholm R., Berndtsson A., Martensson N. | J. Phys. 13, L1091 (1980) | [8 empty] | No |  |  | Au | Conductor | Calibration study
Au | 4s | 762.2 | Au | gold | McLean W., Colmenares C.A., Smith R.L., Somorjai G.A. | J. Phys. Chem. 87, 788 (1983) | [8 empty] | No |  |  | Au | Conductor | Two-point correction of energy scale
Au | 4s | 761.9 | Au | gold | Mansour A.N. | Surf. Sci. Spectra 3, 197 (1994) | Good |  |  | Shirley | mixed Gaussian/Lorentzian | 9.6 |  |  | No | Mg |  | Cu 3p3, 2p3 = 75.13, 932.67 | Conductor | Reliable, with two-point correction of energy scale | metal foil, polycrystalline, sputtered | X-ray Photoelectron Spectroscopy |  | 300 | Good | Emission angle = 45 degrees. FAT mode. FWHM of the Au4f7/2 line is 1.12 eV. Face centered cubic structure.
Au | 5p3/2 | 57.25 | Au | gold | Van Attekum P.M. Th. M., Trooster J.M. | Phys. Rev. B 20, 2335 (1979) | [8 empty] | No |  |  | Au4f7=83.97 Pd3d5=335.18 | Conductor | Calibration study | scraped
Au | 5p3/2 | 57.2 | Au | gold | Nyholm R., Berndtsson A., Martensson N. | J. Phys. 13, L1091 (1980) | [8 empty] | No |  |  | Au | Conductor | Calibration study
Au | 5p3/2 | 57.2 | Au | gold | Fuggle J.C., Kallne E., Watson L.M., Fabian D.J. | Phys. Rev. B 16, 750 (1977) | [8 empty] | No |  |  | FL, Au4f7=83.7 | Conductor |  | vapor deposited
B | 1s | 188.9 | [Pt(B10H12)(P(C2H5)3)2] | (dodecahydrodecaborato)bis(triethylphosphine)platinum | Riggs W.M. | Anal. Chem. 44, 830 (1972) | [8 empty] | No |  |  |  | Internal hydrocarbon | Reliable, with two-point correction of energy scale
B | 1s | 188.5 | [PtB10H12(P(C6H5)3)2] | ((5,6,7,8,9,10-eta)-dodecahydrodecaborato)bis(triphenylphosphine)platinum | Riggs W.M. | Anal. Chem. 44, 830 (1972) | [8 empty] | No |  |  |  | Internal hydrocarbon | Reliable, with two-point correction of energy scale
B | 1s | 194.3 | C5H5N.BF3 | pyridine trifluoroborate | Barber M., Connor J.A., Guest M.F., Hillier I.H., Schwarz M., Stacey M. | J. Chem. Soc. Faraday Trans. II 69, 551 (1973) | [8 empty] | No |  |  |  | Adventitious carbon | Reliable, with two-point correction of energy scale
B | 1s | 195.5 | CH3CN.BF3 | acetonitrile trifluoroborate | Barber M., Connor J.A., Guest M.F., Hillier I.H., Schwarz M., Stacey M. | J. Chem. Soc. Faraday Trans. II 69, 551 (1973) | [8 empty] | No |  |  |  | Adventitious carbon | Reliable, with two-point correction of energy scale
B | 1s | 191.7 | FC6H4B(OH)2 | 4-fluorobenzeneboronic acid | Hendrickson D.N., Hollander J.M., Jolly W.L. | Inorg. Chem. 9, 612 (1970) | [8 empty] | No |  |  |  | Adventitious carbon | Reliable, with two-point correction of energy scale
B | 1s | 192.1 | Na[BH(CH3O)3] | sodium hydrido(trimethoxy)borate | Hendrickson D.N., Hollander J.M., Jolly W.L. | Inorg. Chem. 9, 612 (1970) | [8 empty] | No |  |  |  | Adventitious carbon | Reliable, with two-point correction of energy scale
B | 1s | 193.9 | ThPdAl | aluminum palladium thorium imc | Strohmeier B.R. | Appl. Surf. Sci. 40, 249 (1989) | Good | 0.1 |  | Linear | Gaussian |  |  |  | No | Mg |  |  | Adventitious carbon | Reliable, with one-point correction of energy scale | solid sample mounted on tape |  |  | 300 | Adequate | FRR mode. Fused B2O3
B | 1s | 193.7 | ThPdAl | aluminum palladium thorium imc | Stranick M.A., Houalla M., Hercules D.M. | J. Catal. 104, 396 (1987) | Adequate | 0.1 |  |  | data |  |  |  | No | Al |  | Au4f7= 84.00 | Adventitious carbon | Reliable, with one-point correction of energy scale | crystal |  |  | 300 | Adequate
B | 1s | 193.4 | ThPdAl | aluminum palladium thorium imc | Chen L., Goto T., Hirai T., Amano T. | J. Mater. Sci. Lett. 9, 997 (1990) | Adequate |  |  |  | data |  |  |  | Yes | Mg |  | Au4f7= 84.00 | Gold | Reliable, with one-point correction of energy scale | powder (when a special point is made in the article) |  |  | 300 | Adequate
B | 1s | 187.3 | B | boron | Hendrickson D.N., Hollander J.M., Jolly W.L. | Inorg. Chem. 9, 612 (1970) | [8 empty] | No |  |  |  | Adventitious carbon | Reliable, with two-point correction of energy scale | amorphous
B | 1s | 186.4 | B | boron | Burke A.R., Brown C.R., Bowling W.C., Glaub J.E., Kapsch D., Love C.M., Whitaker R.B., Moddeman W.E. | Surf. Interface Anal. 11, 353 (1988) | [8 empty] | No | [5 empty] | powder (when a special point is made in the article)
B | 1s | 186.5 | B | boron | Schreifels J.A., Maybury P.C., Swartz W.E. | J. Catal. 65, 195 (1980) | [8 empty] | No |  |  |  | Adventitious carbon | Reliable, with two-point correction of energy scale
B | 1s | 188.4 | B | boron | Chen L., Goto T., Hirai T., Amano T. | J. Mater. Sci. Lett. 9, 997 (1990) | Adequate |  |  |  | data |  |  |  | Yes | Mg |  | Au4f7= 84.00 | Gold | Reliable, with one-point correction of energy scale | crystal |  |  | 300 | Adequate
B | 1s | 188.5 | AlB2 | aluminum diboride | Mavel G., Escard J., Costa P., Castaing J. | Surf. Sci. 35, 109 (1973) | [8 empty] | No |  |  |  | Adventitious carbon | Reliable, with two-point correction of energy scale
B | 1s | 188 | CrB2 | chromium diboride | Mavel G., Escard J., Costa P., Castaing J. | Surf. Sci. 35, 109 (1973) | [8 empty] | No |  |  |  | Adventitious carbon | Reliable, with two-point correction of energy scale | heated
B | 1s | 188.3 | HfB2 | hafnium diboride | Mavel G., Escard J., Costa P., Castaing J. | Surf. Sci. 35, 109 (1973) | [8 empty] | No |  |  |  | Adventitious carbon | Reliable, with two-point correction of energy scale
B | 1s | 187.2 | MnB2 | manganese diboride | Mavel G., Escard J., Costa P., Castaing J. | Surf. Sci. 35, 109 (1973) | [8 empty] | No |  |  |  | Adventitious carbon | Reliable, with two-point correction of energy scale
B | 1s | 188.4 | MoB2 | molybdenum diboride | Mavel G., Escard J., Costa P., Castaing J. | Surf. Sci. 35, 109 (1973) | [8 empty] | No |  |  |  | Adventitious carbon | Reliable, with two-point correction of energy scale
B | 1s | 193.7 | B2O3 | diboron(III) trioxide | Gouin X., Grange P., Bois L., L'Haridon P., Laurent Y. | J. Alloys and Compounds 224, 22 (1995) | Adequate |  |  | other | data |  |  |  | Yes | Al |  |  | Adventitious carbon | Reliable (reported energy within 300 eV of a reference energy) | solid sample mounted on tape |  |  | 300 | Adequate | An electron flood gun (Ep = 6eV) and a nickel grid placed 3mm above the sample surface were used for charge compensation. FAT mode.
B | 1s | 193.7 | B2O3 | diboron(III) trioxide | Ducel J.F., Videau J.J., Gonbeau D., Pfilster-Guillouzo G. | Phys. Chem. Glass. 36, 247 (1996) | Adequate |  |  | other | mixed Gaussian/Lorentzian | 1.5 |  |  | Yes | Al |  |  | Adventitious carbon | Reliable, with one-point correction of energy scale | amorphous, crushed, insulator | X-ray Photoelectron Spectroscopy |  | 300 | Adequate | The intensity ratio of the Gaussian/Lorentzian components was 80/20. An electron flood gun was used for charge compensation.
B | 1s | 193.6 | B2O3 | diboron(III) trioxide | Joyner D.J., Hercules D.M. | J. Chem. Phys. 72, 1095 (1980) | [8 empty] | No |  |  |  | Gold | Reliable, with two-point correction of energy scale
B | 1s | 193.3 | B2O3 | diboron(III) trioxide | Nefedov V.I., Gati D., Dzhurinskii, B.F., Sergushin N.P., Salyn Y.V. | Zh. Neorg. Khimii 20, 2307 (1975) | [8 empty] | No |  |  | Au | Adventitious carbon | Reliable, with two-point correction of energy scale
B | 1s | 193.1 | B2O3 | diboron(III) trioxide | Schreifels J.A., Maybury P.C., Swartz W.E. | J. Catal. 65, 195 (1980) | [8 empty] | No |  |  |  | Adventitious carbon | Reliable, with two-point correction of energy scale
B | 1s | 192 | B2O3 | diboron(III) trioxide | Brainard W.A., Wheeler D.R. | J. Vac. Sci. Technol. 15, 1801 (1978) | [8 empty] | No |  |  | Au | Conductor | Reliable | sputter deposited
B | 1s | 192.4 | B2O3 | diboron(III) trioxide | Burke A.R., Brown C.R., Bowling W.C., Glaub J.E., Kapsch D., Love C.M., Whitaker R.B., Moddeman W.E. | Surf. Interface Anal. 11, 353 (1988) | [8 empty] | No | [5 empty] | powder (when a special point is made in the article)
B | 1s | 187.5 | TiB2 | titanium diboride | Mavel G., Escard J., Costa P., Castaing J. | Surf. Sci. 35, 109 (1973) | [8 empty] | No |  |  |  | Adventitious carbon | Reliable, with two-point correction of energy scale
B | 1s | 188.3 | VB2 | vanadium diboride | Mavel G., Escard J., Costa P., Castaing J. | Surf. Sci. 35, 109 (1973) | [8 empty] | No |  |  |  | Adventitious carbon | Reliable, with two-point correction of energy scale
B | 1s | 192 | Na3B3O6 | trisodium triborate | Hendrickson D.N., Hollander J.M., Jolly W.L. | Inorg. Chem. 9, 612 (1970) | [8 empty] | No |  |  |  | Adventitious carbon | Reliable, with two-point correction of energy scale
B | 1s | 186.5 | B4C | tetraboron carbide | Hendrickson D.N., Hollander J.M., Jolly W.L. | Inorg. Chem. 9, 612 (1970) | [8 empty] | No |  |  |  | Adventitious carbon | Reliable, with two-point correction of energy scale
B | 1s | 186.9 | B4C | tetraboron carbide | Chen L., Goto T., Hirai T., Amano T. | J. Mater. Sci. Lett. 9, 997 (1990) | Adequate |  |  |  | data |  |  |  | Yes | Mg |  | Au4f7= 84.00 | Gold | Reliable, with one-point correction of energy scale | chemical vapor deposition |  |  | 300 | Adequate
B | 1s | 191.8 | Na2B4O7 | disodium tetraborate | Schreifels J.A., Maybury P.C., Swartz W.E. | J. Catal. 65, 195 (1980) | [8 empty] | No |  |  |  | Adventitious carbon | Reliable, with two-point correction of energy scale
B | 1s | 187.7 | Mo2B5 | dimolybdenum pentaboride | Brainard W.A., Wheeler D.R. | J. Vac. Sci. Technol. 15, 1801 (1978) | [8 empty] | No |  |  | Au | Conductor | Reliable | sputter deposited
B | 1s | 187.9 | W2B5 | ditungsten pentaboride | Mavel G., Escard J., Costa P., Castaing J. | Surf. Sci. 35, 109 (1973) | [8 empty] | No |  |  |  | Adventitious carbon | Reliable, with two-point correction of energy scale
B | 1s | 188.1 | CoB | cobalt boride | Mavel G., Escard J., Costa P., Castaing J. | Surf. Sci. 35, 109 (1973) | [8 empty] | No |  |  |  | Adventitious carbon | Reliable, with two-point correction of energy scale
B | 1s | 189.1 | Co2B | cobalt diboride | Mavel G., Escard J., Costa P., Castaing J. | Surf. Sci. 35, 109 (1973) | [8 empty] | No |  |  |  | Adventitious carbon | Reliable, with two-point correction of energy scale
B | 1s | 194.9 | NaBF4 | sodium tetrafluoroborate | Rosolovskii V.Y., Nefedov V.I., Sineln'ikov S.M. | Izv. Akad. Nauk SSSR Ser. Khim. 7, 1445 (1973) | [8 empty] | No |  |  |  | Adventitious carbon | Two-point correction of energy scale
B | 1s | 194.9 | NaBF4 | sodium tetrafluoroborate | Hendrickson D.N., Hollander J.M., Jolly W.L. | Inorg. Chem. 9, 612 (1970) | [8 empty] | No |  |  |  | Adventitious carbon | Reliable, with two-point correction of energy scale
B | 1s | 187.9 | FeB | iron boride | Joyner D.J., Johnson O., Hercules D.M. | J. Am. Chem. Soc. 102, 1910 (1980) | [8 empty] | No |  |  | Au | Gold | Reliable, with two-point correction of energy scale
B | 1s | 187.9 | FeB | iron boride | Mavel G., Escard J., Costa P., Castaing J. | Surf. Sci. 35, 109 (1973) | [8 empty] | No |  |  |  | Adventitious carbon | Reliable, with two-point correction of energy scale | powder (when a special point is made in the article)
B | 1s | 188.3 | Fe2B | diiron boride | Joyner D.J., Johnson O., Hercules D.M. | J. Am. Chem. Soc. 102, 1910 (1980) | [8 empty] | No |  |  | Au | Gold
B | 1s | 188.4 | Fe2B | diiron boride | Mavel G., Escard J., Costa P., Castaing J. | Surf. Sci. 35, 109 (1973) | [8 empty] | No |  |  |  | Adventitious carbon | Reliable, with two-point correction of energy scale | powder (when a special point is made in the article)
B | 1s | 190.6 | BN | boron nitride | Shul-ga Yu.M., Moravskaya T.M., Gurov S.V., Chukalin V.I., Borod'ko Y.G. | Poverkhnost 10, 155 (1990) | Adequate |  |  | Linear | data | 2.8 |  |  | No | Mg |  |  | Adventitious carbon | Reliable, with one-point correction of energy scale | crystal | X-ray Photoelectron Spectroscopy |  | 300 | Good | Crystalline, hexagonal boron nitride.
B | 1s | 191 | BN | boron nitride | Shul-ga Yu.M., Moravskaya T.M., Gurov S.V., Chukalin V.I., Borod'ko Y.G. | Poverkhnost 10, 155 (1990) | Adequate |  |  | Linear | data | 3.4 |  |  | No | Mg |  |  | Adventitious carbon | Reliable, with one-point correction of energy scale | powder (when a special point is made in the article) | X-ray Photoelectron Spectroscopy |  | 300 | Good | Ultrafine powder with particle size of 5.3 nm. The atomic ratio B/N determined by XPS is 0.89.
B | 1s | 190.7 | BN | boron nitride | Gouin X., Grange P., Bois L., L'Haridon P., Laurent Y. | J. Alloys and Compounds 224, 22 (1995) | Adequate |  |  | other | data | 1.3 |  |  | Yes | Al |  |  | Adventitious carbon | Reliable (reported energy within 300 eV of a reference energy) | solid sample mounted on tape |  |  | 300 | Adequate | An electron flood gun (Ep = 6eV) and a nickel grid placed 3mm above the sample surface were used for charge compensation. FAT mode.
B | 1s | 190.6 | BN | boron nitride | Shulga Y.M., Loryan V.E. | Russ. J. Inorg. Chem. 39, 1096 (1994) | Adequate |  |  |  | data |  |  |  | No | Mg |  |  | Adventitious carbon | Reliable, with one-point correction of energy scale | crystal, insulator | X-ray Photoelectron Spectroscopy |  | 300 | Good | The composition determined by XPS was BN0.98. The sample was prepared by high te structure.
B | 1s | 191.2 | BN | boron nitride | Trehan R., Lifshitz Y., Rabalais J.W. | J. Vac. Sci. Technol. A 8, 4026 (1990) | Adequate |  |  |  | data |  |  |  | No | Al |  |  | Adventitious carbon | Reliable, with one-point correction of energy scale | crystal, scraped |  |  | 293 | Good | Hexagonal and cubic BN. The surface of hexagonal BN was prepared by mechanical scraping. The cubic BN was ultrasonically cleaned in methanol.
B | 1s | 190.7 | BN | boron nitride | Maya L., Richards H.L. | J. Am. Ceram. Soc. 74, 406 (1991) | Adequate |  |  |  | data |  |  |  | No | Al |  |  | Adventitious carbon | Reliable, with one-point correction of energy scale | insulator, solid sample mounted on tape |  |  | 300 | Adequate | The composition determined by XPS was B47.4N43.1.
B | 1s | 190 | BN | boron nitride | Hendrickson D.N., Hollander J.M., Jolly W.L. | Inorg. Chem. 9, 612 (1970) | [8 empty] | No |  |  |  | Adventitious carbon | Reliable, with two-point correction of energy scale
B | 1s | 192.1 | BN | boron nitride | Guimon C., Gonbeau D., Guillouzo G.P., Dugne O., Guette A., Naslain R., Lahaye M. | Surf. Interface Anal. 16, 440 (1990) | [8 empty] | No |  |  |  | Adventitious carbon | Reliable, with two-point correction of energy scale | chemical vapor deposition
B | 1s | 190.5 | BN | boron nitride | Wagner C.D., Riggs W.M., Davis L.E., Moulder J.F., Muilenberg G.E. | Handbook of X-Ray Photoelectron Spectroscopy, Perkin-Elmer Corporation, Physical Electronics Division, Eden Prairie, Minn. 55344 (1979) | [8 empty] | No |  |  | Au,Cu | Adventitious carbon | Reliable, with two-point correction of energy scale
B | 1s | 190.7 | BN | boron nitride | Kohiki S., Ohmura T., Kusao K. | J. Electron Spectrosc. Relat. Phenom. 31, 85 (1983) | [8 empty] | No |  |  | Au | Ar=242.5 | Two-point correction of energy scale
B | 1s | 192.2 | BN | boron nitride | Guimon C., Gonbeau D., Guillouzo G.P., Dugne O., Guette A., Naslain R., Lahaye M. | Surf. Interface Anal. 16, 440 (1990) | [8 empty] | No |  |  |  | Adventitious carbon | Reliable, with two-point correction of energy scale | chemical vapor deposition
B | 1s | 190.4 | BN | boron nitride | Hamrin K., Johansson G., Gelius U., Nordling C., Siegbahn K. | Phys. Scripta 1, 277 (1970) | [8 empty] | No |  |  | Graphite=284.3 | Adventitious carbon | Reliable, with two-point correction of energy scale
B | 1s | 195.2 | [NF4][BF4] | tetrafluoroammonium tetrafluoroborate | Rosolovskii V.Y., Nefedov V.I., Sineln'ikov S.M. | Izv. Akad. Nauk SSSR Ser. Khim. 7, 1445 (1973) | [8 empty] | No |  |  |  | Adventitious carbon | Two-point correction of energy scale
B | 1s | 188.9 | NiB | nickel boride | Schreifels J.A., Maybury P.C., Swartz W.E. | J. Catal. 65, 195 (1980) | [8 empty] | No |  |  |  | Adventitious carbon | Reliable, with two-point correction of energy scale
B | 1s | 189.9 | Ni2B | nickel diboride | Schreifels J.A., Maybury P.C., Swartz W.E. | J. Catal. 65, 195 (1980) | [8 empty] | No |  |  |  | Adventitious carbon | Reliable, with two-point correction of energy scale
B | 1s | 187.4 | Ni3B | nickel triboride | Schreifels J.A., Maybury P.C., Swartz W.E. | J. Catal. 65, 195 (1980) | [8 empty] | No |  |  |  | Adventitious carbon | Reliable, with two-point correction of energy scale
B | 1s | 187.4 | Cs2[B10H10] | dicesium decahydrodecaborate | Hendrickson D.N., Hollander J.M., Jolly W.L. | Inorg. Chem. 9, 612 (1970) | [8 empty] | No |  |  |  | Adventitious carbon | Reliable, with two-point correction of energy scale
B | 1s | 187.8 | B10H14 | decabonane | Hendrickson D.N., Hollander J.M., Jolly W.L. | Inorg. Chem. 9, 612 (1970) | [8 empty] | No |  |  |  | Adventitious carbon | Reliable, with two-point correction of energy scale
B | 1s | 193.46 | [BBr3(As(C6H5)3)] | (triphenylarsine)tribromoborate | Hoste S., Van De Vondel D.F., Van Der Kelen G.P. | J. Electron Spectrosc. Relat. Phenom. 17, 191 (1979) | [8 empty] | No |  |  |  | Internal hydrocarbon | Reliable, with two-point correction of energy scale
B | 1s | 193.3 | [(P(C6H5)3)].BF3 | (triphenylphosphine)trifluoroborate | Hoste S., Van De Vondel D.F., Van Der Kelen G.P. | J. Electron Spectrosc. Relat. Phenom. 17, 191 (1979) | [8 empty] | No |  |  |  | Internal hydrocarbon | Reliable, with two-point correction of energy scale
B | 1s | 193.8 | [BF3(PO(C6H5)3)] | oxotriphenylphosphorane trifluoroborate | Hoste S., Van De Vondel D.F., Van Der Kelen G.P. | J. Electron Spectrosc. Relat. Phenom. 17, 191 (1979) | [8 empty] | No |  |  |  | Internal hydrocarbon | Reliable, with two-point correction of energy scale
B | 1s | 192.6 | [BCl3(PO(C6H5)3)] | oxotriphenylphosphorane trichloroborate | Hoste S., Van De Vondel D.F., Van Der Kelen G.P. | J. Electron Spectrosc. Relat. Phenom. 17, 191 (1979) | [8 empty] | No |  |  |  | Internal hydrocarbon | Reliable, with two-point correction of energy scale
B | 1s | 192.7 | [BCl3(P(C6H5)3)] | triphenylphosphine trichloroborate | Hoste S., Van De Vondel D.F., Van Der Kelen G.P. | J. Electron Spectrosc. Relat. Phenom. 17, 191 (1979) | [8 empty] | No |  |  |  | Internal hydrocarbon | Reliable, with two-point correction of energy scale
B | 1s | 188.2 | [B9C2H11].C5H5N | dicarbadononaborane(11)pyridine | Hendrickson D.N., Hollander J.M., Jolly W.L. | Inorg. Chem. 9, 612 (1970) | [8 empty] | No |  |  |  | Adventitious carbon | Reliable, with two-point correction of energy scale
B | 1s | 187.2 | [N(CH3)4][B3H8] | tetramethylammonium octahydrotriborate | Hendrickson D.N., Hollander J.M., Jolly W.L. | Inorg. Chem. 9, 612 (1970) | [8 empty] | No |  |  |  | Adventitious carbon | Reliable, with two-point correction of energy scale
B | 1s | 192.6 | Na2B4O7.10H2O | sodium tetraborate decahydrate | Hendrickson D.N., Hollander J.M., Jolly W.L. | Inorg. Chem. 9, 612 (1970) | [8 empty] | No |  |  |  | Adventitious carbon | Reliable, with two-point correction of energy scale
B | 1s | 188.1 | CsB(C6H5)4 | cesium tetraphenylborate | Tapping R.L. | Inorg. Chem. 21, 1691 (1982) | [8 empty] | No |  |  |  | IC (Anion 284.0)
B | 1s | 187.7 | KB(C6H5)4 | potassium tetraphenylborate | Tapping R.L. | Inorg. Chem. 21, 1691 (1982) | [8 empty] | No |  |  |  | IC (Anion 284.0)
B | 1s | 187.5 | Na[B(C6H5)4] | sodium tetraphenylborate | Hendrickson D.N., Hollander J.M., Jolly W.L. | Inorg. Chem. 9, 612 (1970) | [8 empty] | No |  |  |  | Adventitious carbon | Reliable, with two-point correction of energy scale
B | 1s | 186.7 | Na[B(C6H5)4] | sodium tetraphenylborate | Tapping R.L. | Inorg. Chem. 21, 1691 (1982) | [8 empty] | No |  |  |  | IC (Anion 284.0)
B | 1s | 187.3 | Rb(B(C6H5)4) | rubidium tetraphenylborate | Tapping R.L. | Inorg. Chem. 21, 1691 (1982) | [8 empty] | No |  |  |  | IC (Anion 284.0)
B | 1s | 187.4 | Cs[Co(B9C2H11)2] | cesium bis((7,8,9,10,11-eta)unadecahydro-7,8-dicarbaundecaborato)cobaltate | Mazalov L.N., Volkov B.B., Dvurechensky S.Y., Nasonova L.I. | Zh. Neorg. Khimii 23, 1860 (1978) | [8 empty] | No |  |  |  | Internal hydrocarbon | Reliable, with two-point correction of energy scale
B | 1s | 188.7 | Cs[Fe(B9C2H11)2] | cesium bis((7,8,9,10,11-eta)unadecahydro-7,8-dicarbaundecaborato)ferrate | Mazalov L.N., Volkov B.B., Dvurechensky S.Y., Nasonova L.I. | Zh. Neorg. Khimii 23, 1860 (1978) | [8 empty] | No |  |  |  | Internal hydrocarbon | Reliable, with two-point correction of energy scale
B | 1s | 188.5 | [Ni(B9C2H11)2] | bis((7,8,9,10,11-eta)unadecahydro-7,8-dicarbaundecaborato)nickel | Mazalov L.N., Volkov B.B., Dvurechensky S.Y., Nasonova L.I. | Zh. Neorg. Khimii 23, 1860 (1978) | [8 empty] | No |  |  |  | Internal hydrocarbon | Reliable, with two-point correction of energy scale
B | 1s | 188.5 | [Ni(B9C2H11)2] | bis(1,7-dicarbadononaborane(11))nickel | Mazalov L.N., Volkov B.B., Dvurechensky S.Y., Nasonova L.I. | Zh. Neorg. Khimii 23, 1860 (1978) | [8 empty] | No |  |  |  | Internal hydrocarbon | Reliable, with two-point correction of energy scale
B | 1s | 188.5 | Cs[Ni(B9C2H11)2] | cesium bis((7,8,9,10,11-eta)unadecahydro-7,8-dicarbaundecaborato)nickelate | Mazalov L.N., Volkov B.B., Dvurechensky S.Y., Nasonova L.I. | Zh. Neorg. Khimii 23, 1860 (1978) | [8 empty] | No |  |  |  | Internal hydrocarbon | Reliable, with two-point correction of energy scale
B | 1s | 187.5 | [NH4][B(C6H5)4] | ammonium tetraphenylborate | Tapping R.L. | Inorg. Chem. 21, 1691 (1982) | [8 empty] | No |  |  |  | IC (Anion 284.0)
B | 1s | 187.3 | K2[BH3(CO2)] | dipotassium (carbon dioxide)trihydroborate | Hendrickson D.N., Hollander J.M., Jolly W.L. | Inorg. Chem. 9, 612 (1970) | [8 empty] | No |  |  |  | Adventitious carbon | Reliable, with two-point correction of energy scale
B | 1s | 194.9 | (NH3).BF3 | ammonia trifluoroborate | Barber M., Connor J.A., Guest M.F., Hillier I.H., Schwarz M., Stacey M. | J. Chem. Soc. Faraday Trans. II 69, 551 (1973) | [8 empty] | No |  |  |  | Adventitious carbon | Reliable, with two-point correction of energy scale
B | 1s | 193 | H3BO3 | orthoboric acid | Hendrickson D.N., Hollander J.M., Jolly W.L. | Inorg. Chem. 9, 612 (1970) | [8 empty] | No |  |  |  | Adventitious carbon | Reliable, with two-point correction of energy scale
B | 1s | 193 | H3BO3 | orthoboric acid | Schreifels J.A., Maybury P.C., Swartz W.E. | J. Catal. 65, 195 (1980) | [8 empty] | No |  |  |  | Adventitious carbon | Reliable, with two-point correction of energy scale
B | 1s | 187.2 | NaBH4 | sodium tetrahydroborate | Hendrickson D.N., Hollander J.M., Jolly W.L. | Inorg. Chem. 9, 612 (1970) | [8 empty] | No |  |  |  | Adventitious carbon | Reliable, with two-point correction of energy scale
B | 1s | 188.5 | NaBH4 | sodium tetrahydroborate | Schreifels J.A., Maybury P.C., Swartz W.E. | J. Catal. 65, 195 (1980) | [8 empty] | No |  |  |  | Adventitious carbon | Reliable, with two-point correction of energy scale
B | 1s | 187.6 | [N(C2H5)4]2[Pt(B10H12)2] | bis(tetraethylammonium) bis(dodecahydrodecaborate)platinum | Riggs W.M. | Anal. Chem. 44, 830 (1972) | [8 empty] | No |  |  |  | Internal hydrocarbon | Reliable, with two-point correction of energy scale
B | 1s | 191.7 | ClC6H4B(OH)2 | 1-chloro-4-(dihydroxybora)benzene | Hendrickson D.N., Hollander J.M., Jolly W.L. | Inorg. Chem. 9, 612 (1970) | [8 empty] | No |  |  |  | Adventitious carbon | Reliable, with two-point correction of energy scale
B | 1s | 194.6 | (C2H5NH2).BF3 | ethylamine trifluoroborate | Barber M., Connor J.A., Guest M.F., Hillier I.H., Schwarz M., Stacey M. | J. Chem. Soc. Faraday Trans. II 69, 551 (1973) | [8 empty] | No |  |  |  | Adventitious carbon | Reliable, with two-point correction of energy scale
B | 1s | 193.6 | [N(CH3)3].BF3 | trimethylammonium trifluoroborate | Hendrickson D.N., Hollander J.M., Jolly W.L. | Inorg. Chem. 9, 612 (1970) | [8 empty] | No |  |  |  | Adventitious carbon | Reliable, with two-point correction of energy scale
B | 1s | 194.1 | (CH3C5H3NCH3).BF3 | 2,6-dimethylpyridine trifluoroborate | Barber M., Connor J.A., Guest M.F., Hillier I.H., Schwarz M., Stacey M. | J. Chem. Soc. Faraday Trans. II 69, 551 (1973) | [8 empty] | No |  |  |  | Adventitious carbon | Reliable, with two-point correction of energy scale
B | 1s | 189.5 | BNxO(1-x) (x=.06)/SiC | boron nitride (6% oxygen doped)/silicon dioxide | Guimon C., Gonbeau D., Guillouzo G.P., Dugne O., Guette A., Naslain R., Lahaye M. | Surf. Interface Anal. 16, 440 (1990) | [8 empty] | No |  |  |  | Adventitious carbon | Reliable, with two-point correction of energy scale | chemical vapor deposition
B | 1s | 190.9 | BNxO(1-x) (x=.06)/SiC | boron nitride (6% oxygen doped)/silicon dioxide | Guimon C., Gonbeau D., Guillouzo G.P., Dugne O., Guette A., Naslain R., Lahaye M. | Surf. Interface Anal. 16, 440 (1990) | [8 empty] | No |  |  |  | Adventitious carbon | Reliable, with two-point correction of energy scale | chemical vapor deposition
B | 1s | 192.1 | BNxO(1-x) (x=.06)/SiC | boron nitride (6% oxygen doped)/silicon dioxide | Guimon C., Gonbeau D., Guillouzo G.P., Dugne O., Guette A., Naslain R., Lahaye M. | Surf. Interface Anal. 16, 440 (1990) | [8 empty] | No |  |  |  | Adventitious carbon | Reliable, with two-point correction of energy scale | chemical vapor deposition
B | 1s | 189.4 | BNxO(1-x) (x=.17)/SiC | boron nitride (17% oxygen doped)/silicon dioxide | Guimon C., Gonbeau D., Guillouzo G.P., Dugne O., Guette A., Naslain R., Lahaye M. | Surf. Interface Anal. 16, 440 (1990) | [8 empty] | No |  |  |  | Adventitious carbon | Reliable, with two-point correction of energy scale | chemical vapor deposition
B | 1s | 192.2 | BNxO(1-x) (x=.17)/SiC | boron nitride (17% oxygen doped)/silicon dioxide | Guimon C., Gonbeau D., Guillouzo G.P., Dugne O., Guette A., Naslain R., Lahaye M. | Surf. Interface Anal. 16, 440 (1990) | [8 empty] | No |  |  |  | Adventitious carbon | Reliable, with two-point correction of energy scale | chemical vapor deposition
B | 1s | 190.9 | BNxO(1-x) (x=.17)/SiC | boron nitride (17% oxygen doped)/silicon dioxide | Guimon C., Gonbeau D., Guillouzo G.P., Dugne O., Guette A., Naslain R., Lahaye M. | Surf. Interface Anal. 16, 440 (1990) | [8 empty] | No |  |  |  | Adventitious carbon | Reliable, with two-point correction of energy scale | chemical vapor deposition
B | 1s | 188 | BxO (1<x<6) | boron oxides | Burke A.R., Brown C.R., Bowling W.C., Glaub J.E., Kapsch D., Love C.M., Whitaker R.B., Moddeman W.E. | Surf. Interface Anal. 11, 353 (1988) | [8 empty] | No | [5 empty] | powder (when a special point is made in the article)
B | 1s | 187.8 | B | boron (trigonal, metallic) | Goto T., Hirai T. | J. Mater. Sci. 7, 548 (1988) | Adequate |  |  |  | data |  |  |  | Yes | Mg |  | Au4f7= 84.00 | Gold | Reliable, with one-point correction of energy scale | crystal |  |  | 300 | Adequate
B | 1s | 190.5 | BN | boron nitride (graphitic) | Goto T., Hirai T. | J. Mater. Sci. 7, 548 (1988) | Adequate |  |  |  | data |  |  |  | Yes | Mg |  | Au4f7= 84.00 | Gold | Reliable, with one-point correction of energy scale | crystal |  |  | 300 | Adequate
B | 1s | 188.8 | SiC/B | silicon carbide boron | Chen L., Goto T., Hirai T., Amano T. | J. Mater. Sci. Lett. 9, 997 (1990) | Adequate |  |  |  | data |  |  |  | Yes | Mg |  | Au4f7= 84.00 | Gold | Reliable, with one-point correction of energy scale | chemical vapor deposition |  |  | 300 | Adequate | SiC:B(0.87 % wt). Inductively coupled plasma was used to determine the boron content.
B | 1s | 188.8 | SiC/B | silicon carbide boron | Chen L., Goto T., Hirai T., Amano T. | J. Mater. Sci. Lett. 9, 997 (1990) | Adequate |  |  |  | data |  |  |  | Yes | Mg |  | Au4f7= 84.00 | Gold | Reliable, with one-point correction of energy scale | chemical vapor deposition |  |  | 300 | Adequate | SiC:B(2.1 % wt). Inductively coupled plasma was used to determine the boron content.
B | 1s | 188.6 | SiC/B | silicon carbide boron | Chen L., Goto T., Hirai T., Amano T. | J. Mater. Sci. Lett. 9, 997 (1990) | Adequate |  |  |  | data |  |  |  | Yes | Mg |  | Au4f7= 84.00 | Gold | Reliable, with one-point correction of energy scale | chemical vapor deposition |  |  | 300 | Adequate | SiC:B(3.5 % wt). Inductively coupled plasma was used to determine the boron content.
B | 1s | 188.3 | B4Si | tetraboron silicide | Chen L., Goto T., Hirai T., Amano T. | J. Mater. Sci. Lett. 9, 997 (1990) | Adequate |  |  |  | data |  |  |  | Yes | Mg |  | Au4f7= 84.00 | Gold | Reliable, with one-point correction of energy scale | chemical vapor deposition |  |  | 300 | Adequate
B | 1s | 192.7 | (Al2O3)9(B2O3)2 | aluminum borate | Stranick M.A., Houalla M., Hercules D.M. | J. Catal. 104, 396 (1987) | Adequate | 0.1 |  |  | data |  |  |  | No | Al |  | Au4f7= 84.00 | Adventitious carbon | Reliable, with one-point correction of energy scale | crystal |  |  | 300 | Adequate
B | 1s | 194.9 | NH4BF4 | ammonium boron tetrafluoride | Strohmeier B.R. | Appl. Surf. Sci. 40, 249 (1989) | Good | 0.1 |  | Linear | Gaussian |  |  |  | No | Mg |  |  | Adventitious carbon | Reliable, with one-point correction of energy scale | solid sample mounted on tape |  |  | 300 | Adequate | FRR mode.
B | 1s | 192.8 | H3BO3 | boric acid | Gouin X., Grange P., Bois L., L'Haridon P., Laurent Y. | J. Alloys and Compounds 224, 22 (1995) | Adequate |  |  | other | data |  |  |  | Yes | Al |  |  | Adventitious carbon | Reliable (reported energy within 300 eV of a reference energy) | solid sample mounted on tape |  |  | 300 | Adequate | An electron flood gun (Ep = 6eV) and a nickel grid placed 3mm above the sample surface were used for charge compensation. FAT mode.
B | 1s | 193.6 | H3BO3 | boric acid | Strohmeier B.R. | Appl. Surf. Sci. 40, 249 (1989) | Good | 0.1 |  | Linear | Gaussian |  |  |  | No | Mg |  |  | Adventitious carbon | Reliable, with one-point correction of energy scale | solid sample mounted on tape |  |  | 300 | Adequate | FRR mode.
B | 1s | 193.4 | H3BO3 | boric acid | Stranick M.A., Houalla M., Hercules D.M. | J. Catal. 104, 396 (1987) | Adequate | 0.1 |  |  | data |  |  |  | No | Al |  | Au4f7= 84.00 | Adventitious carbon | Reliable, with one-point correction of energy scale | crystal |  |  | 300 | Adequate
B | 1s | 188 | B4Cr15Ni81 | boron chromium nickel alloy (4-15-81) | Kulkarni S.K., Thube M.G., Nigavekar A. | Phys. Rev. B 37, 6723 (1988) | Adequate |  |  |  | data |  |  |  | No | Mg |  | Au4f7= 84.00 | Conductor | Reliable (reported energy within 300 eV of a reference energy) | amorphous |  |  | 300 | Adequate
B | 1s | 188 | B4Cr15Ni81 | boron chromium nickel alloy (4-15-81) | Kulkarni S.K., Thube M.G., Nigavekar A. | Phys. Rev. B 37, 6723 (1988) | Adequate |  |  |  | data |  |  |  | No | Mg |  | Au4f7= 84.00 | Conductor | Reliable (reported energy within 300 eV of a reference energy) | crystal |  |  | 300 | Adequate
B | 1s | 192.7 | B/Al2O3 | boron/dialuminum(III) trioxide | Stranick M.A., Houalla M., Hercules D.M. | J. Catal. 104, 396 (1987) | Adequate | 0.1 |  |  | data |  |  |  | No | Al |  | Au4f7= 84.00 | Adventitious carbon | Reliable, with one-point correction of energy scale | crystal |  |  | 300 | Adequate | 0.3 - 3 wt% B/Al2O3. The samples were prepared by pore vilume impregnation of gamma - alumina with solution containing various amounts of boric acid. The samples were dried at 403 K for 4 h between impregnaton steps, and finally dried at 403 K for 16 h then calcined in air at 873 K for 6 h.
B | 1s | 190.7 | TcBr[(C4H7N2O)2(C4H6N2O)(C4H9BO3)] | bromo-tris(2,3-butanedione dioxime)-n-butylboronate technetium(III) | Thompson M., Nunn A.D., Treher E. | Anal. Chem. 58, 3100 (1986) | Adequate | 0.2 |  |  | data |  |  |  | Yes | Mg |  |  | Internal hydrocarbon | Reliable, with one-point correction of energy scale | powder (when a special point is made in the article) |  |  | 300 | Adequate | dmg=dimethylglyoxime; bub= n-butyl boronic acid. A gold mask and electron flood gun at a setting of 10 eV were used to control sample charging.
B | 1s | 190.5 | TcCl[(C4H7N2O)2(C4H6N2O)(C4H9BO3)] | chloro-tris(2,3-butanedione dioxime)-n-butylboronate technetium(III) | Thompson M., Nunn A.D., Treher E. | Anal. Chem. 58, 3100 (1986) | Adequate | 0.2 |  |  | data |  |  |  | Yes | Mg |  |  | Internal hydrocarbon | Reliable, with one-point correction of energy scale | powder (when a special point is made in the article) |  |  | 300 | Adequate | dmg=dimethylglyoxime; bub= n-butyl boronic acid. A gold mask and electron flood gun at a setting of 10 eV were used to control sample charging.
B | 1s | 190.9 | TcCl[(C6H9N2O)2(C6H8N2O)(CH3BO3)] | chloro-tris(cyclohexane-1,2-dione dioxime)-methylboronate technetium(III) | Thompson M., Nunn A.D., Treher E. | Anal. Chem. 58, 3100 (1986) | Adequate | 0.2 |  |  | data |  |  |  | Yes | Mg |  |  | Internal hydrocarbon | Reliable, with one-point correction of energy scale | powder (when a special point is made in the article) |  |  | 300 | Adequate | cdo=cyclohexyldioxime; mb= methylboronic acid. A gold mask and electron flood gun at a setting of 10 eV were used to control sample charging.
B | 1s | 195.6 | KBF4 | potassium boron tetrafluoride | Strohmeier B.R. | Appl. Surf. Sci. 40, 249 (1989) | Good | 0.1 |  | Linear | Gaussian |  |  |  | No | Mg |  |  | Adventitious carbon | Reliable, with one-point correction of energy scale | solid sample mounted on tape |  |  | 300 | Adequate | FRR mode.
B | 1s | 195.8 | NaBF4 | sodium boron tetrafluoride | Strohmeier B.R. | Appl. Surf. Sci. 40, 249 (1989) | Good | 0.1 |  | Linear | Gaussian |  |  |  | No | Mg |  |  | Adventitious carbon | Reliable, with one-point correction of energy scale | solid sample mounted on tape |  |  | 300 | Adequate | FRR mode.
B | 1s | 194 | Na2B4O7 | sodium tetraborate | Strohmeier B.R. | Appl. Surf. Sci. 40, 249 (1989) | Good | 0.1 |  | Linear | Gaussian |  |  |  | No | Mg |  |  | Adventitious carbon | Reliable, with one-point correction of energy scale | solid sample mounted on tape |  |  | 300 | Adequate | FRR mode.
B | 1s | 191.6 | C20H36B2FeN6O8 | tris(mu(2,3-butanedione dioximato)) dibutoxyborato iron | Thompson M., Nunn A.D., Treher E. | Anal. Chem. 58, 3100 (1986) | Adequate | 0.2 |  |  | data |  |  |  | Yes | Mg |  |  | Internal hydrocarbon | Reliable, with one-point correction of energy scale | powder (when a special point is made in the article) |  |  | 300 | Adequate | dmg=dimethylglyoxime;A gold mask and electron flood gun at a setting of 10 eV were used to control sample charging.
B | 1s | 191.5 | O2/B/Rh | oxygen/boron/rhodium | Kiss J., Revesz K., Solymosi F. | Appl. Surf. Sci. 37, 95 (1989) | Adequate |  |  |  | data |  |  |  | No | Al |  | FL = Fermi level | Conductor | Reliable (reported energy within 300 eV of a reference energy) | multilayer structure, oxygen pressure, oxidizing atmosphere, reacted film, thin layer |  |  | 300 | Adequate | 6L O2/0.5 ML B/ polycrystalline Rh foil
B | 1s | 187.7 | B20Fe80 | boron iron alloy (20-80) | Huntley D.R., Overbury S.H., Zehner D.M., Budai J.D., Brower W.E., Jr. | Appl. Surf. Sci. 27, 180 (1986) | Adequate | 0.1 |  |  | data |  |  |  | No | Al |  | Au4f7= 84.00 | Conductor | Reliable, with one-point correction of energy scale | annealed, crystal, heated and cooled, thick film |  | X-ray Diffraction | 300 | Adequate | The sample was in the form of ribbon prepared by melt spinning and had a thickness of about 40 mkm and was annealed gradually at temperatures of up to 823 K. The sample was rapidly quenched during the rapid solidification process.
B | 1s | 187.3 | B20Fe80 | boron iron alloy (20-80) | Huntley D.R., Overbury S.H., Zehner D.M., Budai J.D., Brower W.E., Jr. | Appl. Surf. Sci. 27, 180 (1986) | Adequate | 0.1 |  |  | data |  |  |  | No | Al |  | Au4f7= 84.00 | Conductor | Reliable, with one-point correction of energy scale | amorphous, heated and cooled, pelletized, sputtered, thick film |  | X-ray Diffraction | 300 | Adequate | The sample was in the form of ribbon prepared by melt spinning and had a thickness of about 40 mkm and was annealed gradually at temperatures of up to 823 K. The sample was rapidly quenched during the rapid solidification process. Sputtered.
B | 1s | 187.4 | B20Fe80 | boron iron alloy (20-80) | Huntley D.R., Overbury S.H., Zehner D.M., Budai J.D., Brower W.E., Jr. | Appl. Surf. Sci. 27, 180 (1986) | Adequate | 0.1 |  |  | data |  |  |  | No | Al |  | Au4f7= 84.00 | Conductor | Reliable, with one-point correction of energy scale | amorphous, heated and cooled, pelletized, sputtered, thick film |  | X-ray Diffraction | 300 | Adequate | The sample was in the form of ribbon prepared by melt spinning and had a thickness of about 40 mkm and was annealed gradually at temperatures of up to 823 K. The sample was slowly quenched during the rapid solidification process. Sputtered.
B | 1s | 187.7 | B20Fe80 | boron iron alloy (20-80) | Huntley D.R., Overbury S.H., Zehner D.M., Budai J.D., Brower W.E., Jr. | Appl. Surf. Sci. 27, 180 (1986) | Adequate | 0.1 |  |  | data |  |  |  | No | Al |  | Au4f7= 84.00 | Conductor | Reliable, with one-point correction of energy scale | annealed, crystal, heated and cooled, pelletized, thick film |  | X-ray Diffraction | 300 | Adequate | The sample was in the form of ribbon prepared by melt spinning and had a thickness of about 40 mkm and was annealed gradually at temperatures of up to 823 K. The sample was slowly quenched during the rapid solidification process.
B | 1s | 191.8 | B4Cr15Ni81Ox | boron chromium nickel oxides | Kulkarni P., Sathe S., Thube M.G., Nigavekar A.S. | Appl. Surf. Sci. 37, 419 (1989) | Adequate |  |  | other | data |  |  |  | No | Al |  | Au4f7= 84.00 | Conductor | Reliable (reported energy within 300 eV of a reference energy) | adsorbed, amorphous, oxygen pressure, oxidizing atmosphere |  | X-ray Diffraction | 300 | Adequate | The sample was oxidized by 0.2 L O2 exposure at 300 K.
B | 1s | 188 | B4Cr15Ni81Ox | boron chromium nickel oxides | Kulkarni P., Sathe S., Thube M.G., Nigavekar A.S. | Appl. Surf. Sci. 37, 419 (1989) | Adequate |  |  | other | data |  |  |  | No | Al |  | Au4f7= 84.00 | Conductor | Reliable (reported energy within 300 eV of a reference energy) | adsorbed, amorphous, oxygen pressure, oxidizing atmosphere |  | X-ray Diffraction | 300 | Adequate | The sample was oxidized by 0.2 L O2 exposure at 300 K.
B | 1s | 187.5 | B6Cr14Fe32Ni36P12Ox | boron chromium iron nickel phosphorus oxides | Nagarkar P.V., Kulkarni S.K., Umbach E. | Appl. Surf. Sci. 29, 194 (1987) | Adequate | 0.05 |  |  | data |  |  |  | No | Mg |  | Au,Ag,Cu = 84.00,368.27,932.67 | Conductor | Reliable, with one-point correction of energy scale | amorphous, native oxide |  |  | 300 | Adequate | Native oxide of B6Cr14Fe32Ni36P12 metallic glass was produced in the form of ribbons approximately 2.5 cm wide and 40 mkm thick.
B | 1s | 187.8 | B/Rh | boron/rhodium | Kiss J., Revesz K., Solymosi F. | Appl. Surf. Sci. 37, 95 (1989) | Adequate |  |  |  | data |  |  |  | No | Al |  | FL = Fermi level | Conductor | Reliable (reported energy within 300 eV of a reference energy) | reacted film, surface coverage from 0ML to 1ML (0ML < coverage < 1ML), thin layer, vapor deposited |  |  | 300 | Adequate | 0.5 ML or 0.17 ML B/ polycrystalline Rh foil
B | 1s | 188 | B4Cr15Ni81 | boron chromium nickel | Kulkarni P., Sathe S., Thube M.G., Nigavekar A.S. | Appl. Surf. Sci. 37, 419 (1989) | Adequate |  |  | other | data |  |  |  | No | Al |  | Au4f7= 84.00 | Conductor | Reliable (reported energy within 300 eV of a reference energy) | amorphous |  | X-ray Diffraction | 300 | Adequate
B | 1s | 188.1 | B26Ni74O13.5 | boron nickel oxide (B26Ni74O13.5) | Tamaki J., Takagaki H., Imanaka T. | J. Catal. 108, 256 (1987) | Adequate |  |  |  | data |  |  |  | No |  |  |  | Adventitious carbon | Reliable, with one-point correction of energy scale | amorphous, sputter deposited, thin film, thick oxide |  |  | 293 | Adequate | The amorphous nickel boride films were prepared by the radio frequency sputtering technique and were oxidized in a constant oxygen pressure (250 Torr) at 373 K for various period.
B | 1s | 192.4 | B26Ni74O13.5 | boron nickel oxide (B26Ni74O13.5) | Tamaki J., Takagaki H., Imanaka T. | J. Catal. 108, 256 (1987) | Adequate |  |  |  | data |  |  |  | No |  |  |  | Adventitious carbon | Reliable, with one-point correction of energy scale | amorphous, sputter deposited, thin film, thick oxide |  |  | 293 | Adequate | The amorphous nickel boride films were prepared by the radio frequency sputtering technique and were oxidized in a constant oxygen pressure (250 Torr) at 373 K for various period.
B | 1s | 188.1 | B12Ni88O19.5 | boron nickel oxide (B12Ni88O19.5) | Tamaki J., Takagaki H., Imanaka T. | J. Catal. 108, 256 (1987) | Adequate |  |  |  | data |  |  |  | No |  |  |  | Adventitious carbon | Reliable, with one-point correction of energy scale | amorphous, sputter deposited, thin film, thick oxide |  |  | 293 | Adequate | The amorphous nickel boride films were prepared by the radio frequency sputtering technique and were oxidized in a constant oxygen pressure (250 Torr) at 373 K for various period.
B | 1s | 192.4 | B12Ni88O19.5 | boron nickel oxide (B12Ni88O19.5) | Tamaki J., Takagaki H., Imanaka T. | J. Catal. 108, 256 (1987) | Adequate |  |  |  | data |  |  |  | No |  |  |  | Adventitious carbon | Reliable, with one-point correction of energy scale | amorphous, sputter deposited, thin film, thick oxide |  |  | 293 | Adequate | The amorphous nickel boride films were prepared by the radio frequency sputtering technique and were oxidized in a constant oxygen pressure (250 Torr) at 373 K for various period.
B | 1s | 188.1 | B18Ni82O15.4 | boron nickel oxide (B18Ni82O15.4) | Tamaki J., Takagaki H., Imanaka T. | J. Catal. 108, 256 (1987) | Adequate |  |  |  | data |  |  |  | No |  |  |  | Adventitious carbon | Reliable, with one-point correction of energy scale | amorphous, sputter deposited, thin film, thick oxide |  |  | 293 | Adequate | The amorphous nickel boride films were prepared by the radio frequency sputtering technique and were oxidized in a constant oxygen pressure (250 Torr) at 373 K for various period.
B | 1s | 192.4 | B18Ni82O15.4 | boron nickel oxide (B18Ni82O15.4) | Tamaki J., Takagaki H., Imanaka T. | J. Catal. 108, 256 (1987) | Adequate |  |  |  | data |  |  |  | No |  |  |  | Adventitious carbon | Reliable, with one-point correction of energy scale | amorphous, sputter deposited, thin film, thick oxide |  |  | 293 | Adequate | The amorphous nickel boride films were prepared by the radio frequency sputtering technique and were oxidized in a constant oxygen pressure (250 Torr) at 373 K for various period.
B | 1s | 188.1 | B19Ni81O10.6 | boron nickel oxide (B19Ni81O10.6) | Tamaki J., Takagaki H., Imanaka T. | J. Catal. 108, 256 (1987) | Adequate |  |  |  | data |  |  |  | No |  |  |  | Adventitious carbon | Reliable, with one-point correction of energy scale | amorphous, sputter deposited, thin film, thick oxide |  |  | 293 | Adequate | The amorphous nickel boride films were prepared by the radio frequency sputtering technique and were oxidized in a constant oxygen pressure (250 Torr) at 373 K for various period.
B | 1s | 192.4 | B19Ni81O10.6 | boron nickel oxide (B19Ni81O10.6) | Tamaki J., Takagaki H., Imanaka T. | J. Catal. 108, 256 (1987) | Adequate |  |  |  | data |  |  |  | No |  |  |  | Adventitious carbon | Reliable, with one-point correction of energy scale | amorphous, sputter deposited, thin film, thick oxide |  |  | 293 | Adequate | The amorphous nickel boride films were prepared by the radio frequency sputtering technique and were oxidized in a constant oxygen pressure (250 Torr) at 373 K for various period.
B | 1s | 193.8 | (-(C34H20N4O)(BF4).mH2O)-)n | oxidized poly(phenylquinoxaline) tetrafluoroborate hydrate | Zhang C., Lai Z., Lu F. | Polymer 32, 3075 (1991) | Adequate |  |  |  | data |  |  |  | No | Mg |  |  | Adventitious carbon | Reliable, with one-point correction of energy scale | electrolytic oxidation, solid sample mounted on tape |  |  | 300 | Adequate | Electrochemical oxidation was carried out for poly(phenylquinoxaline) in 1,1,2,2- tetrachloroethane in the presence of (C2H5)4NBF4 by means of controlled potential electrolysis.
B | 1s | 192.8 | (NH4)2B4O7.4H2O | ammonium tetraborate tetrahydrate | Cholet V., Vandenbulcke L., Rouan J.P., Baillif P., Erre R. | J. Mater. Sci. 29, 1417 (1994) | Adequate | 0.2 |  | other | Gaussian |  |  |  | No | Mg |  |  | Adventitious carbon | Reliable (reported energy within 300 eV of a reference energy) | crystal |  |  | 300 | Adequate
B | 1s | 191.8 | LiBO2 | lithium boron dioxide | Chowdari B.V.R., Rong Z. | Solid State Ionics 90, 151 (1996) | Adequate | 0.1 |  | other | Gaussian |  |  |  | No | Mg |  |  | Adventitious carbon | Reliable, with one-point correction of energy scale | amorphous, metal foil, insulator |  | X-ray Diffraction | 300 | Adequate | FAT mode.
B | 1s | 191.8 | LiBO2 | lithium boron dioxide | Hensley D.A., Garofalini S.H. | Appl. Surf. Sci. 81, 331 (1994) | Adequate |  |  |  | data |  |  |  | No | Mg |  | Au4f7 = 84.00 | Gold | Reliable (reported energy within 300 eV of a reference energy) | crushed, insulator |  |  | 300 | Adequate | The sample was made by mixing of lithium carbonate and boric acid and melting at 1373 K.
B | 1s | 191.8 | LiBO2 | lithium boron dioxide | Chowdari B.V.R., Rong Z. | Solid State Ionics 90, 151 (1996) | Adequate | 0.1 |  | other | Gaussian |  |  |  | No | Mg |  |  | Adventitious carbon | Reliable, with one-point correction of energy scale | amorphous, metal foil, insulator |  | X-ray Diffraction | 300 | Adequate | FAT mode.
B | 1s | 191.8 | LiBO2 | lithium boron dioxide | Hensley D.A., Garofalini S.H. | Appl. Surf. Sci. 81, 331 (1994) | Adequate |  |  |  | data |  |  |  | No | Mg |  | Au4f7 = 84.00 | Gold | Reliable (reported energy within 300 eV of a reference energy) | crushed, insulator |  |  | 300 | Adequate | The sample was made by mixing of lithium carbonate and boric acid and melting at 1373 K.
B | 1s | 192 | HS(CH2)11B(OH)2/Au | 11-borono-undecane-1-thiol/gold | Carey R.I., Folkers J.P., Whitesides G.M. | Langmuir 10, 2228 (1994) | Adequate |  |  | Shirley | mixed Gaussian/Lorentzian |  |  |  | Yes | Al |  | Au4f7 = 84.00 | Conductor | Reliable (reported energy within 300 eV of a reference energy) | surface coverage from 1ML to 2ML (1ML <= coverage < 2ML), thin layer |  |  | 300 | Adequate | 1ML (or 17 A) HS(CH)11B(OH)2/Au. Self-assembled monolayer. The film thickness was measured by XPS. The intensity ratio of the Gaussian/Lorentzian components was 80/20.
B | 1s | 192 | HS(CH2)11B(OH)2/Au | 11-borono-undecane-1-thiol/gold | Carey R.I., Folkers J.P., Whitesides G.M. | Langmuir 10, 2228 (1994) | Adequate |  |  | Shirley | mixed Gaussian/Lorentzian |  |  |  | Yes | Al |  | Au4f7 = 84.00 | Conductor | Reliable (reported energy within 300 eV of a reference energy) | surface coverage from 1ML to 2ML (1ML <= coverage < 2ML), thin layer |  |  | 300 | Adequate | 1.5 ML (or 26 A) HS(CH)11B(OH)2/Au. Self-assembled monolayer. The film thickness was measured by XPS. The intensity ratio of the Gaussian/Lorentzian components was 80/20.
B | 1s | 186.3 | [(C10H24N4)Cu](BH4)2 | 1,4,8,11-tetraazacyclotetradecanecopper bis(tetrahydridoborate) | Shul'ga Y.M., Makhaev V.D. | Koord. Khim. 19, 809 (1993) | Adequate |  |  |  | data |  |  |  | No | Mg |  |  | Internal hydrocarbon | Reliable, with one-point correction of energy scale |  |  |  | 300 | Adequate
B | 1s | 193.5 | (B2O3)30(Zn(PO3)2)70 | diboron trioxide zinc metaphosphate ((B2O3)30(Zn(PO3)2)70) | Brow R.K. | J. Non-cryst. Solids 194, 267 (1996) | Good | 0.5 |  | Linear | data |  |  |  | No | Mg |  |  | Adventitious carbon | Reliable (reported energy within 300 eV of a reference energy) | amorphous, crushed |  |  | 300 | Adequate | The glass was prepared from mixture ofZn(PO3)2 glass powder and reagent grade H3BO3 melted in air (T = 1273 - 1373 K, time = 1 h). The glass was quenched on stell plate and annealed for 30 min near the glass transition temperature.
B | 1s | 193.7 | B2O3 | diboron trioxide | Brow R.K. | J. Non-cryst. Solids 194, 267 (1996) | Good | 0.2 |  | Linear | data |  |  |  | No | Mg |  |  | Adventitious carbon | Reliable (reported energy within 300 eV of a reference energy) | amorphous, crushed |  |  | 300 | Adequate
B | 1s | 192.1 | (ZnO)50(B2O3)50 | zinc oxide diboron trioxide | Brow R.K. | J. Non-cryst. Solids 194, 267 (1996) | Good | 0.2 |  | Linear | data |  |  |  | No | Mg |  |  | Adventitious carbon | Reliable (reported energy within 300 eV of a reference energy) | amorphous, crushed |  |  | 300 | Adequate
B | 1s | 188.9 | TaB2/Ta | tantalum diboride/tantalum | Wang Y., Fan J., Trenary M. | Chem. Mater. 5, 192 (1993) | Adequate |  |  | Linear | Gaussian |  |  |  | No | Al |  | Ag3d5 = 368.27 | Ag | Reliable, with one-point correction of energy scale | chemical vapor deposition, thin layer |  |  | 300 | Adequate | TaB2/Ta(110). TaB2 was prepared by thermal decomposition of B2H6. The composition determined by XPS was TaB1.94+-0.15. FAT mode. The substrate was cleaned by cycles of Ar+ ion bombardment (Ep = 2 keV, Ip = 8 - 10 microamperes) and annealing (T = 2700 K).
B | 1s | 186.8 | [(C14H32N4)Cu](BH4)2 | 5,7,12,14-tetramethyl-1,4,8,11-tetraazacyclotetradecanecopper bis(tetrahydridoborate) | Shul'ga Y.M., Makhaev V.D. | Koord. Khim. 19, 809 (1993) | Adequate |  |  |  | data |  |  |  | No | Mg |  |  | Internal hydrocarbon | Reliable, with one-point correction of energy scale |  |  |  | 300 | Adequate
B | 1s | 186.5 | [n-C4H9)4N]3[Cu(B11H11)2] | tris(tetrabutylammonium) bis(undecahydroundecaborato)cuprate | Kester J.G., Keller D., Huffman J.C., Benefiel M.A., Geiger W.E., Jr, Atwood C. et al. | Inorg. Chem. 33, 5438 (1994) | Adequate |  |  |  | data |  |  |  | Yes | Al |  | Au4f7 = 84.00 | Adventitious carbon | Reliable, with one-point correction of energy scale | crystal, precipitate |  | X-ray Diffraction | 300 | Adequate | The sample was heated to 353 K before analysis. An electron flood gun (Ep = 2 eV, Ip = 0.4 mA) was used for charge compensation.
B | 1s | 192.2 | LiB3O5 | lithium triboron pentoxide | Kuznetsov A.Y., Kuznetsov M.V., Ogorodnikow I.N., Kruzhalov A.V., Maslov V.A. | Fizika Tverdogo Tela 36, 845 (1994) | Adequate | 0.1 |  |  | data |  |  |  | No | Mg |  | Au4f7 = 84.00 | Adventitious carbon | Reliable, with one-point correction of energy scale | crystal, insulator |  |  | 300 | Adequate
B | 1s | 187.9 | B/TaB1.94/Ta | boron/tantalum diboride/tantalum | Wang Y., Fan J., Trenary M. | Chem. Mater. 5, 192 (1993) | Adequate |  |  | Linear | Gaussian |  |  |  | No | Mg |  | Ag3d5 = 368.27 | Ag | Reliable, with one-point correction of energy scale | chemical vapor deposition, heated and cooled, multilayer structure, thin film, vapor deposited and heated | X-ray Photoelectron Spectroscopy | X-ray Diffraction | 300 | Adequate | B/TaB1.94/Ta(110). The boron thin film was grown at 650 -700 K and annealed to 1000 K. The B2H6/Ar mixture was used. TaB2 was prepared by thermal decomposition of B2H6. FAT mode. The substrate was cleaned by cycles of Ar+ ion bombardment (Ep = 2 keV, Ip =
B | 1s | 192.72 | CrBO3 | chromium borate | Moffat T.P., Latanision R.M., Ruf R.R. | Electrochim. Acta 40, 1723 (1995) | Adequate |  |  |  | data |  |  |  | Yes | Al |  | Au,Ag,Cu = 84.00,368.27,932.67 | Adventitious carbon | Reliable (reported energy within 300 eV of a reference energy) |  |  |  | 300 | Adequate
B | 1s | 193.3 | O2/B/TaB1.94/Ta | oxygen/boron/tantalum diboride/tantalum | Wang Y., Fan J., Trenary M. | Chem. Mater. 5, 192 (1993) | Adequate |  |  | Linear | Gaussian |  |  |  | No | Mg |  | Ag3d5 = 368.27 | Ag | Reliable, with one-point correction of energy scale | chemical vapor deposition, heated and cooled, multilayer structure, oxygen pressure, oxidizing atmosphere | X-ray Photoelectron Spectroscopy | X-ray Diffraction | 300 |  | 1E4 L O2 were adsorbed onto B/TaB1.94/Ta(110) at 1000 K. The boron thin film was grown at 650 -700 K. The B2H6/Ar mixture was used. The film was annealed to 300 K. TaB2 was prepared by thermal decomposition of B2H6. FAT mode. The substrate was cleaned by
B | 1s | 187.9 | O2/B/TaB1.94/Ta | oxygen/boron/tantalum diboride/tantalum | Wang Y., Fan J., Trenary M. | Chem. Mater. 5, 192 (1993) | Adequate |  |  | Linear | Gaussian |  |  |  | No | Mg |  | Ag3d5 = 368.27 | Ag | Reliable, with one-point correction of energy scale | chemical vapor deposition, heated and cooled, multilayer structure, oxygen pressure, oxidizing atmosphere | X-ray Photoelectron Spectroscopy | X-ray Diffraction | 300 | Adequate | 1E4 L O2 were adsorbed onto B/TaB1.94/Ta(110) at 1000 K. The boron thin film was grown at 650 -700 K. The B2H6/Ar mixture was used. The film was annealed to 300 K. TaB2 was prepared by thermal decomposition of B2H6. FAT mode. The substrate was cleaned by
B | 1s | 193.4 | O2/B/TaB1.94/Ta | oxygen/boron/tantalum diboride/tantalum | Wang Y., Fan J., Trenary M. | Chem. Mater. 5, 192 (1993) | Adequate |  |  | Linear | Gaussian |  |  |  | No | Mg |  | Ag3d5 = 368.27 | Ag | Reliable, with one-point correction of energy scale | chemical vapor deposition, heated and cooled, multilayer structure, oxygen pressure, oxidizing atmosphere | X-ray Photoelectron Spectroscopy | X-ray Diffraction | 300 | Adequate | 1E4 L O2 were adsorbed onto B/TaB1.94/Ta(110) at 1000 K. The boron thin film was grown at 650 -700 K. The B2H6/Ar mixture was used. The film was annealed to 1000 K. TaB2 was prepared by thermal decomposition of B2H6. FAT mode. The substrate was cleaned by
B | 1s | 187.9 | O2/B/TaB1.94/Ta | oxygen/boron/tantalum diboride/tantalum | Wang Y., Fan J., Trenary M. | Chem. Mater. 5, 192 (1993) | Adequate |  |  | Linear | Gaussian |  |  |  | No | Mg |  | Ag3d5 = 368.27 | Ag | Reliable, with one-point correction of energy scale | chemical vapor deposition, heated and cooled, multilayer structure, oxygen pressure, oxidizing atmosphere | X-ray Photoelectron Spectroscopy | X-ray Diffraction | 300 | Adequate | 1E4 L O2 were adsorbed onto B/TaB1.94/Ta(110) at 1000 K. The boron thin film was grown at 650 -700 K. The B2H6/Ar mixture was used. The film was annealed to 1000 K. TaB2 was prepared by thermal decomposition of B2H6. FAT mode. The substrate was cleaned by
B | 1s | 193.5 | (B2O3)15(Zn(PO3)2)85 | diboron trioxide zinc metaphosphate ((B2O3)15(Zn(PO3)2)85) | Brow R.K. | J. Non-cryst. Solids 194, 267 (1996) | Good | 0.5 |  | Linear | data |  |  |  | No | Mg |  |  | Adventitious carbon | Reliable (reported energy within 300 eV of a reference energy) | amorphous, crushed |  |  | 300 | Adequate | The glass was prepared from mixture ofZn(PO3)2 glass powder and reagent grade H3BO3 melted in air (T = 1273 - 1373 K, time = 1 h). The glass was quenched on stell plate and annealed for 30 min near the glass transition temperature.
B | 1s | 193.4 | (B2O3)25(Zn(PO3)2)75 | diboron trioxide zinc metaphosphate ((B2O3)25(Zn(PO3)2)75) | Brow R.K. | J. Non-cryst. Solids 194, 267 (1996) | Good | 0.5 |  | Linear | data |  |  |  | No | Mg |  |  | Adventitious carbon | Reliable (reported energy within 300 eV of a reference energy) | amorphous, crushed |  |  | 300 | Adequate | The glass was prepared from mixture ofZn(PO3)2 glass powder and reagent grade H3BO3 melted in air (T = 1273 - 1373 K, time = 1 h). The glass was quenched on stell plate and annealed for 30 min near the glass transition temperature.
B | 1s | 191.3 | B2S3 | diboron(III) trisulfide | Gonbeau D., Bouih H., Pfilster-Guillouzo G., Menetrier M., Levasseur A. | J. Chem. Soc. Faraday Trans. 91, 93 (1995) | Adequate |  |  | other | mixed Gaussian/Lorentzian | 1.05 |  |  | Yes | Al |  | Au,Cu = 84.00,932.67 | Adventitious carbon | Reliable, with one-point correction of energy scale | insulator, vacuum cleaved | X-ray Photoelectron Spectroscopy |  | 300 | Adequate | Vitreous B2S3. FAT mode. The intensity ratio of the Gaussian/Lorentzian componen
B | 1s | 192.3 | (Ag2O)0.30(B2O3)0.14(TeO2)0.56 | disilver(I) oxide diboron(III) trioxide tellurium(IV) dioxide((Ag2O)0.30(B2O3)0.14(TeO2)0.56) | Chowdari B.V.R., Kumari P.P. | Solid State Ionics 86, 521 (1996) | Adequate |  |  |  | data |  |  |  | No | Mg |  |  | Adventitious carbon | Reliable, with one-point correction of energy scale | amorphous, pelletized |  | X-ray Diffraction | 300 | Adequate | The glass was prepared from the reagent grade AgNO3, B2O3 and TeO2 that were melted in an electric furnace for 15 - 20 min at 1023 - 1273 K.
B | 1s | 192.7 | (Na2O)0.15(B2O3)0.85 | disodium(I) oxide diboron(III) trioxide ((Na2O)0.15(B2O3)0.85) | Ducel J.F., Videau J.J., Gonbeau D., Pfilster-Guillouzo G. | Phys. Chem. Glass. 36, 247 (1996) | Adequate |  |  | other | mixed Gaussian/Lorentzian | 1.61 |  |  | Yes | Al |  |  | Adventitious carbon | Reliable, with one-point correction of energy scale | amorphous, crushed, insulator | X-ray Photoelectron Spectroscopy |  | 300 | Adequate | The sample was prepared from Na2CO3 and B2O3. The intensity ratio of the Gaussia An electron flood gun was used for charge compensation.
B | 1s | 190.5 | BN/Pd | boron nitride/palladium | Nagashima A., Tejima N., Gamou Y., Kawai T., Oshima C. | Surf. Sci. 357, 307 (1996) | Adequate |  |  |  | data |  |  |  | No |  |  | FL = Fermi level | Conductor | Reliable (reported energy within 300 eV of a reference energy) | surface coverage from 1ML to 2ML (1ML <= coverage < 2ML), chemical vapor deposition, thin layer |  |  | 300 | Adequate | The single-crystalline monolayer h-BN was grown by thermal decomposition of borazine on the substrate at 973 - 1073 K.
B | 1s | 190.5 | B44.6N37.9O17.5 | boron oxide nitride (B44.6N37.9O17.5) | Gouin X., Grange P., Bois L., L'Haridon P., Laurent Y. | J. Alloys and Compounds 224, 22 (1995) | Adequate |  |  | other | mixed Gaussian/Lorentzian |  |  |  | Yes | Al |  |  | Adventitious carbon | Reliable (reported energy within 300 eV of a reference energy) | solid sample mounted on tape |  |  | 300 | Adequate | The sample was prepared by the reaction of gaseous ammonia with B33.8N6.6O59.5 at 1573 K. The total FWHM is 1.4 eV. The relative intensity was 0.83. An electron flood gun (Ep = 6eV) and a nickel grid placed 3mm above the sample surface were used for charg
B | 1s | 192.7 | B44.6N37.9O17.5 | boron oxide nitride (B44.6N37.9O17.5) | Gouin X., Grange P., Bois L., L'Haridon P., Laurent Y. | J. Alloys and Compounds 224, 22 (1995) | Adequate |  |  | other | mixed Gaussian/Lorentzian |  |  |  | Yes | Al |  |  | Adventitious carbon | Reliable (reported energy within 300 eV of a reference energy) | solid sample mounted on tape |  |  | 300 | Adequate | The sample was prepared by the reaction of gaseous ammonia with B33.8N6.6O59.5 at 1573 K. The total FWHM is 2.1 eV. The relative intensity was 0.17. An electron flood gun (Ep = 6eV) and a nickel grid placed 3mm above the sample surface were used for charg
B | 1s | 193.5 | BPO4 | boron(III) phosphate | Ducel J.F., Videau J.J., Gonbeau D., Pfilster-Guillouzo G. | Phys. Chem. Glass. 36, 247 (1996) | Adequate |  |  | other | mixed Gaussian/Lorentzian | 1.75 |  |  | Yes | Al |  |  | Adventitious carbon | Reliable, with one-point correction of energy scale | crystal, insulator, pelletized | X-ray Photoelectron Spectroscopy |  | 300 | Adequate | The intensity ratio of the Gaussian/Lorentzian components was 80/20. An electron flood gun was used for charge compensation.
B | 1s | 193.5 | B15.9Si19.0O65.1 | boron silicon oxide (B15.9Si19.0O65.1) | Bois L., L'Haridon P., Laurent Y., Gouin X., Grange P., Letard J.-F., et al. | J. Alloys and Compounds 232, 244 (1996) | Adequate |  |  | other | mixed Gaussian/Lorentzian |  |  |  | Yes | Al |  |  | Adventitious carbon | Reliable (reported energy within 300 eV of a reference energy) | solid sample mounted on tape |  |  | 300 | Adequate | The sample was prepared by the reaction of gaseous ammonia with B19.2Si15.3O65.4 at 673 K. An electron flood gun (Ep = 6eV) and a nickel grid placed 3mm above the sample surface were used for charge compensation. FAT mode.
B | 1s | 192.1 | (Li2O)0.4(B2O3)0.598(Bi2O3)0.002 | dilithium(I) oxide diboron(III) trioxide dibismuth(III) trioxide ((Li2O)0.4(B2O3)0.598(Bi2O3)0.002) | Chowdari B.V.R., Rong Z. | Solid State Ionics 86, 527 (1996) | Adequate | 0.1 |  |  | data |  |  |  | No | Mg |  |  | Adventitious carbon | Reliable, with one-point correction of energy scale | amorphous |  | X-ray Diffraction | 300 | Adequate | FAT mode.
B | 1s | 191.3 | BN/Ni | boron nitride/nickel | Nagashima A., Tejima N., Gamou Y., Kawai T., Oshima C. | Surf. Sci. 357, 307 (1996) | Adequate |  |  |  | data |  |  |  | No |  |  | FL = Fermi level | Conductor | Reliable (reported energy within 300 eV of a reference energy) | surface coverage from 1ML to 2ML (1ML <= coverage < 2ML), chemical vapor deposition, thin layer |  |  | 300 | Adequate | The single-crystalline monolayer h-BN was grown by thermal decomposition of borazine on the substrate at 973 - 1073 K.
B | 1s | 192.4 | (Bi2O3)0.010(LiBO2)0.990 | dibithmuth trioxide lithium boron dioxide ((Bi2O3)0.010(LiBO2)0.990) | Chowdari B.V.R., Rong Z. | Solid State Ionics 90, 151 (1996) | Adequate | 0.1 |  | other | Gaussian |  |  |  | No | Mg |  |  | Adventitious carbon | Reliable, with one-point correction of energy scale | amorphous, metal foil, insulator |  | X-ray Diffraction | 300 | Adequate | FAT mode.
B | 1s | 187.41 | B6O | boron oxide | Belyansky M., Trenary M., Ellison C. | Surf. Sci. Spectra 3, 147 (1994) | Adequate |  |  | Linear | data | 1.46 |  |  | No | Mg |  | Ag3d5 = 368.27 | Conductor | Reliable, with one-point correction of energy scale | polycrystalline, semiconductor, sputtered and heated |  |  | 300 | Adequate | The powder was pressed into the silver foil.
B | 1s | 189.19 | B6O | boron oxide | Belyansky M., Trenary M., Ellison C. | Surf. Sci. Spectra 3, 147 (1994) | Adequate |  |  | Linear | data | 1.65 |  |  | No | Mg |  | Ag3d5 = 368.27 | Conductor | Reliable, with one-point correction of energy scale | polycrystalline, semiconductor, sputtered and heated |  |  | 300 | Adequate | The powder was pressed into the silver foil.
B | 1s | 191.9 | (F2)0.15((Li2O)0.50(B2O3)0.50)0.85 | difluorine dilithium(I) oxide diboron(III) trioxide ((F2)0.15((Li2O)0.50(B2O3)0.50)0.85) | Chowdari B.V.R., Rong Z. | Solid State Ionics 78, 133 (1995) | Adequate |  |  |  | data |  |  |  | No | Mg |  |  | Adventitious carbon | Reliable, with one-point correction of energy scale | amorphous, insulator |  | X-ray Diffraction | 300 | Adequate | FAT mode. The F/B composition ratio determined by XPS was 0.213
B | 1s | 192.72 | CrBO3 | chromium(III) borate | Moffat T.P., Latanision R.M., Ruf R.R. | Electrochim. Acta 40, 1723 (1995) | Adequate |  |  |  | data |  |  |  | Yes | Al |  | Au,Cu = 84.00,932.67 | Adventitious carbon | Reliable (reported energy within 300 eV of a reference energy) | solid sample mounted on tape |  |  | 300 | Adequate
B | 1s | 192 | YSrBaCu2.5B0.5Ox | yttrium strontium barium copper boron oxides | Kurmaev E.Z., Fedorenko V.V., Galakhov V.R., Bartkowski S., Uhlenbrock S., Neumann M., et al. | J. Supercond. 9, 97 (1996) | Adequate |  |  |  | data |  |  |  | Yes | Al |  | Au4f7 = 84.00 | Adventitious carbon | Reliable, with one-point correction of energy scale | pelletized, vacuum cleaved |  |  | 300 | Adequate
B | 1s | 192 | YSrBaCu2.5B0.5Ox | yttrium strontium barium copper boron oxides | Kurmaev E.Z., Fedorenko V.V., Galakhov V.R., Bartkowski S., Uhlenbrock S., Neumann M., et al. | J. Supercond. 9, 97 (1996) | Adequate |  |  |  | data |  |  |  | Yes | Al |  | Au4f7 = 84.00 | Adventitious carbon | Reliable, with one-point correction of energy scale | annealed, pelletized, vacuum cleaved |  |  | 300 | Adequate | The sample was annealed in O2 (T = 698 K, time = 24 h, p = 250 bar). Tc = 25 K.
B | 1s | 192 | (Li2O)0.50(B2O3)0.50 | dilithium(I) oxide diboron(III) trioxide ((Li2O)0.50(B2O3)0.50) | Chowdari B.V.R., Rong Z. | Solid State Ionics 78, 133 (1995) | Adequate |  |  |  | data |  |  |  | No | Mg |  |  | Adventitious carbon | Reliable, with one-point correction of energy scale | amorphous, insulator |  | X-ray Diffraction | 300 | Adequate | FAT mode.
B | 1s | 192 | FeBO3 | iron borate | Kurmaev E.Z., Fedorenko V.V., Galakhov V.R., Bartkowski S., Uhlenbrock S., Neumann M., et al. | J. Supercond. 9, 97 (1996) | Adequate |  |  |  | data |  |  |  | Yes | Al |  | Au4f7 = 84.00 | Adventitious carbon | Reliable, with one-point correction of energy scale | insulator, pelletized, vacuum cleaved |  |  | 300 | Adequate
B | 1s | 192.4 | (Ag2O)0.30(B2O3)0.70 | disilver(I) oxide diboron(III) trioxide | Chowdari B.V.R., Kumari P.P. | Solid State Ionics 86, 521 (1996) | Adequate |  |  |  | data |  |  |  | No | Mg |  |  | Adventitious carbon | Reliable, with one-point correction of energy scale | amorphous, pelletized |  | X-ray Diffraction | 300 | Adequate | The glass was prepared from the reagent grade AgNO3 and B2O3 that were melted in an electric furnace for 15 - 20 min at 1023 - 1273 K.
B | 1s | 191.9 | Y0.85Ca0.15SrBaCu2.5B0.5Ox | yttrium calcium strontium barium copper boron oxides (Y0.85Ca0.15SrBaCu2.5B0.5Ox) | Kurmaev E.Z., Fedorenko V.V., Galakhov V.R., Bartkowski S., Uhlenbrock S., Neumann M., et al. | J. Supercond. 9, 97 (1996) | Adequate |  |  |  | data |  |  |  | Yes | Al |  | Au4f7 = 84.00 | Adventitious carbon | Reliable, with one-point correction of energy scale | pelletized, vacuum cleaved |  |  | 300 | Adequate | Tc = 36 K.
B | 1s | 190.7 | B22.5Si18.2O18.5N40.5 | boron silicon oxide nitride (B22.5Si18.2O18.5N40.5) | Bois L., L'Haridon P., Laurent Y., Gouin X., Grange P., Letard J.-F., et al. | J. Alloys and Compounds 232, 244 (1996) | Adequate |  |  | other | mixed Gaussian/Lorentzian |  |  |  | Yes | Al |  |  | Adventitious carbon | Reliable (reported energy within 300 eV of a reference energy) | solid sample mounted on tape |  |  | 300 | Adequate | The sample was prepared by the reaction of gaseous ammonia with B19.2Si15.3O65.4 at 1573 K. An electron flood gun (Ep = 6eV) and a nickel grid placed 3mm above the sample surface were used for charge compensation. FAT mode. The relative intensity was 0.84
B | 1s | 192.7 | B22.5Si18.2O18.5N40.5 | boron silicon oxide nitride (B22.5Si18.2O18.5N40.5) | Bois L., L'Haridon P., Laurent Y., Gouin X., Grange P., Letard J.-F., et al. | J. Alloys and Compounds 232, 244 (1996) | Adequate |  |  | other | mixed Gaussian/Lorentzian |  |  |  | Yes | Al |  |  | Adventitious carbon | Reliable (reported energy within 300 eV of a reference energy) | solid sample mounted on tape |  |  | 300 | Adequate | The sample was prepared by the reaction of gaseous ammonia with B19.2Si15.3O65.4 at 1573 K. An electron flood gun (Ep = 6eV) and a nickel grid placed 3mm above the sample surface were used for charge compensation. FAT mode. The relative intensity was 0.16
B | 1s | 189.7 | BN/Pt | boron nitride/platinum | Nagashima A., Tejima N., Gamou Y., Kawai T., Oshima C. | Surf. Sci. 357, 307 (1996) | Adequate |  |  |  | data |  |  |  | No |  |  | FL = Fermi level | Conductor | Reliable (reported energy within 300 eV of a reference energy) | surface coverage from 1ML to 2ML (1ML <= coverage < 2ML), chemical vapor deposition, thin layer |  |  | 300 | Adequate | The single-crystalline monolayer h-BN was grown by thermal decomposition of borazine on the substrate at 973 - 1073 K.
B | 1s | 192.6 | (PbF2)0.25(B2O3)0.75 | lead(II) difluoride diboron(III) trioxide ((PbF2)0.25(B2O3)0.75) | Gopalakrishnan R., Tan K.L., Chowdari B.W.R., Vijay A.R. | J. Phys. D. 27, 2612 (1994) | Good | 0.1 |  | other | Gaussian |  |  |  | No | Mg |  |  | Adventitious carbon | Reliable, with one-point correction of energy scale | amorphous, insulator |  | X-ray Diffraction | 300 | Adequate | The glass was prepared from reagent grade PbF2 and B2O3.
B | 1s | 192 | Na2B4O7 | sodium borate | Ducel J.F., Videau J.J., Gonbeau D., Pfilster-Guillouzo G. | Phys. Chem. Glass. 36, 247 (1996) | Adequate |  |  | other | mixed Gaussian/Lorentzian | 1.51 |  |  | Yes | Al |  |  | Adventitious carbon | Reliable, with one-point correction of energy scale | amorphous, crushed, insulator | X-ray Photoelectron Spectroscopy |  | 300 | Adequate | The intensity ratio of the Gaussian/Lorentzian components was 80/20. An electron flood gun was used for charge compensation.
B | 1s | 192.2 | (Ag2O)0.30(B2O3)0.56(TeO2)0.14 | disilver(I) oxide diboron(III) trioxide tellurium(IV) dioxide((Ag2O)0.30(B2O3)0.56(TeO2)0.14) | Chowdari B.V.R., Kumari P.P. | Solid State Ionics 86, 521 (1996) | Adequate |  |  |  | data |  |  |  | No | Mg |  |  | Adventitious carbon | Reliable, with one-point correction of energy scale | amorphous, pelletized |  | X-ray Diffraction | 300 | Adequate | The glass was prepared from the reagent grade AgNO3, B2O3 and TeO2 that were melted in an electric furnace for 15 - 20 min at 1023 - 1273 K.
B | 1s | 192.1 | (Ag2O)0.30(B2O3)0.49(TeO2)0.21 | disilver(I) oxide diboron(III) trioxide tellurium(IV) dioxide((Ag2O)0.30(B2O3)0.49(TeO2)0.21) | Chowdari B.V.R., Kumari P.P. | Solid State Ionics 86, 521 (1996) | Adequate |  |  |  | data |  |  |  | No | Mg |  |  | Adventitious carbon | Reliable, with one-point correction of energy scale | amorphous, pelletized |  | X-ray Diffraction | 300 | Adequate | The glass was prepared from the reagent grade AgNO3, B2O3 and TeO2 that were melted in an electric furnace for 15 - 20 min at 1023 - 1273 K.
B | 1s | 192.2 | (Ag2O)0.30(B2O3)0.42(TeO2)0.28 | disilver(I) oxide diboron(III) trioxide tellurium(IV) dioxide((Ag2O)0.30(B2O3)0.42(TeO2)0.28) | Chowdari B.V.R., Kumari P.P. | Solid State Ionics 86, 521 (1996) | Adequate |  |  |  | data |  |  |  | No | Mg |  |  | Adventitious carbon | Reliable, with one-point correction of energy scale | amorphous, pelletized |  | X-ray Diffraction | 300 | Adequate | The glass was prepared from the reagent grade AgNO3, B2O3 and TeO2 that were melted in an electric furnace for 15 - 20 min at 1023 - 1273 K.
B | 1s | 192.2 | (Ag2O)0.30(B2O3)0.28(TeO2)0.42 | disilver(I) oxide diboron(III) trioxide tellurium(IV) dioxide((Ag2O)0.30(B2O3)0.28(TeO2)0.42) | Chowdari B.V.R., Kumari P.P. | Solid State Ionics 86, 521 (1996) | Adequate |  |  |  | data |  |  |  | No | Mg |  |  | Adventitious carbon | Reliable, with one-point correction of energy scale | amorphous, pelletized |  | X-ray Diffraction | 300 | Adequate | The glass was prepared from the reagent grade AgNO3, B2O3 and TeO2 that were melted in an electric furnace for 15 - 20 min at 1023 - 1273 K.
B | 1s | 191.9 | Y0.85Ca0.15Sr0.5Ba1.5Cu2.5B0.5Ox | yttrium calcium strontium barium copper boron oxides (Y0.85Ca0.15Sr0.5Ba1.5Cu2.5B0.5Ox) | Kurmaev E.Z., Fedorenko V.V., Galakhov V.R., Bartkowski S., Uhlenbrock S., Neumann M., et al. | J. Supercond. 9, 97 (1996) | Adequate |  |  |  | data |  |  |  | Yes | Al |  | Au4f7 = 84.00 | Adventitious carbon | Reliable, with one-point correction of energy scale | pelletized, vacuum cleaved |  |  | 300 | Adequate | Tc = 55 K.
B | 1s | 192.1 | (PbF2)0.70(B2O3)0.30 | lead(II) difluoride diboron(III) trioxide ((PbF2)0.70(B2O3)0.30) | Gopalakrishnan R., Tan K.L., Chowdari B.W.R., Vijay A.R. | J. Phys. D. 27, 2612 (1994) | Good | 0.1 |  | other | Gaussian |  |  |  | No | Mg |  |  | Adventitious carbon | Reliable, with one-point correction of energy scale | amorphous, insulator |  | X-ray Diffraction | 300 | Adequate | The glass was prepared from reagent grade PbF2 and B2O3.
B | 1s | 192.2 | (PbF2)0.60(B2O3)0.40 | lead(II) difluoride diboron(III) trioxide ((PbF2)0.60(B2O3)0.40) | Gopalakrishnan R., Tan K.L., Chowdari B.W.R., Vijay A.R. | J. Phys. D. 27, 2612 (1994) | Good | 0.1 |  | other | Gaussian |  |  |  | No | Mg |  |  | Adventitious carbon | Reliable, with one-point correction of energy scale | amorphous, insulator |  | X-ray Diffraction | 300 | Adequate | The glass was prepared from reagent grade PbF2 and B2O3.
B | 1s | 192.4 | (PbF2)0.50(B2O3)0.50 | lead(II) difluoride diboron(III) trioxide ((PbF2)0.50(B2O3)0.50) | Gopalakrishnan R., Tan K.L., Chowdari B.W.R., Vijay A.R. | J. Phys. D. 27, 2612 (1994) | Good | 0.1 |  | other | Gaussian |  |  |  | No | Mg |  |  | Adventitious carbon | Reliable, with one-point correction of energy scale | amorphous, insulator |  | X-ray Diffraction | 300 | Adequate | The glass was prepared from reagent grade PbF2 and B2O3.
B | 1s | 192.5 | (PbF2)0.40(B2O3)0.60 | lead(II) difluoride diboron(III) trioxide ((PbF2)0.40(B2O3)0.60) | Gopalakrishnan R., Tan K.L., Chowdari B.W.R., Vijay A.R. | J. Phys. D. 27, 2612 (1994) | Good | 0.1 |  | other | Gaussian |  |  |  | No | Mg |  |  | Adventitious carbon | Reliable, with one-point correction of energy scale | amorphous, insulator |  | X-ray Diffraction | 300 | Adequate | The glass was prepared from reagent grade PbF2 and B2O3.
B | 1s | 192.4 | (NaPO3)0.33(Na2B4O7)0.67 | sodium phosphite sodium borate ((NaPO3)0.33(Na2B4O7)0.67) | Ducel J.F., Videau J.J., Gonbeau D., Pfilster-Guillouzo G. | Phys. Chem. Glass. 36, 247 (1996) | Adequate |  |  | other | mixed Gaussian/Lorentzian | 1.5 |  |  | Yes | Al |  |  | Adventitious carbon | Reliable, with one-point correction of energy scale | amorphous, crushed, insulator | X-ray Photoelectron Spectroscopy |  | 300 | Adequate | The intensity ratio of the Gaussian/Lorentzian components was 80/20. The relativ An electron flood gun was used for charge compensation.
B | 1s | 192.5 | (NaPO3)0.50(Na2B4O7)0.50 | sodium phosphite sodium borate ((NaPO3)0.50(Na2B4O7)0.50) | Ducel J.F., Videau J.J., Gonbeau D., Pfilster-Guillouzo G. | Phys. Chem. Glass. 36, 247 (1996) | Adequate |  |  | other | mixed Gaussian/Lorentzian | 1.54 |  |  | Yes | Al |  |  | Adventitious carbon | Reliable, with one-point correction of energy scale | amorphous, crushed, insulator | X-ray Photoelectron Spectroscopy |  | 300 | Adequate | The intensity ratio of the Gaussian/Lorentzian components was 80/20. The relativ An electron flood gun was used for charge compensation.
B | 1s | 192.5 | (NaPO3)0.67(Na2B4O7)0.33 | sodium phosphite sodium borate ((NaPO3)0.67(Na2B4O7)0.33) | Ducel J.F., Videau J.J., Gonbeau D., Pfilster-Guillouzo G. | Phys. Chem. Glass. 36, 247 (1996) | Adequate |  |  | other | mixed Gaussian/Lorentzian | 1.56 |  |  | Yes | Al |  |  | Adventitious carbon | Reliable, with one-point correction of energy scale | amorphous, crushed, insulator | X-ray Photoelectron Spectroscopy |  | 300 | Adequate | The intensity ratio of the Gaussian/Lorentzian components was 80/20. The relativ An electron flood gun was used for charge compensation.
B | 1s | 192.6 | (NaPO3)0.75(Na2B4O7)0.25 | sodium phosphite sodium borate ((NaPO3)0.75(Na2B4O7)0.25) | Ducel J.F., Videau J.J., Gonbeau D., Pfilster-Guillouzo G. | Phys. Chem. Glass. 36, 247 (1996) | Adequate |  |  | other | mixed Gaussian/Lorentzian | 1.65 |  |  | Yes | Al |  |  | Adventitious carbon | Reliable, with one-point correction of energy scale | amorphous, crushed, insulator | X-ray Photoelectron Spectroscopy |  | 300 | Adequate | The intensity ratio of the Gaussian/Lorentzian components was 80/20. The relativ An electron flood gun was used for charge compensation.
B | 1s | 192.7 | (NaPO3)0.83(Na2B4O7)0.17 | sodium phosphite sodium borate ((NaPO3)0.83(Na2B4O7)0.17) | Ducel J.F., Videau J.J., Gonbeau D., Pfilster-Guillouzo G. | Phys. Chem. Glass. 36, 247 (1996) | Adequate |  |  | other | mixed Gaussian/Lorentzian | 1.76 |  |  | Yes | Al |  |  | Adventitious carbon | Reliable, with one-point correction of energy scale | amorphous, crushed, insulator | X-ray Photoelectron Spectroscopy |  | 300 | Adequate | The intensity ratio of the Gaussian/Lorentzian components was 80/20. The relativ An electron flood gun was used for charge compensation.
B | 1s | 192.7 | (NaPO3)0.90(Na2B4O7)0.10 | sodium phosphite sodium borate ((NaPO3)0.90(Na2B4O7)0.10) | Ducel J.F., Videau J.J., Gonbeau D., Pfilster-Guillouzo G. | Phys. Chem. Glass. 36, 247 (1996) | Adequate |  |  | other | mixed Gaussian/Lorentzian | 1.73 |  |  | Yes | Al |  |  | Adventitious carbon | Reliable, with one-point correction of energy scale | amorphous, crushed, insulator | X-ray Photoelectron Spectroscopy |  | 300 | Adequate | The intensity ratio of the Gaussian/Lorentzian components was 80/20. The relativ An electron flood gun was used for charge compensation.
B | 1s | 192.5 | (NaPO3)0.95(Na2B4O7)0.05 | sodium phosphite sodium borate ((NaPO3)0.95(Na2B4O7)0.05) | Ducel J.F., Videau J.J., Gonbeau D., Pfilster-Guillouzo G. | Phys. Chem. Glass. 36, 247 (1996) | Adequate |  |  | other | mixed Gaussian/Lorentzian | 1.75 |  |  | Yes | Al |  |  | Adventitious carbon | Reliable, with one-point correction of energy scale | amorphous, crushed, insulator | X-ray Photoelectron Spectroscopy |  | 300 | Adequate | The intensity ratio of the Gaussian/Lorentzian components was 80/20. The relativ An electron flood gun was used for charge compensation.
B | 1s | 191.8 | (Bi2O3)0.250(LiBO2)0.750 | dibithmuth trioxide lithium boron dioxide ((Bi2O3)0.250(LiBO2)0.750) | Chowdari B.V.R., Rong Z. | Solid State Ionics 90, 151 (1996) | Adequate | 0.1 |  | other | Gaussian |  |  |  | No | Mg |  |  | Adventitious carbon | Reliable, with one-point correction of energy scale | amorphous, metal foil, insulator |  | X-ray Diffraction | 300 | Adequate | FAT mode.
B | 1s | 191.3 | (Bi2O3)0.200(LiBO2)0.800 | dibithmuth trioxide lithium boron dioxide ((Bi2O3)0.200(LiBO2)0.800) | Chowdari B.V.R., Rong Z. | Solid State Ionics 90, 151 (1996) | Adequate | 0.1 |  | other | Gaussian |  |  |  | No | Mg |  |  | Adventitious carbon | Reliable, with one-point correction of energy scale | amorphous, metal foil, insulator |  | X-ray Diffraction | 300 | Adequate | FAT mode.
B | 1s | 191.5 | (Bi2O3)0.150(LiBO2)0.850 | dibithmuth trioxide lithium boron dioxide ((Bi2O3)0.150(LiBO2)0.850) | Chowdari B.V.R., Rong Z. | Solid State Ionics 90, 151 (1996) | Adequate | 0.1 |  | other | Gaussian |  |  |  | No | Mg |  |  | Adventitious carbon | Reliable, with one-point correction of energy scale | amorphous, metal foil, insulator |  | X-ray Diffraction | 300 | Adequate | FAT mode.
B | 1s | 191.8 | (Bi2O3)0.100(LiBO2)0.900 | dibithmuth trioxide lithium boron dioxide ((Bi2O3)0.100(LiBO2)0.900) | Chowdari B.V.R., Rong Z. | Solid State Ionics 90, 151 (1996) | Adequate | 0.1 |  | other | Gaussian |  |  |  | No | Mg |  |  | Adventitious carbon | Reliable, with one-point correction of energy scale | amorphous, metal foil, insulator |  | X-ray Diffraction | 300 | Adequate | FAT mode.
B | 1s | 191.6 | (Bi2O3)0.050(LiBO2)0.950 | dibithmuth trioxide lithium boron dioxide ((Bi2O3)0.050(LiBO2)0.950) | Chowdari B.V.R., Rong Z. | Solid State Ionics 90, 151 (1996) | Adequate | 0.1 |  | other | Gaussian |  |  |  | No | Mg |  |  | Adventitious carbon | Reliable, with one-point correction of energy scale | amorphous, metal foil, insulator |  | X-ray Diffraction | 300 | Adequate | FAT mode.
B | 1s | 192.1 | (Bi2O3)0.025(LiBO2)0.975 | dibithmuth trioxide lithium boron dioxide ((Bi2O3)0.025(LiBO2)0.975) | Chowdari B.V.R., Rong Z. | Solid State Ionics 90, 151 (1996) | Adequate | 0.1 |  | other | Gaussian |  |  |  | No | Mg |  |  | Adventitious carbon | Reliable, with one-point correction of energy scale | amorphous, metal foil, insulator |  | X-ray Diffraction | 300 | Adequate | FAT mode.
B | 1s | 192.1 | (Bi2O3)0.020(LiBO2)0.980 | dibithmuth trioxide lithium boron dioxide ((Bi2O3)0.020(LiBO2)0.980) | Chowdari B.V.R., Rong Z. | Solid State Ionics 90, 151 (1996) | Adequate | 0.1 |  | other | Gaussian |  |  |  | No | Mg |  |  | Adventitious carbon | Reliable, with one-point correction of energy scale | amorphous, metal foil, insulator |  | X-ray Diffraction | 300 | Adequate | FAT mode.
B | 1s | 192.2 | (Bi2O3)0.015(LiBO2)0.985 | dibithmuth trioxide lithium boron dioxide ((Bi2O3)0.015(LiBO2)0.985) | Chowdari B.V.R., Rong Z. | Solid State Ionics 90, 151 (1996) | Adequate | 0.1 |  | other | Gaussian |  |  |  | No | Mg |  |  | Adventitious carbon | Reliable, with one-point correction of energy scale | amorphous, metal foil, insulator |  | X-ray Diffraction | 300 | Adequate | FAT mode.
B | 1s | 192.3 | (Bi2O3)0.001(LiBO2)0.999 | dibithmuth trioxide lithium boron dioxide ((Bi2O3)0.001(LiBO2)0.999) | Chowdari B.V.R., Rong Z. | Solid State Ionics 90, 151 (1996) | Adequate | 0.1 |  | other | Gaussian |  |  |  | No | Mg |  |  | Adventitious carbon | Reliable, with one-point correction of energy scale | amorphous, metal foil, insulator |  | X-ray Diffraction | 300 | Adequate | FAT mode.
B | 1s | 192.3 | (Bi2O3)0.002(LiBO2)0.998 | dibithmuth trioxide lithium boron dioxide ((Bi2O3)0.002(LiBO2)0.998) | Chowdari B.V.R., Rong Z. | Solid State Ionics 90, 151 (1996) | Adequate | 0.1 |  | other | Gaussian |  |  |  | No | Mg |  |  | Adventitious carbon | Reliable, with one-point correction of energy scale | amorphous, metal foil, insulator |  | X-ray Diffraction | 300 | Adequate | FAT mode.
B | 1s | 192.1 | (Bi2O3)0.003(LiBO2)0.997 | dibithmuth trioxide lithium boron dioxide ((Bi2O3)0.003(LiBO2)0.997) | Chowdari B.V.R., Rong Z. | Solid State Ionics 90, 151 (1996) | Adequate | 0.1 |  | other | Gaussian |  |  |  | No | Mg |  |  | Adventitious carbon | Reliable, with one-point correction of energy scale | amorphous, metal foil, insulator |  | X-ray Diffraction | 300 | Adequate | FAT mode.
B | 1s | 192.2 | (Bi2O3)0.004(LiBO2)0.996 | dibithmuth trioxide lithium boron dioxide ((Bi2O3)0.004(LiBO2)0.996) | Chowdari B.V.R., Rong Z. | Solid State Ionics 90, 151 (1996) | Adequate | 0.1 |  | other | Gaussian |  |  |  | No | Mg |  |  | Adventitious carbon | Reliable, with one-point correction of energy scale | amorphous, metal foil, insulator |  | X-ray Diffraction | 300 | Adequate | FAT mode.
B | 1s | 192.1 | (Bi2O3)0.005(LiBO2)0.995 | dibithmuth trioxide lithium boron dioxide ((Bi2O3)0.005(LiBO2)0.995) | Chowdari B.V.R., Rong Z. | Solid State Ionics 90, 151 (1996) | Adequate | 0.1 |  | other | Gaussian |  |  |  | No | Mg |  |  | Adventitious carbon | Reliable, with one-point correction of energy scale | amorphous, metal foil, insulator |  | X-ray Diffraction | 300 | Adequate | FAT mode.
B | 1s | 192.4 | (F2)0.05((Li2O)0.30(B2O3)0.70)0.95 | difluorine dilithium(I) oxide diboron(III) trioxide ((F2)0.05((Li2O)0.30(B2O3)0.70)0.95) | Chowdari B.V.R., Rong Z. | Solid State Ionics 78, 133 (1995) | Adequate |  |  |  | data |  |  |  | No | Mg |  |  | Adventitious carbon | Reliable, with one-point correction of energy scale | amorphous, insulator |  | X-ray Diffraction | 300 | Adequate | FAT mode. The F/B composition ratio determined by XPS was 0.071
B | 1s | 192.15 | (F2)0.05((Li2O)0.40(B2O3)0.60)0.95 | difluorine dilithium(I) oxide diboron(III) trioxide ((F2)0.05((Li2O)0.40(B2O3)0.60)0.95) | Chowdari B.V.R., Rong Z. | Solid State Ionics 78, 133 (1995) | Adequate |  |  |  | data |  |  |  | No | Mg |  |  | Adventitious carbon | Reliable, with one-point correction of energy scale | amorphous, insulator |  | X-ray Diffraction | 300 | Adequate | FAT mode. The F/B composition ratio determined by XPS was 0.088
B | 1s | 192.41 | (F2)0.10((Li2O)0.40(B2O3)0.60)0.90 | difluorine dilithium(I) oxide diboron(III) trioxide ((F2)0.10((Li2O)0.40(B2O3)0.60)0.90) | Chowdari B.V.R., Rong Z. | Solid State Ionics 78, 133 (1995) | Adequate |  |  |  | data |  |  |  | No | Mg |  |  | Adventitious carbon | Reliable, with one-point correction of energy scale | amorphous, insulator |  | X-ray Diffraction | 300 | Adequate | FAT mode. The F/B composition ratio determined by XPS was 0.174
B | 1s | 192.25 | (F2)0.30((Li2O)0.30(B2O3)0.70)0.70 | difluorine dilithium(I) oxide diboron(III) trioxide ((F2)0.30((Li2O)0.30(B2O3)0.70)0.70) | Chowdari B.V.R., Rong Z. | Solid State Ionics 78, 133 (1995) | Adequate |  |  |  | data |  |  |  | No | Mg |  |  | Adventitious carbon | Reliable, with one-point correction of energy scale | amorphous, insulator |  | X-ray Diffraction | 300 | Adequate | FAT mode. The F/B composition ratio determined by XPS was 0.513
B | 1s | 192.65 | (F2)0.25((Li2O)0.40(B2O3)0.60)0.75 | difluorine dilithium(I) oxide diboron(III) trioxide ((F2)0.25((Li2O)0.40(B2O3)0.60)0.75) | Chowdari B.V.R., Rong Z. | Solid State Ionics 78, 133 (1995) | Adequate |  |  |  | data |  |  |  | No | Mg |  |  | Adventitious carbon | Reliable, with one-point correction of energy scale | amorphous, insulator |  | X-ray Diffraction | 300 | Adequate | FAT mode. The F/B composition ratio determined by XPS was 0.235
B | 1s | 192.35 | (F2)0.25((Li2O)0.30(B2O3)0.70)0.75 | difluorine dilithium(I) oxide diboron(III) trioxide ((F2)0.25((Li2O)0.30(B2O3)0.70)0.75) | Chowdari B.V.R., Rong Z. | Solid State Ionics 78, 133 (1995) | Adequate |  |  |  | data |  |  |  | No | Mg |  |  | Adventitious carbon | Reliable, with one-point correction of energy scale | amorphous, insulator |  | X-ray Diffraction | 300 | Adequate | FAT mode. The F/B composition ratio determined by XPS was 0.692
B | 1s | 192.5 | (F2)0.20((Li2O)0.40(B2O3)0.60)0.80 | difluorine dilithium(I) oxide diboron(III) trioxide ((F2)0.20((Li2O)0.40(B2O3)0.60)0.80) | Chowdari B.V.R., Rong Z. | Solid State Ionics 78, 133 (1995) | Adequate |  |  |  | data |  |  |  | No | Mg |  |  | Adventitious carbon | Reliable, with one-point correction of energy scale | amorphous, insulator |  | X-ray Diffraction | 300 | Adequate | FAT mode. The F/B composition ratio determined by XPS was 0.492
B | 1s | 192.3 | (F2)0.10((Li2O)0.30(B2O3)0.70)0.90 | difluorine dilithium(I) oxide diboron(III) trioxide ((F2)0.10((Li2O)0.30(B2O3)0.70)0.90) | Chowdari B.V.R., Rong Z. | Solid State Ionics 78, 133 (1995) | Adequate |  |  |  | data |  |  |  | No | Mg |  |  | Adventitious carbon | Reliable, with one-point correction of energy scale | amorphous, insulator |  | X-ray Diffraction | 300 | Adequate | FAT mode. The F/B composition ratio determined by XPS was 0.196
B | 1s | 192.1 | (F2)0.10((Li2O)0.50(B2O3)0.50)0.90 | difluorine dilithium(I) oxide diboron(III) trioxide ((F2)0.10((Li2O)0.50(B2O3)0.50)0.90) | Chowdari B.V.R., Rong Z. | Solid State Ionics 78, 133 (1995) | Adequate |  |  |  | data |  |  |  | No | Mg |  |  | Adventitious carbon | Reliable, with one-point correction of energy scale | amorphous, insulator |  | X-ray Diffraction | 300 | Adequate | FAT mode. The F/B composition ratio determined by XPS was 0.174
B | 1s | 192.6 | (F2)0.15((Li2O)0.30(B2O3)0.70)0.85 | difluorine dilithium(I) oxide diboron(III) trioxide ((F2)0.15((Li2O)0.30(B2O3)0.70)0.85) | Chowdari B.V.R., Rong Z. | Solid State Ionics 78, 133 (1995) | Adequate |  |  |  | data |  |  |  | No | Mg |  |  | Adventitious carbon | Reliable, with one-point correction of energy scale | amorphous, insulator |  | X-ray Diffraction | 300 | Adequate | FAT mode. The F/B composition ratio determined by XPS was 0.567
B | 1s | 192.35 | (F2)0.15((Li2O)0.40(B2O3)0.60)0.85 | difluorine dilithium(I) oxide diboron(III) trioxide ((F2)0.15((Li2O)0.40(B2O3)0.60)0.85) | Chowdari B.V.R., Rong Z. | Solid State Ionics 78, 133 (1995) | Adequate |  |  |  | data |  |  |  | No | Mg |  |  | Adventitious carbon | Reliable, with one-point correction of energy scale | amorphous, insulator |  | X-ray Diffraction | 300 | Adequate | FAT mode. The F/B composition ratio determined by XPS was 0.321
B | 1s | 192.2 | (F2)0.20((Li2O)0.30(B2O3)0.70)0.80 | difluorine dilithium(I) oxide diboron(III) trioxide ((F2)0.20((Li2O)0.30(B2O3)0.70)0.80) | Chowdari B.V.R., Rong Z. | Solid State Ionics 78, 133 (1995) | Adequate |  |  |  | data |  |  |  | No | Mg |  |  | Adventitious carbon | Reliable, with one-point correction of energy scale | amorphous, insulator |  | X-ray Diffraction | 300 | Adequate | FAT mode. The F/B composition ratio determined by XPS was 0.126
B | 1s | 192.2 | (F2)0.20((Li2O)0.50(B2O3)0.50)0.80 | difluorine dilithium(I) oxide diboron(III) trioxide ((F2)0.20((Li2O)0.50(B2O3)0.50)0.80) | Chowdari B.V.R., Rong Z. | Solid State Ionics 78, 133 (1995) | Adequate |  |  |  | data |  |  |  | No | Mg |  |  | Adventitious carbon | Reliable, with one-point correction of energy scale | amorphous, insulator |  | X-ray Diffraction | 300 | Adequate | FAT mode. The F/B composition ratio determined by XPS was 0.475
B | 1s | 191.7 | (Li2O)0.4(B2O3)0.40(Bi2O3)0.20 | dilithium(I) oxide diboron(III) trioxide dibismuth(III) trioxide ((Li2O)0.4(B2O3)0.40(Bi2O3)0.20) | Chowdari B.V.R., Rong Z. | Solid State Ionics 86, 527 (1996) | Adequate | 0.1 |  |  | data |  |  |  | No | Mg |  |  | Adventitious carbon | Reliable, with one-point correction of energy scale | amorphous |  | X-ray Diffraction | 300 | Adequate | FAT mode.
B | 1s | 192 | (Li2O)0.4(B2O3)0.50(Bi2O3)0.10 | dilithium(I) oxide diboron(III) trioxide dibismuth(III) trioxide ((Li2O)0.4(B2O3)0.50(Bi2O3)0.10) | Chowdari B.V.R., Rong Z. | Solid State Ionics 86, 527 (1996) | Adequate | 0.1 |  |  | data |  |  |  | No | Mg |  |  | Adventitious carbon | Reliable, with one-point correction of energy scale | amorphous |  | X-ray Diffraction | 300 | Adequate | FAT mode.
B | 1s | 191.6 | (Li2O)0.4(B2O3)0.54(Bi2O3)0.06 | dilithium(I) oxide diboron(III) trioxide dibismuth(III) trioxide ((Li2O)0.4(B2O3)0.54(Bi2O3)0.06) | Chowdari B.V.R., Rong Z. | Solid State Ionics 86, 527 (1996) | Adequate | 0.1 |  |  | data |  |  |  | No | Mg |  |  | Adventitious carbon | Reliable, with one-point correction of energy scale | amorphous |  | X-ray Diffraction | 300 | Adequate | FAT mode.
B | 1s | 192 | (Li2O)0.4(B2O3)0.59(Bi2O3)0.01 | dilithium(I) oxide diboron(III) trioxide dibismuth(III) trioxide ((Li2O)0.4(B2O3)0.59(Bi2O3)0.01) | Chowdari B.V.R., Rong Z. | Solid State Ionics 86, 527 (1996) | Adequate | 0.1 |  |  | data |  |  |  | No | Mg |  |  | Adventitious carbon | Reliable, with one-point correction of energy scale | amorphous |  | X-ray Diffraction | 300 | Adequate | FAT mode.
B | 1s | 191.9 | (Li2O)0.4(B2O3)0.592(Bi2O3)0.008 | dilithium(I) oxide diboron(III) trioxide dibismuth(III) trioxide ((Li2O)0.4(B2O3)0.592(Bi2O3)0.008) | Chowdari B.V.R., Rong Z. | Solid State Ionics 86, 527 (1996) | Adequate | 0.1 |  |  | data |  |  |  | No | Mg |  |  | Adventitious carbon | Reliable, with one-point correction of energy scale | amorphous |  | X-ray Diffraction | 300 | Adequate | FAT mode.
B | 1s | 192.3 | (Li2O)0.4(B2O3)0.594(Bi2O3)0.006 | dilithium(I) oxide diboron(III) trioxide dibismuth(III) trioxide ((Li2O)0.4(B2O3)0.594(Bi2O3)0.006) | Chowdari B.V.R., Rong Z. | Solid State Ionics 86, 527 (1996) | Adequate | 0.1 |  |  | data |  |  |  | No | Mg |  |  | Adventitious carbon | Reliable, with one-point correction of energy scale | amorphous |  | X-ray Diffraction | 300 | Adequate | FAT mode.
B | 1s | 192.1 | (Li2O)0.4(B2O3)0.596(Bi2O3)0.004 | dilithium(I) oxide diboron(III) trioxide dibismuth(III) trioxide ((Li2O)0.4(B2O3)0.596(Bi2O3)0.004) | Chowdari B.V.R., Rong Z. | Solid State Ionics 86, 527 (1996) | Adequate | 0.1 |  |  | data |  |  |  | No | Mg |  |  | Adventitious carbon | Reliable, with one-point correction of energy scale | amorphous |  | X-ray Diffraction | 300 | Adequate | FAT mode.
B | 1s | 192.3 | (Li2O)0.5(B2O3)0.499(Bi2O3)0.001 | dilithium(I) oxide diboron(III) trioxide dibismuth(III) trioxide ((Li2O)0.5(B2O3)0.499(Bi2O3)0.001) | Chowdari B.V.R., Rong Z. | Solid State Ionics 86, 527 (1996) | Adequate | 0.1 |  |  | data |  |  |  | No | Mg |  |  | Adventitious carbon | Reliable, with one-point correction of energy scale | amorphous |  | X-ray Diffraction | 300 | Adequate | FAT mode.
B | 1s | 192.1 | (Li2O)0.5(B2O3)0.498(Bi2O3)0.002 | dilithium(I) oxide diboron(III) trioxide dibismuth(III) trioxide ((Li2O)0.5(B2O3)0.498(Bi2O3)0.002) | Chowdari B.V.R., Rong Z. | Solid State Ionics 86, 527 (1996) | Adequate | 0.1 |  |  | data |  |  |  | No | Mg |  |  | Adventitious carbon | Reliable, with one-point correction of energy scale | amorphous |  | X-ray Diffraction | 300 | Adequate | FAT mode.
B | 1s | 192.2 | (Li2O)0.5(B2O3)0.497(Bi2O3)0.003 | dilithium(I) oxide diboron(III) trioxide dibismuth(III) trioxide ((Li2O)0.5(B2O3)0.497(Bi2O3)0.003) | Chowdari B.V.R., Rong Z. | Solid State Ionics 86, 527 (1996) | Adequate | 0.1 |  |  | data |  |  |  | No | Mg |  |  | Adventitious carbon | Reliable, with one-point correction of energy scale | amorphous |  | X-ray Diffraction | 300 | Adequate | FAT mode.
B | 1s | 192.1 | (Li2O)0.5(B2O3)0.494(Bi2O3)0.006 | dilithium(I) oxide diboron(III) trioxide dibismuth(III) trioxide ((Li2O)0.5(B2O3)0.494(Bi2O3)0.006) | Chowdari B.V.R., Rong Z. | Solid State Ionics 86, 527 (1996) | Adequate | 0.1 |  |  | data |  |  |  | No | Mg |  |  | Adventitious carbon | Reliable, with one-point correction of energy scale | amorphous |  | X-ray Diffraction | 300 | Adequate | FAT mode.
B | 1s | 192.4 | (Li2O)0.5(B2O3)0.492(Bi2O3)0.008 | dilithium(I) oxide diboron(III) trioxide dibismuth(III) trioxide ((Li2O)0.5(B2O3)0.492(Bi2O3)0.008) | Chowdari B.V.R., Rong Z. | Solid State Ionics 86, 527 (1996) | Adequate | 0.1 |  |  | data |  |  |  | No | Mg |  |  | Adventitious carbon | Reliable, with one-point correction of energy scale | amorphous |  | X-ray Diffraction | 300 | Adequate | FAT mode.
B | 1s | 192.1 | (Li2O)0.5(B2O3)0.49(Bi2O3)0.01 | dilithium(I) oxide diboron(III) trioxide dibismuth(III) trioxide ((Li2O)0.5(B2O3)0.49(Bi2O3)0.01) | Chowdari B.V.R., Rong Z. | Solid State Ionics 86, 527 (1996) | Adequate | 0.1 |  |  | data |  |  |  | No | Mg |  |  | Adventitious carbon | Reliable, with one-point correction of energy scale | amorphous |  | X-ray Diffraction | 300 | Adequate | FAT mode.
B | 1s | 192.1 | (Li2O)0.5(B2O3)0.48(Bi2O3)0.02 | dilithium(I) oxide diboron(III) trioxide dibismuth(III) trioxide ((Li2O)0.5(B2O3)0.48(Bi2O3)0.02) | Chowdari B.V.R., Rong Z. | Solid State Ionics 86, 527 (1996) | Adequate | 0.1 |  |  | data |  |  |  | No | Mg |  |  | Adventitious carbon | Reliable, with one-point correction of energy scale | amorphous |  | X-ray Diffraction | 300 | Adequate | FAT mode.
B | 1s | 192.2 | (Li2O)0.5(B2O3)0.47(Bi2O3)0.03 | dilithium(I) oxide diboron(III) trioxide dibismuth(III) trioxide ((Li2O)0.5(B2O3)0.47(Bi2O3)0.03) | Chowdari B.V.R., Rong Z. | Solid State Ionics 86, 527 (1996) | Adequate | 0.1 |  |  | data |  |  |  | No | Mg |  |  | Adventitious carbon | Reliable, with one-point correction of energy scale | amorphous |  | X-ray Diffraction | 300 | Adequate | FAT mode.
B | 1s | 192.3 | (Li2O)0.5(B2O3)0.496(Bi2O3)0.004 | dilithium(I) oxide diboron(III) trioxide dibismuth(III) trioxide ((Li2O)0.5(B2O3)0.496(Bi2O3)0.004) | Chowdari B.V.R., Rong Z. | Solid State Ionics 86, 527 (1996) | Adequate | 0.1 |  |  | data |  |  |  | No | Mg |  |  | Adventitious carbon | Reliable, with one-point correction of energy scale | amorphous |  | X-ray Diffraction | 300 | Adequate | FAT mode.
B | 1s | 192.2 | (Li2O)0.5(B2O3)0.30(Bi2O3)0.20 | dilithium(I) oxide diboron(III) trioxide dibismuth(III) trioxide ((Li2O)0.5(B2O3)0.30(Bi2O3)0.20) | Chowdari B.V.R., Rong Z. | Solid State Ionics 86, 527 (1996) | Adequate | 0.1 |  |  | data |  |  |  | No | Mg |  |  | Adventitious carbon | Reliable, with one-point correction of energy scale | amorphous |  | X-ray Diffraction | 300 | Adequate | FAT mode.
B | 1s | 192 | (Li2O)0.5(B2O3)0.40(Bi2O3)0.10 | dilithium(I) oxide diboron(III) trioxide dibismuth(III) trioxide ((Li2O)0.5(B2O3)0.40(Bi2O3)0.10) | Chowdari B.V.R., Rong Z. | Solid State Ionics 86, 527 (1996) | Adequate | 0.1 |  |  | data |  |  |  | No | Mg |  |  | Adventitious carbon | Reliable, with one-point correction of energy scale | amorphous |  | X-ray Diffraction | 300 | Adequate | FAT mode.
B | 1s | 191.7 | (Li2O)0.5(B2O3)0.42(Bi2O3)0.08 | dilithium(I) oxide diboron(III) trioxide dibismuth(III) trioxide ((Li2O)0.5(B2O3)0.42(Bi2O3)0.08) | Chowdari B.V.R., Rong Z. | Solid State Ionics 86, 527 (1996) | Adequate | 0.1 |  |  | data |  |  |  | No | Mg |  |  | Adventitious carbon | Reliable, with one-point correction of energy scale | amorphous |  | X-ray Diffraction | 300 | Adequate | FAT mode.
B | 1s | 192.25 | (Li2O)0.30(B2O3)0.70 | dilithium(I) oxide diboron(III) trioxide ((Li2O)0.30(B2O3)0.70) | Chowdari B.V.R., Rong Z. | Solid State Ionics 78, 133 (1995) | Adequate |  |  |  | data |  |  |  | No | Mg |  |  | Adventitious carbon | Reliable, with one-point correction of energy scale | amorphous, insulator |  | X-ray Diffraction | 300 | Adequate | FAT mode.
B | 1s | 191.9 | (Li2O)0.4(B2O3)0.6 | dilithium(I) oxide diboron(III) trioxide ((Li2O)0.4(B2O3)0.6) | Chowdari B.V.R., Rong Z. | Solid State Ionics 86, 527 (1996) | Adequate | 0.1 |  |  | data |  |  |  | No | Mg |  |  | Adventitious carbon | Reliable, with one-point correction of energy scale | amorphous |  | X-ray Diffraction | 300 | Adequate | FAT mode.
B | 1s | 191.9 | (Li2O)0.40(B2O3)0.60 | dilithium(I) oxide diboron(III) trioxide ((Li2O)0.40(B2O3)0.60) | Chowdari B.V.R., Rong Z. | Solid State Ionics 78, 133 (1995) | Adequate |  |  |  | data |  |  |  | No | Mg |  |  | Adventitious carbon | Reliable, with one-point correction of energy scale | amorphous, insulator |  | X-ray Diffraction | 300 | Adequate | FAT mode.
B | 1s | 191.8 | (Li2O)0.5(B2O3)0.5 | dilithium(I) oxide diboron(III) trioxide ((Li2O)0.5(B2O3)0.5) | Chowdari B.V.R., Rong Z. | Solid State Ionics 86, 527 (1996) | Adequate | 0.1 |  |  | data |  |  |  | No | Mg |  |  | Adventitious carbon | Reliable, with one-point correction of energy scale | amorphous |  | X-ray Diffraction | 300 | Adequate | FAT mode.
B | 1s | 192.8 | B33.8N6.6O59.5 | boron oxide nitride (B33.8N6.6O59.5) | Gouin X., Grange P., Bois L., L'Haridon P., Laurent Y. | J. Alloys and Compounds 224, 22 (1995) | Adequate |  |  | other | data | 1.8 |  |  | Yes | Al |  |  | Adventitious carbon | Reliable (reported energy within 300 eV of a reference energy) | solid sample mounted on tape |  |  | 300 | Adequate | The sample was prepared by the reaction of gaseous ammonia with boric acid at 428 K. An electron flood gun (Ep = 6eV) and a nickel grid placed 3mm above the sample surface were used for charge compensation. FAT mode.
B | 1s | 190.8 | B35.0N14.8O50.0 | boron oxide nitride (B35.0N14.8O50.0) | Gouin X., Grange P., Bois L., L'Haridon P., Laurent Y. | J. Alloys and Compounds 224, 22 (1995) | Adequate |  |  | other | mixed Gaussian/Lorentzian |  |  |  | Yes | Al |  |  | Adventitious carbon | Reliable (reported energy within 300 eV of a reference energy) | solid sample mounted on tape |  |  | 300 | Adequate | The sample was prepared by the reaction of gaseous ammonia with B33.8N6.6O59.5 at 873 K. The total FWHM is 1.7 eV. The relative intensity was 0.20. An electron flood gun (Ep = 6eV) and a nickel grid placed 3mm above the sample surface were used for charge
B | 1s | 192.6 | B35.0N14.8O50.0 | boron oxide nitride (B35.0N14.8O50.0) | Gouin X., Grange P., Bois L., L'Haridon P., Laurent Y. | J. Alloys and Compounds 224, 22 (1995) | Adequate |  |  | other | mixed Gaussian/Lorentzian |  |  |  | Yes | Al |  |  | Adventitious carbon | Reliable (reported energy within 300 eV of a reference energy) | solid sample mounted on tape |  |  | 300 | Adequate | The sample was prepared by the reaction of gaseous ammonia with B33.8N6.6O59.5 at 873 K. The total FWHM is 1.9 eV. The relative intensity was 0.80. An electron flood gun (Ep = 6eV) and a nickel grid placed 3mm above the sample surface were used for charge
B | 1s | 190.8 | B35.7N10.1O53.9 | boron oxide nitride (B35.7N10.1O53.9) | Gouin X., Grange P., Bois L., L'Haridon P., Laurent Y. | J. Alloys and Compounds 224, 22 (1995) | Adequate |  |  | other | mixed Gaussian/Lorentzian |  |  |  | Yes | Al |  |  | Adventitious carbon | Reliable (reported energy within 300 eV of a reference energy) | solid sample mounted on tape |  |  | 300 | Adequate | The sample was prepared by the reaction of gaseous ammonia with B33.8N6.6O59.5 at 673 K. The total FWHM is 1.7 eV. The relative intensity was 0.05. An electron flood gun (Ep = 6eV) and a nickel grid placed 3mm above the sample surface were used for charge
B | 1s | 192.6 | B35.7N10.1O53.9 | boron oxide nitride (B35.7N10.1O53.9) | Gouin X., Grange P., Bois L., L'Haridon P., Laurent Y. | J. Alloys and Compounds 224, 22 (1995) | Adequate |  |  | other | mixed Gaussian/Lorentzian |  |  |  | Yes | Al |  |  | Adventitious carbon | Reliable (reported energy within 300 eV of a reference energy) | solid sample mounted on tape |  |  | 300 | Adequate | The sample was prepared by the reaction of gaseous ammonia with B33.8N6.6O59.5 at 673 K. The total FWHM is 2.0 eV. The relative intensity was 0.95. An electron flood gun (Ep = 6eV) and a nickel grid placed 3mm above the sample surface were used for charge
B | 1s | 190.6 | B42.6N32.6O24.6 | boron oxide nitride (B42.6N32.6O24.6) | Gouin X., Grange P., Bois L., L'Haridon P., Laurent Y. | J. Alloys and Compounds 224, 22 (1995) | Adequate |  |  | other | mixed Gaussian/Lorentzian |  |  |  | Yes | Al |  |  | Adventitious carbon | Reliable (reported energy within 300 eV of a reference energy) | solid sample mounted on tape |  |  | 300 | Adequate | The sample was prepared by the reaction of gaseous ammonia with B33.8N6.6O59.5 at 1273 K. The total FWHM is 1.5 eV. The relative intensity was 0.72. An electron flood gun (Ep = 6eV) and a nickel grid placed 3mm above the sample surface were used for charg
B | 1s | 192.7 | B42.6N32.6O24.6 | boron oxide nitride (B42.6N32.6O24.6) | Gouin X., Grange P., Bois L., L'Haridon P., Laurent Y. | J. Alloys and Compounds 224, 22 (1995) | Adequate |  |  | other | mixed Gaussian/Lorentzian |  |  |  | Yes | Al |  |  | Adventitious carbon | Reliable (reported energy within 300 eV of a reference energy) | solid sample mounted on tape |  |  | 300 | Adequate | The sample was prepared by the reaction of gaseous ammonia with B33.8N6.6O59.5 at 1273 K. The total FWHM is 2.1 eV. The relative intensity was 0.28. An electron flood gun (Ep = 6eV) and a nickel grid placed 3mm above the sample surface were used for charg
B | 1s | 193.6 | B19.2Si15.3O65.4 | boron silicon oxide (B19.2Si15.3O65.4) | Bois L., L'Haridon P., Laurent Y., Gouin X., Grange P., Letard J.-F., et al. | J. Alloys and Compounds 232, 244 (1996) | Adequate |  |  | other | mixed Gaussian/Lorentzian |  |  |  | Yes | Al |  |  | Adventitious carbon | Reliable (reported energy within 300 eV of a reference energy) | solid sample mounted on tape |  |  | 300 | Adequate | The sample was prepared by the reaction of boric acid, dibutylether and chlorosilane. An electron flood gun (Ep = 6eV) and a nickel grid placed 3mm above the sample surface were used for charge compensation. FAT mode.
B | 1s | 191.2 | B15.2Si17.9O64.0N3.0 | boron silicon oxide nitride (B15.2Si17.9O64.0N3.0) | Bois L., L'Haridon P., Laurent Y., Gouin X., Grange P., Letard J.-F., et al. | J. Alloys and Compounds 232, 244 (1996) | Adequate |  |  | other | mixed Gaussian/Lorentzian |  |  |  | Yes | Al |  |  | Adventitious carbon | Reliable (reported energy within 300 eV of a reference energy) | solid sample mounted on tape |  |  | 300 | Adequate | The sample was prepared by the reaction of gaseous ammonia with B19.2Si15.3O65.4 at 873 K. An electron flood gun (Ep = 6eV) and a nickel grid placed 3mm above the sample surface were used for charge compensation. FAT mode. The relative intensity was 0.17.
B | 1s | 193.1 | B15.2Si17.9O64.0N3.0 | boron silicon oxide nitride (B15.2Si17.9O64.0N3.0) | Bois L., L'Haridon P., Laurent Y., Gouin X., Grange P., Letard J.-F., et al. | J. Alloys and Compounds 232, 244 (1996) | Adequate |  |  | other | mixed Gaussian/Lorentzian |  |  |  | Yes | Al |  |  | Adventitious carbon | Reliable (reported energy within 300 eV of a reference energy) | solid sample mounted on tape |  |  | 300 | Adequate | The sample was prepared by the reaction of gaseous ammonia with B19.2Si15.3O65.4 at 873 K. An electron flood gun (Ep = 6eV) and a nickel grid placed 3mm above the sample surface were used for charge compensation. FAT mode. The relative intensity was 0.83.
B | 1s | 190.7 | B17.8Si17.0O47.5N19.1 | boron silicon oxide nitride (B17.8Si17.0O47.5N19.1) | Bois L., L'Haridon P., Laurent Y., Gouin X., Grange P., Letard J.-F., et al. | J. Alloys and Compounds 232, 244 (1996) | Adequate |  |  | other | mixed Gaussian/Lorentzian |  |  |  | Yes | Al |  |  | Adventitious carbon | Reliable (reported energy within 300 eV of a reference energy) | solid sample mounted on tape |  |  | 300 | Adequate | The sample was prepared by the reaction of gaseous ammonia with B19.2Si15.3O65.4 at 1273 K. An electron flood gun (Ep = 6eV) and a nickel grid placed 3mm above the sample surface were used for charge compensation. FAT mode. The relative intensity was 0.62
B | 1s | 192.8 | B17.8Si17.0O47.5N19.1 | boron silicon oxide nitride (B17.8Si17.0O47.5N19.1) | Bois L., L'Haridon P., Laurent Y., Gouin X., Grange P., Letard J.-F., et al. | J. Alloys and Compounds 232, 244 (1996) | Adequate |  |  | other | mixed Gaussian/Lorentzian |  |  |  | Yes | Al |  |  | Adventitious carbon | Reliable (reported energy within 300 eV of a reference energy) | solid sample mounted on tape |  |  | 300 | Adequate | The sample was prepared by the reaction of gaseous ammonia with B19.2Si15.3O65.4 at 1273 K. An electron flood gun (Ep = 6eV) and a nickel grid placed 3mm above the sample surface were used for charge compensation. FAT mode. The relative intensity was 0.38
B | 1s | 190.9 | B19.7Si15.2O57.2N7.8 | boron silicon oxide nitride (B19.7Si15.2O57.2N7.8) | Bois L., L'Haridon P., Laurent Y., Gouin X., Grange P., Letard J.-F., et al. | J. Alloys and Compounds 232, 244 (1996) | Adequate |  |  | other | mixed Gaussian/Lorentzian |  |  |  | Yes | Al |  |  | Adventitious carbon | Reliable (reported energy within 300 eV of a reference energy) | solid sample mounted on tape |  |  | 300 | Adequate | The sample was prepared by the reaction of gaseous ammonia with B19.2Si15.3O65.4 at 1073 K. An electron flood gun (Ep = 6eV) and a nickel grid placed 3mm above the sample surface were used for charge compensation. FAT mode. The relative intensity was 0.38
B | 1s | 193.2 | B19.7Si15.2O57.2N7.8 | boron silicon oxide nitride (B19.7Si15.2O57.2N7.8) | Bois L., L'Haridon P., Laurent Y., Gouin X., Grange P., Letard J.-F., et al. | J. Alloys and Compounds 232, 244 (1996) | Adequate |  |  | other | mixed Gaussian/Lorentzian |  |  |  | Yes | Al |  |  | Adventitious carbon | Reliable (reported energy within 300 eV of a reference energy) | solid sample mounted on tape |  |  | 300 | Adequate | The sample was prepared by the reaction of gaseous ammonia with B19.2Si15.3O65.4 at 1073 K. An electron flood gun (Ep = 6eV) and a nickel grid placed 3mm above the sample surface were used for charge compensation. FAT mode. The relative intensity was 0.62
B | 1s | 190.6 | B22.4Si16.7O24.1N36.5 | boron silicon oxide nitride (B22.4Si16.7O24.1N36.5) | Bois L., L'Haridon P., Laurent Y., Gouin X., Grange P., Letard J.-F., et al. | J. Alloys and Compounds 232, 244 (1996) | Adequate |  |  | other | mixed Gaussian/Lorentzian |  |  |  | Yes | Al |  |  | Adventitious carbon | Reliable (reported energy within 300 eV of a reference energy) | solid sample mounted on tape |  |  | 300 | Adequate | The sample was prepared by the reaction of gaseous ammonia with B19.2Si15.3O65.4 at 1423 K. An electron flood gun (Ep = 6eV) and a nickel grid placed 3mm above the sample surface were used for charge compensation. FAT mode. The relative intensity was 0.75
B | 1s | 192.9 | B22.4Si16.7O24.1N36.5 | boron silicon oxide nitride (B22.4Si16.7O24.1N36.5) | Bois L., L'Haridon P., Laurent Y., Gouin X., Grange P., Letard J.-F., et al. | J. Alloys and Compounds 232, 244 (1996) | Adequate |  |  | other | mixed Gaussian/Lorentzian |  |  |  | Yes | Al |  |  | Adventitious carbon | Reliable (reported energy within 300 eV of a reference energy) | solid sample mounted on tape |  |  | 300 | Adequate | The sample was prepared by the reaction of gaseous ammonia with B19.2Si15.3O65.4 at 1423 K. An electron flood gun (Ep = 6eV) and a nickel grid placed 3mm above the sample surface were used for charge compensation. FAT mode. The relative intensity was 0.25
B | 1s | 192.5 | (Na2O)0.25(B2O3)0.75 | disodium(I) oxide diboron(III) trioxide ((Na2O)0.25(B2O3)0.75) | Ducel J.F., Videau J.J., Gonbeau D., Pfilster-Guillouzo G. | Phys. Chem. Glass. 36, 247 (1996) | Adequate |  |  | other | mixed Gaussian/Lorentzian | 1.59 |  |  | Yes | Al |  |  | Adventitious carbon | Reliable, with one-point correction of energy scale | amorphous, crushed, insulator | X-ray Photoelectron Spectroscopy |  | 300 | Adequate | The sample was prepared from Na2CO3 and B2O3. The intensity ratio of the Gaussia An electron flood gun was used for charge compensation.
B | 1s | 192.2 | (F2)0.05((Li2O)0.50(B2O3)0.50)0.95 | difluorine dilithium(I) oxide diboron(III) trioxide ((F2)0.05((Li2O)0.50(B2O3)0.50)0.95) | Chowdari B.V.R., Rong Z. | Solid State Ionics 78, 133 (1995) | Adequate |  |  |  | data |  |  |  | No | Mg |  |  | Adventitious carbon | Reliable, with one-point correction of energy scale | amorphous, insulator |  | X-ray Diffraction | 300 | Adequate | FAT mode. The F/B composition ratio determined by XPS was 0.273
Ba | 3d3/2 | 209.3 | BaNbO3 | barium niobium trioxide | Lee H.-R., Kim S.-J., Yang I.-S., Choy J.-H. | J. Solid State Chem. 108, 253 (1994) | Adequate | 0.2 |  |  | data |  |  |  | No | Al |  |  | Adventitious carbon | Reliable, with one-point correction of energy scale | crystal, scraped |  | X-ray Diffraction | 300 | Adequate | The relative intensity was 0.42.
Ba | 3d5/2 | 778.1 | YBa2Cu3O7 | yttrium dibarium tricopper heptaoxide | Fowler D.E., Miller D.C. | Surf. Sci. Spectra 1, 381 (1992) | Adequate | 0.2 |  | Shirley | mixed Gaussian/Lorentzian | 1.3 |  |  | Yes | Al |  | Au,Cu = 84.00,932.67 | Adventitious carbon | Reliable, with two-point correction of energy scale | cleaved crystal, crystal, vacuum cleaved | X-ray Photoelectron Spectroscopy |  | 300 | Good | The composition determined by XPS was Y0.814Ba1.480Cu2.493O4.732. FAT mode. Emis The intensity ratio of the Gaussian/Lorentzian components was 75/25.
Ba | 3d5/2 | 780.8 | BaO2 | barium peroxide | Gauzzi A., Mathieu H.J., James J.H., Kellett B. | Vacuum 41, 870 (1990) | Adequate | 0.5 |  |  | data |  |  |  | No | Mg |  | Au,Cu= 84.00,932.67 | Adventitious carbon | Reliable (reported energy within 300 eV of a reference energy) |  |  |  | 293 | Adequate
Ba | 3d5/2 | 780.1 | Ba/O2/Ni | barium/oxygen/nickel | Ayyoob M., Hegde M.S. | J. Vac. Sci. Technol. A 9, 1680 (1991) | Adequate |  |  |  | data |  |  |  | No | Al |  | Ni2p3 = 852.73 | Conductor | Reliable, with one-point correction of energy scale | multilayer structure, oxygen pressure, surface coverage from 0ML to 1ML (0ML < coverage < 1ML), thin layer, vapor deposited |  |  | 300 | Good | 100 L O2 were adsorbed onto 0.5 ML (or 1.5 ML)/polycrystalline Ni foil at 500 K. The substrate was cleaned by Ar+ ion bombardment and heating.
Ba | 3d5/2 | 780.6 | Ba | barium | Koenig M.F., Grant J.T. | Appl. Surf. Sci. 20, 481 (1985) | [8 empty] | No |  |  | Au4f7=83.9,Cu2p3=932.7 | Conductor | Reliable | vapor deposited
Ba | 3d5/2 | 779.3 | Ba | barium | Van Doveren H., Verhoeven J.A.Th. | J. Electron Spectrosc. Relat. Phenom. 21, 265 (1980) | [8 empty] | No |  |  | Au | Conductor | Two-point correction of energy scale | vapor deposited
Ba | 3d5/2 | 779.8 | Ba | barium | Lampert W.V., Rachocki K.D., Lamartine B.C., Haas T.W. | J. Electron Spectrosc. Relat. Phenom. 26, 133 (1982) | [8 empty] | No |  |  |  | Conductor |  | vapor deposited
Ba | 3d5/2 | 780.72 | Ba | barium | Hill D.M., Meyer III H.M., Weaver J.H. | Surf. Sci. 225, 63 (1990) | Adequate |  | 0.6 |  | data | 1.3 |  |  | Yes | Al |  | Au,Cu = 84.00,932.67 ; AuFL | Conductor | Reliable, with two-point correction of energy scale | thin film, vapor deposited |  |  | 300 | Adequate | Film thickness was 300 A.
Ba | 3d5/2 | 781.7 | BaF2 | barium difluoride | Seyama H., Soma M. | J. Chem. Soc. Faraday Trans. I 80, 237 (1984) | [8 empty] | No |  |  | Au | Gold | Two-point correction of energy scale
Ba | 3d5/2 | 779.8 | BaF2 | barium difluoride | Gauzzi A., Mathieu H.J., James J.H., Kellett B. | Vacuum 41, 870 (1990) | Adequate | 0.5 |  |  | data |  |  |  | No | Mg |  | Au,Cu= 84.00,932.67 | Adventitious carbon | Reliable (reported energy within 300 eV of a reference energy) |  |  |  | 293 | Adequate
Ba | 3d5/2 | 782.9 | BaH2 | barium hydride | Franzen H.F., Merrick J., Umana M., Khan A.S., Peterson D.T., McCreary J.R., Thorn R.J. | J. Electron Spectrosc. Relat. Phenom. 11, 439 (1977) | [8 empty] | No |  |  |  | Gold
Ba | 3d5/2 | 781.6 | BaCl2.2H2O | barium dichloride dihydrate | Seyama H., Soma M. | J. Chem. Soc. Faraday Trans. I 80, 237 (1984) | [8 empty] | No |  |  | Au | Gold | Two-point correction of energy scale
Ba | 3d5/2 | 780.7 | Ba(NO3)2 | barium(II) nitrate | Christie, A.B., Lee J., Sutherland I., Walls J.M. | Appl. Surf. Sci. 15, 224 (1983) | [8 empty] | No |  |  |  | Adventitious carbon | Two-point correction of energy scale
Ba | 3d5/2 | 780.3 | Ba(NO3)2 | barium(II) nitrate | Vasquez R.P. | J. Electron Spectrosc. Relat. Phenom. 56, 217 (1991) | [8 empty] | No |  |  |  | Adventitious carbon | Reliable, with two-point correction of energy scale | powder (when a special point is made in the article)
Ba | 3d5/2 | 778.9 | BaCrO4 | barium chromate(VI) | Allen G.C., Curtis M.T., Hooper A.J., Tucker P.M. | J. Chem. Soc. Dalton Trans. 1677 (1973) | [8 empty] | No |  |  |  | Gold | Two-point correction of energy scale
Ba | 3d5/2 | 779.1 | BaMoO4 | barium molybdate | Nefedov V.I., Firsov M.N., Shaplygin I.S. | J. Electron Spectrosc. Relat. Phenom. 26, 65 (1982) | [8 empty] | No |  |  |  | Adventitious carbon | Two-point correction of energy scale
Ba | 3d5/2 | 779.6 | BaRh2O4 | barium dirhodium(III) tetraoxide | Nefedov V.I., Firsov M.N., Shaplygin I.S. | J. Electron Spectrosc. Relat. Phenom. 26, 65 (1982) | [8 empty] | No |  |  |  | Adventitious carbon | Two-point correction of energy scale
Ba | 3d5/2 | 780.7 | BaSO4 | barium sulfate | Contarini S., Rabalais J.W. | J. Electron Spectrosc. Relat. Phenom. 35, 191 (1985) | [8 empty] | No |  |  | Au | Gold | Two-point correction of energy scale | sputtered
Ba | 3d5/2 | 780.8 | BaSO4 | barium sulfate | Wagner C.D. | Chapter 7 In 'Handbook of X-Ray and Ultraviolet Photoelectron Spectroscopy', D. Briggs, Editor (1977) | [8 empty] | No |  |  | Au,Cu | Adventitious carbon | Reliable, with two-point correction of energy scale
Ba | 3d5/2 | 779.9 | BaSO4 | barium sulfate | Sinharoy S., Wolfe A.L. | J. Electron Spectrosc. Relat. Phenom. 18, 369 (1980) | [8 empty] | No |  |  |  | Adventitious carbon | Two-point correction of energy scale
Ba | 3d5/2 | 780.4 | BaSO4 | barium sulfate | Christie, A.B., Lee J., Sutherland I., Walls J.M. | Appl. Surf. Sci. 15, 224 (1983) | [8 empty] | No |  |  |  | Adventitious carbon | Two-point correction of energy scale
Ba | 3d5/2 | 779.9 | BaO | barium oxide | Koenig M.F., Grant J.T. | Appl. Surf. Sci. 20, 481 (1985) | [8 empty] | No |  |  | Au4f7=83.9,Cu2p3=932.7 | Conductor | Reliable | thin film
Ba | 3d5/2 | 779.4 | BaO | barium oxide | Vasquez R.P. | J. Electron Spectrosc. Relat. Phenom. 56, 217 (1991) | [8 empty] | No |  |  |  | Adventitious carbon | Reliable, with two-point correction of energy scale | powder (when a special point is made in the article)
Ba | 3d5/2 | 779.85 | BaO | barium oxide | Wagner C.D., Riggs W.M., Davis L.E., Moulder J.F., Muilenberg G.E. | Handbook of X-Ray Photoelectron Spectroscopy, Perkin-Elmer Corporation, Physical Electronics Division, Eden Prairie, Minn. 55344 (1979) | [8 empty] | No |  |  | Au,Cu | Adventitious carbon | Reliable, with two-point correction of energy scale
Ba | 3d5/2 | 779.6 | BaO | barium oxide | Sinharoy S., Wolfe A.L. | J. Electron Spectrosc. Relat. Phenom. 18, 369 (1980) | [8 empty] | No |  |  |  | Adventitious carbon | Two-point correction of energy scale
Ba | 3d5/2 | 779.1 | BaO | barium oxide | Van Doveren H., Verhoeven J.A.Th. | J. Electron Spectrosc. Relat. Phenom. 21, 265 (1980) | [8 empty] | No |  |  | Au | Conductor | Two-point correction of energy scale | reacted film
Ba | 3d5/2 | 779.9 | BaCO3 | barium carbonate | Christie, A.B., Lee J., Sutherland I., Walls J.M. | Appl. Surf. Sci. 15, 224 (1983) | [8 empty] | No |  |  |  | Adventitious carbon | Two-point correction of energy scale
Ba | 3d5/2 | 779.8 | BaCO3 | barium carbonate | Gauzzi A., Mathieu H.J., James J.H., Kellett B. | Vacuum 41, 870 (1990) | Adequate | 0.5 |  |  | data |  |  |  | No | Mg |  | Au,Cu= 84.00,932.67 | Adventitious carbon | Reliable (reported energy within 300 eV of a reference energy) |  |  |  | 293 | Adequate
Ba | 3d5/2 | 779.8 | BaS | barium(II) sulfide | Sinharoy S., Wolfe A.L. | J. Electron Spectrosc. Relat. Phenom. 18, 369 (1980) | [8 empty] | No |  |  |  | Adventitious carbon | Two-point correction of energy scale
Ba | 3d5/2 | 781.2 | Ba/Ca/Cd/Sr/in_montmorillonite | impurities in montmorillonite | Seyama H., Soma M. | J. Chem. Soc. Faraday Trans. I 80, 237 (1984) | [8 empty] | No |  |  | Au | Gold | Two-point correction of energy scale | exchangable
Ba | 3d5/2 | 780.2 | Ba(ClO3).H2O | barium chlorite hydrate | Vasquez R.P. | J. Electron Spectrosc. Relat. Phenom. 56, 217 (1991) | [8 empty] | No |  |  |  | Adventitious carbon | Reliable, with two-point correction of energy scale | powder (when a special point is made in the article)
Ba | 3d5/2 | 780.9 | Ba(ClO4)2 | barium chlorate | Vasquez R.P. | J. Electron Spectrosc. Relat. Phenom. 56, 217 (1991) | [8 empty] | No |  |  |  | Adventitious carbon | Reliable, with two-point correction of energy scale | powder (when a special point is made in the article)
Ba | 3d5/2 | 780.37 | Ba/O2 | molecular oxygen on barium | Hill D.M., Meyer III H.M., Weaver J.H. | Surf. Sci. 225, 63 (1990) | Adequate |  | 0.6 |  | data |  |  |  | Yes | Al |  | Au,Cu = 84.00,932.67 ; AuFL | Conductor | Reliable, with two-point correction of energy scale | adsorbed, oxygen pressure, oxidizing atmosphere, thin layer |  |  | 300 | Adequate | 40 L O2/Ba thin film with thickness of 300 A.
Ba | 4d | 90 | Ba/Si | barium/silicon | Weijs P.J.W., Fuggle J.C., van der Heide P.A.M. | Surf. Sci. 260, 97 (1992) | Adequate |  |  |  | data |  |  |  | No | Al |  | FL = Fermi level | Conductor | Reliable (reported energy within 300 eV of a reference energy) | annealed, multilayer, reacted, thin layer, vapor deposited | X-ray Photoelectron Spectroscopy | Low-energy Electron Diffraction | 300 | Adequate | 5 ML Ba/n-type As-doped Si(100)-(2x1) was annealed at ~ 550 K for 10 min. Thesubstrate was cleaned by etching in a 1% HF in water solution, followed by mild Ar+ ion bombardment and annealing by direct current flow through
Ba | 4d | 90.25 | Ba/Si | barium/silicon | Weijs P.J.W., Fuggle J.C., van der Heide P.A.M. | Surf. Sci. 260, 97 (1992) | Adequate |  |  |  | data |  |  |  | No | Al |  | FL = Fermi level | Conductor | Reliable (reported energy within 300 eV of a reference energy) | annealed, multilayer, reacted, thin layer, vapor deposited | X-ray Photoelectron Spectroscopy | Low-energy Electron Diffraction | 300 | Adequate | 5 ML Ba/n-type As-doped Si(100)-(2x1) was annealed at ~ 550 K for 50 min. Thesubstrate was cleaned by etching in a 1% HF in water solution, followed by mild Ar+ ion bombardment and annealing by direct current flow through
Ba | 4d | 90.9 | BaTiO3 | barium titanate | Hudson L.T., Kurtz R.L., Robey S.W., Temple D., Stockbauer R.L. | Phys. Rev. B 47, 1174 (1993) | Good | 0.2 |  | other | Gaussian |  |  |  | No | other source | 130 | Au4f7 = 84.00 | Conductor | Reliable (reported energy within 300 eV of a reference energy) | annealed, cleaved crystal, crystal, heated, vacuum cleaved |  | X-ray Diffraction | 300, 440 | Good | Cubic BaTiO3 and tetragonal BaTiO3, the sample temperatures were 440 K and 300 K, respectively. The samples were annealed (T = 900 K, time = 5 min) and had a carrier concentration of 1E17 cm-3.
Ba | 4d3/2 | 92.7 | Ba0.6C60 | barium carbon (Ba0.6C60) | Knupfer M., Stepniak F., Weaver J.H. | Phys. Rev. B 49, 7620 (1994) | Adequate |  |  |  | data |  |  |  | No | other source | 132 | FL = Fermi level | Conductor | Reliable (reported energy within 300 eV of a reference energy) | annealed, fullerene, thin film, vapor deposited and heated |  |  | 300 | Adequate | The ~ 200 A thick C60 film was grown on Pt substrate at 450 K. Ba doping was done at 500 K. The sample was annealed at 500 K for 10 min.
Ba | 4d3/2 | 92.7 | Ba0.2C60 | barium carbon (Ba0.2C60) | Knupfer M., Stepniak F., Weaver J.H. | Phys. Rev. B 49, 7620 (1994) | Adequate |  |  |  | data |  |  |  | No | other source | 132 | FL = Fermi level | Conductor | Reliable (reported energy within 300 eV of a reference energy) | annealed, fullerene, thin film, vapor deposited and heated | X-ray Photoelectron Spectroscopy |  | 300 | Adequate | The ~ 200 A thick C60 film was grown on Pt substrate at 450 K. Ba doping was done at 500 K. The sample was annealed at 500 K for 10 min.
Ba | 4d3/2 | 92.7 | Ba0.4C60 | barium carbon (Ba0.4C60) | Knupfer M., Stepniak F., Weaver J.H. | Phys. Rev. B 49, 7620 (1994) | Adequate |  |  |  | data |  |  |  | No | other source | 132 | FL = Fermi level | Conductor | Reliable (reported energy within 300 eV of a reference energy) | annealed, fullerene, thin film, vapor deposited and heated |  |  | 300 | Adequate | The ~ 200 A thick C60 film was grown on Pt substrate at 450 K. Ba doping was done at 500 K. The sample was annealed at 500 K for 10 min.
Ba | 4d3/2 | 87.5 | YBa2Cu3O7 | yttrium dibarium tricopper heptaoxide | Fowler D.E., Miller D.C. | Surf. Sci. Spectra 1, 381 (1992) | Adequate | 0.2 |  | Shirley | mixed Gaussian/Lorentzian | 1.1 |  |  | Yes | Al |  | Au,Cu = 84.00,932.67 | Adventitious carbon | Reliable, with one-point correction of energy scale | cleaved crystal, crystal, vacuum cleaved | X-ray Photoelectron Spectroscopy |  | 300 | Good | The composition determined by XPS was Y0.814Ba1.480Cu2.493O4.732. FAT mode. Emis The intensity ratio of the Gaussian/Lorentzian components was 75/25.
Ba | 4d3/2 | 90.4 | BaBr2 | barium dibromide | Kamada M., Ichikawa K., Aita O. | Phys. Rev. B 47, 3511 (1993) | Adequate |  |  |  | data |  |  |  | Yes | other source | 110 |  | Valence band minimum | Reliable (reported energy within 300 eV of a reference energy) | vapor deposited |  |  | 300 | Adequate
Ba | 4d3/2 | 89.6 | BaCl2 | barium dichloride | Kamada M., Ichikawa K., Aita O. | Phys. Rev. B 47, 3511 (1993) | Adequate |  |  |  | data |  |  |  | Yes | other source | 110 |  | Valence band minimum | Reliable (reported energy within 300 eV of a reference energy) | vapor deposited |  |  | 300 | Adequate
Ba | 4d3/2 | 93.4 | O2/Ba/Al | oxygen/barium/aluminum | Jacobi K., Astaldi C., Frick B., Geng P. | Phys. Rev. B 36, 3079 (1987) | Adequate | 0.2 | 0.5 | other | other type of curve fit |  |  |  | Yes | other source | 120 | Other, Al2p = 72.87 | Conductor | Reliable, with one-point correction of energy scale | reacted |  |  | 300 | Good | 1 L O2/1 ML Ba/Al(111).
Ba | 4d3/2 | 92.2 | O2/Ba | oxygen/barium | Jacobi K., Astaldi C., Frick B., Geng P. | Phys. Rev. B 36, 3079 (1987) | Adequate | 0.2 | 0.5 | other | other type of curve fit |  |  |  | Yes | other source | 120 | Other, Al2p = 72.87 | Conductor | Reliable, with one-point correction of energy scale | oxygen pressure |  |  | 300 | Good | 2.4 L O2/Ba.
Ba | 4d3/2 | 87.2 | BaF2/Au | barium difluoride/gold | Ichikawa K., Aita O., Aoki K., Kamada M., Tsutsumi K. | Phys. Rev. B 45, 3221 (1992) | Adequate |  |  |  | data |  |  |  | Yes | other source | 120.5 |  | Valence band minimum | Reliable (reported energy within 300 eV of a reference energy) | thin film, vapor deposited |  |  | 300 | Adequate | 100 A BaF2/Au. The thickness was measured using a quartz-crystal thickness monitor.
Ba | 4d3/2 | 92.8 | Ba/Al | barium/aluminum | Jacobi K., Astaldi C., Frick B., Geng P. | Phys. Rev. B 36, 3079 (1987) | Adequate | 0.2 | 0.5 | other | other type of curve fit |  |  |  | Yes | other source | 120 | Other, Al2p = 72.87 | Conductor | Reliable, with one-point correction of energy scale | monolayer |  |  | 300 | Good | 1 ML Ba/Al(111).
Ba | 4d3/2 | 92.1 | BaCO3 | barium carbonate | Sosulnikov M.I., Teterin Y.A. | Doklady AN SSSR 317, 418 (1991) | Adequate | 0.1 |  |  | data | 1.3 |  |  | Yes | Al |  | Au4f7 = 84.00 | Adventitious carbon | Reliable, with one-point correction of energy scale | annealed, scraped, thin film |  |  | 300 | Adequate | The sample was annealed at 600 K.
Ba | 4d3/2 | 91.1 | BaO | barium oxide | Sosulnikov M.I., Teterin Y.A. | Doklady AN SSSR 317, 418 (1991) | Adequate | 0.1 |  |  | data | 1.3 |  |  | Yes | Al |  | Au4f7 = 84.00 | Adventitious carbon | Reliable, with one-point correction of energy scale | annealed, scraped, solid sample mounted on tape, thermal oxide |  |  | 300 | Adequate | The sample was annealed at 600 K.
Ba | 4d3/2 | 92.8 | Ba | barium | Hill D.M., Meyer III H.M., Weaver J.H. | Surf. Sci. 225, 63 (1990) | Adequate |  | 0.6 |  | data | 0.9 |  |  | Yes | Al |  | Au,Cu = 84.00,932.67 ; AuFL | Conductor | Reliable, with two-point correction of energy scale | thin film, vapor deposited |  |  | 300 | Adequate | Film thickness was 300 A.
Ba | 4d3/2 | 91 | Ba | barium | Sosulnikov M.I., Teterin Y.A. | Doklady AN SSSR 317, 418 (1991) | Adequate | 0.1 |  |  | data | 0.9 |  |  | Yes | Al |  | Au4f7 = 84.00 | Conductor | Reliable, with one-point correction of energy scale | annealed, scraped |  |  | 300 | Adequate | The sample was annealed at 600 K.
Ba | 4d3/2 | 92.8 | Ba | barium | Jacobi K., Astaldi C., Frick B., Geng P. | Phys. Rev. B 36, 3079 (1987) | Adequate | 0.2 | 0.5 | other | other type of curve fit |  |  |  | Yes | other source | 120 | Other, Al2p = 72.87 | Conductor | Reliable, with one-point correction of energy scale |  |  |  | 300 | Good
Ba | 4d5/2 | 90.4 | Ba | barium | Van Doveren H., Verhoeven J.A.Th. | J. Electron Spectrosc. Relat. Phenom. 21, 265 (1980) | [8 empty] | No |  |  | Au | Conductor | Reliable, with two-point correction of energy scale | vapor deposited
Ba | 4d5/2 | 90.2 | Ba | barium | Koenig M.F., Grant J.T. | Appl. Surf. Sci. 20, 481 (1985) | [8 empty] | No |  |  | Au4f7=83.9,Cu2p3=932.7 | Conductor | Reliable | vapor deposited
Ba | 4d5/2 | 88.3 | Ba | barium | Sosulnikov M.I., Teterin Y.A. | Doklady AN SSSR 317, 418 (1991) | Adequate | 0.1 |  |  | data | 0.9 |  |  | Yes | Al |  | Au4f7 = 84.00 | Conductor | Reliable, with one-point correction of energy scale | annealed, scraped |  |  | 300 | Adequate | The sample was annealed at 600 K.
Ba | 4d5/2 | 90.15 | Ba | barium | Hill D.M., Meyer III H.M., Weaver J.H. | Surf. Sci. 225, 63 (1990) | Adequate |  | 0.6 |  | data |  |  |  | Yes | Al |  | Au,Cu = 84.00,932.67 ; AuFL | Conductor | Reliable, with two-point correction of energy scale | thin film, vapor deposited |  |  | 300 | Adequate | Film thickness was 300 A.
Ba | 4d5/2 | 89.8 | BaO | barium oxide | Koenig M.F., Grant J.T. | Appl. Surf. Sci. 20, 481 (1985) | [8 empty] | No |  |  | Au4f7=83.9,Cu2p3=932.7 | Conductor | Reliable | thin film
Ba | 4d5/2 | 89.9 | BaO | barium oxide | Van Doveren H., Verhoeven J.A.Th. | J. Electron Spectrosc. Relat. Phenom. 21, 265 (1980) | [8 empty] | No |  |  | Au | Conductor | Reliable, with two-point correction of energy scale | reacted film
Ba | 4d5/2 | 88.4 | BaO | barium oxide | Sosulnikov M.I., Teterin Y.A. | Doklady AN SSSR 317, 418 (1991) | Adequate | 0.1 |  |  | data | 1.3 |  |  | Yes | Al |  | Au4f7 = 84.00 | Adventitious carbon | Reliable, with one-point correction of energy scale | annealed, scraped, solid sample mounted on tape, thermal oxide |  |  | 300 | Adequate | The sample was annealed at 600 K.
Ba | 4d5/2 | 90.1 | Ba | barium | Jacobi K., Astaldi C., Frick B., Geng P. | Phys. Rev. B 36, 3079 (1987) | Adequate | 0.2 | 0.5 | other | other type of curve fit |  |  |  | Yes | other source | 120 | Other, Al2p = 72.87 | Conductor | Reliable, with one-point correction of energy scale |  |  |  | 300 | Good
Ba | 4d5/2 | 89.4 | BaCO3 | barium carbonate | Sosulnikov M.I., Teterin Y.A. | Doklady AN SSSR 317, 418 (1991) | Adequate | 0.1 |  |  | data | 1.3 |  |  | Yes | Al |  | Au4f7 = 84.00 | Adventitious carbon | Reliable, with one-point correction of energy scale | annealed, scraped, thin film |  |  | 300 | Adequate | The sample was annealed at 600 K.
Ba | 4d5/2 | 90.1 | Ba/Al | barium/aluminum | Jacobi K., Astaldi C., Frick B., Geng P. | Phys. Rev. B 36, 3079 (1987) | Adequate | 0.2 | 0.5 | other | other type of curve fit |  |  |  | Yes | other source | 120 | Other, Al2p = 72.87 | Conductor | Reliable, with one-point correction of energy scale | monolayer |  |  | 300 | Good | 1 ML Ba/Al(111).
Ba | 4d5/2 | 84.5 | BaF2/Au | barium difluoride/gold | Ichikawa K., Aita O., Aoki K., Kamada M., Tsutsumi K. | Phys. Rev. B 45, 3221 (1992) | Adequate |  |  |  | data |  |  |  | Yes | other source | 120.5 |  | Valence band minimum | Reliable (reported energy within 300 eV of a reference energy) | thin film, vapor deposited |  |  | 300 | Adequate | 100 A BaF2/Au. The thickness was measured using a quartz-crystal thickness monitor.
Ba | 4d5/2 | 88.5 | Ba(CuO2)2.nH2O | barium bis(dioxocuprate) hydrate | Teterin Y.A., Sosulnikov M.I., Ozhogin V.I., Senchenkova T.M., Tolmacheva N.S., and Shustov L.D. | Physica C 185, 837 (1991) | Adequate |  |  | Linear | data |  |  |  | Yes | Al |  | Au4f7 = 84.00 | Adventitious carbon | Reliable, with one-point correction of energy scale | exchangable, scraped |  |  | 300 | Adequate | Ba(CuO2)2.nH2O was produced by exchange reaction between NaCuO2 and BaCl2 in strong alkaline solution of NaOH.
Ba | 4d5/2 | 90.35 | Ba/Si | barium/silicon | Weijs P.J.W., Fuggle J.C., van der Heide P.A.M. | Surf. Sci. 260, 97 (1992) | Adequate |  |  |  | data |  |  |  | No | Al |  | FL = Fermi level | Conductor | Reliable (reported energy within 300 eV of a reference energy) | multilayer, reacted, thin layer, vapor deposited | X-ray Photoelectron Spectroscopy | Low-energy Electron Diffraction | 300 | Adequate | 5 ML Ba/n-type As-doped Si(100)-(2x1). Thesubstrate was cleaned by etching in a 1% HF in water solution, followed by mild Ar+ ion bombardment and annealing by direct current flow through the sample.
Ba | 4d5/2 | 90.35 | Ba/Si | barium/silicon | Weijs P.J.W., van Acker J.F., Fuggle J.C., van der Heide P.A.M., Haak H., and Horn K. | Surf. Sci. 260, 102 (1992) | Adequate |  | 0.5 |  | data |  |  |  | Yes | other source | 120 | FL = Fermi level | Conductor | Reliable (reported energy within 300 eV of a reference energy) | multilayer, reacted, thin layer, vapor deposited | X-ray Photoelectron Spectroscopy | Low-energy Electron Diffraction | 300 | Adequate | 5 ML Ba/n-type As-doped Si(100)-(2x1). Thesubstrate was cleaned by etching in a 1% HF in water solution, followed by mild Ar+ ion bombardment and annealing by direct current flow through the sample.
Ba | 4d5/2 | 91.4 | Ba/Si | barium/silicon | Weijs P.J.W., van Acker J.F., Fuggle J.C., van der Heide P.A.M., Haak H., and Horn K. | Surf. Sci. 260, 102 (1992) | Adequate |  | 0.5 |  | data |  |  |  | Yes | other source | 120 | FL = Fermi level | Conductor | Reliable (reported energy within 300 eV of a reference energy) | reacted, surface coverage from 0ML to 1ML (0ML < coverage < 1ML), thin layer, vapor deposited | X-ray Photoelectron Spectroscopy | Low-energy Electron Diffraction | 300 | Adequate | 0.1 ML Ba/n-type As-doped Si(100)-(2x1). Thesubstrate was cleaned by etching in a 1% HF in water solution, followed by mild Ar+ ion bombardment and annealing by direct current flow through the sample.
Ba | 4d5/2 | 90.7 | O2/Ba/Al | oxygen/barium/aluminum | Jacobi K., Astaldi C., Frick B., Geng P. | Phys. Rev. B 36, 3079 (1987) | Adequate | 0.2 | 0.5 | other | other type of curve fit |  |  |  | Yes | other source | 120 | Other, Al2p = 72.87 | Conductor | Reliable, with one-point correction of energy scale | reacted |  |  | 300 | Good | 1 L O2/1 ML Ba/Al(111).
Ba | 4d5/2 | 88.2 | EuBa2Cu3O7-x | europium barium copper oxides | List R.S., Arko A.J., Fisk Z., Cheong S.-W., Condradson S.D., et al. | Phys. Rev. B 38, 11966 (1988) | Adequate |  |  |  | data |  |  |  | No | other source | 100 | FL | Conductor | Reliable (reported energy within 300 eV of a reference energy) | crystal |  |  | 20 | Adequate | A superconductor. Tc=92 K. The single crystals were grown from molten melt flux.
Ba | 4d5/2 | 87.8 | BaBr2 | barium dibromide | Kamada M., Ichikawa K., Aita O. | Phys. Rev. B 47, 3511 (1993) | Adequate |  |  |  | data |  |  |  | Yes | other source | 110 |  | Valence band minimum | Reliable (reported energy within 300 eV of a reference energy) | vapor deposited |  |  | 300 | Adequate
Ba | 4d5/2 | 87 | BaCl2 | barium dichloride | Kamada M., Ichikawa K., Aita O. | Phys. Rev. B 47, 3511 (1993) | Adequate |  |  |  | data |  |  |  | Yes | other source | 110 |  | Valence band minimum | Reliable (reported energy within 300 eV of a reference energy) | vapor deposited |  |  | 300 | Adequate
Ba | 4d5/2 | 89.5 | O2/Ba | oxygen/barium | Jacobi K., Astaldi C., Frick B., Geng P. | Phys. Rev. B 36, 3079 (1987) | Adequate | 0.2 | 0.5 | other | other type of curve fit |  |  |  | Yes | other source | 120 | Other, Al2p = 72.87 | Conductor | Reliable, with one-point correction of energy scale | oxygen pressure |  |  | 300 | Good | 2.4 L O2/Ba.
Ba | 4d5/2 | 90.5 | BaTiO3 | barium titanate | Hudson L.T., Kurtz R.L., Robey S.W., Temple D., Stockbauer R.L. | Phys. Rev. B 47, 10832 (1993) | Adequate |  | 1 | Linear | Gaussian |  |  |  | Yes | other source | 130 | Au4f7 = 84.00 | Conductor | Reliable (reported energy within 300 eV of a reference energy) | annealed, crystal, heated, reduced, vacuum cleaved |  | X-ray Diffraction | >370 | Adequate | The sample was heated to 870 - 1170 K for about 10 min to create a carrier concentration of up to ~ 1E17 cm-3. The energy is referenced from the Fermi level, which due to reduction of the sample, is pinned at the top of the band gap. Branching ratio = 0.5
Ba | 4d5/2 | 90.1 | Ba0.4C60 | barium carbon (Ba0.4C60) | Knupfer M., Stepniak F., Weaver J.H. | Phys. Rev. B 49, 7620 (1994) | Adequate |  |  |  | data |  |  |  | No | other source | 132 | FL = Fermi level | Conductor | Reliable (reported energy within 300 eV of a reference energy) | annealed, fullerene, thin film, vapor deposited and heated |  |  | 300 | Adequate | The ~ 200 A thick C60 film was grown on Pt substrate at 450 K. Ba doping was done at 500 K. The sample was annealed at 500 K for 10 min.
Ba | 4d5/2 | 87.8 | Hg0.7Ba2.4CaCu2O8 | mercury barium calcium copper octaoxide | Vasquez R.P., Rupp M., Gupta A., Tsuei C.C. | Phys. Rev. B 51, 15657 (1995) | Adequate |  |  |  | data | 1.1 |  |  | Yes | Al |  | FL = Fermi level | Conductor | Reliable (reported energy within 300 eV of a reference energy) | chemically etched, thin film | X-ray Photoelectron Spectroscopy |  | 300 | Good | FAT mode. Tc = 123 K.
Ba | 4d5/2 | 90.1 | Ba0.2C60 | barium carbon (Ba0.2C60) | Knupfer M., Stepniak F., Weaver J.H. | Phys. Rev. B 49, 7620 (1994) | Adequate |  |  |  | data |  |  |  | No | other source | 132 | FL = Fermi level | Conductor | Reliable (reported energy within 300 eV of a reference energy) | annealed, fullerene, thin film, vapor deposited and heated |  |  | 300 | Adequate | The ~ 200 A thick C60 film was grown on Pt substrate at 450 K. Ba doping was done at 500 K. The sample was annealed at 500 K for 10 min.
Ba | 4d5/2 | 90.1 | Ba0.6C60 | barium carbon (Ba0.6C60) | Knupfer M., Stepniak F., Weaver J.H. | Phys. Rev. B 49, 7620 (1994) | Adequate |  |  |  | data |  |  |  | No | other source | 132 | FL = Fermi level | Conductor | Reliable (reported energy within 300 eV of a reference energy) | annealed, fullerene, thin film, vapor deposited and heated |  |  | 300 | Adequate | The ~ 200 A thick C60 film was grown on Pt substrate at 450 K. Ba doping was done at 500 K. The sample was annealed at 500 K for 10 min.
Ba | 4d5/2 | 89.2 | BaTiO3 | barium titanate | Hudson L.T., Kurtz R.L., Robey S.W., Temple D., Stockbauer R.L. | Phys. Rev. B 47, 10832 (1993) | Adequate |  | 1 |  | Gaussian |  |  |  | Yes | other source | 130 | Au4f7 = 84.00 | Conductor | Reliable (reported energy within 300 eV of a reference energy) | annealed, crystal, heated, reduced, vacuum cleaved |  | X-ray Diffraction | >370 | Good | The sample was heated to 870 - 1170 K for about 10 min to create a carier concentration of up to ~ 1E17 cm-3. The energy is referenced from the Fermi level, which due to reduction of the sample, is pinned at the top of the band gap. Branching ratio = 0.59
Ba | 4p3/2 | 177.7 | BaCO3 | barium carbonate | Sosulnikov M.I., Teterin Y.A. | Doklady AN SSSR 317, 418 (1991) | Adequate | 0.1 |  |  | data | 1.8 |  |  | Yes | Al |  | Au4f7 = 84.00 | Adventitious carbon | Reliable, with one-point correction of energy scale | annealed, scraped, thin film |  |  | 300 | Adequate | The sample was annealed at 600 K.
Ba | 4p3/2 | 176.9 | BaO | barium oxide | Sosulnikov M.I., Teterin Y.A. | Doklady AN SSSR 317, 418 (1991) | Adequate | 0.1 |  |  | data | 1.8 |  |  | Yes | Al |  | Au4f7 = 84.00 | Adventitious carbon | Reliable, with one-point correction of energy scale | annealed, scraped, solid sample mounted on tape, thermal oxide |  |  | 300 | Adequate | The sample was annealed at 600 K.
Ba | 4p3/2 | 177 | Ba | barium | Sosulnikov M.I., Teterin Y.A. | Doklady AN SSSR 317, 418 (1991) | Adequate | 0.1 |  |  | data | 1.8 |  |  | Yes | Al |  | Au4f7 = 84.00 | Adventitious carbon | Reliable, with one-point correction of energy scale | annealed, scraped |  |  | 300 | Adequate | The sample was annealed at 600 K.
Ba | 4s | 251.9 | Ba | barium | Sosulnikov M.I., Teterin Y.A. | Doklady AN SSSR 317, 418 (1991) | Adequate | 0.1 |  |  | data | 3 |  |  | Yes | Al |  | Au4f7 = 84.00 | Adventitious carbon | Reliable, with one-point correction of energy scale | annealed, scraped |  |  | 300 | Adequate | The sample was annealed at 600 K.
Ba | 4s | 251.9 | BaO | barium oxide | Sosulnikov M.I., Teterin Y.A. | Doklady AN SSSR 317, 418 (1991) | Adequate | 0.1 |  |  | data | 3.4 |  |  | Yes | Al |  | Au4f7 = 84.00 | Adventitious carbon | Reliable, with one-point correction of energy scale | annealed, scraped, solid sample mounted on tape, thermal oxide |  |  | 300 | Adequate | The sample was annealed at 600 K.
Ba | 4s | 252.8 | BaCO3 | barium carbonate | Sosulnikov M.I., Teterin Y.A. | Doklady AN SSSR 317, 418 (1991) | Adequate | 0.1 |  |  | data | 3.2 |  |  | Yes | Al |  | Au4f7 = 84.00 | Adventitious carbon | Reliable, with one-point correction of energy scale | annealed, scraped, thin film |  |  | 300 | Adequate | The sample was annealed at 600 K.
Ba | 5p | 14.6 | BaO/W | barium(II) oxide/tungsten | Mueller D., Shih A. | J. Vac. Sci. Technol. A 6, 1067 (1988) | Adequate |  |  | other | Gaussian |  |  |  | Yes | other source | 50 | FL | Conductor | Reliable (reported energy within 300 eV of a reference energy) | adsorbed, crystal, multilayer structure, reacted film |  | Low-energy Electron Diffraction | 300 | Good | (R2xR2)R45 BaO/W(001).
Ba | 5p | 16.6 | CO2/BaO/W | carbon dioxide/barium(II) oxide/tungsten | Mueller D., Shih A. | J. Vac. Sci. Technol. A 6, 1067 (1988) | Adequate |  |  | other | Gaussian |  |  |  | Yes | other source | 50 | FL | Conductor | Reliable (reported energy within 300 eV of a reference energy) | adsorbed, multilayer structure, reacted film |  | Low-energy Electron Diffraction | 300 | Good | 100 L CO2/(R2xR2)R45 BaO/W(001).
Ba | 5p | 14.8 | CO2/BaO/W | carbon dioxide/barium(II) oxide/tungsten | Mueller D., Shih A. | J. Vac. Sci. Technol. A 6, 1067 (1988) | Adequate |  |  | other | Gaussian |  |  |  | Yes | other source | 50 | FL | Conductor | Reliable (reported energy within 300 eV of a reference energy) | adsorbed, multilayer structure, reacted film |  | Low-energy Electron Diffraction | 300 | Good | 100 L CO2/(R2xR2)R45 BaO/W(001).
Ba | 5p | 16.5 | O2/BaO/W | oxygen/barium(II) oxide/tungsten | Mueller D., Shih A. | J. Vac. Sci. Technol. A 6, 1067 (1988) | Adequate |  |  | other | Gaussian |  |  |  | Yes | other source | 50 | FL | Conductor | Reliable (reported energy within 300 eV of a reference energy) | adsorbed, multilayer structure, oxygen pressure, oxidizing atmosphere, reacted film |  | Low-energy Electron Diffraction | 300 | Good | 1 ML O2/(R2xR2)R45 BaO/W(001).
Ba | 5p | 14.5 | O2/BaO/W | oxygen/barium(II) oxide/tungsten | Mueller D., Shih A. | J. Vac. Sci. Technol. A 6, 1067 (1988) | Adequate |  |  | other | Gaussian |  |  |  | Yes | other source | 50 | FL | Conductor | Reliable (reported energy within 300 eV of a reference energy) | adsorbed, multilayer structure, oxygen pressure, oxidizing atmosphere, reacted film |  | Low-energy Electron Diffraction | 300 | Good | 1 ML O2/(R2xR2)R45 BaO/W(001).
Ba | 5p | 16.5 | H2O/BaO/W | water/barium(II) oxide/tungsten | Mueller D., Shih A. | J. Vac. Sci. Technol. A 6, 1067 (1988) | Adequate |  |  | other | Gaussian |  |  |  | Yes | other source | 50 | FL | Conductor | Reliable (reported energy within 300 eV of a reference energy) | adsorbed, multilayer structure, reacted film |  | Low-energy Electron Diffraction | 300 | Good | 3 L H2O/(R2xR2)R45 BaO/W(001).
Ba | 5p | 14.7 | H2O/BaO/W | water/barium(II) oxide/tungsten | Mueller D., Shih A. | J. Vac. Sci. Technol. A 6, 1067 (1988) | Adequate |  |  | other | Gaussian |  |  |  | Yes | other source | 50 | FL | Conductor | Reliable (reported energy within 300 eV of a reference energy) | adsorbed, multilayer structure, reacted film |  | Low-energy Electron Diffraction | 300 | Good | 3 L H2O/(R2xR2)R45 BaO/W(001).
Ba | 5p | 15.5 | BaTiO3 | barium titanate | Hudson L.T., Kurtz R.L., Robey S.W., Temple D., Stockbauer R.L. | Phys. Rev. B 47, 1174 (1993) | Good | 0.2 |  | other | Gaussian |  |  |  | No | other source | 130 | Au4f7 = 84.00 | Conductor | Reliable (reported energy within 300 eV of a reference energy) | annealed, cleaved crystal, crystal, heated, vacuum cleaved |  | X-ray Diffraction | 300, 440 | Good | Cubic BaTiO3 and tetragonal BaTiO3, the sample temperatures were 440 K and 300 K, respectively. The samples were annealed (T = 900 K, time = 5 min) and had a carrier concentration of 1E17 cm-3.
Ba | 5p1/2 | 13.6 | BaCl2 | barium dichloride | Kamada M., Ichikawa K., Aita O. | Phys. Rev. B 47, 3511 (1993) | Adequate |  |  |  | data |  |  |  | Yes | other source | 110 |  | Valence band minimum | Reliable (reported energy within 300 eV of a reference energy) | vapor deposited |  |  | 300 | Adequate
Ba | 5p1/2 | 16.5 | O2/Ba | oxygen/barium | Jacobi K., Astaldi C., Frick B., Geng P. | Phys. Rev. B 36, 3079 (1987) | Adequate | 0.2 | 0.4 |  | other type of curve fit |  |  |  | Yes | other source | 72 | Other, Al2p = 72.87 | Conductor | Reliable, with one-point correction of energy scale | oxygen pressure |  |  | 300 | Good | 8.4 L O2/Ba.
Ba | 5p1/2 | 14.3 | BaBr2 | barium dibromide | Kamada M., Ichikawa K., Aita O. | Phys. Rev. B 47, 3511 (1993) | Adequate |  |  |  | data |  |  |  | Yes | other source | 110 |  | Valence band minimum | Reliable (reported energy within 300 eV of a reference energy) | vapor deposited |  |  | 300 | Adequate
Ba | 5p1/2 | 17.6 | O2/Ba/Al | oxygen/barium/aluminum | Jacobi K., Astaldi C., Frick B., Geng P. | Phys. Rev. B 36, 3079 (1987) | Adequate | 0.2 | 0.4 | other | other type of curve fit |  |  |  | Yes | other source | 72 | Other, Al2p = 72.87 | Conductor | Reliable, with one-point correction of energy scale | reacted |  |  | 300 | Good | 1 L O2/1 ML Ba/Al(111).
Ba | 5p1/2 | 16.8 | O2/Ba | oxygen/barium | Jacobi K., Astaldi C., Frick B., Geng P. | Phys. Rev. B 36, 3079 (1987) | Adequate | 0.2 | 0.4 | other | other type of curve fit |  |  |  | Yes | other source | 72 | Other, Al2p = 72.87 | Conductor | Reliable, with one-point correction of energy scale | oxygen pressure |  |  | 300 | Good | 2.4 L O2/Ba.
Ba | 5p1/2 | 11.2 | BaF2/Au | barium difluoride/gold | Ichikawa K., Aita O., Aoki K., Kamada M., Tsutsumi K. | Phys. Rev. B 45, 3221 (1992) | Adequate |  |  |  | data |  |  |  | Yes | other source | 120.5 |  | Valence band minimum | Reliable (reported energy within 300 eV of a reference energy) | thin film, vapor deposited |  |  | 300 | Adequate | 100 A BaF2/Au. The thickness was measured using a quartz-crystal thickness monitor.
Ba | 5p1/2 | 16.9 | Ba/Al | barium/aluminum | Jacobi K., Astaldi C., Frick B., Geng P. | Phys. Rev. B 36, 3079 (1987) | Adequate | 0.2 | 0.2 | other | other type of curve fit |  |  |  | Yes | other source | 41 | Other, Al2p = 72.87 | Conductor | Reliable, with one-point correction of energy scale | monolayer |  |  | 300 | Good | 1 ML Ba/Al(111).
Ba | 5p1/2 | 14.8 | EuBa2Cu3O7-x | europium barium copper oxides | List R.S., Arko A.J., Fisk Z., Cheong S.-W., Condradson S.D., et al. | Phys. Rev. B 38, 11966 (1988) | Adequate |  |  |  | data |  |  |  | No | other source | 100 | FL | Conductor | Reliable (reported energy within 300 eV of a reference energy) | crystal |  |  | 20 | Adequate | A superconductor. Tc=92 K. The single crystals were grown from molten melt flux.
Ba | 5p1/2 | 16.4 | BaCO3 | barium carbonate | Sosulnikov M.I., Teterin Y.A. | Doklady AN SSSR 317, 418 (1991) | Adequate | 0.1 |  |  | data |  |  |  | Yes | Al |  | Au4f7 = 84.00 | Adventitious carbon | Reliable, with one-point correction of energy scale | annealed, scraped, thin film |  |  | 300 | Adequate | The sample was annealed at 600 K.
Ba | 5p1/2 | 15.1 | BaO | barium oxide | Sosulnikov M.I., Teterin Y.A. | Doklady AN SSSR 317, 418 (1991) | Adequate | 0.1 |  |  | data |  |  |  | Yes | Al |  | Au4f7 = 84.00 | Adventitious carbon | Reliable, with one-point correction of energy scale | annealed, scraped, solid sample mounted on tape, thermal oxide |  |  | 300 | Adequate | The sample was annealed at 600 K.
Ba | 5p1/2 | 15.1 | Ba | barium | Sosulnikov M.I., Teterin Y.A. | Doklady AN SSSR 317, 418 (1991) | Adequate | 0.1 |  |  | data |  |  |  | Yes | Al |  | Au4f7 = 84.00 | Conductor | Reliable, with one-point correction of energy scale | annealed, scraped |  |  | 300 | Adequate | The sample was annealed at 600 K.
Ba | 5p1/2 | 17.1 | Ba | barium | Jacobi K., Astaldi C., Frick B., Geng P. | Phys. Rev. B 36, 3079 (1987) | Adequate | 0.2 | 0.4 |  | other type of curve fit |  |  |  | Yes | other source | 72 | Other, Al2p = 72.87 | Conductor | Reliable, with one-point correction of energy scale |  |  |  | 300 | Good
Ba | 5p3/2 | 14.9 | Ba | barium | Jacobi K., Astaldi C., Frick B., Geng P. | Phys. Rev. B 36, 3079 (1987) | Adequate | 0.2 | 0.4 | other | other type of curve fit |  |  |  | Yes | other source | 72 | Other, Al2p = 72.87 | Conductor | Reliable, with one-point correction of energy scale |  |  |  | 300 | Good
Ba | 5p3/2 | 15.4 | Ba | barium | Jacobi K., Astaldi C., Frick B., Geng P. | Phys. Rev. B 36, 3079 (1987) | Adequate | 0.2 | 0.4 | other | other type of curve fit |  |  |  | Yes | other source | 72 | Other, Al2p=72.87 | Conductor | Reliable, with one-point correction of energy scale | polycrystalline, thin film, vapor deposited |  |  | 300 | Good
Ba | 5p3/2 | 13 | Ba | barium | Sosulnikov M.I., Teterin Y.A. | Doklady AN SSSR 317, 418 (1991) | Adequate | 0.1 |  |  | data |  |  |  | Yes | Al |  | Au4f7 = 84.00 | Conductor | Reliable, with one-point correction of energy scale | annealed, scraped |  |  | 300 | Adequate | The sample was annealed at 600 K.
Ba | 5p3/2 | 13 | BaO | barium oxide | Sosulnikov M.I., Teterin Y.A. | Doklady AN SSSR 317, 418 (1991) | Adequate | 0.1 |  |  | data |  |  |  | Yes | Al |  | Au4f7 = 84.00 | Adventitious carbon | Reliable, with one-point correction of energy scale | annealed, scraped, solid sample mounted on tape, thermal oxide |  |  | 300 | Adequate | The sample was annealed at 600 K.
Ba | 5p3/2 | 14.3 | BaCO3 | barium carbonate | Sosulnikov M.I., Teterin Y.A. | Doklady AN SSSR 317, 418 (1991) | Adequate | 0.1 |  |  | data |  |  |  | Yes | Al |  | Au4f7 = 84.00 | Adventitious carbon | Reliable, with one-point correction of energy scale | annealed, scraped, thin film |  |  | 300 | Adequate | The sample was annealed at 600 K.
Ba | 5p3/2 | 12.6 | EuBa2Cu3O7-x | europium barium copper oxides | List R.S., Arko A.J., Fisk Z., Cheong S.-W., Condradson S.D., et al. | Phys. Rev. B 38, 11966 (1988) | Adequate |  |  |  | data |  |  |  | No | other source | 100 | FL | Conductor | Reliable (reported energy within 300 eV of a reference energy) | crystal |  |  | 20 | Adequate | A superconductor. Tc=92 K. The single crystals were grown from molten melt flux.
Ba | 5p3/2 | 15 | Ba/Al | barium/aluminum | Jacobi K., Astaldi C., Frick B., Geng P. | Phys. Rev. B 36, 3079 (1987) | Adequate | 0.2 | 0.5 | other | other type of curve fit |  |  |  | Yes | other source | 41 | Other, Al2p = 72.87 | Conductor | Reliable, with one-point correction of energy scale | monolayer |  |  | 300 | Good | 1 ML Ba/Al(111).
Ba | 5p3/2 | 15.7 | O2/Ba/Al | oxygen/barium/aluminum | Jacobi K., Astaldi C., Frick B., Geng P. | Phys. Rev. B 36, 3079 (1987) | Adequate | 0.2 | 0.5 | other | other type of curve fit |  |  |  | Yes | other source | 120 | Other, Al2p = 72.87 | Conductor | Reliable, with one-point correction of energy scale | reacted |  |  | 300 | Good | 1 L O2/1 ML Ba/Al(111).
Ba | 5p3/2 | 9.5 | BaF2/Au | barium difluoride/gold | Ichikawa K., Aita O., Aoki K., Kamada M., Tsutsumi K. | Phys. Rev. B 45, 3221 (1992) | Adequate |  |  |  | data |  |  |  | Yes | other source | 120.5 |  | Valence band minimum | Reliable (reported energy within 300 eV of a reference energy) | thin film, vapor deposited |  |  | 300 | Adequate | 100 A BaF2/Au. The thickness was measured using a quartz-crystal thickness monitor.
Ba | 5p3/2 | 14.5 | O2/Ba | oxygen/barium | Jacobi K., Astaldi C., Frick B., Geng P. | Phys. Rev. B 36, 3079 (1987) | Adequate | 0.2 | 0.4 | other | other type of curve fit |  |  |  | Yes | other source | 72 | Other, Al2p = 72.87 | Conductor | Reliable, with one-point correction of energy scale | oxygen pressure |  |  | 300 | Good | 8.4 L O2/Ba.
Ba | 5p3/2 | 14.8 | O2/Ba | oxygen/barium | Jacobi K., Astaldi C., Frick B., Geng P. | Phys. Rev. B 36, 3079 (1987) | Adequate | 0.2 | 0.4 | other | other type of curve fit |  |  |  | Yes | other source | 72 | Other, Al2p = 72.87 | Conductor | Reliable, with one-point correction of energy scale | oxygen pressure |  |  | 300 | Good | 2.4 L O2/Ba.
Ba | 5p3/2 | 12.2 | BaBr2 | barium dibromide | Kamada M., Ichikawa K., Aita O. | Phys. Rev. B 47, 3511 (1993) | Adequate |  |  |  | data |  |  |  | Yes | other source | 110 |  | Valence band minimum | Reliable (reported energy within 300 eV of a reference energy) | vapor deposited |  |  | 300 | Adequate
Ba | 5p3/2 | 11.4 | BaCl2 | barium dichloride | Kamada M., Ichikawa K., Aita O. | Phys. Rev. B 47, 3511 (1993) | Adequate |  |  |  | data |  |  |  | Yes | other source | 110 |  | Valence band minimum | Reliable (reported energy within 300 eV of a reference energy) | vapor deposited |  |  | 300 | Adequate
Ba | 5p3/2 | 15.4 | BaTiO3 | barium titanate | Hudson L.T., Kurtz R.L., Robey S.W., Temple D., Stockbauer R.L. | Phys. Rev. B 47, 10832 (1993) | Adequate |  | 0.4 | Linear | Gaussian |  |  |  | Yes | other source | 34 | Au4f7 = 84.00 | Conductor | Reliable (reported energy within 300 eV of a reference energy) | annealed, crystal, heated, reduced, vacuum cleaved |  | X-ray Diffraction | >370 | Adequate | The sample was heated to 870 - 1170 K for about 10 min to create a carrier concentration of up to ~ 1E17 cm-3. The energy is referenced from the Fermi level, which due to reduction of the sample, is pinned at the top of the band gap. Branching ratio = 0.6
Ba | 5p3/2 | 14.3 | BaTiO3 | barium titanate | Hudson L.T., Kurtz R.L., Robey S.W., Temple D., Stockbauer R.L. | Phys. Rev. B 47, 10832 (1993) | Adequate |  | 0.4 | Linear | Gaussian |  |  |  | Yes | other source | 34 | Au4f7 = 84.00 | Conductor | Reliable (reported energy within 300 eV of a reference energy) | annealed, crystal, heated, reduced, vacuum cleaved |  | X-ray Diffraction | >370 | Good | The sample was heated to 870 - 1170 K for about 10 min to create a carier concentration of up to ~ 1E17 cm-3. The energy is referenced from the Fermi level, which due to reduction of the sample, is pinned at the top of the band gap. Branching ratio = 0.63
Ba | 5p3/2 | 12.6 | Hg0.7Ba2.4CaCu2O8 | mercury barium calcium copper octaoxide | Vasquez R.P., Rupp M., Gupta A., Tsuei C.C. | Phys. Rev. B 51, 15657 (1995) | Adequate |  |  |  | data | 1.2 |  |  | Yes | Al |  | FL = Fermi level | Conductor | Reliable (reported energy within 300 eV of a reference energy) | chemically etched, thin film | X-ray Photoelectron Spectroscopy |  | 300 | Good | FAT mode. Tc = 123 K.
Ba | 5p3/2 | 12.4 | YBa2Cu3O6.1 | yttrium dibarium tricopper oxides | Hartmann A., Russell G.J., Matthews D.N., Cochrane J.W. | Surf. Interface Anal. 24, 657 (1996) | Adequate | 0.2 |  |  | data |  |  |  | No | Al |  |  | Adventitious carbon | Reliable (reported energy within 300 eV of a reference energy) | cleaved crystal, crystal, heated and cooled, oxygen pressure, oxidizing atmosphere |  | X-ray Diffraction | 300 | Adequate | The crystal was vacuum annealed (T = 823 K, time = 24 h). FAT mode.
Ba | 5p3/2 | 12.7 | NdBa2Cu3O6.1 | neodymium dibarium tricopper oxides | Hartmann A., Russell G.J., Matthews D.N., Cochrane J.W. | Surf. Interface Anal. 24, 657 (1996) | Adequate | 0.2 |  |  | data |  |  |  | No | Al |  |  | Adventitious carbon | Reliable (reported energy within 300 eV of a reference energy) | cleaved crystal, crystal, heated and cooled, oxygen pressure, oxidizing atmosphere |  | X-ray Diffraction | 300 | Adequate | The crystal was vacuum annealed (T = 823 K, time = 24 h). FAT mode.
Ba | 5p3/2 | 12.9 | Nd0.5Y0.5Ba2Cu3O6 | neodymium yttrium dibarium tricopper hexaoxide | Hartmann A., Russell G.J., Matthews D.N., Cochrane J.W. | Surf. Interface Anal. 24, 657 (1996) | Adequate | 0.2 |  |  | data |  |  |  | No | Al |  |  | Adventitious carbon | Reliable (reported energy within 300 eV of a reference energy) | cleaved crystal, crystal, heated and cooled, oxygen pressure, oxidizing atmosphere |  | X-ray Diffraction | 300 | Adequate | The crystal was vacuum annealed (T = 823 K, time = 24 h). FAT mode.
Ba | 5p3/2 | 12.5 | YBa2Cu3O7 | yttrium dibarium tricopper heptaoxide | Fowler D.E., Miller D.C. | Surf. Sci. Spectra 1, 381 (1992) | Adequate | 0.2 |  | Shirley | mixed Gaussian/Lorentzian | 1.4 |  |  | Yes | Al |  | Au,Cu = 84.00,932.67 | Adventitious carbon | Reliable, with one-point correction of energy scale | cleaved crystal, crystal, vacuum cleaved | X-ray Photoelectron Spectroscopy |  | 300 | Good | The composition determined by XPS was Y0.814Ba1.480Cu2.493O4.732. FAT mode. Emis The intensity ratio of the Gaussian/Lorentzian components was 75/25.
Ba | 5s | 27 | BaCl2 | barium dichloride | Kamada M., Ichikawa K., Aita O. | Phys. Rev. B 47, 3511 (1993) | Adequate |  |  |  | data |  |  |  | Yes | other source | 110 |  | Valence band minimum | Reliable (reported energy within 300 eV of a reference energy) | vapor deposited |  |  | 300 | Adequate
Ba | 5s | 30.3 | BaTiO3 | barium titanate | Hudson L.T., Kurtz R.L., Robey S.W., Temple D., Stockbauer R.L. | Phys. Rev. B 47, 1174 (1993) | Good | 0.2 |  | other | Gaussian |  |  |  | No | other source | 130 | Au4f7 = 84.00 | Conductor | Reliable (reported energy within 300 eV of a reference energy) | annealed, cleaved crystal, crystal, heated, vacuum cleaved |  | X-ray Diffraction | 300, 440 | Good | Cubic BaTiO3 and tetragonal BaTiO3, the sample temperatures were 440 K and 300 K, respectively. The samples were annealed (T = 900 K, time = 5 min) and had a carrier concentration of 1E17 cm-3.
Ba | 5s | 27.8 | BaBr2 | barium dibromide | Kamada M., Ichikawa K., Aita O. | Phys. Rev. B 47, 3511 (1993) | Adequate |  |  |  | data |  |  |  | Yes | other source | 110 |  | Valence band minimum | Reliable (reported energy within 300 eV of a reference energy) | vapor deposited |  |  | 300 | Adequate
Ba | 5s | 29.2 | BaCO3 | barium carbonate | Sosulnikov M.I., Teterin Y.A. | Doklady AN SSSR 317, 418 (1991) | Adequate | 0.1 |  |  | data |  |  |  | Yes | Al |  | Au4f7 = 84.00 | Adventitious carbon | Reliable, with one-point correction of energy scale | annealed, scraped, thin film |  |  | 300 | Adequate | The sample was annealed at 600 K.
Ba | 5s | 28.6 | BaO | barium oxide | Sosulnikov M.I., Teterin Y.A. | Doklady AN SSSR 317, 418 (1991) | Adequate | 0.1 |  |  | data | 1.8 |  |  | Yes | Al |  | Au4f7 = 84.00 | Adventitious carbon | Reliable, with one-point correction of energy scale | annealed, scraped, solid sample mounted on tape, thermal oxide |  |  | 300 | Adequate | The sample was annealed at 600 K.
Ba | 5s | 30.4 | BaO | barium oxide | Van Doveren H., Verhoeven J.A.Th. | J. Electron Spectrosc. Relat. Phenom. 21, 265 (1980) | [8 empty] | No |  |  | Au | Conductor | Reliable, with two-point correction of energy scale | reacted film
Ba | 5s | 31 | Ba | barium | Van Doveren H., Verhoeven J.A.Th. | J. Electron Spectrosc. Relat. Phenom. 21, 265 (1980) | [8 empty] | No |  |  | Au | Conductor | Reliable, with two-point correction of energy scale | vapor deposited
Ba | 5s | 28.6 | Ba | barium | Sosulnikov M.I., Teterin Y.A. | Doklady AN SSSR 317, 418 (1991) | Adequate | 0.1 |  |  | data | 1.8 |  |  | Yes | Al |  | Au4f7 = 84.00 | Conductor | Reliable, with one-point correction of energy scale | annealed, scraped |  |  | 300 | Adequate | The sample was annealed at 600 K.
Be | 1s | 111.82 | Be | beryllium | Powell C.J. | J. Electron Spectrosc. Relat. Phenom. 185, 1 (2012) | Good | 0.06 | [17 empty] | Recommended binding energy based on an analysis of at least two independent measurements in four Handbooks. Where necessary, the binding-energy scale was recalibrated using reference values from the U.K. National Physical Laboratory.
Be | 1s | 111.6 | Be | beryllium | Hamrin K., Johansson G., Gelius U., Nordling C., Siegbahn K. | Phys. Scripta 1, 277 (1970) | [8 empty] | No |  |  | Graphite=284.3 | Conductor | Reliable, with two-point correction of energy scale
Be | 1s | 111.8 | Be | beryllium | Wagner C.D., Riggs W.M., Davis L.E., Moulder J.F., Muilenberg G.E. | Handbook of X-Ray Photoelectron Spectroscopy, Perkin-Elmer Corporation, Physical Electronics Division, Eden Prairie, Minn. 55344 (1979) | [8 empty] | No |  |  | Au,Cu | Conductor | Reliable, with two-point correction of energy scale | sputtered
Be | 1s | 111.3 | Be | beryllium | Steiner P., Hoechst H., Hufner S. | Z. Physik B 30, 129 (1978) | [8 empty] | No |  |  | FL | Conductor | Reliable
Be | 1s | 116.1 | BeF2 | beryllium difluoride | Hamrin K., Johansson G., Gelius U., Nordling C., Siegbahn K. | Phys. Scripta 1, 277 (1970) | [8 empty] | No |  |  | Graphite=284.3 | Adventitious carbon | Reliable, with two-point correction of energy scale
Be | 1s | 115.3 | BeF2 | beryllium difluoride | Nefedov V.I., Kokunov Y.V., Buslaev Y.A., Porai-koshits M.A., Gustyakova M.P., Ili'n E.G. | Zh. Neorg. Khimii 18, 931 (1973) | [8 empty] | No |  |  |  | Adventitious carbon | Reliable, with two-point correction of energy scale
Be | 1s | 114.7 | Na2BeF4 | sodium tetrafluoroberyllate(II) | Nefedov V.I., Kokunov Y.V., Buslaev Y.A., Porai-koshits M.A., Gustyakova M.P., Ili'n E.G. | Zh. Neorg. Khimii 18, 931 (1973) | [8 empty] | No |  |  |  | Adventitious carbon | Reliable, with two-point correction of energy scale
Be | 1s | 113.7 | BeO | beryllium oxide | Kohiki S., Ohmura T., Kusao K. | J. Electron Spectrosc. Relat. Phenom. 31, 85 (1983) | [8 empty] | No |  |  | Au | Ar=242.5 | Two-point correction of energy scale
Be | 1s | 113.7 | BeO | beryllium oxide | Nefedov V.I., Gati D., Dzhurinskii, B.F., Sergushin N.P., Salyn Y.V. | Zh. Neorg. Khimii 20, 2307 (1975) | [8 empty] | No |  |  | Au | Adventitious carbon | Reliable, with two-point correction of energy scale
Be | 1s | 114 | BeO | beryllium oxide | Hamrin K., Johansson G., Gelius U., Nordling C., Siegbahn K. | Phys. Scripta 1, 277 (1970) | [8 empty] | No |  |  | Graphite=284.3 | Adventitious carbon | Reliable, with two-point correction of energy scale
Be | 1s | 113.7 | BeO | beryllium oxide | Nefedov V.I., Firsov M.N., Shaplygin I.S. | J. Electron Spectrosc. Relat. Phenom. 26, 65 (1982) | [8 empty] | No |  |  |  | Adventitious carbon | Reliable, with two-point correction of energy scale
Be | 1s | 113.7 | BeMoO4 | beryllium molybdate | Nefedov V.I., Firsov M.N., Shaplygin I.S. | J. Electron Spectrosc. Relat. Phenom. 26, 65 (1982) | [8 empty] | No |  |  |  | Adventitious carbon | Reliable, with two-point correction of energy scale
Be | 1s | 113.8 | BeRh2O4 | beryllium dirhodium tetraoxide | Nefedov V.I., Firsov M.N., Shaplygin I.S. | J. Electron Spectrosc. Relat. Phenom. 26, 65 (1982) | [8 empty] | No |  |  |  | Adventitious carbon | Reliable, with two-point correction of energy scale
Be | 1s | 115.3 | NaBeF3 | sodium trifluoroberyllate(II) | Nefedov V.I., Kokunov Y.V., Buslaev Y.A., Porai-koshits M.A., Gustyakova M.P., Ili'n E.G. | Zh. Neorg. Khimii 18, 931 (1973) | [8 empty] | No |  |  |  | Adventitious carbon | Reliable, with two-point correction of energy scale
Bi | 4d5/2 | 440.1 | Bi | bismuth | Nyholm R., Berndtsson A., Martensson N. | J. Phys. 13, L1091 (1980) | [8 empty] | No |  |  | Au | Conductor | Calibration study
Bi | 4d5/2 | 440.4 | Bi | bismuth | Shalvoy R.B., Fisher G.B., Stiles P.J. | Phys. Rev. B 15, 1680 (1977) | [8 empty] | No |  |  | Au, Na1s-2p=1041.1 | Conductor | Calibration study | scraped
Bi | 4d5/2 | 440.3 | Bi | bismuth | Van Attekum P.M. Th. M., Trooster J.M. | Phys. Rev. B 20, 2335 (1979) | [8 empty] | No |  |  | Au4f7=83.97 Pd3d5=335.18 | Conductor | Calibration study | scraped
Bi | 4d5/2 | 442.8 | Bi2O3 | bismuth(III) oxide | Debies T.P., Rabalais J.W. | Chem. Phys. 20, 277 (1977) | [8 empty] | No |  |  | Au | Gold | Two-point correction of energy scale
Bi | 4d5/2 | 440 | Bi | bismuth | Ismail F.M., Hanafi Z.M. | Z. Phys. Chemie (Leipzig) 267, 667 (1986) | Adequate |  |  |  | data |  |  |  | No | Mg |  |  | Adventitious carbon | Reliable (reported energy within 300 eV of a reference energy) |  |  |  | 300 | Adequate
Bi | 4d5/2 | 442.1 | Bi2S3 | bismuth sulfide | Debies T.P., Rabalais J.W. | Chem. Phys. 20, 277 (1977) | [8 empty] | No |  |  | Au | Gold | Two-point correction of energy scale
Bi | 4d5/2 | 441.6 | Bi2Se3 | bismuth selenide | Debies T.P., Rabalais J.W. | Chem. Phys. 20, 277 (1977) | [8 empty] | No |  |  | Au | Gold | Two-point correction of energy scale
Bi | 4d5/2 | 440.4 | Bi2Te3 | bismuth(III) telluride | Debies T.P., Rabalais J.W. | Chem. Phys. 20, 277 (1977) | [8 empty] | No |  |  | Au | Gold | Two-point correction of energy scale
Bi | 4d5/2 | 441.9 | Bi2Se3 | dibismuth triselenide | Ismail F.M., Hanafi Z.M. | Z. Phys. Chemie (Leipzig) 267, 667 (1986) | Adequate |  |  |  | data |  |  |  | No | Mg |  |  | Adventitious carbon | Reliable (reported energy within 300 eV of a reference energy) | pelletized, semiconductor |  |  | 300 | Adequate
Bi | 4d5/2 | 444.8 | Bi2O3 | dibismuth trioxide | Ismail F.M., Hanafi Z.M. | Z. Phys. Chemie (Leipzig) 267, 667 (1986) | Adequate |  |  |  | data |  |  |  | No | Mg |  |  | Adventitious carbon | Reliable (reported energy within 300 eV of a reference energy) | pelletized, semiconductor |  |  | 300 | Adequate
Bi | 4d5/2 | 441.5 | Bi2Te3 | dibismuth tritelluride | Ismail F.M., Hanafi Z.M. | Z. Phys. Chemie (Leipzig) 267, 667 (1986) | Adequate |  |  |  | data |  |  |  | No | Mg |  |  | Adventitious carbon | Reliable (reported energy within 300 eV of a reference energy) | pelletized, semiconductor |  |  | 300 | Adequate
Bi | 4d5/2 | 442.7 | Bi2S3 | dibismuth trisulfide | Ismail F.M., Hanafi Z.M. | Z. Phys. Chemie (Leipzig) 267, 667 (1986) | Adequate |  |  |  | data |  |  |  | No | Mg |  |  | Adventitious carbon | Reliable (reported energy within 300 eV of a reference energy) | pelletized, semiconductor |  |  | 300 | Adequate
Bi | 4f5/2 | 164.7 | Bi2S3 | dibismuth trisulfide | Ismail F.M., Hanafi Z.M. | Z. Phys. Chemie (Leipzig) 267, 667 (1986) | Adequate |  |  |  | data |  |  |  | No | Mg |  |  | Adventitious carbon | Reliable (reported energy within 300 eV of a reference energy) | pelletized, semiconductor |  |  | 300 | Adequate
Bi | 4f5/2 | 166 | Bi2O3 | dibismuth trioxide | Ismail F.M., Hanafi Z.M. | Z. Phys. Chemie (Leipzig) 267, 667 (1986) | Adequate |  |  |  | data |  |  |  | No | Mg |  |  | Adventitious carbon | Reliable (reported energy within 300 eV of a reference energy) | pelletized, semiconductor |  |  | 300 | Adequate
Bi | 4f5/2 | 162.5 | Bi2Te3 | dibismuth tritelluride | Ismail F.M., Hanafi Z.M. | Z. Phys. Chemie (Leipzig) 267, 667 (1986) | Adequate |  |  |  | data |  |  |  | No | Mg |  |  | Adventitious carbon | Reliable (reported energy within 300 eV of a reference energy) | pelletized, semiconductor |  |  | 300 | Adequate
Bi | 4f5/2 | 164 | Bi2S3 | dibismuth trisulfide | Ettema A.R.H.F., Haas C. | J. Phys. Cond. Matter 5, 3817 (1993) | Adequate |  |  |  | data | 1.1 |  |  | No | Al |  | FL = Fermi level | Conductor | Reliable (reported energy within 300 eV of a reference energy) | annealed, crystal, pelletized, scraped |  |  | 300 | Adequate | The sample was synthesized by heating Bi with the correct molar amount of S for one week. After cooling, small crystals were selected.
Bi | 4f5/2 | 163.5 | As40Bi10Se50 | arsenic bismuth selenium alloy (40-10-50) | Kumar S., Kashyap S.C., Chopra K.L. | J. Appl. Phys. 72, 2066 (1992) | Adequate | 0.2 |  |  | data |  |  |  | No | Mg |  | Au4f7 = 84.00 | Conductor | Reliable, with one-point correction of energy scale | amorphous, thin film, vapor deposited |  | XRD/TEM | 300 | Adequate | n-type As40Bi10Se50. Bi content was determined by AES and atomic absorption spectrophotometry. FAT mode.
Bi | 4f5/2 | 163.8 | Bi4Ge20Se76 | bismuth germanium selenium alloy (4-20-76) | Kumar S., Kashyap S.C., Chopra K.L. | J. Appl. Phys. 72, 2066 (1992) | Adequate | 0.2 |  |  | data |  |  |  | No | Mg |  | Au4f7 = 84.00 | Conductor | Reliable, with one-point correction of energy scale | amorphous, thin film, vapor deposited |  | XRD/TEM | 300 | Adequate | n-type Bi4Ge20Se76. Bi content was determined by AES and atomic absorption spectrophotometry. FAT mode.
Bi | 4f5/2 | 163.5 | As40Bi4Se56 | arsenic bismuth selenium alloy (40-4-56) | Kumar S., Kashyap S.C., Chopra K.L. | J. Appl. Phys. 72, 2066 (1992) | Adequate | 0.2 |  |  | data |  |  |  | No | Mg |  | Au4f7 = 84.00 | Conductor | Reliable, with one-point correction of energy scale | amorphous, thin film, vapor deposited |  | XRD/TEM | 300 | Adequate | n-type As40Bi4Se56. Bi content was determined by AES and atomic absorption spectrophotometry. FAT mode.
Bi | 4f5/2 | 164 | BiPbRu2O6.5 | bismuth lead ruthenium oxide(BiPbRu2O6.5) | Shukla A.K., Kannan A.M., Hegde M.S., Gopalakrishnan J. | J. Power Sources 35, 163 (1991) | Adequate |  |  |  | data |  |  |  | Yes | Al |  | Au4f7 = 84.00 | Conductor | Reliable, with one-point correction of energy scale | crystal |  | X-ray Diffraction | 300 | Adequate | The sample was prepared by heating a mixture of the respective oxides in air at 1073 K for 12 hours.
Bi | 4f5/2 | 163.5 | Bi2Sr2CaCu2O8 | dibismuth distrontium calcium dicopper octaoxide | Lele P., Nigavekar A.S. | Physica C 266, 278 (1996) | Good | 0.1 |  |  | data |  |  |  | No | Al |  | Au4f7 = 84.00 | Conductor | Reliable (reported energy within 300 eV of a reference energy) | crystal, pelletized |  | X-ray Diffraction | 300 | Good | The sample was prepared by solid state reaction. Orthorhombic structure. Tc = 91
Bi | 4f5/2 | 163.4 | Bi2Se3 | dibismuth triselenide | Ismail F.M., Hanafi Z.M. | Z. Phys. Chemie (Leipzig) 267, 667 (1986) | Adequate |  |  |  | data |  |  |  | No | Mg |  |  | Adventitious carbon | Reliable (reported energy within 300 eV of a reference energy) | pelletized, semiconductor |  |  | 300 | Adequate
Bi | 4f5/2 | 163.7 | Pb/Bi2Sr2CaCu2O8 | lead/bismuth strontium calcium copper oxides | Kulkarni P., Mahamuni S., Kulkarni S.K., Nigavekar A.S. | Physica C 168, 104 (1990) | Adequate | 0.1 |  |  | data |  |  |  | No | Mg |  | Au4f7= 84.00 | Conductor | Reliable (reported energy within 300 eV of a reference energy) | reacted |  |  | 293 | Adequate | 40 A/Bi2Sr2CaCu2O8. The thickness of lead coverage was measured by a quartz crystal thickness monitor.
Bi | 4f5/2 | 163.5 | Bi2Ca1+xSr2-xCu2O8+y | bismuth calcium strontium copper oxide (Bi2Ca1+xSr2-xCu2O8+y) | Hill D.M., Meyer III H.M., Weaver J.H., Gallo C.F., Goretta K.C. | Phys. Rev. B 38, 11331 (1988) | Adequate |  |  |  | data |  |  |  | No | Al |  | Cu2p3 = 932.67, FL | Conductor | Reliable, with one-point correction of energy scale | cleaved crystal |  |  | 293 | Adequate | A superconductor. The single-crystal samples were extracted from a eutectic melt of constituent powders and were then annealed in O2/air at 1053 K.
Bi | 4f5/2 | 163.6 | Bi2Sr2Ca0.2Y0.8Cu2Ox | bismuth strontium calcium yttrium copper oxides (Bi2Sr2Ca0.2Y0.8Cu2Ox) | Shichi Y., Inoue Y., Munakata F., Yamanaka M. | Phys. Rev. B 42, 939 (1990) | Adequate | 0.1 |  |  | data |  |  |  | No | Mg |  | Ag3d5= 368.27 | Adventitious carbon | Reliable, with one-point correction of energy scale | crystal, pelletized |  |  | 300 | Adequate | The sample was pressed into pellets
Bi | 4f5/2 | 163.6 | Bi2Sr2YCu2Ox | bismuth strontium yttrium copper oxides | Shichi Y., Inoue Y., Munakata F., Yamanaka M. | Phys. Rev. B 42, 939 (1990) | Adequate | 0.1 |  |  | data |  |  |  | No | Mg |  | Ag3d5= 368.27 | Adventitious carbon | Reliable, with one-point correction of energy scale | crystal, pelletized |  |  | 300 | Adequate | Powder samples were pressed into pellets.
Bi | 4f5/2 | 163.6 | Bi2Sr2CaCu2Ox | bismuth strontium calcium copper oxides (Bi2Sr2CaCu2Ox) | Shichi Y., Inoue Y., Munakata F., Yamanaka M. | Phys. Rev. B 42, 939 (1990) | Adequate | 0.1 |  |  | data |  |  |  | No | Mg |  | Ag3d5= 368.27 | Adventitious carbon | Reliable, with one-point correction of energy scale | crystal, pelletized |  |  | 300 | Adequate | The sample was pressed into pellets
Bi | 4f5/2 | 163.6 | Bi2Sr2Ca0.5Y0.5Cu2Ox | bismuth strontium calcium yttrium copper oxides (Bi2Sr2Ca0.5Y0.5Cu2Ox) | Shichi Y., Inoue Y., Munakata F., Yamanaka M. | Phys. Rev. B 42, 939 (1990) | Adequate | 0.1 |  |  | data |  |  |  | No | Mg |  | Ag3d5= 368.27 | Adventitious carbon | Reliable, with one-point correction of energy scale | crystal, pelletized |  |  | 300 | Adequate | The sample was pressed into pellets
Bi | 4f5/2 | 163.7 | Bi2CaSr2Ni0.2Cu1.8Ox | bismuth calcium strontium nickel copper oxide | Kulkarni P., Kulkarni S.K., Nigavekar A.S., Agarwal S.K., Awana V.P.S., and Narlikar A.V. | Physica C 166, 530 (1990) | Adequate | 0.1 |  |  | data |  |  |  | No | Al |  | Au4f7= 84.00 | Conductor | Reliable (reported energy within 300 eV of a reference energy) | cleaved crystal |  |  | 293 | Adequate | x=0, 0.04, 0.08, 0.12, and 0.20.
Bi | 4f5/2 | 162.3 | Bi | bismuth | Ismail F.M., Hanafi Z.M. | Z. Phys. Chemie (Leipzig) 267, 667 (1986) | Adequate |  |  |  | data |  |  |  | No | Mg |  |  | Adventitious carbon | Reliable (reported energy within 300 eV of a reference energy) |  |  |  | 300 | Adequate
Bi | 4f5/2 | 163.7 | Bi2CaSr2Cu2Ox | bismuth calcium strontium copper oxide (Bi2CaSr2Cu2Ox) | Kulkarni P., Kulkarni S.K., Nigavekar A.S., Agarwal S.K., Awana V.P.S., and Narlikar A.V. | Physica C 166, 530 (1990) | Adequate | 0.1 |  |  | data |  |  |  | No | Al |  | Au4f7= 84.00 | Conductor | Reliable (reported energy within 300 eV of a reference energy) | cleaved crystal |  |  | 293 | Adequate
Bi | 4f5/2 | 163.7 | Bi10Ge20Se70 | bismuth germanium selenium alloy (10-20-70) | Kumar S., Kashyap S.C., Chopra K.L. | J. Appl. Phys. 72, 2066 (1992) | Adequate | 0.2 |  |  | data |  |  |  | No | Mg |  | Au4f7 = 84.00 | Conductor | Reliable, with one-point correction of energy scale | amorphous, thin film, vapor deposited |  | XRD/TEM | 300 | Adequate | n-type Bi10Ge20Se70. Bi content was determined by AES and atomic absorption spectrophotometry. FAT mode.
Bi | 4f5/2 | 163.9 | Bi1.99Sr2.00Ca2Cu3Ox | bismuth strontium calcium copper oxides(Bi1.99Sr2.00Ca2Cu3Ox) | Ohbayashi K., Yoshida K., Anma M., Takai Y., Hayakawa H. | Jpn. J. Appl. Phys. Part 2 31, L953 (1992) | Adequate |  |  | other | Gaussian |  |  |  | No | Mg |  |  | Adventitious carbon | Reliable, with one-point correction of energy scale | crystal, thin film, vapor deposited | ICPA | X-ray Diffraction | 300 | Adequate | The film was grown on MgO(100) substrate at 1038 K by sputtering Bi2O3, Bi2Sr2CuOx and CaCuOx. The composition was determined by inductively coupled plasma analysis. The relative intensity was 0.336. Tc = 76 K.
Bi | 4f5/2 | 163.1 | Bi1.99Sr2.00Ca2Cu3Ox | bismuth strontium calcium copper oxides(Bi1.99Sr2.00Ca2Cu3Ox) | Ohbayashi K., Yoshida K., Anma M., Takai Y., Hayakawa H. | Jpn. J. Appl. Phys. Part 2 31, L953 (1992) | Adequate |  |  | other | Gaussian |  |  |  | No | Mg |  |  | Adventitious carbon | Reliable, with one-point correction of energy scale | crystal, thin film, vapor deposited | ICPA | X-ray Diffraction | 300 | Adequate | The film was grown on MgO(100) substrate at 1038 K by sputtering Bi2O3, Bi2Sr2CuOx and CaCuOx. The composition was determined by inductively coupled plasma analysis. The relative intensity was 0.109. Tc = 76 K.
Bi | 4f5/2 | 163.9 | Bi2.00Sr2.00Ca2Cu3Ox | bismuth strontium calcium copper oxides(Bi2.00Sr2.00Ca2Cu3Ox) | Ohbayashi K., Yoshida K., Anma M., Takai Y., Hayakawa H. | Jpn. J. Appl. Phys. Part 2 31, L953 (1992) | Adequate |  |  | other | Gaussian |  |  |  | No | Mg |  |  | Adventitious carbon | Reliable, with one-point correction of energy scale | crystal, thin film, vapor deposited | ICPA | X-ray Diffraction | 300 | Adequate | The film was grown on MgO(100) substrate at 1038 K by sputtering Bi2O3, Bi2Sr2CuOx and CaCuOx. The composition was determined by inductively coupled plasma analysis. The relative intensity was 0.328. Tc = 86 K.
Bi | 4f5/2 | 163.1 | Bi2.00Sr2.00Ca2Cu3Ox | bismuth strontium calcium copper oxides(Bi2.00Sr2.00Ca2Cu3Ox) | Ohbayashi K., Yoshida K., Anma M., Takai Y., Hayakawa H. | Jpn. J. Appl. Phys. Part 2 31, L953 (1992) | Adequate |  |  | other | Gaussian |  |  |  | No | Mg |  |  | Adventitious carbon | Reliable, with one-point correction of energy scale | crystal, thin film, vapor deposited | ICPA | X-ray Diffraction | 300 | Adequate | The film was grown on MgO(100) substrate at 1038 K by sputtering Bi2O3, Bi2Sr2CuOx and CaCuOx. The composition was determined by inductively coupled plasma analysis. The relative intensity was 0.117. Tc = 86 K.
Bi | 4f5/2 | 163.9 | Bi2.01Sr2.00Ca2Cu3Ox | bismuth strontium calcium copper oxides(Bi2.01Sr2.00Ca2Cu3Ox) | Ohbayashi K., Yoshida K., Anma M., Takai Y., Hayakawa H. | Jpn. J. Appl. Phys. Part 2 31, L953 (1992) | Adequate |  |  | other | Gaussian |  |  |  | No | Mg |  |  | Adventitious carbon | Reliable, with one-point correction of energy scale | crystal, thin film, vapor deposited | ICPA | X-ray Diffraction | 300 | Adequate | The film was grown on MgO(100) substrate at 1038 K by sputtering Bi2O3, Bi2Sr2CuOx and CaCuOx. The composition was determined by inductively coupled plasma analysis. The relative intensity was 0.338. Tc = 66 K.
Bi | 4f5/2 | 163.1 | Bi2.01Sr2.00Ca2Cu3Ox | bismuth strontium calcium copper oxides(Bi2.01Sr2.00Ca2Cu3Ox) | Ohbayashi K., Yoshida K., Anma M., Takai Y., Hayakawa H. | Jpn. J. Appl. Phys. Part 2 31, L953 (1992) | Adequate |  |  | other | Gaussian |  |  |  | No | Mg |  |  | Adventitious carbon | Reliable, with one-point correction of energy scale | crystal, thin film, vapor deposited | ICPA | X-ray Diffraction | 300 | Adequate | The film was grown on MgO(100) substrate at 1038 K by sputtering Bi2O3, Bi2Sr2CuOx and CaCuOx. The composition was determined by inductively coupled plasma analysis. The relative intensity was 0.106. Tc = 66 K.
Bi | 4f5/2 | 163.9 | Bi2.01Sr2.00Ca2Cu3Ox | bismuth strontium calcium copper oxides(Bi2.01Sr2.00Ca2Cu3Ox) | Ohbayashi K., Yoshida K., Anma M., Takai Y., Hayakawa H. | Jpn. J. Appl. Phys. Part 2 31, L953 (1992) | Adequate |  |  | other | Gaussian |  |  |  | No | Mg |  |  | Adventitious carbon | Reliable, with one-point correction of energy scale | crystal, thin film, vapor deposited | ICPA | X-ray Diffraction | 300 | Adequate | The film was grown on MgO(100) substrate at 1038 K by sputtering Bi2O3, Bi2Sr2CuOx and CaCuOx. The composition was determined by inductively coupled plasma analysis. The relative intensity was 0.388. Tc < 20 K.
Bi | 4f5/2 | 163.1 | Bi2.01Sr2.00Ca2Cu3Ox | bismuth strontium calcium copper oxides(Bi2.01Sr2.00Ca2Cu3Ox) | Ohbayashi K., Yoshida K., Anma M., Takai Y., Hayakawa H. | Jpn. J. Appl. Phys. Part 2 31, L953 (1992) | Adequate |  |  | other | Gaussian |  |  |  | No | Mg |  |  | Adventitious carbon | Reliable, with one-point correction of energy scale | crystal, thin film, vapor deposited | ICPA | X-ray Diffraction | 300 | Adequate | The film was grown on MgO(100) substrate at 1038 K by sputtering Bi2O3, Bi2Sr2CuOx and CaCuOx. The composition was determined by inductively coupled plasma analysis. The relative intensity was 0.056. Tc < 20 K.
Bi | 4f5/2 | 163.9 | Bi2.01Sr2Ca2Cu3Ox | bismuth strontium calcium copper oxides(Bi2.01Sr2Ca2Cu3Ox) | Ohbayashi K., Yoshida K., Anma M., Takai Y., Hayakawa H. | Jpn. J. Appl. Phys. Part 2 31, L953 (1992) | Adequate |  |  | other | Gaussian |  |  |  | No | Mg |  |  | Adventitious carbon | Reliable, with one-point correction of energy scale | crystal, thin film, vapor deposited | ICPA | X-ray Diffraction | 300 | Adequate | The film was grown on MgO(100) substrate at 1038 K by sputtering Bi2O3, Bi2Sr2CuOx and CaCuOx. The composition was determined by inductively coupled plasma analysis. The relative intensity was 0.286. Tc = 98 K.
Bi | 4f5/2 | 163.1 | Bi2.01Sr2Ca2Cu3Ox | bismuth strontium calcium copper oxides(Bi2.01Sr2Ca2Cu3Ox) | Ohbayashi K., Yoshida K., Anma M., Takai Y., Hayakawa H. | Jpn. J. Appl. Phys. Part 2 31, L953 (1992) | Adequate |  |  | other | Gaussian |  |  |  | No | Mg |  |  | Adventitious carbon | Reliable, with one-point correction of energy scale | crystal, thin film, vapor deposited | ICPA | X-ray Diffraction | 300 | Adequate | The film was grown on MgO(100) substrate at 1038 K by sputtering Bi2O3, Bi2Sr2CuOx and CaCuOx. The composition was determined by inductively coupled plasma analysis. The relative intensity was 0.159. Tc = 98 K.
Bi | 4f5/2 | 163.7 | Bi2Sr2Ca0.8Y0.2Cu2O8+x | bismuth calcium copper strontium yttrium oxides | Sekhar B.R., Saini N.L., Srivastava P., Garg K.B. | J. Phys. Chem. Solids 55, 49 (1994) | Adequate |  | 0.8 | other | other type of curve fit | 1.7 |  |  | No | Al |  | Ag3d5 = 368.27 | Adventitious carbon | Reliable, with one-point correction of energy scale | heated and cooled, pelletized, scraped |  |  | 300 | Adequate | High purity oxides and carbonates of Bi, Sr, Ca, Y, and Cu were mixed and calcined at 1073 K for 12 hours. The mixing and calcinationwere repeated at 1083 K and 1087 K. The reacted materials was then pressed into pellets and heated at 1141 K followed by
Bi | 4f5/2 | 164.3 | Bi2Sr2Ca0.8Y0.2Cu2O8+x | bismuth calcium copper strontium yttrium oxides | Sekhar B.R., Saini N.L., Srivastava P., Garg K.B. | J. Phys. Chem. Solids 55, 49 (1994) | Adequate |  | 0.8 | other | other type of curve fit | 1.7 |  |  | No | Al |  | Ag3d5 = 368.27 | Adventitious carbon | Reliable, with one-point correction of energy scale | heated and cooled, pelletized, scraped |  |  | 300 | Adequate | High purity oxides and carbonates of Bi, Sr, Ca, Y, and Cu were mixed and calcined at 1073 K for 12 hours. The mixing and calcinationwere repeated at 1083 K and 1087 K. The reacted materials was then pressed into pellets and heated at 1141 K followed by
Bi | 4f5/2 | 164 | Bi2Ru2O7 | dibismuth diruthenium heptaoxide | Shukla A.K., Kannan A.M., Hegde M.S., Gopalakrishnan J. | J. Power Sources 35, 163 (1991) | Adequate |  |  |  | data |  |  |  | Yes | Al |  | Au4f7 = 84.00 | Conductor | Reliable, with one-point correction of energy scale | crystal |  | X-ray Diffraction | 300 | Adequate | The sample was prepared by heating a mixture of the respective oxides in air at 1073 K for 12 hours.
Bi | 4f5/2 | 163.8 | (BiS)1.09NbS2 | bismuth sulfide niobium disulfide | Ettema A.R.H.F., Haas C. | J. Phys. Cond. Matter 5, 3817 (1993) | Adequate |  |  |  | data | 1.5 |  |  | No | Al |  | FL = Fermi level | Conductor | Reliable (reported energy within 300 eV of a reference energy) | crystal |  |  | 300 | Adequate | The misfit layer compound was synthesised by using the correct amounts of elements and heating for two weeks at 1173 K.
Bi | 4f5/2 | 163.9 | Bi2Sr2CaCu2Ox | dibismuth distrontium calcium dicopper oxides (Bi2Sr2CaCu2Ox) | Srivastava P., Saini N.L., Sekhar B.R., Garg K.B. | Mater. Sci. Eng. B 22, 217 (1994) | Adequate |  | 0.8 | other | other type of curve fit | 1.5 |  |  | No | Al |  |  | Adventitious carbon | Reliable, with one-point correction of energy scale | cleaved crystal, crystal |  |  | 300 | Adequate | Tc = 84.0 K.
Bi | 4f5/2 | 163.8 | Bi2.2CaCu2Sr2Pb0.2Ox | bismuth calcium dicopper distrontium lead oxides (Bi2.2CaCu2Sr2Pb0.2Ox) | Wang L., Wu W., Zhu J., Liu X., Huang Y., Zhou G., et al. | Jpn. J. Appl. Phys. Part 1 34, 6021 (1995) | Adequate | 0.05 |  |  | data |  |  |  | No | Mg |  |  | Adventitious carbon | Reliable, with one-point correction of energy scale | crystal, vapor deposited |  | X-ray Diffraction | 300 | Adequate
Bi | 4f5/2 | 162.3 | O2/Bi | oxygen/bismuth | Afsin B., Roberts M.W. | Spectroscopy Letters 27, 139 (1994) | Adequate |  |  | other | data |  |  |  | No | Al |  | Bi4f7 = 156.96 | Conductor | Reliable, with one-point correction of energy scale | adsorbed, chemically etched, crystal, oxidizing atmosphere, sputtered and heated | X-ray Photoelectron Spectroscopy |  | 298 | Adequate | 5E3 L O2/Bi(0001). The substrate was cleaned by Ar+ ion bombardment and annealed determined by XPS was 1:1.
Bi | 4f5/2 | 164.1 | O2/Bi | oxygen/bismuth | Afsin B., Roberts M.W. | Spectroscopy Letters 27, 139 (1994) | Adequate |  |  | other | data |  |  |  | No | Al |  | Bi4f7 = 156.96 | Conductor | Reliable, with one-point correction of energy scale | adsorbed, chemically etched, crystal, oxidizing atmosphere, sputtered and heated | X-ray Photoelectron Spectroscopy |  | 298 | Adequate | 5E3 L O2/Bi(0001). The substrate was cleaned by Ar+ ion bombardment and annealed determined by XPS was 1:1.
Bi | 4f5/2 | 163.5 | Co/Bi2Sr2CaCu2O8 | cobalt/dibismuth distrontium calcium dicopper octaoxide | Lele P., Nigavekar A.S. | Physica C 266, 278 (1996) | Good | 0.1 |  |  | data |  |  |  | No | Al |  | Au4f7 = 84.00 | Conductor | Reliable (reported energy within 300 eV of a reference energy) | crystal, pelletized, vapor deposited |  | X-ray Diffraction | 300 | Good | Less than 3 A Co/Bi2Sr2CaCu2O8. The substrate was prepared by solid state reacti
Bi | 4f5/2 | 162.3 | O2/Bi | oxygen/bismuth | Afsin B., Roberts M.W. | Spectroscopy Letters 27, 139 (1994) | Adequate |  |  | other | data |  |  |  | No | Al |  | Bi4f7 = 156.96 | Conductor | Reliable, with one-point correction of energy scale | adsorbed, chemically etched, crystal, oxidizing atmosphere, sputtered and heated | X-ray Photoelectron Spectroscopy |  | 298 | Adequate | 5E3 L O2/Bi(0001). The substrate was cleaned by Ar+ ion bombardment and annealed determined by XPS was 1:1.
Bi | 4f5/2 | 164.1 | O2/Bi | oxygen/bismuth | Afsin B., Roberts M.W. | Spectroscopy Letters 27, 139 (1994) | Adequate |  |  | other | data |  |  |  | No | Al |  | Bi4f7 = 156.96 | Conductor | Reliable, with one-point correction of energy scale | adsorbed, chemically etched, crystal, oxidizing atmosphere, sputtered and heated | X-ray Photoelectron Spectroscopy |  | 298 | Adequate | 5E3 L O2/Bi(0001). The substrate was cleaned by Ar+ ion bombardment and annealed determined by XPS was 1:1.
Bi | 4f5/2 | 163.8 | Bi2.3CaCu2Sr2Pb0.1Ox | bismuth calcium dicopper distrontium lead oxides (Bi2.3CaCu2Sr2Pb0.1Ox) | Wang L., Wu W., Zhu J., Liu X., Huang Y., Zhou G., et al. | Jpn. J. Appl. Phys. Part 1 34, 6021 (1995) | Adequate | 0.05 |  |  | data |  |  |  | No | Mg |  |  | Adventitious carbon | Reliable, with one-point correction of energy scale | crystal, vapor deposited |  | X-ray Diffraction | 300 | Adequate
Bi | 4f7/2 | 159.3 | Bi12GeO20 | bismuth germanium oxide (Bi12GeO20) | Zaldo C., Coya C., Fierro J.L.G., Polgar K., Kovacs L., and Szaller Z. | J. Phys. Chem. Solids 57, 1667 (1996) | Good | 0.2 |  | Shirley | mixed Gaussian/Lorentzian |  |  |  | No | Mg |  |  | Adventitious carbon | Reliable, with one-point correction of energy scale | crystal |  |  | 300 | Adequate | FAT mode.
Bi | 4f7/2 | 159.2 | Bi4Ge3O12 | bismuth germanium oxide (Bi4Ge3O12) | Zaldo C., Coya C., Fierro J.L.G., Polgar K., Kovacs L., and Szaller Z. | J. Phys. Chem. Solids 57, 1667 (1996) | Good | 0.2 |  | Shirley | mixed Gaussian/Lorentzian |  |  |  | No | Mg |  |  | Adventitious carbon | Reliable, with one-point correction of energy scale | crystal |  |  | 300 | Adequate | FAT mode.
Bi | 4f7/2 | 159.4 | Bi2Ge3O9 | bismuth germanium oxide (Bi2Ge3O9) | Zaldo C., Coya C., Fierro J.L.G., Polgar K., Kovacs L., and Szaller Z. | J. Phys. Chem. Solids 57, 1667 (1996) | Good | 0.2 |  | Shirley | mixed Gaussian/Lorentzian |  |  |  | No | Mg |  |  | Adventitious carbon | Reliable, with one-point correction of energy scale | crystal |  |  | 300 | Adequate | FAT mode.
Bi | 4f7/2 | 158.2 | Co/Bi2Sr2CaCu2O8 | cobalt/dibismuth distrontium calcium dicopper octaoxide | Lele P., Nigavekar A.S. | Physica C 266, 278 (1996) | Good | 0.1 |  |  | data |  |  |  | No | Al |  | Au4f7 = 84.00 | Conductor | Reliable (reported energy within 300 eV of a reference energy) | crystal, pelletized, vapor deposited |  | X-ray Diffraction | 300 | Good | Less than 3 A Co/Bi2Sr2CaCu2O8. The substrate was prepared by solid state reacti
Bi | 4f7/2 | 158.8 | O2/Bi | oxygen/bismuth | Afsin B., Roberts M.W. | Spectroscopy Letters 27, 139 (1994) | Adequate |  |  | other | data |  |  |  | No | Al |  | Bi4f7 = 156.96 | Conductor | Reliable, with one-point correction of energy scale | adsorbed, chemically etched, crystal, oxidizing atmosphere, sputtered and heated | X-ray Photoelectron Spectroscopy |  | 298 | Adequate | 5E3 L O2/Bi(0001). The substrate was cleaned by Ar+ ion bombardment and annealed determined by XPS was 1:1.
Bi | 4f7/2 | 159.1 | (Bi2O3)0.250(LiBO2)0.750 | dibithmuth trioxide lithium boron dioxide ((Bi2O3)0.250(LiBO2)0.750) | Chowdari B.V.R., Rong Z. | Solid State Ionics 90, 151 (1996) | Adequate | 0.1 |  | other | Gaussian |  |  |  | No | Mg |  |  | Adventitious carbon | Reliable, with one-point correction of energy scale | amorphous, metal foil, insulator |  | X-ray Diffraction | 300 | Adequate | FAT mode.
Bi | 4f7/2 | 158.7 | (Bi2O3)0.200(LiBO2)0.800 | dibithmuth trioxide lithium boron dioxide ((Bi2O3)0.200(LiBO2)0.800) | Chowdari B.V.R., Rong Z. | Solid State Ionics 90, 151 (1996) | Adequate | 0.1 |  | other | Gaussian |  |  |  | No | Mg |  |  | Adventitious carbon | Reliable, with one-point correction of energy scale | amorphous, metal foil, insulator |  | X-ray Diffraction | 300 | Adequate | FAT mode.
Bi | 4f7/2 | 158.8 | (Bi2O3)0.150(LiBO2)0.850 | dibithmuth trioxide lithium boron dioxide ((Bi2O3)0.150(LiBO2)0.850) | Chowdari B.V.R., Rong Z. | Solid State Ionics 90, 151 (1996) | Adequate | 0.1 |  | other | Gaussian |  |  |  | No | Mg |  |  | Adventitious carbon | Reliable, with one-point correction of energy scale | amorphous, metal foil, insulator |  | X-ray Diffraction | 300 | Adequate | FAT mode.
Bi | 4f7/2 | 158.9 | (Bi2O3)0.100(LiBO2)0.900 | dibithmuth trioxide lithium boron dioxide ((Bi2O3)0.100(LiBO2)0.900) | Chowdari B.V.R., Rong Z. | Solid State Ionics 90, 151 (1996) | Adequate | 0.1 |  | other | Gaussian |  |  |  | No | Mg |  |  | Adventitious carbon | Reliable, with one-point correction of energy scale | amorphous, metal foil, insulator |  | X-ray Diffraction | 300 | Adequate | FAT mode.
Bi | 4f7/2 | 158.9 | (Bi2O3)0.050(LiBO2)0.950 | dibithmuth trioxide lithium boron dioxide ((Bi2O3)0.050(LiBO2)0.950) | Chowdari B.V.R., Rong Z. | Solid State Ionics 90, 151 (1996) | Adequate | 0.1 |  | other | Gaussian |  |  |  | No | Mg |  |  | Adventitious carbon | Reliable, with one-point correction of energy scale | amorphous, metal foil, insulator |  | X-ray Diffraction | 300 | Adequate | FAT mode.
Bi | 4f7/2 | 158.9 | (Bi2O3)0.025(LiBO2)0.975 | dibithmuth trioxide lithium boron dioxide ((Bi2O3)0.025(LiBO2)0.975) | Chowdari B.V.R., Rong Z. | Solid State Ionics 90, 151 (1996) | Adequate | 0.1 |  | other | Gaussian |  |  |  | No | Mg |  |  | Adventitious carbon | Reliable, with one-point correction of energy scale | amorphous, metal foil, insulator |  | X-ray Diffraction | 300 | Adequate | FAT mode.
Bi | 4f7/2 | 159.2 | (Bi2O3)0.020(LiBO2)0.980 | dibithmuth trioxide lithium boron dioxide ((Bi2O3)0.020(LiBO2)0.980) | Chowdari B.V.R., Rong Z. | Solid State Ionics 90, 151 (1996) | Adequate | 0.1 |  | other | Gaussian |  |  |  | No | Mg |  |  | Adventitious carbon | Reliable, with one-point correction of energy scale | amorphous, metal foil, insulator |  | X-ray Diffraction | 300 | Adequate | FAT mode.
Bi | 4f7/2 | 159.1 | (Bi2O3)0.015(LiBO2)0.985 | dibithmuth trioxide lithium boron dioxide ((Bi2O3)0.015(LiBO2)0.985) | Chowdari B.V.R., Rong Z. | Solid State Ionics 90, 151 (1996) | Adequate | 0.1 |  | other | Gaussian |  |  |  | No | Mg |  |  | Adventitious carbon | Reliable, with one-point correction of energy scale | amorphous, metal foil, insulator |  | X-ray Diffraction | 300 | Adequate | FAT mode.
Bi | 4f7/2 | 159.4 | (Bi2O3)0.002(LiBO2)0.998 | dibithmuth trioxide lithium boron dioxide ((Bi2O3)0.002(LiBO2)0.998) | Chowdari B.V.R., Rong Z. | Solid State Ionics 90, 151 (1996) | Adequate | 0.1 |  | other | Gaussian |  |  |  | No | Mg |  |  | Adventitious carbon | Reliable, with one-point correction of energy scale | amorphous, metal foil, insulator |  | X-ray Diffraction | 300 | Adequate | FAT mode.
Bi | 4f7/2 | 159.4 | (Bi2O3)0.003(LiBO2)0.997 | dibithmuth trioxide lithium boron dioxide ((Bi2O3)0.003(LiBO2)0.997) | Chowdari B.V.R., Rong Z. | Solid State Ionics 90, 151 (1996) | Adequate | 0.1 |  | other | Gaussian |  |  |  | No | Mg |  |  | Adventitious carbon | Reliable, with one-point correction of energy scale | amorphous, metal foil, insulator |  | X-ray Diffraction | 300 | Adequate | FAT mode.
Bi | 4f7/2 | 159 | (Bi2O3)0.004(LiBO2)0.996 | dibithmuth trioxide lithium boron dioxide ((Bi2O3)0.004(LiBO2)0.996) | Chowdari B.V.R., Rong Z. | Solid State Ionics 90, 151 (1996) | Adequate | 0.1 |  | other | Gaussian |  |  |  | No | Mg |  |  | Adventitious carbon | Reliable, with one-point correction of energy scale | amorphous, metal foil, insulator |  | X-ray Diffraction | 300 | Adequate | FAT mode.
Bi | 4f7/2 | 159.1 | (Bi2O3)0.005(LiBO2)0.995 | dibithmuth trioxide lithium boron dioxide ((Bi2O3)0.005(LiBO2)0.995) | Chowdari B.V.R., Rong Z. | Solid State Ionics 90, 151 (1996) | Adequate | 0.1 |  | other | Gaussian |  |  |  | No | Mg |  |  | Adventitious carbon | Reliable, with one-point correction of energy scale | amorphous, metal foil, insulator |  | X-ray Diffraction | 300 | Adequate | FAT mode.
Bi | 4f7/2 | 159.1 | (Li2O)0.4(B2O3)0.40(Bi2O3)0.20 | dilithium(I) oxide diboron(III) trioxide dibismuth(III) trioxide ((Li2O)0.4(B2O3)0.40(Bi2O3)0.20) | Chowdari B.V.R., Rong Z. | Solid State Ionics 86, 527 (1996) | Adequate | 0.1 |  |  | data |  |  |  | No | Mg |  |  | Adventitious carbon | Reliable, with one-point correction of energy scale | amorphous |  | X-ray Diffraction | 300 | Adequate | FAT mode.
Bi | 4f7/2 | 159.2 | (Li2O)0.4(B2O3)0.50(Bi2O3)0.10 | dilithium(I) oxide diboron(III) trioxide dibismuth(III) trioxide ((Li2O)0.4(B2O3)0.50(Bi2O3)0.10) | Chowdari B.V.R., Rong Z. | Solid State Ionics 86, 527 (1996) | Adequate | 0.1 |  |  | data |  |  |  | No | Mg |  |  | Adventitious carbon | Reliable, with one-point correction of energy scale | amorphous |  | X-ray Diffraction | 300 | Adequate | FAT mode.
Bi | 4f7/2 | 159 | (Li2O)0.4(B2O3)0.54(Bi2O3)0.06 | dilithium(I) oxide diboron(III) trioxide dibismuth(III) trioxide ((Li2O)0.4(B2O3)0.54(Bi2O3)0.06) | Chowdari B.V.R., Rong Z. | Solid State Ionics 86, 527 (1996) | Adequate | 0.1 |  |  | data |  |  |  | No | Mg |  |  | Adventitious carbon | Reliable, with one-point correction of energy scale | amorphous |  | X-ray Diffraction | 300 | Adequate | FAT mode.
Bi | 4f7/2 | 158.7 | (Li2O)0.4(B2O3)0.59(Bi2O3)0.01 | dilithium(I) oxide diboron(III) trioxide dibismuth(III) trioxide ((Li2O)0.4(B2O3)0.59(Bi2O3)0.01) | Chowdari B.V.R., Rong Z. | Solid State Ionics 86, 527 (1996) | Adequate | 0.1 |  |  | data |  |  |  | No | Mg |  |  | Adventitious carbon | Reliable, with one-point correction of energy scale | amorphous |  | X-ray Diffraction | 300 | Adequate | FAT mode.
Bi | 4f7/2 | 159.4 | (Li2O)0.4(B2O3)0.592(Bi2O3)0.008 | dilithium(I) oxide diboron(III) trioxide dibismuth(III) trioxide ((Li2O)0.4(B2O3)0.592(Bi2O3)0.008) | Chowdari B.V.R., Rong Z. | Solid State Ionics 86, 527 (1996) | Adequate | 0.1 |  |  | data |  |  |  | No | Mg |  |  | Adventitious carbon | Reliable, with one-point correction of energy scale | amorphous |  | X-ray Diffraction | 300 | Adequate | FAT mode.
Bi | 4f7/2 | 159.1 | (Li2O)0.4(B2O3)0.594(Bi2O3)0.006 | dilithium(I) oxide diboron(III) trioxide dibismuth(III) trioxide ((Li2O)0.4(B2O3)0.594(Bi2O3)0.006) | Chowdari B.V.R., Rong Z. | Solid State Ionics 86, 527 (1996) | Adequate | 0.1 |  |  | data |  |  |  | No | Mg |  |  | Adventitious carbon | Reliable, with one-point correction of energy scale | amorphous |  | X-ray Diffraction | 300 | Adequate | FAT mode.
Bi | 4f7/2 | 159.3 | (Li2O)0.4(B2O3)0.596(Bi2O3)0.004 | dilithium(I) oxide diboron(III) trioxide dibismuth(III) trioxide ((Li2O)0.4(B2O3)0.596(Bi2O3)0.004) | Chowdari B.V.R., Rong Z. | Solid State Ionics 86, 527 (1996) | Adequate | 0.1 |  |  | data |  |  |  | No | Mg |  |  | Adventitious carbon | Reliable, with one-point correction of energy scale | amorphous |  | X-ray Diffraction | 300 | Adequate | FAT mode.
Bi | 4f7/2 | 159.3 | (Li2O)0.5(B2O3)0.498(Bi2O3)0.002 | dilithium(I) oxide diboron(III) trioxide dibismuth(III) trioxide ((Li2O)0.5(B2O3)0.498(Bi2O3)0.002) | Chowdari B.V.R., Rong Z. | Solid State Ionics 86, 527 (1996) | Adequate | 0.1 |  |  | data |  |  |  | No | Mg |  |  | Adventitious carbon | Reliable, with one-point correction of energy scale | amorphous |  | X-ray Diffraction | 300 | Adequate | FAT mode.
Bi | 4f7/2 | 159.5 | (Li2O)0.5(B2O3)0.497(Bi2O3)0.003 | dilithium(I) oxide diboron(III) trioxide dibismuth(III) trioxide ((Li2O)0.5(B2O3)0.497(Bi2O3)0.003) | Chowdari B.V.R., Rong Z. | Solid State Ionics 86, 527 (1996) | Adequate | 0.1 |  |  | data |  |  |  | No | Mg |  |  | Adventitious carbon | Reliable, with one-point correction of energy scale | amorphous |  | X-ray Diffraction | 300 | Adequate | FAT mode.
Bi | 4f7/2 | 159.6 | (Li2O)0.5(B2O3)0.494(Bi2O3)0.006 | dilithium(I) oxide diboron(III) trioxide dibismuth(III) trioxide ((Li2O)0.5(B2O3)0.494(Bi2O3)0.006) | Chowdari B.V.R., Rong Z. | Solid State Ionics 86, 527 (1996) | Adequate | 0.1 |  |  | data |  |  |  | No | Mg |  |  | Adventitious carbon | Reliable, with one-point correction of energy scale | amorphous |  | X-ray Diffraction | 300 | Adequate | FAT mode.
Bi | 4f7/2 | 159.6 | (Li2O)0.5(B2O3)0.492(Bi2O3)0.008 | dilithium(I) oxide diboron(III) trioxide dibismuth(III) trioxide ((Li2O)0.5(B2O3)0.492(Bi2O3)0.008) | Chowdari B.V.R., Rong Z. | Solid State Ionics 86, 527 (1996) | Adequate | 0.1 |  |  | data |  |  |  | No | Mg |  |  | Adventitious carbon | Reliable, with one-point correction of energy scale | amorphous |  | X-ray Diffraction | 300 | Adequate | FAT mode.
Bi | 4f7/2 | 159.5 | (Li2O)0.5(B2O3)0.49(Bi2O3)0.01 | dilithium(I) oxide diboron(III) trioxide dibismuth(III) trioxide ((Li2O)0.5(B2O3)0.49(Bi2O3)0.01) | Chowdari B.V.R., Rong Z. | Solid State Ionics 86, 527 (1996) | Adequate | 0.1 |  |  | data |  |  |  | No | Mg |  |  | Adventitious carbon | Reliable, with one-point correction of energy scale | amorphous |  | X-ray Diffraction | 300 | Adequate | FAT mode.
Bi | 4f7/2 | 159.5 | (Li2O)0.5(B2O3)0.48(Bi2O3)0.02 | dilithium(I) oxide diboron(III) trioxide dibismuth(III) trioxide ((Li2O)0.5(B2O3)0.48(Bi2O3)0.02) | Chowdari B.V.R., Rong Z. | Solid State Ionics 86, 527 (1996) | Adequate | 0.1 |  |  | data |  |  |  | No | Mg |  |  | Adventitious carbon | Reliable, with one-point correction of energy scale | amorphous |  | X-ray Diffraction | 300 | Adequate | FAT mode.
Bi | 4f7/2 | 159.4 | (Li2O)0.5(B2O3)0.47(Bi2O3)0.03 | dilithium(I) oxide diboron(III) trioxide dibismuth(III) trioxide ((Li2O)0.5(B2O3)0.47(Bi2O3)0.03) | Chowdari B.V.R., Rong Z. | Solid State Ionics 86, 527 (1996) | Adequate | 0.1 |  |  | data |  |  |  | No | Mg |  |  | Adventitious carbon | Reliable, with one-point correction of energy scale | amorphous |  | X-ray Diffraction | 300 | Adequate | FAT mode.
Bi | 4f7/2 | 159.8 | (Li2O)0.5(B2O3)0.496(Bi2O3)0.004 | dilithium(I) oxide diboron(III) trioxide dibismuth(III) trioxide ((Li2O)0.5(B2O3)0.496(Bi2O3)0.004) | Chowdari B.V.R., Rong Z. | Solid State Ionics 86, 527 (1996) | Adequate | 0.1 |  |  | data |  |  |  | No | Mg |  |  | Adventitious carbon | Reliable, with one-point correction of energy scale | amorphous |  | X-ray Diffraction | 300 | Adequate | FAT mode.
Bi | 4f7/2 | 159.1 | (Li2O)0.5(B2O3)0.30(Bi2O3)0.20 | dilithium(I) oxide diboron(III) trioxide dibismuth(III) trioxide ((Li2O)0.5(B2O3)0.30(Bi2O3)0.20) | Chowdari B.V.R., Rong Z. | Solid State Ionics 86, 527 (1996) | Adequate | 0.1 |  |  | data |  |  |  | No | Mg |  |  | Adventitious carbon | Reliable, with one-point correction of energy scale | amorphous |  | X-ray Diffraction | 300 | Adequate | FAT mode.
Bi | 4f7/2 | 159 | (Li2O)0.5(B2O3)0.40(Bi2O3)0.10 | dilithium(I) oxide diboron(III) trioxide dibismuth(III) trioxide ((Li2O)0.5(B2O3)0.40(Bi2O3)0.10) | Chowdari B.V.R., Rong Z. | Solid State Ionics 86, 527 (1996) | Adequate | 0.1 |  |  | data |  |  |  | No | Mg |  |  | Adventitious carbon | Reliable, with one-point correction of energy scale | amorphous |  | X-ray Diffraction | 300 | Adequate | FAT mode.
Bi | 4f7/2 | 159.1 | (Li2O)0.5(B2O3)0.42(Bi2O3)0.08 | dilithium(I) oxide diboron(III) trioxide dibismuth(III) trioxide ((Li2O)0.5(B2O3)0.42(Bi2O3)0.08) | Chowdari B.V.R., Rong Z. | Solid State Ionics 86, 527 (1996) | Adequate | 0.1 |  |  | data |  |  |  | No | Mg |  |  | Adventitious carbon | Reliable, with one-point correction of energy scale | amorphous |  | X-ray Diffraction | 300 | Adequate | FAT mode.
Bi | 4f7/2 | 158.5 | Bi2.3CaCu2Sr2Pb0.1Ox | bismuth calcium dicopper distrontium lead oxides (Bi2.3CaCu2Sr2Pb0.1Ox) | Wang L., Wu W., Zhu J., Liu X., Huang Y., Zhou G., et al. | Jpn. J. Appl. Phys. Part 1 34, 6021 (1995) | Adequate | 0.05 |  |  | data |  |  |  | No | Mg |  |  | Adventitious carbon | Reliable, with one-point correction of energy scale | crystal, vapor deposited |  | X-ray Diffraction | 300 | Adequate
Bi | 4f7/2 | 157 | O2/Bi | oxygen/bismuth | Afsin B., Roberts M.W. | Spectroscopy Letters 27, 139 (1994) | Adequate |  |  | other | data |  |  |  | No | Al |  | Bi4f7 = 156.96 | Conductor | Reliable, with one-point correction of energy scale | adsorbed, chemically etched, crystal, oxidizing atmosphere, sputtered and heated | X-ray Photoelectron Spectroscopy |  | 298 | Adequate | 5E3 L O2/Bi(0001). The substrate was cleaned by Ar+ ion bombardment and annealed determined by XPS was 1:1.
Bi | 4f7/2 | 158.8 | O2/Bi | oxygen/bismuth | Afsin B., Roberts M.W. | Spectroscopy Letters 27, 139 (1994) | Adequate |  |  | other | data |  |  |  | No | Al |  | Bi4f7 = 156.96 | Conductor | Reliable, with one-point correction of energy scale | adsorbed, chemically etched, crystal, oxidizing atmosphere, sputtered and heated | X-ray Photoelectron Spectroscopy |  | 298 | Adequate | 5E3 L O2/Bi(0001). The substrate was cleaned by Ar+ ion bombardment and annealed determined by XPS was 1:1.
Bi | 4f7/2 | 157.9 | Bi1.6Pb0.4Sr2Ca2Cu3Ox | bismuth lead strontium calcium copper oxides (Bi1.6Pb0.4Sr2Ca2Cu3Ox) | Kobeleva S.P., Lapshina I.E., Orlov A.F., Titov A.A., Titov A.A. | Poverkhnost 111 (1994) | Adequate | 0.1 |  |  | data |  |  |  | No | Al |  |  | Adventitious carbon | Reliable, with one-point correction of energy scale | crystal |  | X-ray Diffraction | 300 | Adequate | Tc = 105 -110 K. FAT mode.
Bi | 4f7/2 | 158.6 | Bi2Sr2CaCu2Ox | dibismuth distrontium calcium dicopper oxides (Bi2Sr2CaCu2Ox) | Srivastava P., Saini N.L., Sekhar B.R., Garg K.B. | Mater. Sci. Eng. B 22, 217 (1994) | Adequate |  | 0.8 | other | other type of curve fit | 1.5 |  |  | No | Al |  |  | Adventitious carbon | Reliable, with one-point correction of energy scale | cleaved crystal, crystal |  |  | 300 | Adequate | Tc = 84.0 K.
Bi | 4f7/2 | 158.5 | Bi2.2CaCu2Sr2Pb0.2Ox | bismuth calcium dicopper distrontium lead oxides (Bi2.2CaCu2Sr2Pb0.2Ox) | Wang L., Wu W., Zhu J., Liu X., Huang Y., Zhou G., et al. | Jpn. J. Appl. Phys. Part 1 34, 6021 (1995) | Adequate | 0.05 |  |  | data |  |  |  | No | Mg |  |  | Adventitious carbon | Reliable, with one-point correction of energy scale | crystal, vapor deposited |  | X-ray Diffraction | 300 | Adequate
Bi | 4f7/2 | 157 | O2/Bi | oxygen/bismuth | Afsin B., Roberts M.W. | Spectroscopy Letters 27, 139 (1994) | Adequate |  |  | other | data |  |  |  | No | Al |  | Bi4f7 = 156.96 | Conductor | Reliable, with one-point correction of energy scale | adsorbed, chemically etched, crystal, oxidizing atmosphere, sputtered and heated | X-ray Photoelectron Spectroscopy |  | 298 | Adequate | 5E3 L O2/Bi(0001). The substrate was cleaned by Ar+ ion bombardment and annealed determined by XPS was 1:1.
Bi | 4f7/2 | 159.3 | (Li2O)0.4(B2O3)0.598(Bi2O3)0.002 | dilithium(I) oxide diboron(III) trioxide dibismuth(III) trioxide ((Li2O)0.4(B2O3)0.598(Bi2O3)0.002) | Chowdari B.V.R., Rong Z. | Solid State Ionics 86, 527 (1996) | Adequate | 0.1 |  |  | data |  |  |  | No | Mg |  |  | Adventitious carbon | Reliable, with one-point correction of energy scale | amorphous |  | X-ray Diffraction | 300 | Adequate | FAT mode.
Bi | 4f7/2 | 158.2 | Bi2Sr2CaCu2O8 | bismuth strontium calcium copper oxides | Vasquez R.P., Housley R.M. | Surf. Sci. Spectra 1, 50 (1992) | Adequate |  |  | Shirley | mixed Gaussian/Lorentzian | 1.15 |  |  | Yes | Al |  | Au,Cu = 84.00,932.67 | Conductor | Reliable, with one-point correction of energy scale | chemically etched, crystal | X-ray Photoelectron Spectroscopy | X-ray Diffraction | 300 | Adequate | The composition determined by XPS was Bi0.1136Sr0.0953Ca0.0514Cu0.1406O0.4481Br0 FAT mode. Emission angle = 55 degrees. The intensity ratio of the Gaussian/Loren
Bi | 4f7/2 | 159.5 | (Bi2O3)0.010(LiBO2)0.990 | dibithmuth trioxide lithium boron dioxide ((Bi2O3)0.010(LiBO2)0.990) | Chowdari B.V.R., Rong Z. | Solid State Ionics 90, 151 (1996) | Adequate | 0.1 |  | other | Gaussian |  |  |  | No | Mg |  |  | Adventitious carbon | Reliable, with one-point correction of energy scale | amorphous, metal foil, insulator |  | X-ray Diffraction | 300 | Adequate | FAT mode.
Bi | 4f7/2 | 159.5 | Bi2MoO6 | dibismuth molybdenum hexaoxide | Uchida K., Ayame A. | Surf. Sci. 357, 170 (1996) | Adequate |  |  | Shirley | other type of curve fit | 1.6 |  |  | No |  |  |  | Adventitious carbon | Reliable, with one-point correction of energy scale | annealed, crystal, gamma phase, oxygen pressure, pelletized |  | X-ray Diffraction | 300 | Adequate | The sample was treated at 823 K for 5 h in the O2 stream.
Bi | 4f7/2 | 158.6 | Bi1.7Pb0.4Sr2Ca2Cu3O10+x | bismuth lead strontium calcium copper oxides (Bi1.7Pb0.4Sr2Ca2Cu3O10+x) | Gopinath C.S., Subramanian S., Huth M., Adrian H. | J. Electron Spectrosc. Relat. Phenom. 70, 61 (1994) | Good | 0.1 | 0.7 | Linear | data |  |  |  | No | Mg |  | FL = Fermi level | Conductor | Reliable (reported energy within 300 eV of a reference energy) | crystal, scraped |  | X-ray Diffraction | 300 | Good | The sample was prepared by solid state reaction from constituent oxides and carbonates. Tc = 85 K. The Ca/O and Sr/O intensity ratios were 0.188 and 0.203, respectively.
Bi | 4f7/2 | 158.6 | Bi1.55Pb0.6Sr2Ca2Cu3.5O10+x | bismuth lead strontium calcium copper oxides (Bi1.55Pb0.6Sr2Ca2Cu3.5O10+x) | Gopinath C.S., Subramanian S., Huth M., Adrian H. | J. Electron Spectrosc. Relat. Phenom. 70, 61 (1994) | Good | 0.1 | 0.7 | Linear | data |  |  |  | No | Mg |  | FL = Fermi level | Conductor | Reliable (reported energy within 300 eV of a reference energy) | crystal, scraped |  | X-ray Diffraction | 300 | Good | The sample was prepared by solid state reaction from constituent oxides and carbonates. Tc = 85 K. The Ca/O and Sr/O intensity ratios were 0.188 and 0.203, respectively.
Bi | 4f7/2 | 158.6 | BiPbSr2CaCu2O8+x | bismuth lead strontium calcium copper oxides (BiPbSr2CaCu2O8+x) | Gopinath C.S., Subramanian S., Huth M., Adrian H. | J. Electron Spectrosc. Relat. Phenom. 70, 61 (1994) | Good | 0.1 | 0.7 | Linear | data |  |  |  | No | Mg |  | FL = Fermi level | Conductor | Reliable (reported energy within 300 eV of a reference energy) | crystal, scraped |  | X-ray Diffraction | 300 | Good | The sample was prepared by solid state reaction from constituent oxides and carbonates. Tc = 85 K. The Ca/O and Sr/O intensity ratios were 0.112 and 0.250, respectively.
Bi | 4f7/2 | 158.5 | (BiS)1.09NbS2 | bismuth sulfide niobium disulfide | Ettema A.R.H.F., Haas C. | J. Phys. Cond. Matter 5, 3817 (1993) | Adequate |  |  |  | data | 1.5 |  |  | No | Al |  | FL = Fermi level | Conductor | Reliable (reported energy within 300 eV of a reference energy) | crystal |  |  | 300 | Adequate | The misfit layer compound was synthesised by using the correct amounts of elements and heating for two weeks at 1173 K.
Bi | 4f7/2 | 157.9 | Ba0.6K0.4BiO3 | barium potassium bismuth oxide | Zhao L.Z., Zhang J.B. | Solid State Commun. 90, 709 (1994) | Adequate |  |  |  | data | 2.2 |  |  | No |  |  |  | Adventitious carbon | Reliable, with one-point correction of energy scale | crystal |  | X-ray Diffraction | 300 | Adequate
Bi | 4f7/2 | 159 | Li6KBiO6 | hexalithium potassium bismuth hexaoxide | Zhao L.Z., Zhang J.B. | Solid State Commun. 90, 709 (1994) | Adequate |  |  |  | data | 1.8 |  |  | No |  |  |  | Adventitious carbon | Reliable, with one-point correction of energy scale | crystal, precipitate |  | X-ray Diffraction | 300 | Adequate
Bi | 4f7/2 | 158.5 | Bi2.01Sr2Ca2Cu3Ox | bismuth strontium calcium copper oxides(Bi2.01Sr2Ca2Cu3Ox) | Ohbayashi K., Yoshida K., Anma M., Takai Y., Hayakawa H. | Jpn. J. Appl. Phys. Part 2 31, L953 (1992) | Adequate |  |  | other | Gaussian |  |  |  | No | Mg |  |  | Adventitious carbon | Reliable, with one-point correction of energy scale | crystal, thin film, vapor deposited | ICPA | X-ray Diffraction | 300 | Adequate | The film was grown on MgO(100) substrate at 1038 K by sputtering Bi2O3, Bi2Sr2CuOx and CaCuOx. The composition was determined by inductively coupled plasma analysis. The relative intensity was 0.355. Tc = 98 K.
Bi | 4f7/2 | 157.8 | Bi2.01Sr2Ca2Cu3Ox | bismuth strontium calcium copper oxides(Bi2.01Sr2Ca2Cu3Ox) | Ohbayashi K., Yoshida K., Anma M., Takai Y., Hayakawa H. | Jpn. J. Appl. Phys. Part 2 31, L953 (1992) | Adequate |  |  | other | Gaussian |  |  |  | No | Mg |  |  | Adventitious carbon | Reliable, with one-point correction of energy scale | crystal, thin film, vapor deposited | ICPA | X-ray Diffraction | 300 | Adequate | The film was grown on MgO(100) substrate at 1038 K by sputtering Bi2O3, Bi2Sr2CuOx and CaCuOx. The composition was determined by inductively coupled plasma analysis. The relative intensity was 0.200. Tc = 98 K.
Bi | 4f7/2 | 158.3 | Bi2Sr2CaCu2O8+x | dibismuth distrontium calcium dicopper oxides | Oku M., Shishido T., Fukuda T., Hirokawa K. | Bunseki Kagaku 40, 735 (1991) | Adequate |  |  |  | data | 1.3 |  |  | No | Al |  | Au,Cu = 84.00,932.67 | Adventitious carbon | Reliable, with one-point correction of energy scale | cleaved crystal, crystal | Electron-Probe Microanalysis | X-ray Diffraction | 300 | Adequate
Bi | 4f7/2 | 158.3 | Bi2Sr2CaCu2O8+x | dibismuth distrontium calcium dicopper oxides | Oku M., Shishido T., Fukuda T., Hirokawa K. | Bunseki Kagaku 40, 735 (1991) | Adequate |  |  |  | data | 1.3 |  |  | No | Al |  | Au,Cu = 84.00,932.67 | Adventitious carbon | Reliable, with one-point correction of energy scale | cleaved crystal, crystal | Electron-Probe Microanalysis | X-ray Diffraction | 300 | Adequate
Bi | 4f7/2 | 158.6 | Bi2Ru2O7 | dibismuth diruthenium heptaoxide | Shukla A.K., Kannan A.M., Hegde M.S., Gopalakrishnan J. | J. Power Sources 35, 163 (1991) | Adequate |  |  |  | data |  |  |  | Yes | Al |  | Au4f7 = 84.00 | Conductor | Reliable, with one-point correction of energy scale | crystal |  | X-ray Diffraction | 300 | Adequate | The sample was prepared by heating a mixture of the respective oxides in air at 1073 K for 12 hours.
Bi | 4f7/2 | 158.8 | NaBa3BiO6 | sodium tribariumbismuth hexaoxide | Zhao L.Z., Zhang J.B. | Solid State Commun. 90, 709 (1994) | Adequate |  |  |  | data | 1.8 |  |  | No |  |  |  | Adventitious carbon | Reliable, with one-point correction of energy scale | crystal, precipitate |  | X-ray Diffraction | 300 | Adequate
Bi | 4f7/2 | 159.1 | Bi1.65Pb0.35Sr2Ca2Cu3O10 | bismuth lead strontium calcium copper oxide | Gao X.-H., Jiang S.-F., Li J., Ding D.-H., Gao S., and Zheng G.-D. | Chin. Sci. Bull. 39, 1066 (1994) | Adequate |  |  |  | data |  |  |  | No | Mg |  |  |  | Reliable, with one-point correction of energy scale | crystal |  |  | 300 | Adequate | Tc = 108.6 K.
Bi | 4f7/2 | 158.5 | Bi1.6Pb0.4Sr2CaCu2O8+x | bismuth lead strontium calcium copper oxides (Bi1.6Pb0.4Sr2CaCu2O8+x) | Hinnen C., van Huong C.N., Marcus P. | J. Electron Spectrosc. Relat. Phenom. 73, 293 (1995) | Adequate | 0.1 |  | other | other type of curve fit | 1.7 |  |  | No | Al |  | Au,Cu = 84.00,932.67 | Adventitious carbon | Reliable, with two-point correction of energy scale | scraped and heated |  |  | 300 | Adequate | The sample was synthesized by solid state reaction.
Bi | 4f7/2 | 159 | Bi2Sr2Ca0.8Y0.2Cu2O8+x | bismuth calcium copper strontium yttrium oxides | Sekhar B.R., Saini N.L., Srivastava P., Garg K.B. | J. Phys. Chem. Solids 55, 49 (1994) | Adequate |  | 0.8 | other | other type of curve fit |  |  |  | No | Al |  | Ag3d5 = 368.27 | Adventitious carbon | Reliable, with one-point correction of energy scale | heated and cooled, pelletized, scraped |  |  | 300 | Adequate | High purity oxides and carbonates of Bi, Sr, Ca, Y, and Cu were mixed and calcined at 1073 K for 12 hours. The mixing and calcinationwere repeated at 1083 K and 1087 K. The reacted materials was then pressed into pellets and heated at 1141 K followed by
Bi | 4f7/2 | 158.4 | Bi2Sr2Ca0.8Y0.2Cu2O8+x | bismuth calcium copper strontium yttrium oxides | Sekhar B.R., Saini N.L., Srivastava P., Garg K.B. | J. Phys. Chem. Solids 55, 49 (1994) | Adequate |  | 0.8 | other | other type of curve fit |  |  |  | No | Al |  | Ag3d5 = 368.27 | Adventitious carbon | Reliable, with one-point correction of energy scale | heated and cooled, pelletized, scraped |  |  | 300 | Adequate | High purity oxides and carbonates of Bi, Sr, Ca, Y, and Cu were mixed and calcined at 1073 K for 12 hours. The mixing and calcinationwere repeated at 1083 K and 1087 K. The reacted materials was then pressed into pellets and heated at 1141 K followed by
Bi | 4f7/2 | 158.5 | Bi2.01Sr2.00Ca2Cu3Ox | bismuth strontium calcium copper oxides(Bi2.01Sr2.00Ca2Cu3Ox) | Ohbayashi K., Yoshida K., Anma M., Takai Y., Hayakawa H. | Jpn. J. Appl. Phys. Part 2 31, L953 (1992) | Adequate |  |  | other | Gaussian |  |  |  | No | Mg |  |  | Adventitious carbon | Reliable, with one-point correction of energy scale | crystal, thin film, vapor deposited | ICPA | X-ray Diffraction | 300 | Adequate | The film was grown on MgO(100) substrate at 1038 K by sputtering Bi2O3, Bi2Sr2CuOx and CaCuOx. The composition was determined by inductively coupled plasma analysis. The relative intensity was 0.485. Tc < 20 K.
Bi | 4f7/2 | 157.8 | Bi2.01Sr2.00Ca2Cu3Ox | bismuth strontium calcium copper oxides(Bi2.01Sr2.00Ca2Cu3Ox) | Ohbayashi K., Yoshida K., Anma M., Takai Y., Hayakawa H. | Jpn. J. Appl. Phys. Part 2 31, L953 (1992) | Adequate |  |  | other | Gaussian |  |  |  | No | Mg |  |  | Adventitious carbon | Reliable, with one-point correction of energy scale | crystal, thin film, vapor deposited | ICPA | X-ray Diffraction | 300 | Adequate | The film was grown on MgO(100) substrate at 1038 K by sputtering Bi2O3, Bi2Sr2CuOx and CaCuOx. The composition was determined by inductively coupled plasma analysis. The relative intensity was 0.071. Tc < 20 K.
Bi | 4f7/2 | 158.5 | Bi2.01Sr2.00Ca2Cu3Ox | bismuth strontium calcium copper oxides(Bi2.01Sr2.00Ca2Cu3Ox) | Ohbayashi K., Yoshida K., Anma M., Takai Y., Hayakawa H. | Jpn. J. Appl. Phys. Part 2 31, L953 (1992) | Adequate |  |  | other | Gaussian |  |  |  | No | Mg |  |  | Adventitious carbon | Reliable, with one-point correction of energy scale | crystal, thin film, vapor deposited | ICPA | X-ray Diffraction | 300 | Adequate | The film was grown on MgO(100) substrate at 1038 K by sputtering Bi2O3, Bi2Sr2CuOx and CaCuOx. The composition was determined by inductively coupled plasma analysis. The relative intensity was 0.424. Tc = 66 K.
Bi | 4f7/2 | 157.8 | Bi2.01Sr2.00Ca2Cu3Ox | bismuth strontium calcium copper oxides(Bi2.01Sr2.00Ca2Cu3Ox) | Ohbayashi K., Yoshida K., Anma M., Takai Y., Hayakawa H. | Jpn. J. Appl. Phys. Part 2 31, L953 (1992) | Adequate |  |  | other | Gaussian |  |  |  | No | Mg |  |  | Adventitious carbon | Reliable, with one-point correction of energy scale | crystal, thin film, vapor deposited | ICPA | X-ray Diffraction | 300 | Adequate | The film was grown on MgO(100) substrate at 1038 K by sputtering Bi2O3, Bi2Sr2CuOx and CaCuOx. The composition was determined by inductively coupled plasma analysis. The relative intensity was 0.132. Tc = 66 K.
Bi | 4f7/2 | 158.5 | Bi2.00Sr2.00Ca2Cu3Ox | bismuth strontium calcium copper oxides(Bi2.00Sr2.00Ca2Cu3Ox) | Ohbayashi K., Yoshida K., Anma M., Takai Y., Hayakawa H. | Jpn. J. Appl. Phys. Part 2 31, L953 (1992) | Adequate |  |  | other | Gaussian |  |  |  | No | Mg |  |  | Adventitious carbon | Reliable, with one-point correction of energy scale | crystal, thin film, vapor deposited | ICPA | X-ray Diffraction | 300 | Adequate | The film was grown on MgO(100) substrate at 1038 K by sputtering Bi2O3, Bi2Sr2CuOx and CaCuOx. The composition was determined by inductively coupled plasma analysis. The relative intensity was 0.409. Tc = 86 K.
Bi | 4f7/2 | 157.8 | Bi2.00Sr2.00Ca2Cu3Ox | bismuth strontium calcium copper oxides(Bi2.00Sr2.00Ca2Cu3Ox) | Ohbayashi K., Yoshida K., Anma M., Takai Y., Hayakawa H. | Jpn. J. Appl. Phys. Part 2 31, L953 (1992) | Adequate |  |  | other | Gaussian |  |  |  | No | Mg |  |  | Adventitious carbon | Reliable, with one-point correction of energy scale | crystal, thin film, vapor deposited | ICPA | X-ray Diffraction | 300 | Adequate | The film was grown on MgO(100) substrate at 1038 K by sputtering Bi2O3, Bi2Sr2CuOx and CaCuOx. The composition was determined by inductively coupled plasma analysis. The relative intensity was 0.146. Tc = 86 K.
Bi | 4f7/2 | 158.5 | Bi2Sr2CaCu2O8+x | dibismuth distrontium calcium dicopper oxides (Bi2Sr2CaCu2O8+x) | Gopinath C.S., Subramanian S., Huth M., Adrian H. | J. Electron Spectrosc. Relat. Phenom. 70, 61 (1994) | Good | 0.1 | 0.7 | Linear | data |  |  |  | No | Mg |  | FL = Fermi level | Conductor | Reliable (reported energy within 300 eV of a reference energy) | crystal, scraped |  | X-ray Diffraction | 300 | Good | The sample was prepared by solid state reaction from constituent oxides and carbonates. Tc = 85 K. The Ca/O and Sr/O intensity ratios were 0.121 and 0.235, respectively.
Bi | 4f7/2 | 158.5 | Bi1.99Sr2.00Ca2Cu3Ox | bismuth strontium calcium copper oxides(Bi1.99Sr2.00Ca2Cu3Ox) | Ohbayashi K., Yoshida K., Anma M., Takai Y., Hayakawa H. | Jpn. J. Appl. Phys. Part 2 31, L953 (1992) | Adequate |  |  | other | Gaussian |  |  |  | No | Mg |  |  | Adventitious carbon | Reliable, with one-point correction of energy scale | crystal, thin film, vapor deposited | ICPA | X-ray Diffraction | 300 | Adequate | The film was grown on MgO(100) substrate at 1038 K by sputtering Bi2O3, Bi2Sr2CuOx and CaCuOx. The composition was determined by inductively coupled plasma analysis. The relative intensity was 0.419. Tc = 76 K.
Bi | 4f7/2 | 157.8 | Bi1.99Sr2.00Ca2Cu3Ox | bismuth strontium calcium copper oxides(Bi1.99Sr2.00Ca2Cu3Ox) | Ohbayashi K., Yoshida K., Anma M., Takai Y., Hayakawa H. | Jpn. J. Appl. Phys. Part 2 31, L953 (1992) | Adequate |  |  | other | Gaussian |  |  |  | No | Mg |  |  | Adventitious carbon | Reliable, with one-point correction of energy scale | crystal, thin film, vapor deposited | ICPA | X-ray Diffraction | 300 | Adequate | The film was grown on MgO(100) substrate at 1038 K by sputtering Bi2O3, Bi2Sr2CuOx and CaCuOx. The composition was determined by inductively coupled plasma analysis. The relative intensity was 0.136. Tc = 76 K.
Bi | 4f7/2 | 158.4 | Bi2CaSr2Cu2Ox | bismuth calcium strontium copper oxide (Bi2CaSr2Cu2Ox) | Kulkarni P., Kulkarni S.K., Nigavekar A.S., Agarwal S.K., Awana V.P.S., and Narlikar A.V. | Physica C 166, 530 (1990) | Adequate | 0.1 |  |  | data |  |  |  | No | Al |  | Au4f7= 84.00 | Conductor | Reliable (reported energy within 300 eV of a reference energy) | cleaved crystal |  |  | 293 | Adequate
Bi | 4f7/2 | 159 | BiO4V | bismuth vanadium oxide | Schuhl Y., Baussart H., Delobel R., Le Bras M., Leroy J., Gengembre L.G., Rimblot J. | J. Chem. Soc. Faraday Trans. I 79, 2055 (1983) | [8 empty] | No |  |  |  | Adventitious carbon | Reliable, with two-point correction of energy scale
Bi | 4f7/2 | 157.2 | Bi2Te3 | bismuth(III) telluride | Debies T.P., Rabalais J.W. | Chem. Phys. 20, 277 (1977) | [8 empty] | No |  |  | Au | Gold | Reliable, with two-point correction of energy scale
Bi | 4f7/2 | 157.9 | Bi2Se3 | bismuth selenide | Debies T.P., Rabalais J.W. | Chem. Phys. 20, 277 (1977) | [8 empty] | No |  |  | Au | Gold | Reliable, with two-point correction of energy scale
Bi | 4f7/2 | 158.2 | Bi2S3 | bismuth sulfide | Debies T.P., Rabalais J.W. | Chem. Phys. 20, 277 (1977) | [8 empty] | No |  |  | Au | Gold | Reliable, with two-point correction of energy scale
Bi | 4f7/2 | 158.9 | Bi2S3 | bismuth sulfide | Morgan W.E., Stec W.J., Van Wazer J.R. | Inorg. Chem. 12, 953 (1973) | [8 empty] | No |  |  |  | Adventitious carbon | Reliable, with two-point correction of energy scale
Bi | 4f7/2 | 159.1 | NaBiO3 | sodium bismuth(V) trioxide | Morgan W.E., Stec W.J., Van Wazer J.R. | Inorg. Chem. 12, 953 (1973) | [8 empty] | No |  |  |  | Adventitious carbon | Reliable, with two-point correction of energy scale
Bi | 4f7/2 | 159.2 | BiSbO4 | bismuth(III) stibnate | Schuhl Y., Baussart H., Delobel R., Le Bras M., Leroy J., Gengembre L.G., Rimblot J. | J. Chem. Soc. Faraday Trans. I 79, 2055 (1983) | [8 empty] | No |  |  |  | Adventitious carbon | Reliable, with two-point correction of energy scale
Bi | 4f7/2 | 158.3 | Bi2MoO6 | bismuth molybdate | Matsuura I., Wolfs M.W.J. | J. Catal. 37, 174 (1975) | [8 empty] | No |  |  |  | Adventitious carbon | Reliable, with two-point correction of energy scale
Bi | 4f7/2 | 159.6 | Bi2MoO6 | bismuth molybdate | Van Oeffelen D.A.G., Van Hooff J.H.C., Schuit G.C.A. | J. Catal. 95, 84 (1985) | [8 empty] | No |  |  |  | Adventitious carbon | Reliable, with two-point correction of energy scale
Bi | 4f7/2 | 159.7 | Ti2Bi2O7 | titanium(II) bismuth(V) decaoxide | Morgan W.E., Stec W.J., Van Wazer J.R. | Inorg. Chem. 12, 953 (1973) | [8 empty] | No |  |  |  | Adventitious carbon | Reliable, with two-point correction of energy scale
Bi | 4f7/2 | 159.6 | Bi2Cr2O9 | bismuth chromate oxide | Morgan W.E., Stec W.J., Van Wazer J.R. | Inorg. Chem. 12, 953 (1973) | [8 empty] | No |  |  |  | Adventitious carbon | Reliable, with two-point correction of energy scale
Bi | 4f7/2 | 159.8 | Bi2Mo2O9 | dibismuth(III) dimolybdate(VI) | Van Oeffelen D.A.G., Van Hooff J.H.C., Schuit G.C.A. | J. Catal. 95, 84 (1985) | [8 empty] | No |  |  |  | Adventitious carbon | Reliable, with two-point correction of energy scale
Bi | 4f7/2 | 159.9 | BiOCl | bismuth oxide chloride | Morgan W.E., Stec W.J., Van Wazer J.R. | Inorg. Chem. 12, 953 (1973) | [8 empty] | No |  |  |  | Adventitious carbon | Reliable, with two-point correction of energy scale
Bi | 4f7/2 | 158.6 | Bi2O3 | bismuth(III) oxide | Schuhl Y., Baussart H., Delobel R., Le Bras M., Leroy J., Gengembre L.G., Rimblot J. | J. Chem. Soc. Faraday Trans. I 79, 2055 (1983) | [8 empty] | No |  |  |  | Adventitious carbon | Reliable, with two-point correction of energy scale
Bi | 4f7/2 | 158.7 | Bi2O3 | bismuth(III) oxide | Debies T.P., Rabalais J.W. | Chem. Phys. 20, 277 (1977) | [8 empty] | No |  |  | Au | Gold | Reliable, with two-point correction of energy scale
Bi | 4f7/2 | 159.3 | Bi2O3 | bismuth(III) oxide | Morgan W.E., Stec W.J., Van Wazer J.R. | Inorg. Chem. 12, 953 (1973) | [8 empty] | No |  |  |  | Adventitious carbon | Reliable, with two-point correction of energy scale
Bi | 4f7/2 | 158.8 | Bi2O3 | bismuth(III) oxide | Nefedov V.I., Gati D., Dzhurinskii, B.F., Sergushin N.P., Salyn Y.V. | Zh. Neorg. Khimii 20, 2307 (1975) | [8 empty] | No |  |  |  | Adventitious carbon | Reliable, with two-point correction of energy scale
Bi | 4f7/2 | 159.8 | Bi2O3 | bismuth(III) oxide | Dharmadhikari V.S., Sainkar S.R., Badrinarayan S., Goswami A. | J. Electron Spectrosc. Relat. Phenom. 25, 181 (1982) | [8 empty] | No |  |  | Au | Adventitious carbon | Reliable, with two-point correction of energy scale
Bi | 4f7/2 | 156.9 | Bi | bismuth | Shalvoy R.B., Fisher G.B., Stiles P.J. | Phys. Rev. B 15, 1680 (1977) | [8 empty] | No |  |  | Au, Na1s-2p=1041.1 | Conductor | Calibration study | scraped
Bi | 4f7/2 | 156.6 | Bi | bismuth | McGilp J.F., Weightman P., McGuire E.J. | J. Phys. C. 10, 3445 (1977) | [8 empty] | No |  |  | Onset of secondary emission | Conductor |  | scraped |  |  |  |  | On = onset of secondary emission
Bi | 4f7/2 | 156.9 | Bi | bismuth | Morgan W.E., Stec W.J., Van Wazer J.R. | Inorg. Chem. 12, 953 (1973) | [8 empty] | No |  |  |  | Adventitious carbon | Reliable, with two-point correction of energy scale
Bi | 4f7/2 | 157.1 | Bi | bismuth | Ismail F.M., Hanafi Z.M. | Z. Phys. Chemie (Leipzig) 267, 667 (1986) | Adequate |  |  |  | data |  |  |  | No | Mg |  |  | Adventitious carbon | Reliable (reported energy within 300 eV of a reference energy) |  |  |  | 300 | Adequate
Bi | 4f7/2 | 156.93 | Bi | bismuth | Powell C.J. | J. Electron Spectrosc. Relat. Phenom. 185, 1 (2012) | Good | 0.06 | [17 empty] | Recommended binding energy based on an analysis of at least two independent measurements in four Handbooks. Where necessary, the binding-energy scale was recalibrated using reference values from the U.K. National Physical Laboratory.
Bi | 4f7/2 | 156.9 | Bi | bismuth | Kumar P.S.A., Mahamumi S., Nigavekar A.S., Kulkarni S.K. | Physica C 201, 145 (1992) | Adequate |  | 0.8 |  | data |  |  |  | No | Al |  | Au4f7 = 84.00 | Conductor | Reliable, with one-point correction of energy scale | solid sample mounted on tape |  |  | 300 | Adequate
Bi | 4f7/2 | 157 | Bi | bismuth | Wagner C.D., Riggs W.M., Davis L.E., Moulder J.F., Muilenberg G.E. | Handbook of X-Ray Photoelectron Spectroscopy, Perkin-Elmer Corporation, Physical Electronics Division, Eden Prairie, Minn. 55344 (1979) | [8 empty] | No |  |  | Au,Cu | Conductor | Reliable, with two-point correction of energy scale | sputtered
Bi | 4f7/2 | 156.88 | Bi | bismuth | Van Attekum P.M. Th. M., Trooster J.M. | Phys. Rev. B 20, 2335 (1979) | [8 empty] | No |  |  | Au4f7=83.97 Pd3d5=335.18 | Conductor | Calibration study | scraped
Bi | 4f7/2 | 157 | Bi | bismuth | Ley L., Kowalczyk S.P., McFeely F.R., Pollak R.A., Shirley D.A. | Phys. Rev. B 8, 2392 (1973) | [8 empty] | No |  |  | FL | Conductor | Calibration study | vapor deposited
Bi | 4f7/2 | 156.85 | Bi | bismuth | Nyholm R., Berndtsson A., Martensson N. | J. Phys. 13, L1091 (1980) | [8 empty] | No |  |  | Au | Conductor | Calibration study
Bi | 4f7/2 | 157.12 | Bi | bismuth | Dharmadhikari V.S., Sainkar S.R., Badrinarayan S., Goswami A. | J. Electron Spectrosc. Relat. Phenom. 25, 181 (1982) | [8 empty] | No |  |  | Au | Conductor |  | sputtered
Bi | 4f7/2 | 160.8 | BiF3 | bismuth(III) trifluoride | Morgan W.E., Stec W.J., Van Wazer J.R. | Inorg. Chem. 12, 953 (1973) | [8 empty] | No |  |  |  | Adventitious carbon | Reliable, with two-point correction of energy scale
Bi | 4f7/2 | 161.2 | Bi2(SO4)3.H2O | bismuth(III) trisulfate hydrate | Morgan W.E., Stec W.J., Van Wazer J.R. | Inorg. Chem. 12, 953 (1973) | [8 empty] | No |  |  |  | Adventitious carbon | Reliable, with two-point correction of energy scale
Bi | 4f7/2 | 159.3 | BiI3 | bismuth(III) triiodide | Morgan W.E., Stec W.J., Van Wazer J.R. | Inorg. Chem. 12, 953 (1973) | [8 empty] | No |  |  |  | Adventitious carbon | Reliable, with two-point correction of energy scale
Bi | 4f7/2 | 159.7 | Bi2(MoO4)3 | bismuth(III) molybdate | Van Oeffelen D.A.G., Van Hooff J.H.C., Schuit G.C.A. | J. Catal. 95, 84 (1985) | [8 empty] | No |  |  |  | Adventitious carbon | Reliable, with two-point correction of energy scale
Bi | 4f7/2 | 159.5 | Bi2(MoO4)3 | bismuth(III) molybdate | Uchida K., Ayame A. | Surf. Sci. 357, 170 (1996) | Adequate |  |  | Shirley | other type of curve fit | 1.5 |  |  | No |  |  |  | Adventitious carbon | Reliable, with one-point correction of energy scale | annealed, alpha phase, crystal, oxygen pressure, pelletized |  | X-ray Diffraction | 300 | Adequate | The sample was treated at 773 K for 5 h in the O2 stream.
Bi | 4f7/2 | 158.2 | Bi10.3Ge23.9Se65.8 | bismuth germanium selenium alloy (10.3-23.9-65.8) | Mytilineou E., Kounavis P., Chao B.S. | J. Phys. Cond. Matter 1, 4687 (1989) | Adequate | 0.2 |  |  | data |  |  |  | No | Al |  | Au4f7= 84.00 | Gold | Reliable (reported energy within 300 eV of a reference energy) | amorphous | Energy Dispersive Spectroscopy |  | 293 | Good | Thin films of amorphous chalcogenite alloys were prepared by sputtering in Ar atmosphere. X-ray energy-dispersive spectrometry was utilized to determine the film compositions.
Bi | 4f7/2 | 158.4 | Bi2CaSr2Ni0.2Cu1.8Ox | bismuth calcium strontium nickel copper oxide | Kulkarni P., Kulkarni S.K., Nigavekar A.S., Agarwal S.K., Awana V.P.S., and Narlikar A.V. | Physica C 166, 530 (1990) | Adequate | 0.1 |  |  | data |  |  |  | No | Al |  | Au4f7= 84.00 | Conductor | Reliable (reported energy within 300 eV of a reference energy) | cleaved crystal |  |  | 293 | Adequate | x=0, 0.04, 0.08, 0.12, and 0.20.
Bi | 4f7/2 | 158.5 | Bi2Sr2CaCu2O8+x | bismuth strontium calcium copper oxides (Bi2Sr2CaCu2O8+x) | Steiner P., Hufner S., Jungmann A., Junk S., Kinsinger V., Sander I., et al. | Physica C 156, 213 (1988) | Adequate |  | 0.8 | other | data |  |  |  | No | Mg |  | FL | Conductor | Reliable (reported energy within 300 eV of a reference energy) | annealed | Scanning Electron Microscopy |  | 300 | Adequate | Microanalysis of the samples with a SEM gave an average composition of about Bi2.0Sr1.6Ca1.2Cu3.3Ox.
Bi | 4f7/2 | 158.3 | Bi1.1Ge28.0Se70.9 | bismuth germanium selenium alloy (1.1-28.0-70.9) | Mytilineou E., Kounavis P., Chao B.S. | J. Phys. Cond. Matter 1, 4687 (1989) | Adequate | 0.2 |  |  | data |  |  |  | No | Al |  | Au4f7= 84.00 | Gold | Reliable (reported energy within 300 eV of a reference energy) | amorphous | Energy Dispersive Spectroscopy |  | 293 | Good | Thin films of amorphous chalcogenite alloys were prepared by sputtering in Ar atmosphere. X-ray energy-dispersive spectrometry was utilized to determine the film compositions.
Bi | 4f7/2 | 158.2 | Bi15.6Ge20.1Se64.3 | bismuth germanium selenium alloy (15.6-20.1-64.3) | Mytilineou E., Kounavis P., Chao B.S. | J. Phys. Cond. Matter 1, 4687 (1989) | Adequate | 0.2 |  |  | data |  |  |  | No | Al |  | Au4f7= 84.00 | Gold | Reliable (reported energy within 300 eV of a reference energy) | amorphous | Energy Dispersive Spectroscopy |  | 293 | Good | Thin films of amorphous chalcogenite alloys were prepared by sputtering in Ar atmosphere. X-ray energy-dispersive spectrometry was utilized to determine the film compositions.
Bi | 4f7/2 | 158.4 | Bi6.5Ge25.2Se68.3 | bismuth germanium selenium alloy (6.5-25.2-68.3) | Mytilineou E., Kounavis P., Chao B.S. | J. Phys. Cond. Matter 1, 4687 (1989) | Adequate | 0.2 |  |  | data |  |  |  | No | Al |  | Au4f7= 84.00 | Gold | Reliable (reported energy within 300 eV of a reference energy) | amorphous | Energy Dispersive Spectroscopy |  | 293 | Good | Thin films of amorphous chalcogenite alloys were prepared by sputtering in Ar atmosphere. X-ray energy-dispersive spectrometry was utilized to determine the film compositions.
Bi | 4f7/2 | 158.1 | Bi2Sr1.4CaCu2Ox | bismuth strontium calcium copper oxides (Bi2Sr1.4CaCu2Ox) | Kohiki S., Wada T., Kawashima S., Takagi H., Uchida S. and Tanaka S. | Phys. Rev. B 38, 7051 (1988) | Good | 0.05 |  |  | Gaussian |  |  |  | Yes | Al |  | Au4f7= 84.00 | Conductor | Reliable, with one-point correction of energy scale | crystal, scraped | Electron-Probe Microanalysis |  | 300 | Adequate | Single orthorhombic crystals were grown in Bi2O3-SrCO3-CaCO3-CuO solution. Tc = 80 K.
Bi | 4f7/2 | 159.2 | Bi2Sr1.4CaCu2Ox | bismuth strontium calcium copper oxides (Bi2Sr1.4CaCu2Ox) | Kohiki S., Wada T., Kawashima S., Takagi H., Uchida S. and Tanaka S. | Phys. Rev. B 38, 8868 (1988) | Good | 0.05 |  |  | Gaussian |  |  |  | Yes | Al |  | Au4f7= 84.00 | Conductor | Reliable, with one-point correction of energy scale | crystal, scraped | Electron-Probe Microanalysis |  | 300 | Adequate | Single orthorhombic crystals were grown in Bi2O3-SrCO3-CaCO3-CuO solution. Tc = 80 K.
Bi | 4f7/2 | 158.3 | Bi2Sr2Ca2Cu3Ox/MgO | bismuth strontium calcium copper oxides/ magnesium oxide | Kohiki S., Hirochi K., Adachi H., Setsune K., Wasa K. | Phys. Rev. B 38, 9201 (1988) | Adequate | 0.1 |  |  | data |  |  |  | No |  |  | Au,Ag,Pd = 84.00,368.27,335.12 | Adventitious carbon | Reliable, with one-point correction of energy scale | crystal, sputter deposited | Electron-Probe Microanalysis | X-ray Diffraction | 300 | Adequate | Bi2Sr2Ca2Cu3Ox thin films(200 nm) were pepared by rf planar magnetron sputtering. The target was a complex oxide which was made by sintering a mixture of Bi2O3, SrCO3, CaCO3 and CuO at 1053 K in air. The composition was also determined by inductively coupled plasma-emission spectroscopy.
Bi | 4f7/2 | 158.4 | Pb/Bi2Sr2CaCu2O8 | lead/bismuth strontium calcium copper oxides | Kulkarni P., Mahamuni S., Kulkarni S.K., Nigavekar A.S. | Physica C 168, 104 (1990) | Adequate | 0.1 |  |  | data |  |  |  | No | Mg |  | Au,Cu= 84.00,932.67 | Conductor | Reliable (reported energy within 300 eV of a reference energy) | reacted |  |  | 293 | Adequate | 40 A/Bi2Sr2CaCu2O8. The thickness of lead coverage was measured by a quartz crystal thickness monitor.
Bi | 4f7/2 | 158.2 | Bi2Se3 | dibismuth triselenide | Ismail F.M., Hanafi Z.M. | Z. Phys. Chemie (Leipzig) 267, 667 (1986) | Adequate |  |  |  | data |  |  |  | No | Mg |  |  | Adventitious carbon | Reliable (reported energy within 300 eV of a reference energy) | pelletized, semiconductor |  |  | 300 | Adequate
Bi | 4f7/2 | 157.1 | Bi/Pt | bismuth/platinum | Campbell J.M., Seimanides S., Campbell C.T. | J. Phys. Chem. 93, 815 (1989) | Good | 0.04 |  | Linear | data |  |  |  | No | Mg |  | Pt4f7=71.12 | Conductor | Reliable, with one-point correction of energy scale | surface coverage from 1ML to 2ML (1ML <= coverage < 2ML), vapor deposited |  |  | 300 | Good | 1.98 ML Bi/Pt.
Bi | 4f7/2 | 158.2 | Bi2Ca1+xSr2-xCu2O8+y | bismuth calcium strontium copper oxide (Bi2Ca1+xSr2-xCu2O8+y) | Hill D.M., Meyer III H.M., Weaver J.H., Gallo C.F., Goretta K.C. | Phys. Rev. B 38, 11331 (1988) | Adequate |  |  |  | data |  |  |  | No | Al |  | Cu2p3 = 932.67, FL | Conductor | Reliable, with one-point correction of energy scale | cleaved crystal |  |  | 293 | Adequate | A superconductor. The single-crystal samples were extracted from a eutectic melt of constituent powders and were then annealed in O2/air at 1053 K.
Bi | 4f7/2 | 161.5 | Bi2O3 | dibismuth trioxide | Ismail F.M., Hanafi Z.M. | Z. Phys. Chemie (Leipzig) 267, 667 (1986) | Adequate |  |  |  | data |  |  |  | No | Mg |  |  | Adventitious carbon | Reliable (reported energy within 300 eV of a reference energy) | pelletized, semiconductor |  |  | 300 | Adequate
Bi | 4f7/2 | 158.7 | Bi2O3 | dibismuth trioxide | Zhao L.Z., Zhang J.B. | Solid State Commun. 90, 709 (1994) | Adequate |  |  |  | data | 1.9 |  |  | No |  |  |  | Adventitious carbon | Reliable, with one-point correction of energy scale | crystal |  | X-ray Diffraction | 300 | Adequate
Bi | 4f7/2 | 158.7 | Bi2O3 | dibismuth trioxide | Uchida K., Ayame A. | Surf. Sci. 357, 170 (1996) | Adequate |  |  | Shirley | other type of curve fit | 1.5 |  |  | No |  |  |  | Adventitious carbon | Reliable, with one-point correction of energy scale | pelletized |  |  | 300 | Adequate
Bi | 4f7/2 | 157.1 | Bi2Te3 | dibismuth tritelluride | Ismail F.M., Hanafi Z.M. | Z. Phys. Chemie (Leipzig) 267, 667 (1986) | Adequate |  |  |  | data |  |  |  | No | Mg |  |  | Adventitious carbon | Reliable (reported energy within 300 eV of a reference energy) | pelletized, semiconductor |  |  | 300 | Adequate
Bi | 4f7/2 | 158.3 | Bi2Sr2CaCu2O8 | dibismuth distrontium calcium dicopper octaoxide | Soderholm S., Qvarford M., Bernhoff H., Andersen J.N., Lundgren E., Nyholm R., et al. | J. Phys. Cond. Matter 8, 1307 (1996) | Adequate |  |  |  | data |  |  |  | Yes |  |  | FL = Fermi level | Conductor | Reliable (reported energy within 300 eV of a reference energy) | cooled, cleaved crystal, crystal, vacuum cleaved |  | Low-energy Electron Diffraction | 90 | Good
Bi | 4f7/2 | 158.5 | Bi2Sr2CaCu2O8 | dibismuth distrontium calcium dicopper octaoxide | Kumar P.S.A., Mahamumi S., Nigavekar A.S., Kulkarni S.K. | Physica C 201, 145 (1992) | Adequate |  | 0.8 |  | data | 1.8 |  |  | No | Al |  | Au4f7 = 84.00 | Conductor | Reliable, with one-point correction of energy scale | polycrystalline, scraped |  | X-ray Diffraction | 300 | Adequate | Tc = 85 K.
Bi | 4f7/2 | 159 | Bi10Ge20Se70 | bismuth germanium selenium alloy (10-20-70) | Kumar S., Kashyap S.C., Chopra K.L. | J. Appl. Phys. 72, 2066 (1992) | Adequate | 0.2 |  |  | data |  |  |  | No | Mg |  | Au4f7 = 84.00 | Conductor | Reliable, with one-point correction of energy scale | amorphous, thin film, vapor deposited |  | XRD/TEM | 300 | Adequate | n-type Bi10Ge20Se70. Bi content was determined by AES and atomic absorption spectrophotometry. FAT mode.
Bi | 4f7/2 | 158.8 | Bi/Bi2Sr2CaCu2O8 | bismuth/dibismuth distrontium calcium dicopper octaoxide | Kumar P.S.A., Mahamumi S., Nigavekar A.S., Kulkarni S.K. | Physica C 201, 145 (1992) | Adequate |  | 0.8 |  | data |  |  |  | No | Al |  | Au4f7 = 84.00 | Conductor | Reliable, with one-point correction of energy scale | polycrystalline, scraped, vapor deposited |  | X-ray Diffraction | 300 | Adequate | 5, 10 and 20 A Bi/Bi2Sr2CaCu2O8 with Tc = 85 K. The thickness was measured using a quartz-crystal thickness monitor.
Bi | 4f7/2 | 158.2 | Bi2Sr2CaCu2O8 | dibismuth distrontium calcium dicopper octaoxide | Lele P., Nigavekar A.S. | Physica C 266, 278 (1996) | Good | 0.1 |  |  | data |  |  |  | No | Al |  | Au4f7 = 84.00 | Conductor | Reliable (reported energy within 300 eV of a reference energy) | crystal, pelletized |  | X-ray Diffraction | 300 | Good | The sample was prepared by solid state reaction. Orthorhombic structure. Tc = 91
Bi | 4f7/2 | 158.6 | BiPbRu2O6.5 | bismuth lead ruthenium oxide(BiPbRu2O6.5) | Shukla A.K., Kannan A.M., Hegde M.S., Gopalakrishnan J. | J. Power Sources 35, 163 (1991) | Adequate |  |  |  | data |  |  |  | Yes | Al |  | Au4f7 = 84.00 | Conductor | Reliable, with one-point correction of energy scale | crystal |  | X-ray Diffraction | 300 | Adequate | The sample was prepared by heating a mixture of the respective oxides in air at 1073 K for 12 hours.
Bi | 4f7/2 | 158 | Bi2.39Ru1.61O7-x | bismuth ruthenium oxides(Bi2.39Ru1.61O7-x) | Felthouse T.R., Fraundorf P.B., Friedman R.M., Schosser C.L. | J. Catal. 127, 421 (1991) | Adequate |  |  | other | Gaussian |  |  |  | No | Al/Mg |  |  | Adventitious carbon | Reliable, with one-point correction of energy scale | polycrystalline, precipitate, solid sample mounted on tape |  | X-ray Diffraction | 300 | Adequate | The sample was prepared by a low-temperature alkaline solution precipitation - crystallization method using mixed acidic solutions of the metal nitrates. The relative intensity was 0.79.
Bi | 4f7/2 | 159.3 | Bi2.39Ru1.61O7-x | bismuth ruthenium oxides(Bi2.39Ru1.61O7-x) | Felthouse T.R., Fraundorf P.B., Friedman R.M., Schosser C.L. | J. Catal. 127, 421 (1991) | Adequate |  |  | other | Gaussian |  |  |  | No | Al/Mg |  |  | Adventitious carbon | Reliable, with one-point correction of energy scale | polycrystalline, precipitate, solid sample mounted on tape |  | X-ray Diffraction | 300 | Adequate | The sample was prepared by a low-temperature alkaline solution precipitation - crystallization method using mixed acidic solutions of the metal nitrates. The relative intensity was 0.21.
Bi | 4f7/2 | 158.1 | Bi2.86Ru1.14O7-x | bismuth ruthenium oxides(Bi2.86Ru1.14O7-x) | Felthouse T.R., Fraundorf P.B., Friedman R.M., Schosser C.L. | J. Catal. 127, 421 (1991) | Adequate |  |  | other | Gaussian |  |  |  | No | Al/Mg |  |  | Adventitious carbon | Reliable, with one-point correction of energy scale | crystal, precipitate, solid sample mounted on tape |  | X-ray Diffraction | 300 | Adequate | The sample was prepared by a low-temperature alkaline solution precipitation - crystallization method using mixed acidic solutions of the metal nitrates. The relative intensity was 0.83.
Bi | 4f7/2 | 159.5 | Bi2.86Ru1.14O7-x | bismuth ruthenium oxides(Bi2.86Ru1.14O7-x) | Felthouse T.R., Fraundorf P.B., Friedman R.M., Schosser C.L. | J. Catal. 127, 421 (1991) | Adequate |  |  | other | Gaussian |  |  |  | No | Al/Mg |  |  | Adventitious carbon | Reliable, with one-point correction of energy scale | crystal, precipitate, solid sample mounted on tape |  | X-ray Diffraction | 300 | Adequate | The sample was prepared by a low-temperature alkaline solution precipitation - crystallization method using mixed acidic solutions of the metal nitrates. The relative intensity was 0.17.
Bi | 4f7/2 | 158.1 | As40Bi4Se56 | arsenic bismuth selenium alloy (40-4-56) | Kumar S., Kashyap S.C., Chopra K.L. | J. Appl. Phys. 72, 2066 (1992) | Adequate | 0.2 |  |  | data |  |  |  | No | Mg |  | Au4f7 = 84.00 | Conductor | Reliable, with one-point correction of energy scale | amorphous, thin film, vapor deposited |  | XRD/TEM | 300 | Adequate | n-type As40Bi4Se56. Bi content was determined by AES and atomic absorption spectrophotometry. FAT mode.
Bi | 4f7/2 | 158.4 | Bi4Ge20Se76 | bismuth germanium selenium alloy (4-20-76) | Kumar S., Kashyap S.C., Chopra K.L. | J. Appl. Phys. 72, 2066 (1992) | Adequate | 0.2 |  |  | data |  |  |  | No | Mg |  | Au4f7 = 84.00 | Conductor | Reliable, with one-point correction of energy scale | amorphous, thin film, vapor deposited |  | XRD/TEM | 300 | Adequate | n-type Bi4Ge20Se76. Bi content was determined by AES and atomic absorption spectrophotometry. FAT mode.
Bi | 4f7/2 | 158.5 | Bi2Sr2CuO6 | dibismuth distrontium copper hexaoxide | Lindberg P.A.P., Shen Z.-X., Wells B.O., Mitzi D.B., Lindau I., Speicer W. et al. | Phys. Rev. B 40, 8769 (1989) | Adequate |  |  |  | data |  |  |  | No | Mg |  | FL = Fermi level | Conductor | Reliable (reported energy within 300 eV of a reference energy) | crystal | Electron-Probe Microanalysis | X-ray Diffraction | 300 | Good | The composition determined by EPMA is Bi2.1Sr1.8Cu1.1O6.
Bi | 4f7/2 | 158.1 | As40Bi10Se50 | arsenic bismuth selenium alloy (40-10-50) | Kumar S., Kashyap S.C., Chopra K.L. | J. Appl. Phys. 72, 2066 (1992) | Adequate | 0.2 |  |  | data |  |  |  | No | Mg |  | Au4f7 = 84.00 | Conductor | Reliable, with one-point correction of energy scale | amorphous, thin film, vapor deposited |  | XRD/TEM | 300 | Adequate | n-type As40Bi10Se50. Bi content was determined by AES and atomic absorption spectrophotometry. FAT mode.
Bi | 4f7/2 | 158.7 | Bi2S3 | dibismuth trisulfide | Ettema A.R.H.F., Haas C. | J. Phys. Cond. Matter 5, 3817 (1993) | Adequate |  |  |  | data | 1.1 |  |  | No | Al |  | FL = Fermi level | Conductor | Reliable (reported energy within 300 eV of a reference energy) | annealed, crystal, pelletized, scraped |  |  | 300 | Adequate | The sample was synthesized by heating Bi with the correct molar amount of S for one week. After cooling, small crystals were selected.
Bi | 4f7/2 | 159.5 | Bi2S3 | dibismuth trisulfide | Ismail F.M., Hanafi Z.M. | Z. Phys. Chemie (Leipzig) 267, 667 (1986) | Adequate |  |  |  | data |  |  |  | No | Mg |  |  | Adventitious carbon | Reliable (reported energy within 300 eV of a reference energy) | pelletized, semiconductor |  |  | 300 | Adequate
Bi | 4p3/2 | 678.8 | Bi | bismuth | Nyholm R., Berndtsson A., Martensson N. | J. Phys. 13, L1091 (1980) | [8 empty] | No |  |  | Au | Conductor | Calibration study
Bi | 4s | 939 | Bi | bismuth | Nyholm R., Berndtsson A., Martensson N. | J. Phys. 13, L1091 (1980) | [8 empty] | No |  |  | Au | Conductor | Calibration study
Bi | 5d | 23.9 | Bi | bismuth | Scrocco M. | J. Electron Spectrosc. Relat. Phemon. 50, 171 (1990) | [8 empty] | No |  |  | FL | Conductor |  | crystal
Bi | 5d | 26.94 | Bi | bismuth | Scrocco M. | J. Electron Spectrosc. Relat. Phemon. 50, 171 (1990) | [8 empty] | No |  |  | FL | Conductor |  | crystal
Bi | 5d | 27.5 | Bi2Te3 | bismuth(III) telluride | Scrocco M. | J. Electron Spectrosc. Relat. Phemon. 50, 171 (1990) | [8 empty] | No |  |  | FL | Conductor |  | crystal
Bi | 5d | 24.3 | Bi2Te3 | bismuth(III) telluride | Scrocco M. | J. Electron Spectrosc. Relat. Phemon. 50, 171 (1990) | [8 empty] | No |  |  | FL | Conductor |  | crystal
Bi | 5d3/2 | 27.1 | Bi | bismuth | Ettema A.R.H.F., Haas C. | J. Phys. Cond. Matter 5, 3817 (1993) | Adequate |  |  |  | data | 0.9 |  |  | No | Al |  | FL = Fermi level | Conductor | Reliable (reported energy within 300 eV of a reference energy) | crystal |  |  | 300 | Adequate
Bi | 5d3/2 | 28.8 | Bi2S3 | dibismuth trisulfide | Ettema A.R.H.F., Haas C. | J. Phys. Cond. Matter 5, 3817 (1993) | Adequate |  |  |  | data | 1.2 |  |  | No | Al |  | FL = Fermi level | Conductor | Reliable (reported energy within 300 eV of a reference energy) | annealed, crystal, pelletized, scraped |  |  | 300 | Adequate | The sample was synthesized by heating Bi with the correct molar amount of S for one week. After cooling, small crystals were selected.
Bi | 5d3/2 | 28.2 | Bi2Ca1+xSr2-xCu2O8+y | bismuth calcium strontium copper oxide (Bi2Ca1+xSr2-xCu2O8+y) | Meyer III H.M., Hill D.M., Weaver J.H., Nelson D.L., Gallo C.F. | Phys. Rev. B 38, 7144 (1988) | Adequate |  |  |  | data |  |  |  | No | Al |  | FL | Conductor | Reliable (reported energy within 300 eV of a reference energy) | cleaved crystal |  |  | 293 | Adequate | Superconductor. Tc=85 K. The single crystals were grown from a eutectic melt of the parent powders, followed by annealing in O2/air.
Bi | 5d3/2 | 25.7 | Bi4Ca3Sr3Cu4O16+x | bismuth calcium strontium copper oxide (Bi4Ca3Sr3Cu4O16+x) | Zanoni R., Chang Y., Tang M., Hwu Y., Onellion M.,Margaritondo G. et al | Phys. Rev. B 38, 11832 (1988) | Adequate | 0.2 |  |  | data |  |  |  | Yes | other source | 150 | FL | Conductor | Reliable (reported energy within 300 eV of a reference energy) | cleaved crystal |  | X-ray Diffraction | 293 | Adequate | A superconductor. Tc=85 K. The same data were obtained for the sintered samples.
Bi | 5d3/2 | 28.6 | (BiS)1.09NbS2 | bismuth sulfide niobium disulfide | Ettema A.R.H.F., Haas C. | J. Phys. Cond. Matter 5, 3817 (1993) | Adequate |  |  |  | data | 1.4 |  |  | No | Al |  | FL = Fermi level | Conductor | Reliable (reported energy within 300 eV of a reference energy) | crystal |  |  | 300 | Adequate | The misfit layer compound was synthesised by using the correct amounts of elements and heating for two weeks at 1173 K.
Bi | 5d5/2 | 22.89 | Yb4Bi3 | tetraytterbium tribismuth imc | Cho E.-J., Chung J.-S., Oh S.-J., Suga S., Taniguchi M., Kakizaki A., et al. | Phys. Rev. B 47, 3933 (1993) | Good | 0.03 |  | other | mixed Gaussian/Lorentzian |  | 0.2 | 0.6 | No | other source | 70 | FL = Fermi level | Conductor | Reliable (reported energy within 300 eV of a reference energy) | annealed, crystal, scraped |  | X-ray Diffraction | 300 | Adequate | Branching ratio = 0.69. Asymmetry parameter = 0.10.
Bi | 5d5/2 | 25.4 | (BiS)1.09NbS2 | bismuth sulfide niobium disulfide | Ettema A.R.H.F., Haas C. | J. Phys. Cond. Matter 5, 3817 (1993) | Adequate |  |  |  | data | 1.5 |  |  | No | Al |  | FL = Fermi level | Conductor | Reliable (reported energy within 300 eV of a reference energy) | crystal |  |  | 300 | Adequate | The misfit layer compound was synthesised by using the correct amounts of elements and heating for two weeks at 1173 K.
Bi | 5d5/2 | 25.6 | BiPbSr2CaCu2O8+x | bismuth lead strontium calcium copper oxides (BiPbSr2CaCu2O8+x) | Gopinath C.S., Subramanian S., Huth M., Adrian H. | J. Electron Spectrosc. Relat. Phenom. 70, 61 (1994) | Good | 0.1 | 0.7 | Linear | data |  |  |  | No | Mg |  | FL = Fermi level | Conductor | Reliable (reported energy within 300 eV of a reference energy) | crystal, scraped |  | X-ray Diffraction | 300 | Good | The sample was prepared by solid state reaction from constituent oxides and carbonates. Tc = 85 K. The Ca/O and Sr/O intensity ratios were 0.112 and 0.250, respectively.
Bi | 5d5/2 | 25.6 | Bi1.55Pb0.6Sr2Ca2Cu3.5O10+x | bismuth lead strontium calcium copper oxides (Bi1.55Pb0.6Sr2Ca2Cu3.5O10+x) | Gopinath C.S., Subramanian S., Huth M., Adrian H. | J. Electron Spectrosc. Relat. Phenom. 70, 61 (1994) | Good | 0.1 | 0.7 | Linear | data |  |  |  | No | Mg |  | FL = Fermi level | Conductor | Reliable (reported energy within 300 eV of a reference energy) | crystal, scraped |  | X-ray Diffraction | 300 | Good | The sample was prepared by solid state reaction from constituent oxides and carbonates. Tc = 85 K. The Ca/O and Sr/O intensity ratios were 0.188 and 0.203, respectively.
Bi | 5d5/2 | 25.6 | Bi1.7Pb0.4Sr2Ca2Cu3O10+x | bismuth lead strontium calcium copper oxides (Bi1.7Pb0.4Sr2Ca2Cu3O10+x) | Gopinath C.S., Subramanian S., Huth M., Adrian H. | J. Electron Spectrosc. Relat. Phenom. 70, 61 (1994) | Good | 0.1 | 0.7 | Linear | data |  |  |  | No | Mg |  | FL = Fermi level | Conductor | Reliable (reported energy within 300 eV of a reference energy) | crystal, scraped |  | X-ray Diffraction | 300 | Good | The sample was prepared by solid state reaction from constituent oxides and carbonates. Tc = 85 K. The Ca/O and Sr/O intensity ratios were 0.188 and 0.203, respectively.
Bi | 5d5/2 | 25.38 | Bi1.8Pb0.4Sr2Ca2Cu3O10+x | bismuth lead strontium calcium copper oxides (Bi1.8Pb0.4Sr2Ca2Cu3O10+x) | Gu C., Veal B.W., Liu R., Paulikas A.P., Kostic P., Ding H., et al. | Phys. Rev. B 51, 1397 (1995) | Adequate |  | 0.18 |  | data | 0.96 |  |  | Yes | other source | 74 | FL = Fermi level | Conductor | Reliable (reported energy within 300 eV of a reference energy) | cleaved crystal, polycrystalline, scraped |  |  | 300 | Adequate | Tc = 104 K. The FWHM is after correcting for the instrumental broadening.
Bi | 5d5/2 | 25.38 | Pb0.4Bi1.6Sr2CaCu2O8+x | lead bismuth distrontium calcium dicopper oxides (Pb0.4Bi1.6Sr2CaCu2O8+x) | Ma J., Almeras P., Kelley R.J., Berger H., Margaritondo G., et al. | Phys. Rev. B 51, 9271 (1996) | Adequate |  | 0.06 |  | data |  |  |  | Yes | other source | 50 | FL = Fermi level | Gold | Reliable (reported energy within 300 eV of a reference energy) | annealed, cooled, crystal |  | X-ray Diffraction | 95 | Adequate | Tc = 75 K. The sample was annealed in O2 atmosphere.
Bi | 5d5/2 | 25.69 | Pb0.4Bi1.6Sr2CaCu2O8+x | lead bismuth distrontium calcium dicopper oxides (Pb0.4Bi1.6Sr2CaCu2O8+x) | Ma J., Almeras P., Kelley R.J., Berger H., Margaritondo G., et al. | Phys. Rev. B 51, 9271 (1996) | Adequate |  | 0.06 |  | data |  |  |  | Yes | other source | 50 | FL = Fermi level | Gold | Reliable (reported energy within 300 eV of a reference energy) | annealed, cooled, crystal |  | X-ray Diffraction | 95 | Adequate | Tc = 85 K. The sample was annealed in He atmosphere.
Bi | 5d5/2 | 23.4 | Bi/Ni | bismuth/nickel | Conard T., Sporken R., Ghijsen J., Yu L.M., Caudano R., Seemann R., et al. | Surf. Sci. 369, 177 (1996) | Adequate |  | 0.25 | Shirley | mixed Gaussian/Lorentzian |  |  |  | Yes | other source | 70 | FL = Fermi level | Conductor | Reliable (reported energy within 300 eV of a reference energy) | thin film, vapor deposited |  |  | 300 | Adequate | Bi/Ni(100). The thickness was measured using a quartz-crystal thickness monitor.
Bi | 5d5/2 | 23.9 | Bi/CuO/SrTiO3 | bismuth/copper oxide/strontium titanate | Conard T., Sporken R., Ghijsen J., Yu L.M., Caudano R., Seemann R., et al. | Surf. Sci. 369, 177 (1996) | Adequate |  | 0.25 | Shirley | mixed Gaussian/Lorentzian |  |  |  | Yes | other source | 70 | FL = Fermi level | Conductor | Reliable (reported energy within 300 eV of a reference energy) | multilayer structure, surface coverage from 0ML to 1ML (0ML < coverage < 1ML), thin layer, vapor deposited |  | Low-energy Electron Diffraction | 300 | Adequate | <0.5 A Bi/8 A Cu/SrTiO3(100) was oxidized with atomic oxygen. The thickness wasthickness monitor. Branching ratio = 0.75.
Bi | 5d5/2 | 25.6 | Bi/CuO/SrTiO3 | bismuth/copper oxide/strontium titanate | Conard T., Sporken R., Ghijsen J., Yu L.M., Caudano R., Seemann R., et al. | Surf. Sci. 369, 177 (1996) | Adequate |  | 0.25 | Shirley | mixed Gaussian/Lorentzian |  |  |  | Yes | other source | 70 | FL = Fermi level | Conductor | Reliable (reported energy within 300 eV of a reference energy) | multilayer structure, surface coverage from 0ML to 1ML (0ML < coverage < 1ML), thin layer, vapor deposited |  | Low-energy Electron Diffraction | 300 | Adequate | <0.5 A Bi/8 A Cu/SrTiO3(100) was oxidized with atomic oxygen. The thickness wasthickness monitor. Branching ratio = 0.75.
Bi | 5d5/2 | 23.6 | Bi/CuO/SrTiO3 | bismuth/copper oxide/strontium titanate | Conard T., Sporken R., Ghijsen J., Yu L.M., Caudano R., Seemann R., et al. | Surf. Sci. 369, 177 (1996) | Adequate |  | 0.25 | Shirley | mixed Gaussian/Lorentzian |  |  |  | Yes | other source | 70 | FL = Fermi level | Conductor | Reliable (reported energy within 300 eV of a reference energy) | multilayer structure, thin layer, vapor deposited |  | Low-energy Electron Diffraction | 300 | Adequate | 4 A Bi/8 A Cu/SrTiO3(100) was oxidized with atomic oxygen. The thickness was mea monitor. Branching ratio = 0.75
Bi | 5d5/2 | 25.7 | Bi/CuO/SrTiO3 | bismuth/copper oxide/strontium titanate | Conard T., Sporken R., Ghijsen J., Yu L.M., Caudano R., Seemann R., et al. | Surf. Sci. 369, 177 (1996) | Adequate |  | 0.25 | Shirley | mixed Gaussian/Lorentzian |  |  |  | Yes | other source | 70 | FL = Fermi level | Conductor | Reliable (reported energy within 300 eV of a reference energy) | multilayer structure, thin layer, vapor deposited |  | Low-energy Electron Diffraction | 300 | Adequate | 4 A Bi/8 A Cu/SrTiO3(100) was oxidized with atomic oxygen. The thickness was mea monitor. Branching ratio = 0.75.
Bi | 5d5/2 | 25.4 | Bi2Sr2CaCu2O8+x | dibismuth distrontium calcium dicopper oxides (Bi2Sr2CaCu2O8+x) | Gopinath C.S., Subramanian S., Huth M., Adrian H. | J. Electron Spectrosc. Relat. Phenom. 70, 61 (1994) | Good | 0.1 | 0.7 | Linear | data |  |  |  | No | Mg |  | FL = Fermi level | Conductor | Reliable (reported energy within 300 eV of a reference energy) | crystal, scraped |  | X-ray Diffraction | 300 | Good | The sample was prepared by solid state reaction from constituent oxides and carbonates. Tc = 85 K. The Ca/O and Sr/O intensity ratios were 0.121 and 0.235, respectively.
Bi | 5d5/2 | 25.44 | Bi2Sr2CaCu2O8+x | dibismuth distrontium calcium dicopper oxides | Ma J., Almeras P., Kelley R.J., Berger H., Margaritondo G., et al. | Phys. Rev. B 51, 9271 (1996) | Adequate |  | 0.06 |  | data |  |  |  | Yes | other source | 50 | FL = Fermi level | Gold | Reliable (reported energy within 300 eV of a reference energy) | cooled, crystal |  | X-ray Diffraction | 95 | Adequate | Tc = 90 K.
Bi | 5d5/2 | 25.4 | Bi2Sr2CaCu2O8+x | dibismuth distrontium calcium dicopper oxides | Conard T., Sporken R., Ghijsen J., Yu L.M., Caudano R., Seemann R., et al. | Surf. Sci. 369, 177 (1996) | Adequate |  | 0.25 | Shirley | mixed Gaussian/Lorentzian |  |  |  | Yes | other source | 70 | FL = Fermi level | Conductor | Reliable (reported energy within 300 eV of a reference energy) | molecular beam epitaxy, thin film |  |  | 300 | Adequate | Branching ratio = 0.75.
Bi | 5d5/2 | 25.44 | Bi2Sr2CaCu2O8+x | dibismuth distrontium calcium dicopper oxides | Ma J., Almeras P., Kelley R.J., Berger H., Margaritondo G., et al. | Phys. Rev. B 51, 9271 (1996) | Adequate |  | 0.06 |  | data |  |  |  | Yes | other source | 50 | FL = Fermi level | Gold | Reliable (reported energy within 300 eV of a reference energy) | cooled, crystal |  | X-ray Diffraction | 95 | Adequate | Tc = 90 K.
Bi | 5d5/2 | 25.4 | Bi2Sr2CaCu2O8+x | dibismuth distrontium calcium dicopper oxides | Conard T., Sporken R., Ghijsen J., Yu L.M., Caudano R., Seemann R., et al. | Surf. Sci. 369, 177 (1996) | Adequate |  | 0.25 | Shirley | mixed Gaussian/Lorentzian |  |  |  | Yes | other source | 70 | FL = Fermi level | Conductor | Reliable (reported energy within 300 eV of a reference energy) | molecular beam epitaxy, thin film |  |  | 300 | Adequate | Branching ratio = 0.75.
Bi | 5d5/2 | 25.38 | Pb0.4Bi1.8Sr2CaCu2O8+x | lead bismuth distrontium calcium dicopper oxides (Pb0.4Bi1.8Sr2CaCu2O8+x) | Gu C., Veal B.W., Liu R., Paulikas A.P., Kostic P., Ding H., et al. | Phys. Rev. B 51, 1397 (1996) | Adequate |  | 0.18 |  | data | 0.96 |  |  | Yes | other source | 74 | FL = Fermi level | Conductor | Reliable (reported energy within 300 eV of a reference energy) | cleaved crystal, metal foil, polycrystalline |  |  | 300 | Good | Tc = 104 K. The FWHM is after correcting for instrumental broadening (0.18 eV).
Bi | 5d5/2 | 25.1 | Bi10.3Ge23.9Se65.8 | bismuth germanium selenium alloy (10.3-23.9-65.8) | Mytilineou E., Kounavis P., Chao B.S. | J. Phys. Cond. Matter 1, 4687 (1989) | Adequate | 0.2 |  |  | data |  |  |  | No | Al |  | Au4f7= 84.00 | Gold | Reliable (reported energy within 300 eV of a reference energy) | amorphous | Energy Dispersive Spectroscopy |  | 293 | Good | Thin films of amorphous chalcogenite alloys were prepared by sputtering in Ar atmosphere. X-ray energy-dispersive spectrometry was utilized to determine the film compositions.
Bi | 5d5/2 | 25 | Bi1.1Ge28.0Se70.9 | bismuth germanium selenium alloy (1.1-28.0-70.9) | Mytilineou E., Kounavis P., Chao B.S. | J. Phys. Cond. Matter 1, 4687 (1989) | Adequate | 0.2 |  |  | data |  |  |  | No | Al |  | Au4f7= 84.00 | Gold | Reliable (reported energy within 300 eV of a reference energy) | amorphous | Energy Dispersive Spectroscopy |  | 293 | Good | Thin films of amorphous chalcogenite alloys were prepared by sputtering in Ar atmosphere. X-ray energy-dispersive spectrometry was utilized to determine the film compositions.
Bi | 5d5/2 | 25.3 | Bi6.5Ge25.2Se68.3 | bismuth germanium selenium alloy (6.5-25.2-68.3) | Mytilineou E., Kounavis P., Chao B.S. | J. Phys. Cond. Matter 1, 4687 (1989) | Adequate | 0.2 |  |  | data |  |  |  | No | Al |  | Au4f7= 84.00 | Gold | Reliable (reported energy within 300 eV of a reference energy) | amorphous | Energy Dispersive Spectroscopy |  | 293 | Good | Thin films of amorphous chalcogenite alloys were prepared by sputtering in Ar atmosphere. X-ray energy-dispersive spectrometry was utilized to determine the film compositions.
Bi | 5d5/2 | 25.1 | Bi15.6Ge20.1Se64.3 | bismuth germanium selenium alloy (15.6-20.1-64.3) | Mytilineou E., Kounavis P., Chao B.S. | J. Phys. Cond. Matter 1, 4687 (1989) | Adequate | 0.2 |  |  | data |  |  |  | No | Al |  | Au4f7= 84.00 | Gold | Reliable (reported energy within 300 eV of a reference energy) | amorphous | Energy Dispersive Spectroscopy |  | 293 | Good | Thin films of amorphous chalcogenite alloys were prepared by sputtering in Ar atmosphere. X-ray energy-dispersive spectrometry was utilized to determine the film compositions.
Bi | 5d5/2 | 25.2 | Bi2Ca1+xSr2-xCu2O8+y | bismuth calcium strontium copper oxide (Bi2Ca1+xSr2-xCu2O8+y) | Meyer III H.M., Hill D.M., Weaver J.H., Nelson D.L., Gallo C.F. | Phys. Rev. B 38, 7144 (1988) | Adequate |  |  |  | data |  |  |  | No | Al |  | FL | Conductor | Reliable (reported energy within 300 eV of a reference energy) | cleaved crystal |  |  | 293 | Adequate | Superconductor. Tc=85 K. The single crystals were grown from a eutectic melt of the parent powders, followed by annealing in O2/air.
Bi | 5d5/2 | 28.4 | Bi2O3 | dibismuth trioxide | Ismail F.M., Hanafi Z.M. | Z. Phys. Chemie (Leipzig) 267, 667 (1986) | Adequate |  |  |  | data |  |  |  | No | Mg |  |  | Adventitious carbon | Reliable (reported energy within 300 eV of a reference energy) | pelletized, semiconductor |  |  | 300 | Adequate
Bi | 5d5/2 | 25.2 | Bi2Se3 | dibismuth triselenide | Ismail F.M., Hanafi Z.M. | Z. Phys. Chemie (Leipzig) 267, 667 (1986) | Adequate |  |  |  | data |  |  |  | No | Mg |  |  | Adventitious carbon | Reliable (reported energy within 300 eV of a reference energy) | pelletized, semiconductor |  |  | 300 | Adequate
Bi | 5d5/2 | 26.5 | Bi2S3 | dibismuth trisulfide | Ismail F.M., Hanafi Z.M. | Z. Phys. Chemie (Leipzig) 267, 667 (1986) | Adequate |  |  |  | data |  |  |  | No | Mg |  |  | Adventitious carbon | Reliable (reported energy within 300 eV of a reference energy) | pelletized, semiconductor |  |  | 300 | Adequate
Bi | 5d5/2 | 25.7 | Bi2S3 | dibismuth trisulfide | Ettema A.R.H.F., Haas C. | J. Phys. Cond. Matter 5, 3817 (1993) | Adequate |  |  |  | data | 1.2 |  |  | No | Al |  | FL = Fermi level | Conductor | Reliable (reported energy within 300 eV of a reference energy) | annealed, crystal, pelletized, scraped |  |  | 300 | Adequate | The sample was synthesized by heating Bi with the correct molar amount of S for one week. After cooling, small crystals were selected.
Bi | 5d5/2 | 24.3 | Bi2Te3 | dibismuth tritelluride | Ismail F.M., Hanafi Z.M. | Z. Phys. Chemie (Leipzig) 267, 667 (1986) | Adequate |  |  |  | data |  |  |  | No | Mg |  |  | Adventitious carbon | Reliable (reported energy within 300 eV of a reference energy) | pelletized, semiconductor |  |  | 300 | Adequate
Bi | 5d5/2 | 25 | Bi2.86Ru1.14O7-x | bismuth ruthenium oxides(Bi2.86Ru1.14O7-x) | Felthouse T.R., Fraundorf P.B., Friedman R.M., Schosser C.L. | J. Catal. 127, 421 (1991) | Adequate |  |  | other | Gaussian |  |  |  | No | Al/Mg |  |  | Adventitious carbon | Reliable, with one-point correction of energy scale | crystal, precipitate, solid sample mounted on tape |  | X-ray Diffraction | 300 | Adequate | The sample was prepared by a low-temperature alkaline solution precipitation - crystallization method using mixed acidic solutions of the metal nitrates. The relative intensity was 0.80.
Bi | 5d5/2 | 26.1 | Bi2.86Ru1.14O7-x | bismuth ruthenium oxides(Bi2.86Ru1.14O7-x) | Felthouse T.R., Fraundorf P.B., Friedman R.M., Schosser C.L. | J. Catal. 127, 421 (1991) | Adequate |  |  | other | Gaussian |  |  |  | No | Al/Mg |  |  | Adventitious carbon | Reliable, with one-point correction of energy scale | crystal, precipitate, solid sample mounted on tape |  | X-ray Diffraction | 300 | Adequate | The sample was prepared by a low-temperature alkaline solution precipitation - crystallization method using mixed acidic solutions of the metal nitrates. The relative intensity was 0.20.
Bi | 5d5/2 | 25 | Bi2.39Ru1.61O7-x | bismuth ruthenium oxides(Bi2.39Ru1.61O7-x) | Felthouse T.R., Fraundorf P.B., Friedman R.M., Schosser C.L. | J. Catal. 127, 421 (1991) | Adequate |  |  | other | Gaussian |  |  |  | No | Al/Mg |  |  | Adventitious carbon | Reliable, with one-point correction of energy scale | polycrystalline, precipitate, solid sample mounted on tape |  | X-ray Diffraction | 300 | Adequate | The sample was prepared by a low-temperature alkaline solution precipitation - crystallization method using mixed acidic solutions of the metal nitrates. The relative intensity was 0.77.
Bi | 5d5/2 | 26.3 | Bi2.39Ru1.61O7-x | bismuth ruthenium oxides(Bi2.39Ru1.61O7-x) | Felthouse T.R., Fraundorf P.B., Friedman R.M., Schosser C.L. | J. Catal. 127, 421 (1991) | Adequate |  |  | other | Gaussian |  |  |  | No | Al/Mg |  |  | Adventitious carbon | Reliable, with one-point correction of energy scale | polycrystalline, precipitate, solid sample mounted on tape |  | X-ray Diffraction | 300 | Adequate | The sample was prepared by a low-temperature alkaline solution precipitation - crystallization method using mixed acidic solutions of the metal nitrates. The relative intensity was 0.23.
Bi | 5d5/2 | 23.3 | Bi | bismuth | Ettema A.R.H.F., Haas C. | J. Phys. Cond. Matter 5, 3817 (1993) | Adequate |  |  |  | data | 0.9 |  |  | No | Al |  | FL = Fermi level | Conductor | Reliable (reported energy within 300 eV of a reference energy) | crystal |  |  | 300 | Adequate
Bi | 5d5/2 | 24.2 | Bi | bismuth | Takahashi T., Sagawa T., Hamanoka H. | J. Non-Cryst. Solids 65, 261 (1984) | [8 empty] | No |  |  | Au | Conductor | Reliable
Bi | 5d5/2 | 23.86 | Bi | bismuth | Van Attekum P.M. Th. M., Trooster J.M. | Phys. Rev. B 20, 2335 (1979) | [8 empty] | No |  |  | Au4f7=83.97 Pd3d5=335.18 | Conductor | Calibration study | scraped
Bi | 5d5/2 | 23.9 | Bi | bismuth | Ley L., Pollak R., Kowalczyk S., Shirley D.A. | Phys. Lett. A 41, 429 (1972) | [8 empty] | No |  |  | Au | Conductor | Reliable
Bi | 5d5/2 | 23.84 | Bi | bismuth | Nyholm R., Berndtsson A., Martensson N. | J. Phys. 13, L1091 (1980) | [8 empty] | No |  |  | Au | Conductor | Calibration study
Bi | 5d5/2 | 23.4 | Bi | bismuth | McGilp J.F., Weightman P., McGuire E.J. | J. Phys. C. 10, 3445 (1977) | [8 empty] | No |  |  | Onset of secondary emission | Conductor |  | scraped |  |  |  |  | On = onset of secondary emission
Bi | 5d5/2 | 24.1 | Bi | bismuth | Shalvoy R.B., Fisher G.B., Stiles P.J. | Phys. Rev. B 15, 1680 (1977) | [8 empty] | No |  |  | Au, Na1s-2p=1041.1 | Conductor | Calibration study | scraped
Bi | 5d5/2 | 24.3 | Bi | bismuth | Poole R.T., Kemeny P.C., Liesegang J., Jenkins J.G., Leckey R.C.G. | J. Phys. F. 3, L46 (1973) | [8 empty] | No |  |  | FL | Conductor | Reliable | vapor deposited
Bi | 5d5/2 | 25.37 | [Bi(C6H5)3] | tris(phenyl)bismuth | Hoste S., Van De Vondel D.F., Van Der Kelen G.P. | J. Electron Spectrosc. Relat. Phenom. 17, 191 (1979) | [8 empty] | No |  |  |  | Internal hydrocarbon | Reliable, with two-point correction of energy scale
Bi | 5d5/2 | 26.81 | [BiCl2(C6H5)3] | dichlorotris(phenyl)bismuth | Hoste S., Van De Vondel D.F., Van Der Kelen G.P. | J. Electron Spectrosc. Relat. Phenom. 17, 191 (1979) | [8 empty] | No |  |  |  | Internal hydrocarbon | Reliable, with two-point correction of energy scale
Bi | 5d5/2 | 26.57 | [BiO(C6H5)3] | oxo(triphenyl)bismuth | Hoste S., Van De Vondel D.F., Van Der Kelen G.P. | J. Electron Spectrosc. Relat. Phenom. 17, 191 (1979) | [8 empty] | No |  |  |  | Internal hydrocarbon | Reliable, with two-point correction of energy scale
Bi | 5d5/2 | 24 | Bi2Te3 | bismuth(III) telluride | Debies T.P., Rabalais J.W. | Chem. Phys. 20, 277 (1977) | [8 empty] | No |  |  | Au | Gold | Reliable, with two-point correction of energy scale
Bi | 5d5/2 | 25.9 | BiO4V | bismuth vanadium oxide | Schuhl Y., Baussart H., Delobel R., Le Bras M., Leroy J., Gengembre L.G., Rimblot J. | J. Chem. Soc. Faraday Trans. I 79, 2055 (1983) | [8 empty] | No |  |  |  | Adventitious carbon | Reliable, with two-point correction of energy scale
Bi | 5d5/2 | 28.8 | Bi4Ca3Sr3Cu4O16+x | bismuth calcium strontium copper oxide (Bi4Ca3Sr3Cu4O16+x) | Zanoni R., Chang Y., Tang M., Hwu Y., Onellion M.,Margaritondo G. et al | Phys. Rev. B 38, 11832 (1988) | Adequate | 0.2 |  |  | data |  |  |  | Yes | other source | 150 | FL | Conductor | Reliable (reported energy within 300 eV of a reference energy) | cleaved crystal |  | X-ray Diffraction | 293 | Adequate | A superconductor. Tc=85 K. The same data were obtained for the sintered samples.
Bi | 5d5/2 | 25.2 | Bi2S3 | bismuth sulfide | Debies T.P., Rabalais J.W. | Chem. Phys. 20, 277 (1977) | [8 empty] | No |  |  | Au | Gold | Reliable, with two-point correction of energy scale
Bi | 5d5/2 | 25 | Bi2Se3 | bismuth selenide | Takahashi T., Sagawa T., Hamanoka H. | J. Non-Cryst. Solids 65, 261 (1984) | [8 empty] | No |  |  | Au | Conductor | Reliable | crystal
Bi | 5d5/2 | 24.8 | Bi2Se3 | bismuth selenide | Debies T.P., Rabalais J.W. | Chem. Phys. 20, 277 (1977) | [8 empty] | No |  |  | Au | Gold | Reliable, with two-point correction of energy scale
Bi | 5d5/2 | 25.1 | Bi2Se3 | bismuth selenide | Takahashi T., Sagawa T., Hamanoka H. | J. Non-Cryst. Solids 65, 261 (1984) | [8 empty] | No |  |  | Au | Conductor | Reliable | amorphous
Bi | 5d5/2 | 25.6 | Bi2O3 | bismuth(III) oxide | Schuhl Y., Baussart H., Delobel R., Le Bras M., Leroy J., Gengembre L.G., Rimblot J. | J. Chem. Soc. Faraday Trans. I 79, 2055 (1983) | [8 empty] | No |  |  |  | Adventitious carbon | Reliable, with two-point correction of energy scale
Bi | 5d5/2 | 25.9 | Bi2O3 | bismuth(III) oxide | Debies T.P., Rabalais J.W. | Chem. Phys. 20, 277 (1977) | [8 empty] | No |  |  | Au | Gold | Reliable, with two-point correction of energy scale
Bi | 5d5/2 | 26.1 | BiSbO4 | bismuth(III) stibnate | Schuhl Y., Baussart H., Delobel R., Le Bras M., Leroy J., Gengembre L.G., Rimblot J. | J. Chem. Soc. Faraday Trans. I 79, 2055 (1983) | [8 empty] | No |  |  |  | Adventitious carbon | Reliable, with two-point correction of energy scale
Bi | 5d5/2 | 24.1 | Bi | bismuth | Ismail F.M., Hanafi Z.M. | Z. Phys. Chemie (Leipzig) 267, 667 (1986) | Adequate |  |  |  | data |  |  |  | No | Mg |  |  | Adventitious carbon | Reliable (reported energy within 300 eV of a reference energy) |  |  |  | 300 | Adequate
Bi | 5p1/2 | 118.8 | Bi | bismuth | Ettema A.R.H.F., Haas C. | J. Phys. Cond. Matter 5, 3817 (1993) | Adequate |  |  |  | data |  |  |  | No | Al |  | FL = Fermi level | Conductor | Reliable (reported energy within 300 eV of a reference energy) | crystal |  |  | 300 | Adequate
Bi | 5p3/2 | 93.5 | Bi | bismuth | Ettema A.R.H.F., Haas C. | J. Phys. Cond. Matter 5, 3817 (1993) | Adequate |  |  |  | data |  |  |  | No | Al |  | FL = Fermi level | Conductor | Reliable (reported energy within 300 eV of a reference energy) | crystal |  |  | 300 | Adequate
Bi | 5p3/2 | 93 | Bi | bismuth | Shalvoy R.B., Fisher G.B., Stiles P.J. | Phys. Rev. B 15, 1680 (1977) | [8 empty] | No |  |  | Au, Na1s-2p=1041.1 | Conductor | Calibration study | scraped
Bi | 5p3/2 | 92.8 | Bi | bismuth | Nyholm R., Berndtsson A., Martensson N. | J. Phys. 13, L1091 (1980) | [8 empty] | No |  |  | Au | Conductor | Calibration study
Bk | 4d5/2 | 901.4 | BkOx | berkelium oxides | Veal B.W., Lam D.J., Diamond H., Hoekstra H.R. | Phys. Rev. B 15, 2929 (1977) | [8 empty] | No |  |  | Pt4f7=71.3 | Conductor |  | reacted film
Bk | 4f5/2 | 515.4 | BkO2 | berkelium(IV) dioxide | Krause M.O., Haire R.G., Keski-Rahkonen O., Peterson J.R. | J. Electron Spectrosc. Relat. Phenom. 47, 215 (1988) | Good | 0.8 |  |  | data |  |  |  | No | Mg |  |  | Adventitious carbon | Reliable, with one-point correction of energy scale | oxidizing atmosphere, thermal oxide |  |  | 300 | Adequate | The sample was prepared by isopropyl alcohol electrodeposition and oxidation in O2 at 1000 K.
Bk | 4f7/2 | 499.4 | BkO2 | berkelium(IV) dioxide | Krause M.O., Haire R.G., Keski-Rahkonen O., Peterson J.R. | J. Electron Spectrosc. Relat. Phenom. 47, 215 (1988) | Good | 0.8 |  |  | data |  |  |  | No | Mg |  |  | Adventitious carbon | Reliable, with one-point correction of energy scale | oxidizing atmosphere, thermal oxide |  |  | 300 | Adequate | The sample was prepared by isopropyl alcohol electrodeposition and oxidation in O2 at 1000 K.
Bk | 4f7/2 | 498.5 | BkOx | berkelium oxides | Veal B.W., Lam D.J., Diamond H., Hoekstra H.R. | Phys. Rev. B 15, 2929 (1977) | [8 empty] | No |  |  | Pt4f7=71.3 | Conductor |  | reacted film
Bk | 5d5/2 | 120.1 | BkOx | berkelium oxides | Veal B.W., Lam D.J., Diamond H., Hoekstra H.R. | Phys. Rev. B 15, 2929 (1977) | [8 empty] | No |  |  | Pt4f7=71.3 | Conductor |  | reacted film
Bk | 5p3/2 | 245.8 | BkOx | berkelium oxides | Veal B.W., Lam D.J., Diamond H., Hoekstra H.R. | Phys. Rev. B 15, 2929 (1977) | [8 empty] | No |  |  | Pt4f7=71.3 | Conductor |  | reacted film
Bk | 6p3/2 | 18.3 | BkOx | berkelium oxides | Veal B.W., Lam D.J., Diamond H., Hoekstra H.R. | Phys. Rev. B 15, 2929 (1977) | [8 empty] | No |  |  | Pt4f7=71.3 | Conductor |  | reacted film
Br | 2p3/2 | 1547.5 | [N(C16H33)(CH3)3]Br | hexadecitrimethylammonium bromide | Wagner C.D. | J. Vac. Sci. Technol. 15, 518 (1978) | [8 empty] | No |  |  | Cu,Au,AuM577=2015.8 | Adventitious carbon | Two-point correction of energy scale
Br | 2p3/2 | 1548.8 | LiBr | lithium bromide | Wagner C.D. | J. Vac. Sci. Technol. 15, 518 (1978) | [8 empty] | No |  |  | Cu,Au,AuM577=2015.8 | Adventitious carbon | Two-point correction of energy scale
Br | 2p3/2 | 1549 | NaBr | sodium bromide | Wagner C.D. | J. Vac. Sci. Technol. 15, 518 (1978) | [8 empty] | No |  |  | Cu,Au,AuM577=2015.8 | Adventitious carbon | Two-point correction of energy scale
Br | 2p3/2 | 1553.9 | KBrO3 | potassium trioxobromate | Wagner C.D. | J. Vac. Sci. Technol. 15, 518 (1978) | [8 empty] | No |  |  | Cu,Au,AuM577=2015.8 | Adventitious carbon | Two-point correction of energy scale
Br | 3d | 70 | CuBr2 | copper(II) dibromide | Liu S.-G., Wu P.-J., Yang X.-Y., Zhu D.-B. | Mol. Cryst. Liq. Cryst. 269, 133 (1995) | Adequate | 0.1 |  |  | data |  |  |  | No | Al |  |  | Adventitious carbon | Reliable, with one-point correction of energy scale | insulator, solid sample mounted on tape |  |  | 300 | Adequate
Br | 3d | 67.1 | [C6H5)4P]Br | tetraphenylphosphorane bromide | Shulga Y.M., Spytsina N.G., Yagubski E.B. | Dokl. Akad. Nauk 348, 502 (1996) | Adequate |  |  |  | data |  |  |  | No | Mg |  |  | Internal hydrocarbon | Reliable, with one-point correction of energy scale | solid sample mounted on tape |  |  | 300 | Adequate
Br | 3d | 67.1 | [C6H5)4P]Br | tetraphenylphosphorane bromide | Shulga Y.M., Spytsina N.G., Yagubski E.B. | Dokl. Akad. Nauk 348, 502 (1996) | Adequate |  |  |  | data |  |  |  | No | Mg |  |  | Internal hydrocarbon | Reliable, with one-point correction of energy scale | solid sample mounted on tape |  |  | 300 | Adequate
Br | 3d | 70 | CuBr2 | copper(II) dibromide | Liu S.-G., Wu P.-J., Yang X.-Y., Zhu D.-B. | Mol. Cryst. Liq. Cryst. 269, 133 (1995) | Adequate | 0.1 |  |  | data |  |  |  | No | Al |  |  | Adventitious carbon | Reliable, with one-point correction of energy scale | insulator, solid sample mounted on tape |  |  | 300 | Adequate
Br | 3d | 69 | SmBr3 | samarium tribromide | Uwamino Y., Tsuge A., Ishizuka T., Yamatera H. | Bull. Chem. Soc. Jpn. 59, 2263 (1986) | Adequate |  |  |  | Gaussian |  |  |  | No | Al |  |  | Adventitious carbon | Reliable, with one-point correction of energy scale | pelletized |  |  | 300 | Adequate
Br | 3d | 69.2 | GdBr3 | gadolinium tribromide | Uwamino Y., Tsuge A., Ishizuka T., Yamatera H. | Bull. Chem. Soc. Jpn. 59, 2263 (1986) | Adequate |  |  |  | Gaussian |  |  |  | No | Al |  |  | Adventitious carbon | Reliable, with one-point correction of energy scale | pelletized |  |  | 300 | Adequate
Br | 3d | 69.2 | DyBr3 | dysprosium tribromide | Uwamino Y., Tsuge A., Ishizuka T., Yamatera H. | Bull. Chem. Soc. Jpn. 59, 2263 (1986) | Adequate |  |  |  | Gaussian |  |  |  | No | Al |  |  | Adventitious carbon | Reliable, with one-point correction of energy scale | pelletized |  |  | 300 | Adequate
Br | 3d | 69 | TbBr3 | terbium tribromide | Uwamino Y., Tsuge A., Ishizuka T., Yamatera H. | Bull. Chem. Soc. Jpn. 59, 2263 (1986) | Adequate |  |  |  | Gaussian |  |  |  | No | Al |  |  | Adventitious carbon | Reliable, with one-point correction of energy scale | pelletized |  |  | 300 | Adequate
Br | 3d | 68.9 | CeBr3 | cerium tribromide | Uwamino Y., Tsuge A., Ishizuka T., Yamatera H. | Bull. Chem. Soc. Jpn. 59, 2263 (1986) | Adequate |  |  |  | Gaussian |  |  |  | No | Al |  |  | Adventitious carbon | Reliable, with one-point correction of energy scale | pelletized |  |  | 300 | Adequate
Br | 3d | 69 | NdBr3 | neodymium tribromide | Uwamino Y., Tsuge A., Ishizuka T., Yamatera H. | Bull. Chem. Soc. Jpn. 59, 2263 (1986) | Adequate |  |  |  | Gaussian |  |  |  | No | Al |  |  | Adventitious carbon | Reliable, with one-point correction of energy scale | pelletized |  |  | 300 | Adequate
Br | 3d | 69 | YbBr3 | ytterbium tribromide | Uwamino Y., Tsuge A., Ishizuka T., Yamatera H. | Bull. Chem. Soc. Jpn. 59, 2263 (1986) | Adequate |  |  |  | Gaussian |  |  |  | No | Al |  |  | Adventitious carbon | Reliable, with one-point correction of energy scale | pelletized |  |  | 300 | Adequate
Br | 3d | 69.6 | IrBrx | iridium bromides | El-Issa B.D., Katrib A., Ghodsian R., Salsa B.A., Addassi S.H. | Int. J. Quantum Chem. 33, 195 (1988) | Adequate | 0.2 |  |  | data |  |  |  | No | Mg |  |  | Adventitious carbon | Reliable, with one-point correction of energy scale |  |  |  | 300 | Adequate
Br | 3d | 69.6 | IrBrx | iridium bromides | El-Issa B.D., Katrib A., Ghodsian R., Salsa B.A., Addassi S.H. | Int. J. Quantum Chem. 33, 195 (1988) | Adequate | 0.2 |  |  | data |  |  |  | No | Mg |  |  | Adventitious carbon | Reliable, with one-point correction of energy scale |  |  |  | 300 | Adequate
Br | 3d | 69.7 | IrBrx | iridium bromides | El-Issa B.D., Katrib A., Ghodsian R., Salsa B.A., Addassi S.H. | Int. J. Quantum Chem. 33, 195 (1988) | Adequate | 0.2 |  |  | data |  |  |  | No | Mg |  |  | Adventitious carbon | Reliable, with one-point correction of energy scale |  |  |  | 300 | Adequate
Br | 3d | 69.6 | IrBrx | iridium bromides | El-Issa B.D., Katrib A., Ghodsian R., Salsa B.A., Addassi S.H. | Int. J. Quantum Chem. 33, 195 (1988) | Adequate | 0.2 |  |  | data |  |  |  | No | Mg |  |  | Adventitious carbon | Reliable, with one-point correction of energy scale |  |  |  | 300 | Adequate
Br | 3d | 69.1 | ErBr3 | erbium tribromide | Uwamino Y., Tsuge A., Ishizuka T., Yamatera H. | Bull. Chem. Soc. Jpn. 59, 2263 (1986) | Adequate |  |  |  | Gaussian |  |  |  | No | Al |  |  | Adventitious carbon | Reliable, with one-point correction of energy scale | pelletized |  |  | 300 | Adequate
Br | 3d | 69.3 | LuBr3 | lutetium tribromide | Uwamino Y., Tsuge A., Ishizuka T., Yamatera H. | Bull. Chem. Soc. Jpn. 59, 2263 (1986) | Adequate |  |  |  | Gaussian |  |  |  | No | Al |  |  | Adventitious carbon | Reliable, with one-point correction of energy scale | pelletized |  |  | 300 | Adequate
Br | 3d | 68.8 | PrBr3 | praseodymium tribromide | Uwamino Y., Tsuge A., Ishizuka T., Yamatera H. | Bull. Chem. Soc. Jpn. 59, 2263 (1986) | Adequate |  |  |  | Gaussian |  |  |  | No | Al |  |  | Adventitious carbon | Reliable, with one-point correction of energy scale | pelletized |  |  | 300 | Adequate
Br | 3d | 69 | LaBr3 | lanthanum tribromide | Uwamino Y., Tsuge A., Ishizuka T., Yamatera H. | Bull. Chem. Soc. Jpn. 59, 2263 (1986) | Adequate |  |  |  | Gaussian |  |  |  | No | Al |  |  | Adventitious carbon | Reliable, with one-point correction of energy scale | pelletized |  |  | 300 | Adequate
Br | 3d | 68.9 | EuBr3 | europium tribromide | Uwamino Y., Tsuge A., Ishizuka T., Yamatera H. | Bull. Chem. Soc. Jpn. 59, 2263 (1986) | Adequate |  |  |  | Gaussian |  |  |  | No | Al |  |  | Adventitious carbon | Reliable, with one-point correction of energy scale | pelletized |  |  | 300 | Adequate
Br | 3d | 69.1 | HoBr3 | holmium tribromide | Uwamino Y., Tsuge A., Ishizuka T., Yamatera H. | Bull. Chem. Soc. Jpn. 59, 2263 (1986) | Adequate |  |  |  | Gaussian |  |  |  | No | Al |  |  | Adventitious carbon | Reliable, with one-point correction of energy scale | pelletized |  |  | 300 | Adequate
Br | 3d | 69.2 | TmBr3 | thulium tribromide | Uwamino Y., Tsuge A., Ishizuka T., Yamatera H. | Bull. Chem. Soc. Jpn. 59, 2263 (1986) | Adequate |  |  |  | Gaussian |  |  |  | No | Al |  |  | Adventitious carbon | Reliable, with one-point correction of energy scale | pelletized |  |  | 300 | Adequate
Br | 3d | 69.5 | C18H26Br2Hf | 1,1',2,2',3,4,4',5-octamethylhafnocene dibromide | Gassman P.G., Winter C.H. | Organometallics 10, 1592 (1991) | Adequate | 0.1 |  |  | data |  |  |  | No | Mg |  |  | Internal hydrocarbon | Reliable, with one-point correction of energy scale | crystal |  | X-ray Diffraction | 300 | Adequate | The sample was prepared onpolyethylene-coated aluminum chip, and the binding energy was calibrated against the C1s signal of polyethylene.
Br | 3d | 69.4 | C16H22Br2Hf | 1,1',2,2',4,4'-hexamethylhafnocene dibromide | Gassman P.G., Winter C.H. | Organometallics 10, 1592 (1991) | Adequate | 0.1 |  |  | data |  |  |  | No | Mg |  |  | Internal hydrocarbon | Reliable, with one-point correction of energy scale | crystal |  | X-ray Diffraction | 300 | Adequate | The sample was prepared onpolyethylene-coated aluminum chip, and the binding energy was calibrated against the C1s signal of polyethylene.
Br | 3d | 69.4 | C20H30Br2Hf | 1,1,'2,2',3,3',4,4',5,5'-decametylhafnocene dibromide | Gassman P.G., Winter C.H. | Organometallics 10, 1592 (1991) | Adequate | 0.1 |  |  | data |  |  |  | No | Mg |  |  | Internal hydrocarbon | Reliable, with one-point correction of energy scale | crystal |  | X-ray Diffraction | 300 | Adequate | The sample was prepared onpolyethylene-coated aluminum chip, and the binding energy was calibrated against the C1s signal of polyethylene.
Br | 3d | 69.4 | C15H20Br2Hf | 1,2,3,4,5-pentamethylhafnocene dibromide | Gassman P.G., Winter C.H. | Organometallics 10, 1592 (1991) | Adequate | 0.1 |  |  | data |  |  |  | No | Mg |  |  | Internal hydrocarbon | Reliable, with one-point correction of energy scale | crystal |  | X-ray Diffraction | 300 | Adequate | The sample was prepared onpolyethylene-coated aluminum chip, and the binding energy was calibrated against the C1s signal of polyethylene.
Br | 3d | 69.5 | C13H16Br2Hf | 1,2,4-trimethylhafnocene dibromide | Gassman P.G., Winter C.H. | Organometallics 10, 1592 (1991) | Adequate | 0.1 |  |  | data |  |  |  | No | Mg |  |  | Internal hydrocarbon | Reliable, with one-point correction of energy scale | crystal |  | X-ray Diffraction | 300 | Adequate | The sample was prepared onpolyethylene-coated aluminum chip, and the binding energy was calibrated against the C1s signal of polyethylene.
Br | 3d | 69.6 | C10H10Br2Hf | hafnocene dibromide | Gassman P.G., Winter C.H. | Organometallics 10, 1592 (1991) | Adequate | 0.1 |  |  | data |  |  |  | No | Mg |  |  | Internal hydrocarbon | Reliable, with one-point correction of energy scale | crystal |  | X-ray Diffraction | 300 | Adequate | The sample was prepared onpolyethylene-coated aluminum chip, and the binding energy was calibrated against the C1s signal of polyethylene.
Br | 3d | 71.1 | CH3Br/Ag | methyl bromide/silver | Zhou X.-L., White J.M. | Surf. Sci. 241, 259 (1991) | Adequate |  |  |  | data |  |  |  | No | Mg |  | Ag3d5 = 368.27 | Conductor | Reliable, with one-point correction of energy scale | surface coverage from 1ML to 2ML (1ML <= coverage < 2ML), adsorbed, cooled, thin layer |  |  | 100 | Adequate | 1 ML CH3Br/Ag(111).
Br | 3d | 70.9 | CH3Br/Ag | methyl bromide/silver | Zhou X.-L., Coon S.R., White J.M. | J. Chem. Phys. 94, 1613 (1991) | Adequate |  |  |  | data |  |  |  | No | Mg |  | Ag3d5 = 368.27 | Conductor | Reliable, with one-point correction of energy scale | surface coverage from 1ML to 2ML (1ML <= coverage < 2ML), adsorbed, cooled, thin layer |  |  | 100 | Adequate | 1 ML CH3Br/Ag(111).
Br | 3d | 69.3 | YBr3 | yttrium tribromide | Uwamino Y., Tsuge A., Ishizuka T., Yamatera H. | Bull. Chem. Soc. Jpn. 59, 2263 (1986) | Adequate |  |  |  | Gaussian |  |  |  | No | Al |  |  | Adventitious carbon | Reliable, with one-point correction of energy scale | pelletized |  |  | 300 | Adequate
Br | 3d | 69 | CH3Br/K/Ag | methyl bromide/potassium/silver | Zhou X.-L., Coon S.R., White J.M. | J. Chem. Phys. 94, 1613 (1991) | Adequate |  |  |  | data |  |  |  | No | Mg |  | Ag3d5 = 368.27 | Conductor | Reliable, with one-point correction of energy scale | surface coverage from 1ML to 2ML (1ML <= coverage < 2ML), adsorbed, cooled, multilayer structure, vapor deposited | Auger Electron Spectroscopy |  | 100 | Adequate | 1 ML CH3Br/0.6 ML K/Ag(111).
Br | 3d | 69 | CH3Br/K/Ag | methyl bromide/potassium/silver | Zhou X.-L., Coon S.R., White J.M. | J. Chem. Phys. 94, 1613 (1991) | Adequate |  |  |  | data |  |  |  | No | Mg |  | Ag3d5 = 368.27 | Conductor | Reliable, with one-point correction of energy scale | surface coverage from 1ML to 2ML (1ML <= coverage < 2ML), adsorbed, cooled, heated, thin layer | Auger Electron Spectroscopy |  | 100 | Adequate | 1 ML CH3Br/0.6 ML K/Ag(111) after heating to 200 K.
Br | 3d | 70.9 | CH3Br/K/Ag | methyl bromide/potassium/silver | Zhou X.-L., Coon S.R., White J.M. | J. Chem. Phys. 94, 1613 (1991) | Adequate |  |  |  | data |  |  |  | No | Mg |  | Ag3d5 = 368.27 | Conductor | Reliable, with one-point correction of energy scale | surface coverage from 1ML to 2ML (1ML <= coverage < 2ML), adsorbed, cooled, multilayer structure, vapor deposited | Auger Electron Spectroscopy |  | 100 | Adequate | 1 ML CH3Br/0.6 ML K/Ag(111).
Br | 3d | 70.9 | CH3Br/K/Ag | methyl bromide/potassium/silver | Zhou X.-L., Coon S.R., White J.M. | J. Chem. Phys. 94, 1613 (1991) | Adequate |  |  |  | data |  |  |  | No | Mg |  | Ag3d5 = 368.27 | Conductor | Reliable, with one-point correction of energy scale | surface coverage from 1ML to 2ML (1ML <= coverage < 2ML), adsorbed, cooled, multilayer structure, vapor deposited | Auger Electron Spectroscopy |  | 100 | Adequate | 1 ML CH3Br/5 ML K/Ag(111).
Br | 3d | 67 | [C6H5)4P]2[C60]Br | bis(tetraphenylphosphonium) fullerene bromide | Shulga Y.M., Spytsina N.G., Yagubski E.B. | Dokl. Akad. Nauk 348, 502 (1996) | Adequate |  |  |  | data |  |  |  | No | Mg |  |  | Internal hydrocarbon | Reliable, with one-point correction of energy scale | fullerene, solid sample mounted on tape |  |  | 300 | Adequate
Br | 3d | 69.2 | ThBr4 | thorium tetrabromide | Allen G.C., Hubert S., Simoni E. | J. Chem. Soc. Faraday Trans. 91, 2767 (1995) | Adequate |  |  |  | data |  |  |  | No | Al |  |  | Adventitious carbon | Reliable, with one-point correction of energy scale | crystal, scraped |  |  | 300 | Adequate | FAT mode.
Br | 3d3/2 | 70.15 | SrBr2 | strontium(II) dibromide | Vasquez R.P. | Surf. Sci. Spectra 1, 43 (1992) | Adequate |  |  | Shirley | mixed Gaussian/Lorentzian | 1.8 |  |  | Yes | Al |  | Au,Cu = 84.00,932.67 | Adventitious carbon | Reliable, with one-point correction of energy scale | insulator, polycrystalline | X-ray Photoelectron Spectroscopy |  | 300 | Adequate | The pellets were crushed to a fine powder and pressed into In foil. An electronproximity screen were used for charge compensation. Emission angle = 55 degrees. Gaussian/Lorentzian components was 80/20. Asymmetry parameter = -0.10. FAT mode.
Br | 3d3/2 | 67 | BaBr2 | barium dibromide | Kamada M., Ichikawa K., Aita O. | Phys. Rev. B 47, 3511 (1993) | Adequate |  |  |  | data |  |  |  | Yes | other source | 110 |  | Valence band minimum | Reliable (reported energy within 300 eV of a reference energy) | vapor deposited |  |  | 300 | Adequate
Br | 3d3/2 | 71.4 | C82H114Br2N2O4 | N,N'-bis(4-bromo-2,5-didodecylphenyl)pyromellitdiimide | Steiner U.B., Caseri W.R., Suter U.W., Rehahn M., Schmitz L. | Langmuir 9, 3245 (1993) | Adequate | 0.2 |  | other | Gaussian |  |  |  | No | Mg |  | Au,Ag,Cu = 84.00,368.27,932.67 | Conductor | Reliable, with one-point correction of energy scale |  |  |  | 300 | Adequate | The spectra were recorded at normal emission.
Br | 3d3/2 | 69.4 | KBr | potassium(I) bromide | Crist B.V. | Surf. Sci. Spectra 1, 292 (1992) | Adequate |  |  | Shirley | mixed Gaussian/Lorentzian | 0.96 |  |  | Yes | Al |  | Au,Cu = 84.00,932.67 | Adventitious carbon | Reliable, with one-point correction of energy scale | cleaved crystal, crystal, solid on double-sided tape | X-ray Photoelectron Spectroscopy |  | 320 | Good | The composition determined by XPS was K0.467Br0.496. Peak locations: Voigt function. The intensity ratio of the Gaussian/Lorentzian c An electron flood gun (Ep = ~3 eV, Ip = 1 mA) and a Ni mesh were used for charge FAT mode. The spectra were recorded at n
Br | 3d3/2 | 69.7 | (-CH(C12H8N)CH2-)n (Br2)m | poly(9-vinyl-9H-carbazole) - dibromine | Loh F.C., Tan K.L., Kang E.T. | Europ. Polym. J. 27, 1055 (1991) | Adequate |  |  | other | Gaussian |  |  |  | No | Mg |  |  | Internal hydrocarbon | Reliable, with one-point correction of energy scale | solid on double-sided tape, thick film | X-ray Photoelectron Spectroscopy |  | 300 | Adequate | The polymer-acceptor complex was prepared by mixing chloroform solution of both components under nitrogen atmosphere. The surface acceptor/monomer ratio was 0.19. The relative intensity was 0.34.
Br | 3d3/2 | 71.2 | (-CH(C12H8N)CH2-)n (Br2)m | poly(9-vinyl-9H-carbazole) - dibromine | Loh F.C., Tan K.L., Kang E.T. | Europ. Polym. J. 27, 1055 (1991) | Adequate |  |  | other | Gaussian |  |  |  | No | Mg |  |  | Internal hydrocarbon | Reliable, with one-point correction of energy scale | solid on double-sided tape, thick film | X-ray Photoelectron Spectroscopy |  | 300 | Adequate | The polymer-acceptor complex was prepared by mixing chloroform solution of both components under nitrogen atmosphere. The surface acceptor/monomer ratio was 0.19. The relative intensity was 0.66.
Br | 3d3/2 | 70.1 | (-CH(C12H8N)CH2-)n (OC6Br4O)m | poly(9-vinyl-9H-carbazole) - tetrabromo-1,2-benzoquinone | Loh F.C., Tan K.L., Kang E.T. | Europ. Polym. J. 27, 1055 (1991) | Adequate |  |  | other | Gaussian |  |  |  | No | Mg |  |  | Internal hydrocarbon | Reliable, with one-point correction of energy scale | solid on double-sided tape, thick film | X-ray Photoelectron Spectroscopy |  | 300 | Adequate | The polymer-acceptor complex was prepared by mixing chloroform solution of both components under nitrogen atmosphere. The surface acceptor/monomer ratio was 0.14.
Br | 3d3/2 | 72.1 | (-CH(C12H8N)CH2-)n (OC6Br4O)m | poly(9-vinyl-9H-carbazole) - tetrabromo-1,2-benzoquinone | Loh F.C., Tan K.L., Kang E.T. | Europ. Polym. J. 27, 1055 (1991) | Adequate |  |  | other | Gaussian |  |  |  | No | Mg |  |  | Internal hydrocarbon | Reliable, with one-point correction of energy scale | solid on double-sided tape, thick film | X-ray Photoelectron Spectroscopy |  | 300 | Adequate | The polymer-acceptor complex was prepared by mixing chloroform solution of both components under nitrogen atmosphere. The surface acceptor/monomer ratio was 0.14. The relative intensity was 0.88.
Br | 3d3/2 | 66.8 | CsBr | cesium bromide | Kamada M., Aita O., Ichikawa K., Okusawa M., Tsutsumi K. | Phys. Rev. B 45, 12725 (1992) | Adequate |  |  |  | data |  |  |  | No | other source | 100 |  | Valence band minimum | Reliable (reported energy within 300 eV of a reference energy) | thin film |  |  | 300 | Adequate
Br | 3d3/2 | 70.2 | CuBr | copper(I) bromide | Vasquez R.P. | Surf. Sci. Spectra 2, 144 (1993) | Adequate |  |  | Shirley | mixed Gaussian/Lorentzian | 0.95 |  |  | Yes | Al |  | Au,Cu = 84.00,932.67 | Conductor | Reliable, with one-point correction of energy scale | polycrystalline, semiconductor | X-ray Photoelectron Spectroscopy |  | 300 | Adequate | The powder was pressed into In foil. Emission angle = 55 degrees. The intensitycomponents was 60/40. FAT mode. The composition determined by XPS was Cu0.465Br0
Br | 3d5/2 | 65.7 | CsBr | cesium bromide | Kamada M., Aita O., Ichikawa K., Okusawa M., Tsutsumi K. | Phys. Rev. B 45, 12725 (1992) | Adequate |  |  |  | data |  |  |  | No | other source | 100 |  | Valence band minimum | Reliable (reported energy within 300 eV of a reference energy) | thin film |  |  | 300 | Adequate
Br | 3d5/2 | 69.2 | CuBr | copper(I) bromide | Vasquez R.P. | Surf. Sci. Spectra 2, 144 (1993) | Adequate |  |  | Shirley | mixed Gaussian/Lorentzian | 0.95 |  |  | Yes | Al |  | Au,Cu = 84.00,932.67 | Conductor | Reliable, with one-point correction of energy scale | polycrystalline, semiconductor | X-ray Photoelectron Spectroscopy |  | 300 | Adequate | The powder was pressed into In foil. Emission angle = 55 degrees. The intensitycomponents was 60/40. FAT mode. The composition determined by XPS was Cu0.465Br0
Br | 3d5/2 | 70.1 | C6Br4O2 | tetrabromo-1,4-benzoquinone | Ohta T., Yamada M., Kuroda H. | Bull. Chem. Soc. Jpn. 47, 1158 (1974) | [8 empty] | No |  |  | Au | Gold |  | vapor deposited
Br | 3d5/2 | 69.6 | CuBr2 | copper(II) dibromide | Klein J.C., Li C.P., Hercules D.M., Black J.F. | Appl. Spectrosc. 38, 729 (1984) | [8 empty] | No |  |  |  | Adventitious carbon | Reliable, with two-point correction of energy scale
Br | 3d5/2 | 68.9 | CuBr2 | copper(II) dibromide | Van Der Laan G., Westra C., Haas C., Sawatzky G.A. | Phys. Rev. B 23, 4369 (1981) | [8 empty] | No |  |  |  | Adventitious carbon | Reliable, with two-point correction of energy scale
Br | 3d5/2 | 69.6 | CuBr2 | copper(II) dibromide | Klein J.C., Li C.P., Hercules D.M., Black J.F. | Appl. Spectrosc. 38, 729 (1984) | [8 empty] | No |  |  |  | Adventitious carbon | Reliable, with two-point correction of energy scale
Br | 3d5/2 | 68.9 | CuBr2 | copper(II) dibromide | Van Der Laan G., Westra C., Haas C., Sawatzky G.A. | Phys. Rev. B 23, 4369 (1981) | [8 empty] | No |  |  |  | Adventitious carbon | Reliable, with two-point correction of energy scale
Br | 3d5/2 | 69 | CuBr2 | copper(II) dibromide | Vasquez R.P. | Surf. Sci. Spectra 2, 165 (1993) | Adequate |  |  | Shirley | mixed Gaussian/Lorentzian | 0.9 |  |  | Yes | Al |  | Au,Cu = 84.00,932.67 | Adventitious carbon | Reliable, with one-point correction of energy scale | insulator, polycrystalline | X-ray Photoelectron Spectroscopy |  | 300 | Adequate | The powder was pressed into In foil. An electron flood gun and a 90% transmittin charge compensation. Emission angle = 55 degrees. The intensity ratio of the Gau FAT mode. The composition determined by XPS was Cu0.270Br0.498.
Br | 3d5/2 | 69 | CuBr2 | copper(II) dibromide | Vasquez R.P. | Surf. Sci. Spectra 2, 165 (1993) | Adequate |  |  | Shirley | mixed Gaussian/Lorentzian | 0.9 |  |  | Yes | Al |  | Au,Cu = 84.00,932.67 | Adventitious carbon | Reliable, with one-point correction of energy scale | insulator, polycrystalline | X-ray Photoelectron Spectroscopy |  | 300 | Adequate | The powder was pressed into In foil. An electron flood gun and a 90% transmittin charge compensation. Emission angle = 55 degrees. The intensity ratio of the Gau FAT mode. The composition determined by XPS was Cu0.270Br0.498.
Br | 3d5/2 | 69.3 | K2[PtBr4] | potassium tetrabromoplatinate(II) | Nefedov V.I., Salyn Y.V., Baranovski I.B., Majorova A.G. | Zh. Neorg. Khimii 25, 216 (1980) | [8 empty] | No |  |  |  | Adventitious carbon | Reliable, with two-point correction of energy scale
Br | 3d5/2 | 69.3 | K2[PtBr4] | potassium tetrabromoplatinate(II) | Salyn Y.V., Nefedov V.I., Makarova A.G., Kuznetsova G.N. | Zh. Neorg. Khimii 23, 829 (1978) | [8 empty] | No |  |  |  | Adventitious carbon | Reliable, with two-point correction of energy scale
Br | 3d5/2 | 69.2 | RhBr3 | rhodium(III) tribromide | Nefedov V.I., Salyn Y.V., Baranovski I.B., Majorova A.G. | Zh. Neorg. Khimii 25, 216 (1980) | [8 empty] | No |  |  |  | Adventitious carbon | Reliable, with two-point correction of energy scale
Br | 3d5/2 | 70.1 | Rb3Sb2Br9 | rubidium enneabromodistibnate(III) | Tricker M.J. | Inorg. Chem. 13, 743 (1974) | [8 empty] | No |  |  |  | Adventitious carbon | Reliable, with two-point correction of energy scale
Br | 3d5/2 | 70.8 | Cs3Sb2Br9 | cesium nonabromodistibnate(III) | Tricker M.J. | Inorg. Chem. 13, 743 (1974) | [8 empty] | No |  |  |  | Adventitious carbon | Reliable, with two-point correction of energy scale
Br | 3d5/2 | 68.3 | CsBr | cesium bromide | Nefedov V.I., Salyn Y.V., Baranovski I.B., Majorova A.G. | Zh. Neorg. Khimii 25, 216 (1980) | [8 empty] | No |  |  |  | Adventitious carbon | Reliable, with two-point correction of energy scale
Br | 3d5/2 | 68.1 | CsBr | cesium bromide | Morgan W.E., Van Wazer J.R., Stec W.J. | J. Am. Chem. Soc. 95, 751 (1973) | [8 empty] | No |  |  |  | Adventitious carbon | Reliable, with two-point correction of energy scale
Br | 3d5/2 | 68.3 | CsBr | cesium bromide | Nefedov V.I., Salyn Y.V., Majorova A.G., Nazarova L.A., Baranovski I.B. | Zh. Neorg. Khimii 19, 1353 (1974) | [8 empty] | No |  |  |  | Adventitious carbon | Reliable, with two-point correction of energy scale
Br | 3d5/2 | 69.6 | CsBr | cesium bromide | Sharma J., Iqbal Z. | Chem. Phys. Lett. 56, 373 (1978) | [8 empty] | No |  |  | Au | Gold | Reliable, with two-point correction of energy scale
Br | 3d5/2 | 68.4 | RbBr | rubidium bromide | Morgan W.E., Van Wazer J.R., Stec W.J. | J. Am. Chem. Soc. 95, 751 (1973) | [8 empty] | No |  |  |  | Adventitious carbon | Reliable, with two-point correction of energy scale
Br | 3d5/2 | 68.9 | [MoBr(CO)2(C3H5)(NC5H4C5H4N)] | (2,2'-bipyridine-N,N')bromodicarbonyl(eta3-2-propyl)molybdenum | Brisdon B.J., Mialki W.S., Walton R.A. | J. Organometal. Chem. 187, 341 (1980) | [8 empty] | No |  |  |  | Internal hydrocarbon | Reliable, with two-point correction of energy scale
Br | 3d5/2 | 66.69 | [As(C6H5)4]Br | tetraphenylarsonium bromide | Hoste S., Van De Vondel D.F., Van Der Kelen G.P. | J. Electron Spectrosc. Relat. Phenom. 17, 191 (1979) | [8 empty] | No |  |  |  | Internal hydrocarbon | Reliable, with two-point correction of energy scale
Br | 3d5/2 | 68.7 | Cs2[Rh2Br2(HCOO)4] | dicesium dibromotetrakis(mu-formato-O,O')dirhodate | Nefedov V.I., Salyn Y.V., Majorova A.G., Nazarova L.A., Baranovski I.B. | Zh. Neorg. Khimii 19, 1353 (1974) | [8 empty] | No |  |  |  | Adventitious carbon | Reliable, with two-point correction of energy scale
Br | 3d5/2 | 68.7 | Cs2[Rh2Br2(HCOO)4] | dicesium dibromotetrakis(mu-formato-O,O')dirhodate | Nefedov V.I., Salyn Y.V., Baranovski I.B., Majorova A.G. | Zh. Neorg. Khimii 25, 216 (1980) | [8 empty] | No |  |  |  | Adventitious carbon | Reliable, with two-point correction of energy scale
Br | 3d5/2 | 68.7 | [Pt2Br2(CH3C(O)NH)4] | tetrakis(acetamidato-N)dibromodiplatinum | Nefedov. V.I., Salyn Y.V. | Inorg. Chim. Acta 28, L135 (1978) | [8 empty] | No |  |  |  | Internal hydrocarbon | Reliable, with two-point correction of energy scale
Br | 3d5/2 | 68.8 | Cs2[Rh2Br(HCOO)4(NO2)] | dicesium bromotetrakis(formato-O,O')(nitrito-N)dirhodate | Nefedov V.I., Salyn Y.V., Majorova A.G., Nazarova L.A., Baranovski I.B. | Zh. Neorg. Khimii 19, 1353 (1974) | [8 empty] | No |  |  |  | Adventitious carbon | Reliable, with two-point correction of energy scale
Br | 3d5/2 | 69 | K4[Rh2Br4(CH3COO)4] | tetrapotassium tetrakis(acetato-O,O')tetrabromodirhodate | Nefedov V.I., Salyn Y.V., Majorova A.G., Nazarova L.A., Baranovski I.B. | Zh. Neorg. Khimii 19, 1353 (1974) | [8 empty] | No |  |  |  | Internal hydrocarbon | Reliable, with two-point correction of energy scale
Br | 3d5/2 | 67.6 | [WBr(CO)2(C3H5)(NC5H4C5H4N)] | (2,2'-bipyridine-N,N')bromodicarbonyl(eta3-2-propyl)tungsten | Brisdon B.J., Griffin G.F., Pierce J., Walton R.A. | J. Organometal. Chem. 219, 53 (1981) | [8 empty] | No |  |  |  | Internal hydrocarbon | Reliable, with two-point correction of energy scale
Br | 3d5/2 | 69.2 | CdBr2 | cadmium bromide | Seals R.D., Alexander R., Taylor, L.T., Dillard, J.G. | Inorg. Chem. 12, 2486 (1973) | [8 empty] | No |  |  | Au | Conductor | Reliable, with two-point correction of energy scale | thin layer
Br | 3d5/2 | 69 | HgBr2 | mercury(II) bromide | Seals R.D., Alexander R., Taylor, L.T., Dillard, J.G. | Inorg. Chem. 12, 2486 (1973) | [8 empty] | No |  |  | Au | Conductor | Reliable, with two-point correction of energy scale | thin layer
Br | 3d5/2 | 69 | Hg2Br2 | mercury(I) bromide | Nefedov V.I., Salyn Y.V., Keller X. | Zh. Neorg. Khimii 24, 2564 (1979) | [8 empty] | No |  |  |  | Adventitious carbon | Reliable, with two-point correction of energy scale
Br | 3d5/2 | 68.6 | PbBr2 | lead(II) bromide | Nefedov V.I., Salyn Y.V., Keller X. | Zh. Neorg. Khimii 24, 2564 (1979) | [8 empty] | No |  |  |  | Adventitious carbon | Reliable, with two-point correction of energy scale
Br | 3d5/2 | 68.7 | PbBr2 | lead(II) bromide | Nefedov V.I. | J. Electron Spectrosc. Relat. Phenom. 25, 29 (1982) | [8 empty] | No |  |  | Median from 9 instruments | Adventitious carbon | Reliable, with two-point correction of energy scale
Br | 3d5/2 | 68.9 | [PdBr2(P(C6H5O)3)2] | cis-dibromobis(triphenylphosphine)palladium | Nefedov V.I., Zakharova I.A., Moiseev I.I., Porai-koshits M.A., Vargoftik M.N., Belov A.P. | Zh. Neorg. Khimii 18, 3264 (1973) | [8 empty] | No |  |  |  | Internal hydrocarbon | Reliable, with two-point correction of energy scale
Br | 3d5/2 | 68.2 | [Pd(C6H5Br)(P(C6H5)3)2] | trans-bromophenylbis(triphenylphosphine)palladium | Nefedov V.I., Zakharova I.A., Moiseev I.I., Porai-koshits M.A., Vargoftik M.N., Belov A.P. | Zh. Neorg. Khimii 18, 3264 (1973) | [8 empty] | No |  |  |  | Internal hydrocarbon | Reliable, with two-point correction of energy scale
Br | 3d5/2 | 69.9 | [PdBr2(C6H5CN)2] | trans-bis(benzonitrile)dibromopalladium | Nefedov V.I., Zakharova I.A., Moiseev I.I., Porai-koshits M.A., Vargoftik M.N., Belov A.P. | Zh. Neorg. Khimii 18, 3264 (1973) | [8 empty] | No |  |  |  | Internal hydrocarbon | Reliable, with two-point correction of energy scale
Br | 3d5/2 | 68.8 | [PdBr2(P(C6H5)3)2] | trans-dibromobis(triphenylphosphine)palladium | Nefedov V.I., Zakharova I.A., Moiseev I.I., Porai-koshits M.A., Vargoftik M.N., Belov A.P. | Zh. Neorg. Khimii 18, 3264 (1973) | [8 empty] | No |  |  |  | Internal hydrocarbon | Reliable, with two-point correction of energy scale
Br | 3d5/2 | 69.3 | [Re2Br4(C2H3O2)2] | trans-bis(acetato-O,O)tetrabromodirhenium | Nefedov V. I., Salyn Y.V. Shtemenko A.V., Kotelnikova A.S. | Inorg. Chim. Acta 45, L49 (1980) | [8 empty] | No |  |  |  | Internal hydrocarbon | Reliable, with two-point correction of energy scale
Br | 3d5/2 | 68 | [Ca(N2(-CH2CH2(O)CH2CH2(O)CH2CH2-)3)]Br2 | (4,7,13,16,21,24-hexaoxa-1,10-diazabicyclo(8.8.8)hexacosane-N1,N10,O4,O7,O13,O16,O21,O24)calcium dibromide | Bohmann O., Ahlberg P., Nyholm R., Martensson N., Siegbahn K., Lehn J.M. | Chem. Scr. 18, 44 (1981) | [8 empty] | No |  |  |  | IC=286.6 | Reliable
Br | 3d5/2 | 68.4 | [PdBr2(C3H3NO)2] | dibromobis(isoxazole-N2)palladium | Zakharova I.A., Salyn Ya.V., Tatjanenko L.V., Mashkovsky Yu.Sh., Ponticelli G. | J. Inorg. Biochem. 15, 89 (1981) | [8 empty] | No |  |  |  | Internal hydrocarbon | Reliable, with two-point correction of energy scale
Br | 3d5/2 | 68.6 | [Re2Br2(CH3COO)4] | tetrakis(mu-(acetato-O,O'))dibromodirhenium | Nefedov V. I., Salyn Y.V. Shtemenko A.V., Kotelnikova A.S. | Inorg. Chim. Acta 45, L49 (1980) | [8 empty] | No |  |  |  | Internal hydrocarbon | Reliable, with two-point correction of energy scale
Br | 3d5/2 | 69.05 | [AuBr(P(C6H5)3)] | bromo(triphenylphosphine)gold | Van Attekum J.M.Th.M., Van Der Velden J.W.A., Trooster J.M. | Inorg. Chem. 19, 701 (1980) | [8 empty] | No |  |  |  | P2p=131.95 | Reliable, with two-point correction of energy scale
Br | 3d5/2 | 68.4 | Pt(NH3)4Br2 | tetraammineplatinum dibromide | Salyn Y.V., Nefedov V.I., Makarova A.G., Kuznetsova G.N. | Zh. Neorg. Khimii 23, 829 (1978) | [8 empty] | No |  |  |  | Adventitious carbon | Reliable, with two-point correction of energy scale
Br | 3d5/2 | 68.3 | [Os(O2)(NH3)4]Br2 | tetraamminedioxoosmiun dibromide | Link'o I.V., Zaitsev B.E., Molodkin A.K., Ivanova T.M., Linko R.V. | Zh. Neorg. Khimii 28, 1520 (1983) | [8 empty] | No |  |  |  | Adventitious carbon | Reliable, with two-point correction of energy scale
Br | 3d5/2 | 68.8 | [PdBr2(C3HNO(CH3)2)] | dibromobis(3,5-dimethylisoxazole)palladium | Zakharova I.A., Salyn Ya.V., Tatjanenko L.V., Mashkovsky Yu.Sh., Ponticelli G. | J. Inorg. Biochem. 15, 89 (1981) | [8 empty] | No |  |  |  | Internal hydrocarbon | Reliable, with two-point correction of energy scale
Br | 3d5/2 | 69.6 | [BBr3(As(C6H5)3)] | (triphenylarsine)tribromoborate | Hoste S., Van De Vondel D.F., Van Der Kelen G.P. | J. Electron Spectrosc. Relat. Phenom. 17, 191 (1979) | [8 empty] | No |  |  |  | Internal hydrocarbon | Reliable, with two-point correction of energy scale
Br | 3d5/2 | 69.3 | [BBr3(PO(C6H5)3)] | oxotriphenylphosphorane tribromoborate | Hoste S., Van De Vondel D.F., Van Der Kelen G.P. | J. Electron Spectrosc. Relat. Phenom. 17, 191 (1979) | [8 empty] | No |  |  |  | Internal hydrocarbon | Reliable, with two-point correction of energy scale
Br | 3d5/2 | 69.6 | [BBr3(P(C6H5)3)] | triphenylphosphine tribromoborate | Hoste S., Van De Vondel D.F., Van Der Kelen G.P. | J. Electron Spectrosc. Relat. Phenom. 17, 191 (1979) | [8 empty] | No |  |  |  | Internal hydrocarbon | Reliable, with two-point correction of energy scale
Br | 3d5/2 | 68.7 | [PdBr2((CH3)C3HNO(C6H5))2] | dibromobis(3-methyl-5-phenylisoxazole)palladium | Zakharova I.A., Salyn Ya.V., Tatjanenko L.V., Mashkovsky Yu.Sh., Ponticelli G. | J. Inorg. Biochem. 15, 89 (1981) | [8 empty] | No |  |  |  | Internal hydrocarbon | Reliable, with two-point correction of energy scale
Br | 3d5/2 | 68.8 | [PtBr2((CH3)C3HNO(C6H5))2] | dibromobis(3-methyl-5-phenylisoxazole)platinum | Zakharova I.A., Salyn Ya.V., Tatjanenko L.V., Mashkovsky Yu.Sh., Ponticelli G. | J. Inorg. Biochem. 15, 89 (1981) | [8 empty] | No |  |  |  | Internal hydrocarbon | Reliable, with two-point correction of energy scale
Br | 3d5/2 | 69.2 | [Re2Br4(CH3COO)2](SO(CH3)2)2 | cis-bis(mu-acetato-O,O')tetrabromobis(sulfinylbis(methyl)-O)dirhenium | Nefedov V. I., Salyn Y.V. Shtemenko A.V., Kotelnikova A.S. | Inorg. Chim. Acta 45, L49 (1980) | [8 empty] | No |  |  |  | Internal hydrocarbon | Reliable, with two-point correction of energy scale
Br | 3d5/2 | 68.9 | Co(NH3)6SbBr6 | hexaamminecobalt hexabromostibnate(III) | Tricker M.J. | Inorg. Chem. 13, 743 (1974) | [8 empty] | No |  |  |  | Adventitious carbon | Reliable, with two-point correction of energy scale
Br | 3d5/2 | 68.7 | Ni(NH3)6Br2 | hexaamminenickel dibromide | Nefedov V.I., Zhumadilov E.K., Baer L. | Zh. Neorg. Khimii 23, 2113 (1978) | [8 empty] | No |  |  |  | Adventitious carbon | Reliable, with two-point correction of energy scale
Br | 3d5/2 | 68.02 | [SbBr(C6H5)4] | bromo(tetraphenyl)stiborane | Hoste S., Van De Vondel D.F., Van Der Kelen G.P. | J. Electron Spectrosc. Relat. Phenom. 17, 191 (1979) | [8 empty] | No |  |  |  | Internal hydrocarbon | Reliable, with two-point correction of energy scale
Br | 3d5/2 | 68.6 | [Zr(OH)2(CH3CH(NH2)COO)2]Br2.3H2O | dihydroxybis(alpha-L-alinine)zirconium dibromide trihydrate | Kharitonova L.C., Nefedov V.I., Pankratova L.N., Pershin V.L. | Zh. Neorg. Khimii 19, 860 (1974) | [8 empty] | No |  |  |  | Internal hydrocarbon | Reliable, with two-point correction of energy scale
Br | 3d5/2 | 68.8 | [PtBr2(C3HNO(C6H5)2)2] | dibromobis(3,5-diphenylisoxazole)platinum | Zakharova I.A., Salyn Ya.V., Tatjanenko L.V., Mashkovsky Yu.Sh., Ponticelli G. | J. Inorg. Biochem. 15, 89 (1981) | [8 empty] | No |  |  |  | Internal hydrocarbon | Reliable, with two-point correction of energy scale
Br | 3d5/2 | 67.8 | [N(CH3)4]2[ZnBr4] | bis(tetramethylammonium) tetrabromozincate | Escard J., Mavel G., Guerchais J.E., Kergoat R. | Inorg. Chem. 13, 695 (1974) | [8 empty] | No |  |  |  | Internal hydrocarbon | Reliable, with two-point correction of energy scale
Br | 3d5/2 | 68.5 | [WBr(CO)2((C6H5)2PCH2CH2P(C6H5)2)(C3H5)] | (eta3-allyl)bromodicarbonyl(1,2-bis(diphenylphosphine)ethylene)tungsten | Brisdon B.J., Griffin G.F., Pierce J., Walton R.A. | J. Organometal. Chem. 219, 53 (1981) | [8 empty] | No |  |  |  | Internal hydrocarbon | Reliable, with two-point correction of energy scale
Br | 3d5/2 | 69 | [OsBr2(P(C6H5)3)2(C5H4NCOO)] | dibromo(2-pyridinecarboxylato-N1,O2)bis(triphenylphosphine)osmium | Armstrong J.E., Walton R.A. | Inorg. Chem. 22, 1545 (1983) | [8 empty] | No |  |  |  | Internal hydrocarbon | Reliable, with two-point correction of energy scale
Br | 3d5/2 | 69 | [OsBr2(P(C6H5)3)2(C5H4NO)] | dibromo(2(1H)-pyridinonato-N1,O2)bis(triphenylphosphine)osmium | Armstrong J.E., Walton R.A. | Inorg. Chem. 22, 1545 (1983) | [8 empty] | No |  |  |  | Internal hydrocarbon | Reliable, with two-point correction of energy scale
Br | 3d5/2 | 68.7 | [OsBr2(P(C6H5)3)2(C5H3NOCH3)] | dibromo(6-methyl-2(1H)-pyridinonato-N1,O2)bis(triphenylphosphine)osmium | Armstrong J.E., Walton R.A. | Inorg. Chem. 22, 1545 (1983) | [8 empty] | No |  |  |  | Internal hydrocarbon | Reliable, with two-point correction of energy scale
Br | 3d5/2 | 68 | [OsBr3(CH3C6H4NN)(P(C6H5)3)2] | tribromo((4-methylphenyl)azo)bis(triphenylphosphine)osmium | Clark D.T., Woolsey I.S., Robinson S.D., Laing K.R., Wingfield J.N. | Inorg. Chem. 16, 1201 (1977) | [8 empty] | No |  |  |  | Internal hydrocarbon | Reliable, with two-point correction of energy scale
Br | 3d5/2 | 68.3 | [Os(CO)Br(P(C6H5)3)2(C5H3NOCH3)] | bromocarbonyl(6-methyl-2(1H)-pyridinonato-N1,O2)bis(triphenylphosphine)osmium | Armstrong J.E., Walton R.A. | Inorg. Chem. 22, 1545 (1983) | [8 empty] | No |  |  |  | Internal hydrocarbon | Reliable, with two-point correction of energy scale
Br | 3d5/2 | 68.7 | NaBr | sodium bromide | Morgan W.E., Van Wazer J.R., Stec W.J. | J. Am. Chem. Soc. 95, 751 (1973) | [8 empty] | No |  |  |  | Adventitious carbon | Reliable, with two-point correction of energy scale
Br | 3d5/2 | 68.8 | NaBr | sodium bromide | Sharma J., Iqbal Z. | Chem. Phys. Lett. 56, 373 (1978) | [8 empty] | No |  |  | Au | Gold | Reliable, with two-point correction of energy scale
Br | 3d5/2 | 69.2 | LiBr | lithium bromide | Morgan W.E., Van Wazer J.R., Stec W.J. | J. Am. Chem. Soc. 95, 751 (1973) | [8 empty] | No |  |  |  | Adventitious carbon | Reliable, with two-point correction of energy scale
Br | 3d5/2 | 69.4 | K2PdBr4 | potassium tetrabromopalladate(II) | Nefedov V.I., Zakharova I.A., Moiseev I.I., Porai-koshits M.A., Vargoftik M.N., Belov A.P. | Zh. Neorg. Khimii 18, 3264 (1973) | [8 empty] | No |  |  |  | Adventitious carbon | Reliable, with two-point correction of energy scale
Br | 3d5/2 | 69.2 | K2PtBr6 | potassium hexabromoplatinate(IV) | Salyn Y.V., Nefedov V.I., Makarova A.G., Kuznetsova G.N. | Zh. Neorg. Khimii 23, 829 (1978) | [8 empty] | No |  |  |  | Adventitious carbon | Reliable, with two-point correction of energy scale
Br | 3d5/2 | 69.2 | K2PtBr6 | potassium hexabromoplatinate(IV) | Nefedov V.I., Salyn Y.V., Baranovski I.B., Majorova A.G. | Zh. Neorg. Khimii 25, 216 (1980) | [8 empty] | No |  |  |  | Adventitious carbon | Reliable, with two-point correction of energy scale
Br | 3d5/2 | 69.4 | K2ReBr6 | potassium hexabromorhenate(IV) | Nefedov V. I., Salyn Y.V. Shtemenko A.V., Kotelnikova A.S. | Inorg. Chim. Acta 45, L49 (1980) | [8 empty] | No |  |  |  | Adventitious carbon | Reliable, with two-point correction of energy scale
Br | 3d5/2 | 68.7 | KBr | potassium bromide | Wagner C.D., Taylor J.A. | J. Electron Spectrosc. Relat. Phenom. 20, 83 (1980) | [8 empty] | No |  |  | Au 84.0,2015.7 | Adventitious carbon | Reliable, with two-point correction of energy scale
Br | 3d5/2 | 68.9 | KBr | potassium bromide | Morgan W.E., Van Wazer J.R., Stec W.J. | J. Am. Chem. Soc. 95, 751 (1973) | [8 empty] | No |  |  |  | Adventitious carbon | Reliable, with two-point correction of energy scale
Br | 3d5/2 | 68.9 | KBr | potassium bromide | Nefedov V.I., Salyn Y.V., Majorova A.G., Nazarova L.A., Baranovski I.B. | Zh. Neorg. Khimii 19, 1353 (1974) | [8 empty] | No |  |  |  | Adventitious carbon | Reliable, with two-point correction of energy scale
Br | 3d5/2 | 68.7 | KBr | potassium bromide | Wagner C.D., Riggs W.M., Davis L.E., Moulder J.F., Muilenberg G.E. | Handbook of X-Ray Photoelectron Spectroscopy, Perkin-Elmer Corporation, Physical Electronics Division, Eden Prairie, Minn. 55344 (1979) | [8 empty] | No |  |  | Au,Cu | Adventitious carbon | Reliable, with two-point correction of energy scale
Br | 3d5/2 | 69.3 | [Pd(NH3)2]Br2 | diamminepalladium dibromide | Nefedov V.I., Zakharova I.A., Moiseev I.I., Porai-koshits M.A., Vargoftik M.N., Belov A.P. | Zh. Neorg. Khimii 18, 3264 (1973) | [8 empty] | No |  |  |  | Adventitious carbon | Reliable, with two-point correction of energy scale
Br | 3d5/2 | 68.9 | [PdBr2((NH2)C3NO(CH3)2)] | dibromobis(4-amino-3,5-dimethylisoxazole)palladium | Zakharova I.A., Salyn Ya.V., Tatjanenko L.V., Mashkovsky Yu.Sh., Ponticelli G. | J. Inorg. Biochem. 15, 89 (1981) | [8 empty] | No |  |  |  | Internal hydrocarbon | Reliable, with two-point correction of energy scale
Br | 3d5/2 | 68 | [OsBr3(NO)(P(C6H5)3)2] | tribromonitrosylbis(triphenylphosphine)osmium | Clark D.T., Woolsey I.S., Robinson S.D., Laing K.R., Wingfield J.N. | Inorg. Chem. 16, 1201 (1977) | [8 empty] | No |  |  |  | Internal hydrocarbon | Reliable, with two-point correction of energy scale
Br | 3d5/2 | 69 | [OsBr2(O)2(P(C6H5)3)2] | dibromodioxobis(triphenylphosphine)osmium | Armstrong J.E., Walton R.A. | Inorg. Chem. 22, 1545 (1983) | [8 empty] | No |  |  |  | Internal hydrocarbon | Reliable, with two-point correction of energy scale
Br | 3d5/2 | 68.2 | [OsBr4(P(C6H5)3)2] | tetrabromobis(triphenylphosphine)osmium | Armstrong J.E., Walton R.A. | Inorg. Chem. 22, 1545 (1983) | [8 empty] | No |  |  |  | Internal hydrocarbon | Reliable, with two-point correction of energy scale
Br | 3d5/2 | 67.9 | [N(C2H5)4]2[MnBr4] | bis(tetraethylammonium) tetrabromomanganate(II) | Escard J., Mavel G., Guerchais J.E., Kergoat R. | Inorg. Chem. 13, 695 (1974) | [8 empty] | No |  |  |  | Internal hydrocarbon | Reliable, with two-point correction of energy scale
Br | 3d5/2 | 68.9 | [N(C2H5]4)2[NiBr4] | bis(tetraethylammonium) tetrabromonickelate | Escard J., Mavel G., Guerchais J.E., Kergoat R. | Inorg. Chem. 13, 695 (1974) | [8 empty] | No |  |  |  | Internal hydrocarbon | Reliable, with two-point correction of energy scale
Br | 3d5/2 | 68.6 | (-CH(C12H8N)CH2-)n (Br2)m | poly(9-vinyl-9H-carbazole) - dibromine | Loh F.C., Tan K.L., Kang E.T. | Europ. Polym. J. 27, 1055 (1991) | Adequate |  |  | other | Gaussian |  |  |  | No | Mg |  |  | Internal hydrocarbon | Reliable, with one-point correction of energy scale | solid on double-sided tape, thick film | X-ray Photoelectron Spectroscopy |  | 300 | Adequate | The polymer-acceptor complex was prepared by mixing chloroform solution of both components under nitrogen atmosphere. The surface acceptor/monomer ratio was 0.19.
Br | 3d5/2 | 71 | (-CH(C12H8N)CH2-)n (OC6Br4O)m | poly(9-vinyl-9H-carbazole) - tetrabromo-1,2-benzoquinone | Loh F.C., Tan K.L., Kang E.T. | Europ. Polym. J. 27, 1055 (1991) | Adequate |  |  | other | Gaussian |  |  |  | No | Mg |  |  | Internal hydrocarbon | Reliable, with one-point correction of energy scale | solid on double-sided tape, thick film | X-ray Photoelectron Spectroscopy |  | 300 | Adequate | The polymer-acceptor complex was prepared by mixing chloroform solution of both components under nitrogen atmosphere. The surface acceptor/monomer ratio was 0.14. The relative intensity was 0.80.
Br | 3d5/2 | 68.3 | [Re(CO)3(C6H5)2P(C5H4)Fe(C5H4)P(C6H5)2]Br | tricarbonyl(1,1'-bis(diphenylphosphino)ferrocene)rhenium bromide | Hor T.S.A., Chan H.S.O., Tan K.-L., Phang L.-T., Yan Y.K., Liu L.-K., and Wen Y.-S | Polyhedron 10, 2437 (1991) | Adequate | 0.2 |  | other | other type of curve fit | 2 |  |  | No | Mg |  |  | Internal hydrocarbon | Reliable, with one-point correction of energy scale | solid on double-sided tape |  |  | 300 | Adequate | dppf = 1, 1'-bis(diphenylphosphino)ferrocene.
Br | 3d5/2 | 70.1 | (-CH(C12H8N)CH2-)n (Br2)m | poly(9-vinyl-9H-carbazole) - dibromine | Loh F.C., Tan K.L., Kang E.T. | Europ. Polym. J. 27, 1055 (1991) | Adequate |  |  | other | Gaussian |  |  |  | No | Mg |  |  | Internal hydrocarbon | Reliable, with one-point correction of energy scale | solid on double-sided tape, thick film | X-ray Photoelectron Spectroscopy |  | 300 | Adequate | The polymer-acceptor complex was prepared by mixing chloroform solution of both components under nitrogen atmosphere. The surface acceptor/monomer ratio was 0.19.
Br | 3d5/2 | 69.1 | SrBr2 | strontium(II) dibromide | Vasquez R.P. | Surf. Sci. Spectra 1, 43 (1992) | Adequate |  |  | Shirley | mixed Gaussian/Lorentzian | 1.8 |  |  | Yes | Al |  | Au,Cu = 84.00,932.67 | Adventitious carbon | Reliable, with one-point correction of energy scale | insulator, polycrystalline | X-ray Photoelectron Spectroscopy |  | 300 | Adequate | The pellets were crushed to a fine powder and pressed into In foil. An electronproximity screen were used for charge compensation. Emission angle = 55 degrees. Gaussian/Lorentzian components was 80/20. Asymmetry parameter = -0.10. FAT mode.
Br | 3d5/2 | 66.2 | BaBr2 | barium dibromide | Kamada M., Ichikawa K., Aita O. | Phys. Rev. B 47, 3511 (1993) | Adequate |  |  |  | data |  |  |  | Yes | other source | 110 |  | Valence band minimum | Reliable (reported energy within 300 eV of a reference energy) | vapor deposited |  |  | 300 | Adequate
Br | 3d5/2 | 70.6 | C82H114Br2N2O4 | N,N'-bis(4-bromo-2,5-didodecylphenyl)pyromellitdiimide | Steiner U.B., Caseri W.R., Suter U.W., Rehahn M., Schmitz L. | Langmuir 9, 3245 (1993) | Adequate | 0.2 |  | other | Gaussian |  |  |  | No | Mg |  | Au,Ag,Cu = 84.00,368.27,932.67 | Conductor | Reliable, with one-point correction of energy scale |  |  |  | 300 | Adequate | The spectra were recorded at normal emission.
Br | 3d5/2 | 68.3 | KBr | potassium(I) bromide | Crist B.V. | Surf. Sci. Spectra 1, 292 (1992) | Adequate |  |  | Shirley | mixed Gaussian/Lorentzian | 0.9 |  |  | Yes | Al |  | Au,Cu = 84.00,932.67 | Adventitious carbon | Reliable, with one-point correction of energy scale | cleaved crystal, crystal, solid on double-sided tape | X-ray Photoelectron Spectroscopy |  | 320 | Good | The composition determined by XPS was K0.467Br0.496. Peak locations: Voigt function. The intensity ratio of the Gaussian/Lorentzian c An electron flood gun (Ep = ~3 eV, Ip = 1 mA) and a Ni mesh were used for charge FAT mode. The spectra were recorded at n
Br | 3d5/2 | 69 | (-CH(C12H8N)CH2-)n (OC6Br4O)m | poly(9-vinyl-9H-carbazole) - tetrabromo-1,2-benzoquinone | Loh F.C., Tan K.L., Kang E.T. | Europ. Polym. J. 27, 1055 (1991) | Adequate |  |  | other | Gaussian |  |  |  | No | Mg |  |  | Internal hydrocarbon | Reliable, with one-point correction of energy scale | solid on double-sided tape, thick film | X-ray Photoelectron Spectroscopy |  | 300 | Adequate | The polymer-acceptor complex was prepared by mixing chloroform solution of both components under nitrogen atmosphere. The surface acceptor/monomer ratio was 0.14. The relative intensity was 0.20.
Br | 3d5/2 | 67.5 | ((CH3)3S(O))Br | trimethylsulfoxide bromide | Konno H., Yamamoto Y. | Bull. Chem. Soc. Jpn. 60, 2561 (1987) | [8 empty] | No |  |  |  | Adventitious carbon | Reliable
Br | 3d5/2 | 67.3 | [PBrCH3(C6H5)3] | bromomethyltriphenylphosphorane | Konno H., Yamamoto Y. | Bull. Chem. Soc. Jpn. 60, 2561 (1987) | [8 empty] | No |  |  |  | IC(phenyl) | Reliable, with two-point correction of energy scale
Br | 3d5/2 | 67.3 | [As(C6H5)3(CH3)]Br | bromomethyltriphenylarsone | Konno H., Yamamoto Y. | Bull. Chem. Soc. Jpn. 60, 2561 (1987) | [8 empty] | No |  |  |  | IC(phenyl) | Reliable, with two-point correction of energy scale
Br | 3d5/2 | 70.75 | CH3Br | methyl bromide | Zhou X.-L., Solymosi F., Blass P.M., Cannon K.C., White J.M. | Surf. Sci. 219, 294 (1989) | [8 empty] | No |  |  | Ag3d5=368.2 | None given | Reliable, with two-point correction of energy scale | monolayer
Br | 3d5/2 | 71 | CH3Br | methyl bromide | Zhou X.-L., Solymosi F., Blass P.M., Cannon K.C., White J.M. | Surf. Sci. 219, 294 (1989) | [8 empty] | No |  |  | Ag3d5=368.2 | None given | Reliable, with two-point correction of energy scale | adsorbed
Br | 3d5/2 | 67.5 | [(CH3)3SO]Br | trimethylsulfoxonium bromide | Konno H., Yamamoto Y. | Bull. Chem. Soc. Jpn. 60, 2561 (1987) | Adequate |  |  | other | mixed Gaussian/Lorentzian |  |  |  | No | Mg |  |  | Adventitious carbon | Reliable (reported energy within 300 eV of a reference energy) | sample placed on a mesh |  |  | 120-180 | Adequate
Br | 3d5/2 | 67.3 | [(C6H5)3AsCH3]Br | triphenylmethylarsonium bromide | Konno H., Yamamoto Y. | Bull. Chem. Soc. Jpn. 60, 2561 (1987) | Adequate |  |  | other | mixed Gaussian/Lorentzian |  |  |  | No | Mg |  |  | Internal hydrocarbon | Reliable, with one-point correction of energy scale | sample placed on a mesh |  |  | 120-180 | Adequate
Br | 3d5/2 | 67.3 | [(C6H5)3PCH3]Br | triphenylmethylphosphonium bromide | Konno H., Yamamoto Y. | Bull. Chem. Soc. Jpn. 60, 2561 (1987) | Adequate |  |  | other | mixed Gaussian/Lorentzian |  |  |  | No | Mg |  |  | Internal hydrocarbon | Reliable, with one-point correction of energy scale | sample placed on a mesh |  |  | 120-180 | Adequate
Br | 3d5/2 | 69.1 | [Ru2Br3(P(CH3)2-C6H5)6]Br | 1-tris(dimethylphenylphosphine)-tris(mu-bromo)-2-tris(dimethylphenylphosphine)-1,2-diruthenium | Brant P., Stephenson T.A. | Inorg. Chem. 26, 22 (1987) | Adequate | 0.1 |  |  | data |  |  |  | No | Mg |  |  | Internal hydrocarbon | Reliable, with one-point correction of energy scale | cast film |  |  | 300 | Adequate
Br | 3d5/2 | 67.45 | [Ru2Br3(P(CH3)2-C6H5)6]Br | 1-tris(dimethylphenylphosphine)-tris(mu-bromo)-2-tris(dimethylphenylphosphine)-1,2-diruthenium | Brant P., Stephenson T.A. | Inorg. Chem. 26, 22 (1987) | Adequate | 0.1 |  |  | data |  |  |  | No | Mg |  |  | Internal hydrocarbon | Reliable, with one-point correction of energy scale | cast film |  |  | 300 | Adequate
Br | 3d5/2 | 69.7 | [Au(CH2)2P(C6H5)2]2Br2 | bis(mu-dimethylenediphenylphosphino)-1,1-dibromodigold | Raptis R.G., Porter L.C., Emrich R.J., Murray H.H., Fackler J.P., Jr. | Inorg. Chem. 29, 4408 (1990) | Adequate |  |  |  | data |  |  |  | No | Mg |  | Au4f7= 84.00 | Internal hydrocarbon | Reliable, with one-point correction of energy scale | cooled, crystal |  |  | 77 | Adequate | Mixed valence, symmetrically bridged Au(I)/Au(III) complex.
Br | 3d5/2 | 69.45 | [Au(CH2)2P(C6H5)2]2Br4 | bis(mu-dimethylenediphenylphosphino)bis(dibromogold) | Raptis R.G., Porter L.C., Emrich R.J., Murray H.H., Fackler J.P., Jr. | Inorg. Chem. 29, 4408 (1990) | Adequate |  |  |  | data |  |  |  | No | Mg |  | Au4f7= 84.00 | Internal hydrocarbon | Reliable, with one-point correction of energy scale | cooled, crystal |  |  | 77 | Adequate | Homovalent [Au(III)(CH2)2P(C6H5)2]2Br4.
Br | 3d5/2 | 68.2 | TcBr[(C4H7N2O)2(C4H6N2O)(C4H9BO3)] | bromo-tris(2,3-butanedione dioxime)-n-butylboronate technetium(III) | Thompson M., Nunn A.D., Treher E. | Anal. Chem. 58, 3100 (1986) | Adequate | 0.2 |  |  | data |  |  |  | Yes | Mg |  |  | Internal hydrocarbon | Reliable, with one-point correction of energy scale | powder (when a special point is made in the article) |  |  | 300 | Adequate | dmg=dimethylglyoxime; bub= n-butyl boronic acid. A gold mask and electron flood gun at a setting of 10 eV were used to control sample charging.
Br | 3d5/2 | 68.4 | (NH4)2TcBr6 | diammonium technetium(IV) hexabromide | Thompson M., Nunn A.D., Treher E. | Anal. Chem. 58, 3100 (1986) | Adequate | 0.2 |  |  | data |  |  |  | Yes | Mg |  |  | Adventitious carbon | Reliable, with one-point correction of energy scale | powder (when a special point is made in the article) |  |  | 300 | Adequate | A gold mask and electron flood gun at a setting of 10 eV were used to control sample charging.
Br | 3d5/2 | 66.7 | [Tc((CH3)2PCH2CH2P(CH3)2)2Br2]Br | dibromo di(1,2-bis(dimethylphosphine)ethane) technetium(III) bromide | Thompson M., Nunn A.D., Treher E. | Anal. Chem. 58, 3100 (1986) | Adequate | 0.2 |  |  | data |  |  |  | Yes | Mg |  |  | Internal hydrocarbon | Reliable, with one-point correction of energy scale | powder (when a special point is made in the article) |  |  | 300 | Adequate | [Tc(dmpe)2Br2]Br, dmpe=bis(dimethylphosphine)ethane. A gold mask and electronflood gun at a setting of 10 eV were used to controlsample charging.
Br | 3d5/2 | 68.6 | [Tc((CH3)2PCH2CH2P(CH3)2)2Br2]Br | dibromo di(1,2-bis(dimethylphosphine)ethane) technetium(III) bromide | Thompson M., Nunn A.D., Treher E. | Anal. Chem. 58, 3100 (1986) | Adequate | 0.2 |  |  | data |  |  |  | Yes | Mg |  |  | Internal hydrocarbon | Reliable, with one-point correction of energy scale | powder (when a special point is made in the article) |  |  | 300 | Adequate | [Tc(dmpe)2Br2]Br, dmpe=bis(dimethylphosphine)ethane. A gold mask and electronflood gun at a setting of 10 eV were used to controlsample charging.
Br | 3d5/2 | 67 | [Tc((CH3)2AsC6H4As(CH3)2)2Br2]Br | dibromo di(o-phenylenebis(dimethylarsine)) technetium(III) bromide | Thompson M., Nunn A.D., Treher E. | Anal. Chem. 58, 3100 (1986) | Adequate | 0.2 |  |  | data |  |  |  | Yes | Mg |  |  | Internal hydrocarbon | Reliable, with one-point correction of energy scale | powder (when a special point is made in the article) |  |  | 300 | Adequate | [Tc(diars)2Br2]Br, diars=phenylenebis(dimethylarsine). A gold mask and electronflood gun at a setting of 10 eV were used to controlsample charging.
Br | 3d5/2 | 68.7 | [Tc((CH3)2AsC6H4As(CH3)2)2Br2]Br | dibromo di(o-phenylenebis(dimethylarsine)) technetium(III) bromide | Thompson M., Nunn A.D., Treher E. | Anal. Chem. 58, 3100 (1986) | Adequate | 0.2 |  |  | data |  |  |  | Yes | Mg |  |  | Internal hydrocarbon | Reliable, with one-point correction of energy scale | powder (when a special point is made in the article) |  |  | 300 | Adequate | [Tc(diars)2Br2]Br, diars=phenylenebis(dimethylarsine). A gold mask and electronflood gun at a setting of 10 eV were used to controlsample charging.
Br | 3d5/2 | 69.1 | SrBr2 | strontium bromide | Vasquez R.P. | J. Electron Spectrosc. Relat. Phenom. 56, 217 (1991) | [8 empty] | No |  |  |  | Adventitious carbon | Reliable, with two-point correction of energy scale | powder (when a special point is made in the article)
Br | 3d5/2 | 69.1 | SrBr2 | strontium bromide | Vasquez R.P. | J. Electron Spectrosc. Relat. Phenom. 56, 217 (1991) | Adequate |  |  |  | data | 1.8 |  |  | Yes | Al |  |  | Adventitious carbon | Reliable, with one-point correction of energy scale | pelletized |  |  | 300 | Adequate | An electron flood gun in conjunction with a 90% transmitting fine mesh proximity screen was used for charge compensation. The powder was pressed onto In metal.
Br | 3d5/2 | 70 | ZnBr2 | zinc dibromide | Seals R.D., Alexander R., Taylor, L.T., Dillard, J.G. | Inorg. Chem. 12, 2486 (1973) | [8 empty] | No |  |  | Au | Conductor | Reliable, with two-point correction of energy scale | thin layer
Br | 3d5/2 | 70.5 | (-CH2CH(C6H4Br)-)n | poly(4-bromostyrene) | Beamson G., Briggs D. | High Resolution XPS of Organic Polymers: the Scienta ESCA300 Database (1992) | [8 empty] | No |  |  |  | PC |  | filament
Br | 3d5/2 | 68.7 | [Co(NH3)6]Br3 | hexaamminecobalt(III) tribromide | Tufts B.J., Abrahams I.L., Caley C.E., Lunt S.R., Miskelly G.M., Sailor M.J., et al | J. Am. Chem. Soc. 112, 5123 (1990) | Adequate |  |  |  | data |  |  |  | No | Al |  | Ag3d5= 368.27 | Adventitious carbon | Reliable, with one-point correction of energy scale |  |  |  | 300 | Adequate
Br | 3d5/2 | 69.2 | K4[Pt2(P2O5H2)4Br].3H2O | tetrapotassium bromotetrakis[mu[diphosphonato-O:O']]diplatinate trihydrate | Butler L.G., Zutlow M.H., Che C.-M., Schaefer W.P., Sridhar S., Grunthaner P.G. et al | J. Am. Chem. Soc. 110, 1155 (1988) | Adequate |  |  |  | data |  |  |  | Yes | Mg |  |  | Adventitious carbon | Reliable, with one-point correction of energy scale | cooled, crystal |  | X-ray Diffraction | 250 | Good | An electron flood gun was used for charge neutralization.
Br | 3d5/2 | 69.3 | UBr4 | uranium(IV) tetrabromide | Allen G.C., Tyler J.W. | J. Chem. Soc. Faraday Trans. I 83, 1355 (1987) | Adequate | 0.15 |  |  | data |  |  |  | No | Al |  | Au4f7= 84.00 | Adventitious carbon | Reliable, with one-point correction of energy scale | polycrystalline |  |  | 300 | Adequate
Br | 3p | 182.8 | CH3Br/Pt | methyl bromide/platinum | Liu Z.-M., Akhter S., Roop B., White J.M. | J. Am. Chem. Soc. 110, 8708 (1988) | Adequate | 0.2 |  |  | data | 2.4 |  |  | No |  |  | Pt4f7= 71.12 | Conductor | Reliable, with one-point correction of energy scale | surface coverage from 1ML to 2ML (1ML <= coverage < 2ML), adsorbed, cooled |  |  | 110 | Good | 1 ML CH3Br/Pt(111).
Br | 3p | 183.7 | ClCH2CH2Br/Pt | 2-bromo-1-chloro-ethane/platinum | Jo S.K., White J.M. | Surf. Sci. 245, 305 (1991) | Adequate | 0.05 |  | other | Gaussian | 2.4 |  |  | No |  |  | Pt4f7 = 71.12 | Conductor | Reliable, with one-point correction of energy scale | surface coverage from 1ML to 2ML (1ML <= coverage < 2ML), adsorbed, cooled, thin layer |  |  | 105 | Adequate | 1 ML ClCH2CH2Br/Pt(111). The substrate was cleaned by sputter-anneal-oxidation
Br | 3p | 183.8 | ClCH2CH2Br/Pt | 2-bromo-1-chloro-ethane/platinum | Jo S.K., White J.M. | Surf. Sci. 245, 305 (1991) | Adequate | 0.05 |  | other | Gaussian | 2.4 |  |  | No |  |  | Pt4f7 = 71.12 | Conductor | Reliable, with one-point correction of energy scale | surface coverage from 3ML to 4ML (3ML <= coverage < 4ML), adsorbed, cooled, thin layer |  |  | 105 | Adequate | 3 ML ClCH2CH2Br/Pt(111). The substrate was cleaned by sputter-anneal-oxidation
Br | 3p | 182.4 | CuBr | copper(I) bromide | Hashemi T., Hogarth C.A. | Electrochim. Acta 33, 1123 (1988) | Adequate |  |  |  | data |  |  |  | No | Al |  |  | Adventitious carbon | Reliable, with one-point correction of energy scale | solid on double-sided tape |  |  | 300 | Adequate
Br | 3p1/2 | 189.7 | ZrBr | zirconium(I) bromide | Corbett J.D., Marek H.S. | Inorg. Chem. 22, 3194 (1983) | [8 empty] | No |  |  | Au & In4d=17.0 | Adventitious carbon | Reliable, with two-point correction of energy scale
Br | 3p1/2 | 190.2 | ZrBr | zirconium(I) bromide | Hwu S.-J., Ziebarth R.P., von Winbush S., Ford J.E., Corbett J.D. | Inorg. Chem. 25, 283 (1986) | Adequate |  |  |  | data |  |  |  | No | Al |  |  | Adventitious carbon | Reliable, with one-point correction of energy scale | crystal |  | X-ray Diffraction | 300 | Adequate | Samples were grounded and mounted on In foil.
Br | 3p1/2 | 189.5 | ZrBrH | zirconium hydrogen bromide | Corbett J.D., Marek H.S. | Inorg. Chem. 22, 3194 (1983) | [8 empty] | No |  |  | Au & In4d=17.0 | Adventitious carbon | Reliable, with two-point correction of energy scale
Br | 3p1/2 | 189.1 | TmBr3 | thulium tribromide | Uwamino Y., Tsuge A., Ishizuka T., Yamatera H. | Bull. Chem. Soc. Jpn. 59, 2263 (1986) | Adequate |  |  |  | Gaussian |  |  |  | No | Al |  |  | Adventitious carbon | Reliable, with one-point correction of energy scale | pelletized |  |  | 300 | Adequate
Br | 3p1/2 | 189.3 | YBr3 | yttrium tribromide | Uwamino Y., Tsuge A., Ishizuka T., Yamatera H. | Bull. Chem. Soc. Jpn. 59, 2263 (1986) | Adequate |  |  |  | Gaussian |  |  |  | No | Al |  |  | Adventitious carbon | Reliable, with one-point correction of energy scale | pelletized |  |  | 300 | Adequate
Br | 3p1/2 | 189 | HoBr3 | holmium tribromide | Uwamino Y., Tsuge A., Ishizuka T., Yamatera H. | Bull. Chem. Soc. Jpn. 59, 2263 (1986) | Adequate |  |  |  | Gaussian |  |  |  | No | Al |  |  | Adventitious carbon | Reliable, with one-point correction of energy scale | pelletized |  |  | 300 | Adequate
Br | 3p1/2 | 188.8 | EuBr3 | europium tribromide | Uwamino Y., Tsuge A., Ishizuka T., Yamatera H. | Bull. Chem. Soc. Jpn. 59, 2263 (1986) | Adequate |  |  |  | Gaussian |  |  |  | No | Al |  |  | Adventitious carbon | Reliable, with one-point correction of energy scale | pelletized |  |  | 300 | Adequate
Br | 3p1/2 | 189 | LaBr3 | lanthanum tribromide | Uwamino Y., Tsuge A., Ishizuka T., Yamatera H. | Bull. Chem. Soc. Jpn. 59, 2263 (1986) | Adequate |  |  |  | Gaussian |  |  |  | No | Al |  |  | Adventitious carbon | Reliable, with one-point correction of energy scale | pelletized |  |  | 300 | Adequate
Br | 3p1/2 | 188.8 | PrBr3 | praseodymium tribromide | Uwamino Y., Tsuge A., Ishizuka T., Yamatera H. | Bull. Chem. Soc. Jpn. 59, 2263 (1986) | Adequate |  |  |  | Gaussian |  |  |  | No | Al |  |  | Adventitious carbon | Reliable, with one-point correction of energy scale | pelletized |  |  | 300 | Adequate
Br | 3p1/2 | 188 | Pt(C6H11NHCH2CH2NHC6H11)Br2.H2O | N,N'-dicyclohexylethylenediamineplatinum dibromide monohydrate | Puniyani S., Srivastava T.S. | Inorg. Chim. Acta 131, 95 (1987) | Adequate |  |  |  | data |  |  |  | No | Mg, Al |  |  | Internal hydrocarbon | Reliable, with one-point correction of energy scale |  |  |  | 300 | Adequate
Br | 3p1/2 | 189.1 | LuBr3 | lutetium tribromide | Uwamino Y., Tsuge A., Ishizuka T., Yamatera H. | Bull. Chem. Soc. Jpn. 59, 2263 (1986) | Adequate |  |  |  | Gaussian |  |  |  | No | Al |  |  | Adventitious carbon | Reliable, with one-point correction of energy scale | pelletized |  |  | 300 | Adequate
Br | 3p1/2 | 188.9 | SmBr3 | samarium tribromide | Uwamino Y., Tsuge A., Ishizuka T., Yamatera H. | Bull. Chem. Soc. Jpn. 59, 2263 (1986) | Adequate |  |  |  | Gaussian |  |  |  | No | Al |  |  | Adventitious carbon | Reliable, with one-point correction of energy scale | pelletized |  |  | 300 | Adequate
Br | 3p1/2 | 189.2 | UBr4 | uranium(IV) tetrabromide | Allen G.C., Tyler J.W. | J. Chem. Soc. Faraday Trans. I 83, 1355 (1987) | Adequate | 0.15 |  |  | data |  |  |  | No | Al |  | Au4f7= 84.00 | Adventitious carbon | Reliable, with one-point correction of energy scale | polycrystalline |  |  | 300 | Adequate
Br | 3p1/2 | 190.3 | Zr2Br2C | dizirconium dibromide carbide | Hwu S.-J., Ziebarth R.P., von Winbush S., Ford J.E., Corbett J.D. | Inorg. Chem. 25, 283 (1986) | Adequate |  |  |  | data |  |  |  | No | Al |  |  | Adventitious carbon | Reliable, with one-point correction of energy scale | crystal |  | X-ray Diffraction | 300 | Adequate | Samples were grounded and mounted on In foil.
Br | 3p1/2 | 188.9 | ErBr3 | erbium tribromide | Uwamino Y., Tsuge A., Ishizuka T., Yamatera H. | Bull. Chem. Soc. Jpn. 59, 2263 (1986) | Adequate |  |  |  | Gaussian |  |  |  | No | Al |  |  | Adventitious carbon | Reliable, with one-point correction of energy scale | pelletized |  |  | 300 | Adequate
Br | 3p1/2 | 189 | YbBr3 | ytterbium tribromide | Uwamino Y., Tsuge A., Ishizuka T., Yamatera H. | Bull. Chem. Soc. Jpn. 59, 2263 (1986) | Adequate |  |  |  | Gaussian |  |  |  | No | Al |  |  | Adventitious carbon | Reliable, with one-point correction of energy scale | pelletized |  |  | 300 | Adequate
Br | 3p1/2 | 188.8 | NdBr3 | neodymium tribromide | Uwamino Y., Tsuge A., Ishizuka T., Yamatera H. | Bull. Chem. Soc. Jpn. 59, 2263 (1986) | Adequate |  |  |  | Gaussian |  |  |  | No | Al |  |  | Adventitious carbon | Reliable, with one-point correction of energy scale | pelletized |  |  | 300 | Adequate
Br | 3p1/2 | 188.9 | CeBr3 | cerium tribromide | Uwamino Y., Tsuge A., Ishizuka T., Yamatera H. | Bull. Chem. Soc. Jpn. 59, 2263 (1986) | Adequate |  |  |  | Gaussian |  |  |  | No | Al |  |  | Adventitious carbon | Reliable, with one-point correction of energy scale | pelletized |  |  | 300 | Adequate
Br | 3p1/2 | 188.9 | TbBr3 | terbium tribromide | Uwamino Y., Tsuge A., Ishizuka T., Yamatera H. | Bull. Chem. Soc. Jpn. 59, 2263 (1986) | Adequate |  |  |  | Gaussian |  |  |  | No | Al |  |  | Adventitious carbon | Reliable, with one-point correction of energy scale | pelletized |  |  | 300 | Adequate
Br | 3p1/2 | 188.9 | DyBr3 | dysprosium tribromide | Uwamino Y., Tsuge A., Ishizuka T., Yamatera H. | Bull. Chem. Soc. Jpn. 59, 2263 (1986) | Adequate |  |  |  | Gaussian |  |  |  | No | Al |  |  | Adventitious carbon | Reliable, with one-point correction of energy scale | pelletized |  |  | 300 | Adequate
Br | 3p1/2 | 189.1 | GdBr3 | gadolinium tribromide | Uwamino Y., Tsuge A., Ishizuka T., Yamatera H. | Bull. Chem. Soc. Jpn. 59, 2263 (1986) | Adequate |  |  |  | Gaussian |  |  |  | No | Al |  |  | Adventitious carbon | Reliable, with one-point correction of energy scale | pelletized |  |  | 300 | Adequate
Br | 3p3/2 | 182.4 | GdBr3 | gadolinium tribromide | Uwamino Y., Tsuge A., Ishizuka T., Yamatera H. | Bull. Chem. Soc. Jpn. 59, 2263 (1986) | Adequate |  |  |  | Gaussian |  |  |  | No | Al |  |  | Adventitious carbon | Reliable, with one-point correction of energy scale | pelletized |  |  | 300 | Adequate
Br | 3p3/2 | 182.3 | DyBr3 | dysprosium tribromide | Uwamino Y., Tsuge A., Ishizuka T., Yamatera H. | Bull. Chem. Soc. Jpn. 59, 2263 (1986) | Adequate |  |  |  | Gaussian |  |  |  | No | Al |  |  | Adventitious carbon | Reliable, with one-point correction of energy scale | pelletized |  |  | 300 | Adequate
Br | 3p3/2 | 182.2 | TbBr3 | terbium tribromide | Uwamino Y., Tsuge A., Ishizuka T., Yamatera H. | Bull. Chem. Soc. Jpn. 59, 2263 (1986) | Adequate |  |  |  | Gaussian |  |  |  | No | Al |  |  | Adventitious carbon | Reliable, with one-point correction of energy scale | pelletized |  |  | 300 | Adequate
Br | 3p3/2 | 182.1 | CeBr3 | cerium tribromide | Uwamino Y., Tsuge A., Ishizuka T., Yamatera H. | Bull. Chem. Soc. Jpn. 59, 2263 (1986) | Adequate |  |  |  | Gaussian |  |  |  | No | Al |  |  | Adventitious carbon | Reliable, with one-point correction of energy scale | pelletized |  |  | 300 | Adequate
Br | 3p3/2 | 182.2 | NdBr3 | neodymium tribromide | Uwamino Y., Tsuge A., Ishizuka T., Yamatera H. | Bull. Chem. Soc. Jpn. 59, 2263 (1986) | Adequate |  |  |  | Gaussian |  |  |  | No | Al |  |  | Adventitious carbon | Reliable, with one-point correction of energy scale | pelletized |  |  | 300 | Adequate
Br | 3p3/2 | 182.1 | YbBr3 | ytterbium tribromide | Uwamino Y., Tsuge A., Ishizuka T., Yamatera H. | Bull. Chem. Soc. Jpn. 59, 2263 (1986) | Adequate |  |  |  | Gaussian |  |  |  | No | Al |  |  | Adventitious carbon | Reliable, with one-point correction of energy scale | pelletized |  |  | 300 | Adequate
Br | 3p3/2 | 182.4 | ErBr3 | erbium tribromide | Uwamino Y., Tsuge A., Ishizuka T., Yamatera H. | Bull. Chem. Soc. Jpn. 59, 2263 (1986) | Adequate |  |  |  | Gaussian |  |  |  | No | Al |  |  | Adventitious carbon | Reliable, with one-point correction of energy scale | pelletized |  |  | 300 | Adequate
Br | 3p3/2 | 182.6 | UBr4 | uranium(IV) tetrabromide | Allen G.C., Tyler J.W. | J. Chem. Soc. Faraday Trans. I 83, 1355 (1987) | Adequate | 0.15 |  |  | data |  |  |  | No | Al |  | Au4f7= 84.00 | Adventitious carbon | Reliable, with one-point correction of energy scale | polycrystalline |  |  | 300 | Adequate
Br | 3p3/2 | 182.2 | SmBr3 | samarium tribromide | Uwamino Y., Tsuge A., Ishizuka T., Yamatera H. | Bull. Chem. Soc. Jpn. 59, 2263 (1986) | Adequate |  |  |  | Gaussian |  |  |  | No | Al |  |  | Adventitious carbon | Reliable, with one-point correction of energy scale | pelletized |  |  | 300 | Adequate
Br | 3p3/2 | 182.7 | CH3Br/Pt | methyl bromide/platinum | Liu Z.-M., Costello S.A., Roop B., Coon S.R., Akhter S., and White J.M. | J. Phys. Chem. 93, 7681 (1989) | Adequate | 0.2 |  |  | data |  |  |  | No | Mg |  | Pt4f7=71.12 | Conductor | Reliable, with one-point correction of energy scale | monolayer, thin layer |  |  | 100 | Good | 1 ML CH3Br was deposited onto Pt(111) at 100 K.
Br | 3p3/2 | 183.1 | [SnBr6(P(C6H5)4)2] | hexabromobis(tetraphenylphosphonium)tin | Andersson M., Blomquist J., Folkesson B., Larsson R., Sundberg P. | J. Electron Spectrosc. Relat. Phemon. 40, 385 (1986) | [8 empty] | No |  |  |  | IC=285.5 | Two-point correction of energy scale | crystal
Br | 3p3/2 | 181.9 | [Cr(CO)5Br(P(C6H5)4)] | (bromotetraphenylphosphorane)pentacarbonylchromium | Sundberg P., Andersson C., Folkesson B., Larsson R. | J. Electron Spectrosc. Relat. Phemon. 46, 85, (1988) | [8 empty] | No |  |  |  | IC=285.5
Br | 3p3/2 | 182 | [Mo(CO)5Br(P(C6H5)4)] | (bromotetraphenylphosphorane)pentacarbonylmolybden | Sundberg P., Andersson C., Folkesson B., Larsson R. | J. Electron Spectrosc. Relat. Phemon. 46, 85, (1988) | [8 empty] | No |  |  |  | IC=285.5
Br | 3p3/2 | 181.1 | [CoBr2(CH3C(NOH)C(CH3)NCH2CH2NC(CH3)C(NOH)CH3)] | dibromo((3,3'-(1,2-ethanediyldinitrilo)bis(2-butanone) dioximato))cobalt | Dash K.C., Folkesson B., Larsson R., Mohapatra M. | J. Electron Spectrosc. Relat. Phemon. 49, 343 (1989) | [8 empty] | No |  |  |  | Internal hydrocarbon | Two-point correction of energy scale
Br | 3p3/2 | 180.5 | [Co(CH3C(NOH)C(CH3)NCH2CH2NHCH2CH2NHCH2CH2NC(CH3)C(NO)CH3)]Br2 | (3,3'-(1,2-ethanediylbis(imino-2,1-ethanediylnitrilo))bis(2-butanone) dioximato)cobalt dibromide | Dash K.C., Folkesson B., Larsson R., Mohapatra M. | J. Electron Spectrosc. Relat. Phemon. 49, 343 (1989) | [8 empty] | No |  |  |  | Internal hydrocarbon | Two-point correction of energy scale
Br | 3p3/2 | 182.5 | LuBr3 | lutetium tribromide | Uwamino Y., Tsuge A., Ishizuka T., Yamatera H. | Bull. Chem. Soc. Jpn. 59, 2263 (1986) | Adequate |  |  |  | Gaussian |  |  |  | No | Al |  |  | Adventitious carbon | Reliable, with one-point correction of energy scale | pelletized |  |  | 300 | Adequate
Br | 3p3/2 | 181.3 | Pt(C6H11NHCH2CH2NHC6H11)Br2.H2O | N,N'-dicyclohexylethylenediamineplatinum dibromide monohydrate | Puniyani S., Srivastava T.S. | Inorg. Chim. Acta 131, 95 (1987) | Adequate |  |  |  | data |  |  |  | No | Mg, Al |  |  | Internal hydrocarbon | Reliable, with one-point correction of energy scale |  |  |  | 300 | Adequate
Br | 3p3/2 | 182.1 | PrBr3 | praseodymium tribromide | Uwamino Y., Tsuge A., Ishizuka T., Yamatera H. | Bull. Chem. Soc. Jpn. 59, 2263 (1986) | Adequate |  |  |  | Gaussian |  |  |  | No | Al |  |  | Adventitious carbon | Reliable, with one-point correction of energy scale | pelletized |  |  | 300 | Adequate
Br | 3p3/2 | 182.4 | LaBr3 | lanthanum tribromide | Uwamino Y., Tsuge A., Ishizuka T., Yamatera H. | Bull. Chem. Soc. Jpn. 59, 2263 (1986) | Adequate |  |  |  | Gaussian |  |  |  | No | Al |  |  | Adventitious carbon | Reliable, with one-point correction of energy scale | pelletized |  |  | 300 | Adequate
Br | 3p3/2 | 182.2 | EuBr3 | europium tribromide | Uwamino Y., Tsuge A., Ishizuka T., Yamatera H. | Bull. Chem. Soc. Jpn. 59, 2263 (1986) | Adequate |  |  |  | Gaussian |  |  |  | No | Al |  |  | Adventitious carbon | Reliable, with one-point correction of energy scale | pelletized |  |  | 300 | Adequate
Br | 3p3/2 | 182.2 | HoBr3 | holmium tribromide | Uwamino Y., Tsuge A., Ishizuka T., Yamatera H. | Bull. Chem. Soc. Jpn. 59, 2263 (1986) | Adequate |  |  |  | Gaussian |  |  |  | No | Al |  |  | Adventitious carbon | Reliable, with one-point correction of energy scale | pelletized |  |  | 300 | Adequate
Br | 3p3/2 | 182.5 | YBr3 | yttrium tribromide | Uwamino Y., Tsuge A., Ishizuka T., Yamatera H. | Bull. Chem. Soc. Jpn. 59, 2263 (1986) | Adequate |  |  |  | Gaussian |  |  |  | No | Al |  |  | Adventitious carbon | Reliable, with one-point correction of energy scale | pelletized |  |  | 300 | Adequate
Br | 3p3/2 | 182.3 | TmBr3 | thulium tribromide | Uwamino Y., Tsuge A., Ishizuka T., Yamatera H. | Bull. Chem. Soc. Jpn. 59, 2263 (1986) | Adequate |  |  |  | Gaussian |  |  |  | No | Al |  |  | Adventitious carbon | Reliable, with one-point correction of energy scale | pelletized |  |  | 300 | Adequate
Br | 3p3/2 | 182.6 | [N(CH3)4][InBr4] | tetramethylammonium tetrabromoindate | Freeland B.H., Habeeb J.J., Tuck D.G. | Can. J. Chem. 55, 1528 (1977) | [8 empty] | No |  |  | Au | Conductor | Reliable | thin film
Br | 3p3/2 | 182.3 | [CoBr2(NH2CSNH2)2] | dibromobis(thiourea)cobalt | Srinivasan R., Walton R.A. | Inorg. Chim. Acta 25, L85 (1977) | [8 empty] | No |  |  |  | Adventitious carbon | Reliable, with two-point correction of energy scale
Br | 3p3/2 | 182.3 | [SbBr2(CH3)3] | dibromotris(methyl)stiborane | Birchall T., Connor J.A., Hillier I.H. | J. Chem. Soc. Dalton Trans. 2003 (1975) | [8 empty] | No |  |  |  | Internal hydrocarbon | Reliable, with two-point correction of energy scale
Br | 3p3/2 | 181.3 | [N(C4H9)4]2[Nb6Cl12Br6] | bis(tetrabutylammonium) hexabromo-dodeca-mu-chlorohexaniobate | Best S.A., Walton R.A. | Inorg. Chem. 18, 486 (1979) | [8 empty] | No |  |  |  | Internal hydrocarbon | Reliable, with two-point correction of energy scale
Br | 3p3/2 | 181.9 | [N(C4H9)4]2[Ta6Cl12Br6] | bis(tetrabutylammonium) hexabromo-dodeca-mu-chlorohexatantalate | Best S.A., Walton R.A. | Inorg. Chem. 18, 486 (1979) | [8 empty] | No |  |  |  | Internal hydrocarbon | Reliable, with two-point correction of energy scale
Br | 3p3/2 | 182.4 | [CuBr4(P(C6H5)4)3] | tetrabromobis(tetraphenylphosphonium)copper | Folkesson B., Sundberg P., Johansson L., Larsson R. | J. Electron Spectrosc. Relat. Phenom. 32, 248 (1983) | [8 empty] | No |  |  |  | IC=285.5 | Reliable
Br | 3p3/2 | 181.5 | [Mo6Br8(P(C3H7)3)2]Br4 | octa-mu3-bromotetrabromobis(tripropylphosphine)hexamolybdenum | Best S.A., Walton R.A. | Inorg. Chem. 18, 486 (1979) | [8 empty] | No |  |  |  | Internal hydrocarbon | Reliable, with two-point correction of energy scale
Br | 3p3/2 | 183.6 | [Mo6Br8(P(C3H7)3)2]Br4 | octa-mu3-bromotetrabromobis(tripropylphosphine)hexamolybdenum | Best S.A., Walton R.A. | Inorg. Chem. 18, 486 (1979) | [8 empty] | No |  |  |  | Internal hydrocarbon | Reliable, with two-point correction of energy scale
Br | 3p3/2 | 182.6 | [Re2Br6(P(C6H5)3)2] | hexabromobis(triphenylphosphine)dirhenium | Ebner J.R., Walton R.A. | Inorg. Chem. 14, 2289 (1975) | [8 empty] | No |  |  |  | Internal hydrocarbon | Reliable, with two-point correction of energy scale
Br | 3p3/2 | 181.9 | K2PdBr4 | potassium tetrabromopalladate(II) | Kumar G., Blackburn, J.R., Albridge R.G., Moddeman W.E., Jones M.M. | Inorg. Chem. 11, 296 (1972) | [8 empty] | No |  |  |  | Adventitious carbon | Reliable, with two-point correction of energy scale
Br | 3p3/2 | 182.1 | NaBr | sodium bromide | Sharma J., Iqbal Z. | Chem. Phys. Lett. 56, 373 (1978) | [8 empty] | No |  |  | Au | Gold | Reliable, with two-point correction of energy scale
Br | 3p3/2 | 181.3 | UBr2O | uranium(IV) dibromide oxide | Thibaut E., Boutique J., Verbist J.J., Levet J.-C., Noel H. | J. Am. Chem. Soc. 104, 5266 (1982) | [8 empty] | No |  |  | Au | Gold | Reliable, with two-point correction of energy scale
Br | 3p3/2 | 182.2 | UBrO | uranium(III) bromide oxide | Thibaut E., Boutique J., Verbist J.J., Levet J.-C., Noel H. | J. Am. Chem. Soc. 104, 5266 (1982) | [8 empty] | No |  |  | Au | Gold | Reliable, with two-point correction of energy scale
Br | 3p3/2 | 180.9 | UBr2O2 | uranyl(VI) dibromide | Thibaut E., Boutique J., Verbist J.J., Levet J.-C., Noel H. | J. Am. Chem. Soc. 104, 5266 (1982) | [8 empty] | No |  |  | Au | Gold | Reliable, with two-point correction of energy scale
Br | 3p3/2 | 181.1 | UO2Br | uranyl(V) bromide | Thibaut E., Boutique J., Verbist J.J., Levet J.-C., Noel H. | J. Am. Chem. Soc. 104, 5266 (1982) | [8 empty] | No |  |  | Au | Gold | Reliable, with two-point correction of energy scale
Br | 3p3/2 | 181.9 | [N(C2H5)4]2[Mo6Br8Br6] | bis(tetraethylammonium) octa-mu3-bromo-hexabromohexamolybdate | Best S.A., Walton R.A. | Inorg. Chem. 18, 486 (1979) | [8 empty] | No |  |  |  | Internal hydrocarbon | Reliable, with two-point correction of energy scale
Br | 3p3/2 | 183.9 | [N(C2H5)4]2[Mo6Br8Br6] | bis(tetraethylammonium) octa-mu3-bromo-hexabromohexamolybdate | Best S.A., Walton R.A. | Inorg. Chem. 18, 486 (1979) | [8 empty] | No |  |  |  | Internal hydrocarbon | Reliable, with two-point correction of energy scale
Br | 3p3/2 | 182 | [N(C2H5)4]2[Mo6Br8Cl6] | bis(tetraethylammonium) octa-mu3-bromo-hexachlorohexamolybdate | Best S.A., Walton R.A. | Inorg. Chem. 18, 486 (1979) | [8 empty] | No |  |  |  | Internal hydrocarbon | Reliable, with two-point correction of energy scale
Br | 3p3/2 | 182.1 | [Re2Br2Cl4(P(C2H5)3)2] | dibromotetrachlorobis(triethylphosphine)dirhenium | Ebner J.R., Walton R.A. | Inorg. Chem. 14, 2289 (1975) | [8 empty] | No |  |  |  | Internal hydrocarbon | Reliable, with two-point correction of energy scale
Br | 3p3/2 | 182.1 | [Re2Br4Cl4(ClP(C2H5)3)2] | tetrabromotetrachlorobis(chlorotriethylphosphine)dirhenium | Ebner J.R., Walton R.A. | Inorg. Chem. 14, 2289 (1975) | [8 empty] | No |  |  |  | Internal hydrocarbon | Reliable, with two-point correction of energy scale
Br | 3p3/2 | 181.8 | [RhAs(C6H5)4]Br4.CH3CN | tetraphenylarsonium rhodium tetrabromide acetonitrile | Glicksman H.D., Walton R.A. | Inorg. Chim. Acta 33, 255 (1979) | [8 empty] | No |  |  |  | Internal hydrocarbon | Reliable, with two-point correction of energy scale
Br | 3p3/2 | 181.9 | [RhAsBr4(C6H5)4].H2O | tetrabromo(tetraphenylarsonium)rhodium hydrate | Glicksman H.D., Walton R.A. | Inorg. Chim. Acta 33, 255 (1979) | [8 empty] | No |  |  |  | Internal hydrocarbon | Reliable, with two-point correction of energy scale
Br | 3p3/2 | 182.2 | [CuBr2(P(C6H5)4)] | dibromo(tetraphenylphosphonium)copper | Folkesson B., Sundberg P., Johansson L., Larsson R. | J. Electron Spectrosc. Relat. Phenom. 32, 248 (1983) | [8 empty] | No |  |  |  | IC=285.5 | Reliable
Br | 3p3/2 | 182.5 | [CuBr3(P(C6H5)4)] | tribromo(tetraphenylphosphonium)copper | Folkesson B., Sundberg P., Johansson L., Larsson R. | J. Electron Spectrosc. Relat. Phenom. 32, 248 (1983) | [8 empty] | No |  |  |  | IC=285.5 | Reliable
Br | 3p3/2 | 182.4 | [SbBr2(C6H5)3] | dibromotris(phenyl)stiborane | Birchall T., Connor J.A., Hillier I.H. | J. Chem. Soc. Dalton Trans. 2003 (1975) | [8 empty] | No |  |  |  | Internal hydrocarbon | Reliable, with two-point correction of energy scale
Br | 3p3/2 | 183.65 | [AuBr(P(C6H5)3)] | bromo(triphenylphosphine)gold | Van Attekum J.M.Th.M., Van Der Velden J.W.A., Trooster J.M. | Inorg. Chem. 19, 701 (1980) | [8 empty] | No |  |  |  | P2p=131.95 | Reliable, with two-point correction of energy scale
Br | 3p3/2 | 181.8 | [NiBr2(CH3COOH)2PCH2CH2P(CH3COOH)2] | dibromo-1,2-bis(di(acetic acid)phosphine)ethylenenickel | Podlahova J., Kavan L., Silha J., Podlaha J. | Polyhedron 3, 963 (1984) | [8 empty] | No |  |  |  | Internal hydrocarbon | Reliable, with two-point correction of energy scale
Br | 3p3/2 | 181.6 | [Mo6Br8(C5H5N)2]Br4 | octa-mu3-bromotetrabromobis(pyridine)hexamolybdenum | Best S.A., Walton R.A. | Inorg. Chem. 18, 486 (1979) | [8 empty] | No |  |  |  | Internal hydrocarbon | Reliable, with two-point correction of energy scale
Br | 3p3/2 | 184 | [Mo6Br8(C5H5N)2]Br4 | octa-mu3-bromotetrabromobis(pyridine)hexamolybdenum | Best S.A., Walton R.A. | Inorg. Chem. 18, 486 (1979) | [8 empty] | No |  |  |  | Internal hydrocarbon | Reliable, with two-point correction of energy scale
Br | 3p3/2 | 181.9 | [Mn(CO)5Br] | pentacarbonylbromomanganese | Van De Vondel, D.F., Wuyts L.F., Van Der Kelen G.P., Bevernage, L. | J. Electron Spectrosc. Relat. Phenom. 10, 389 (1977) | [8 empty] | No |  |  |  | Adventitious carbon | Reliable, with two-point correction of energy scale
Br | 3p3/2 | 181.7 | CsBr | cesium bromide | Sharma J., Iqbal Z. | Chem. Phys. Lett. 56, 373 (1978) | [8 empty] | No |  |  | Au | Gold | Reliable, with two-point correction of energy scale
Br | 3p3/2 | 189 | Cs3Sb2Br9 | cesium nonabromodistibnate(III) | Birchall T., Connor J.A., Hillier I.H. | J. Chem. Soc. Dalton Trans. 2003 (1975) | [8 empty] | No |  |  |  | Adventitious carbon | Reliable, with two-point correction of energy scale
Br | 3p3/2 | 181.7 | UBr3 | uranium(III) bromide | Thibaut E., Boutique J., Verbist J.J., Levet J.-C., Noel H. | J. Am. Chem. Soc. 104, 5266 (1982) | [8 empty] | No |  |  | Au | Gold | Reliable, with two-point correction of energy scale
Br | 3p3/2 | 181.4 | UBr4 | uranium(IV) bromide | Thibaut E., Boutique J., Verbist J.J., Levet J.-C., Noel H. | J. Am. Chem. Soc. 104, 5266 (1982) | [8 empty] | No |  |  | Au | Gold | Reliable, with two-point correction of energy scale
Br | 3p3/2 | 181 | UBr5 | uranium(V) bromide | Thibaut E., Boutique J., Verbist J.J., Levet J.-C., Noel H. | J. Am. Chem. Soc. 104, 5266 (1982) | [8 empty] | No |  |  | Au | Gold | Reliable, with two-point correction of energy scale
Br | 3p3/2 | 183.4 | C6Br4O2 | tetrabromo-1,4-benzoquinone | Ohta T., Yamada M., Kuroda H. | Bull. Chem. Soc. Jpn. 47, 1158 (1974) | [8 empty] | No |  |  | Au | Gold |  | vapor deposited
Br | 3p3/2 | 182.4 | InBr | indium(I) bromide | Freeland B.H., Habeeb J.J., Tuck D.G. | Can. J. Chem. 55, 1528 (1977) | [8 empty] | No |  |  | Pt=71.1 | Conductor | Reliable, with two-point correction of energy scale | thin film
Br | 3p3/2 | 183 | [SnBr4(C4H4N2)] | tetrabromo(pyridazine-N1)tin | Furlani C., Mattogno G., Polzonetti G., Barbieri R., Rivarola E., Silvestri A. | Inorg. Chim. Acta 52, 23 (1981) | [8 empty] | No |  |  |  | Internal hydrocarbon | Reliable, with two-point correction of energy scale
Br | 3p3/2 | 182 | [MnBr(CO)3(P(OCH3)3)2] | bromotricarbonylbis(trimethoxyphosphine)manganese | Van De Vondel, D.F., Wuyts L.F., Van Der Kelen G.P., Bevernage, L. | J. Electron Spectrosc. Relat. Phenom. 10, 389 (1977) | [8 empty] | No |  |  |  | Adventitious carbon | Reliable, with two-point correction of energy scale
Br | 3p3/2 | 182 | [MnBr(CO)4(As(C6H5)3)] | bromotetracarbonyl(triphenylarsine)manganese | Van De Vondel, D.F., Wuyts L.F., Van Der Kelen G.P., Bevernage, L. | J. Electron Spectrosc. Relat. Phenom. 10, 389 (1977) | [8 empty] | No |  |  |  | Internal hydrocarbon | Reliable, with two-point correction of energy scale
Br | 3p3/2 | 182.4 | [MnBr(CO)4(P(C6H5)3)] | bromotetracarbonyl(triphenylphosphine)manganese | Van De Vondel, D.F., Wuyts L.F., Van Der Kelen G.P., Bevernage, L. | J. Electron Spectrosc. Relat. Phenom. 10, 389 (1977) | [8 empty] | No |  |  |  | Internal hydrocarbon | Reliable, with two-point correction of energy scale
Br | 3p3/2 | 182.4 | [MnBr(CO)4(Sb(C6H5)3)] | bromotetracarbonyl(triphenylstibnine)manganese | Van De Vondel, D.F., Wuyts L.F., Van Der Kelen G.P., Bevernage, L. | J. Electron Spectrosc. Relat. Phenom. 10, 389 (1977) | [8 empty] | No |  |  |  | Internal hydrocarbon | Reliable, with two-point correction of energy scale
Br | 3p3/2 | 183.9 | [Co(CH3C(O)CBrC(O)CH3)3] | tris(3-bromo-2,4-pentanedionato-O,O')cobalt | Sivastava S., Badrinarayanan S., Mukhedkar A.J. | Polyhedron 4, 409 (1985) | [8 empty] | No |  |  | Au4f7=83.8;Ag3d5=368.2 | Ag | Reliable, with one-point correction of energy scale
Br | 3p3/2 | 183.3 | [Cr(CH3C(O)CBrC(O)CH3)3] | tris(3-bromo-2,4-pentanedionato-O,O')chromium | Sivastava S., Badrinarayanan S., Mukhedkar A.J. | Polyhedron 4, 409 (1985) | [8 empty] | No |  |  | Au4f7=83.8;Ag3d5=368.2 | Ag | Reliable, with one-point correction of energy scale
Br | 3p3/2 | 182.7 | [N(CH3)4]2[InBr5] | bis(tetramethylammonium) pentabromoindate | Freeland B.H., Habeeb J.J., Tuck D.G. | Can. J. Chem. 55, 1528 (1977) | [8 empty] | No |  |  | Au | Conductor | Reliable | thin film
Br | 3p3/2 | 182.9 | [MnBr(CO)4]2 | bis(bromotetracarbonyl)dimanganese | Van De Vondel, D.F., Wuyts L.F., Van Der Kelen G.P., Bevernage, L. | J. Electron Spectrosc. Relat. Phenom. 10, 389 (1977) | [8 empty] | No |  |  |  | Adventitious carbon | Reliable, with two-point correction of energy scale
Br | 3p3/2 | 182 | [N(C2H5)4][AuBr2] | tetraethyl ammonium dibromogold | McNeillie A., Brown D.H., Smith W.E., Gibson M., Watson L. | J. Chem. Soc. Dalton Trans. 767 (1980) | [8 empty] | No |  |  | C1s=285.3 | Internal hydrocarbon | Reliable
Br | 3p3/2 | 182.8 | [N(C2H5)4][AuBr2]Br2 | tetraethylammonium dibromogold dibromide | McNeillie A., Brown D.H., Smith W.E., Gibson M., Watson L. | J. Chem. Soc. Dalton Trans. 767 (1980) | [8 empty] | No |  |  | C1s=285.3 | Internal hydrocarbon | Reliable
Br | 3p3/2 | 181.9 | [PdBr2(P(C6H5)3)2] | dibromobis(triphenylphosphine)palladium | Kumar G., Blackburn, J.R., Albridge R.G., Moddeman W.E., Jones M.M. | Inorg. Chem. 11, 296 (1972) | [8 empty] | No |  |  |  | Internal hydrocarbon | Reliable, with two-point correction of energy scale
Br | 3p3/2 | 184.2 | [Al(CH3C(O)CBrC(O)CH3)3] | tris(3-bromo-2,4-pentanedionato-O,O')aluminum | Sivastava S., Badrinarayanan S., Mukhedkar A.J. | Polyhedron 4, 409 (1985) | [8 empty] | No |  |  | Au4f7=83.8;Ag3d5=368.2 | Ag | Reliable, with one-point correction of energy scale
Br | 3p3/2 | 182.6 | [AuBr3P(C2H5)3] | tribromo(triethylphosphine)gold | McNeillie A., Brown D.H., Smith W.E., Gibson M., Watson L. | J. Chem. Soc. Dalton Trans. 767 (1980) | [8 empty] | No |  |  | C1s=285.3 | Internal hydrocarbon | Reliable
Br | 3p3/2 | 182.4 | PdBr2 | palladium(II) bromide | Kumar G., Blackburn, J.R., Albridge R.G., Moddeman W.E., Jones M.M. | Inorg. Chem. 11, 296 (1972) | [8 empty] | No |  |  |  | Adventitious carbon | Reliable, with two-point correction of energy scale
Br | 3p3/2 | 182.9 | InBr3 | indium(III) bromide | Freeland B.H., Habeeb J.J., Tuck D.G. | Can. J. Chem. 55, 1528 (1977) | [8 empty] | No |  |  | Pt=71.1 | Conductor | Reliable, with two-point correction of energy scale | thin film
Br | 3p3/2 | 183.7 | (Mo6Br8)Br4 | octa-micro3-bromo-octahedro-hexamolybdenum tetrabromide | Best S.A., Walton R.A. | Inorg. Chem. 18, 486 (1979) | [8 empty] | No |  |  |  | Adventitious carbon | Reliable, with two-point correction of energy scale
Br | 3p3/2 | 181.6 | (Mo6Br8)Br4 | octa-micro3-bromo-octahedro-hexamolybdenum tetrabromide | Best S.A., Walton R.A. | Inorg. Chem. 18, 486 (1979) | [8 empty] | No |  |  |  | Adventitious carbon | Reliable, with two-point correction of energy scale
Br | 3p3/2 | 185.4 | [Cu(CH3C(O)CBrC(O)CH3)3] | tris(3-bromo-2,4-pentanedionato-O,O')copper | Sivastava S., Badrinarayanan S., Mukhedkar A.J. | Polyhedron 4, 409 (1985) | [8 empty] | No |  |  | Au4f7=83.8;Ag3d5=368.2 | Ag | Reliable, with one-point correction of energy scale
Br | 3p3/2 | 182.2 | [N(C2H5)4][InBr2] | tetraethyl ammonium dibromoindate | Freeland B.H., Habeeb J.J., Tuck D.G. | Can. J. Chem. 55, 1528 (1977) | [8 empty] | No |  |  |  | Internal hydrocarbon | Reliable, with two-point correction of energy scale | thin film
Br | 3p3/2 | 186.7 | [Fe(CH3C(O)CBrC(O)CH3)3] | tris(3-bromo-2,4-pentanedionato-O,O')iron | Sivastava S., Badrinarayanan S., Mukhedkar A.J. | Polyhedron 4, 409 (1985) | [8 empty] | No |  |  | Au4f7=83.8;Ag3d5=368.2 | Ag | Reliable, with one-point correction of energy scale
Br | 3p3/2 | 182.8 | [N(C3H7)4][InBr4] | tetrapropylammonium tetrabromoindate | Freeland B.H., Habeeb J.J., Tuck D.G. | Can. J. Chem. 55, 1528 (1977) | [8 empty] | No |  |  | Pt=71.1 | Internal hydrocarbon | Reliable, with two-point correction of energy scale | thin film
Br | 3s | 256.1 | CuBr2 | copper(II) dibromide | Van Der Laan G., Westra C., Haas C., Sawatzky G.A. | Phys. Rev. B 23, 4369 (1981) | [8 empty] | No |  |  |  | Adventitious carbon | Reliable, with two-point correction of energy scale
Br | 3s | 256.1 | CuBr2 | copper(II) dibromide | Van Der Laan G., Westra C., Haas C., Sawatzky G.A. | Phys. Rev. B 23, 4369 (1981) | [8 empty] | No |  |  |  | Adventitious carbon | Reliable, with two-point correction of energy scale
Br | 3s | 255.2 | CsBr | cesium bromide | Sharma J., Iqbal Z. | Chem. Phys. Lett. 56, 373 (1978) | [8 empty] | No |  |  | Au | Gold | Reliable, with two-point correction of energy scale
Br | 3s | 256 | NaBr | sodium bromide | Sharma J., Iqbal Z. | Chem. Phys. Lett. 56, 373 (1978) | [8 empty] | No |  |  | Au | Gold | Reliable, with two-point correction of energy scale
Br | 3s | 256.1 | TmBr3 | thulium tribromide | Uwamino Y., Tsuge A., Ishizuka T., Yamatera H. | Bull. Chem. Soc. Jpn. 59, 2263 (1986) | Adequate |  |  |  | Gaussian |  |  |  | No | Al |  |  | Adventitious carbon | Reliable, with one-point correction of energy scale | pelletized |  |  | 300 | Adequate
Br | 3s | 255.9 | SmBr3 | samarium tribromide | Uwamino Y., Tsuge A., Ishizuka T., Yamatera H. | Bull. Chem. Soc. Jpn. 59, 2263 (1986) | Adequate |  |  |  | Gaussian |  |  |  | No | Al |  |  | Adventitious carbon | Reliable, with one-point correction of energy scale | pelletized |  |  | 300 | Adequate
Br | 3s | 255.9 | ThBr4 | thorium tetrabromide | Allen G.C., Hubert S., Simoni E. | J. Chem. Soc. Faraday Trans. 91, 2767 (1995) | Adequate |  |  |  | data |  |  |  | No | Al |  |  | Adventitious carbon | Reliable, with one-point correction of energy scale | crystal, scraped |  |  | 300 | Adequate | FAT mode.
Br | 3s | 256.3 | YBr3 | yttrium tribromide | Uwamino Y., Tsuge A., Ishizuka T., Yamatera H. | Bull. Chem. Soc. Jpn. 59, 2263 (1986) | Adequate |  |  |  | Gaussian |  |  |  | No | Al |  |  | Adventitious carbon | Reliable, with one-point correction of energy scale | pelletized |  |  | 300 | Adequate
Br | 3s | 256 | HoBr3 | holmium tribromide | Uwamino Y., Tsuge A., Ishizuka T., Yamatera H. | Bull. Chem. Soc. Jpn. 59, 2263 (1986) | Adequate |  |  |  | Gaussian |  |  |  | No | Al |  |  | Adventitious carbon | Reliable, with one-point correction of energy scale | pelletized |  |  | 300 | Adequate
Br | 3s | 255.8 | EuBr3 | europium tribromide | Uwamino Y., Tsuge A., Ishizuka T., Yamatera H. | Bull. Chem. Soc. Jpn. 59, 2263 (1986) | Adequate |  |  |  | Gaussian |  |  |  | No | Al |  |  | Adventitious carbon | Reliable, with one-point correction of energy scale | pelletized |  |  | 300 | Adequate
Br | 3s | 256 | LaBr3 | lanthanum tribromide | Uwamino Y., Tsuge A., Ishizuka T., Yamatera H. | Bull. Chem. Soc. Jpn. 59, 2263 (1986) | Adequate |  |  |  | Gaussian |  |  |  | No | Al |  |  | Adventitious carbon | Reliable, with one-point correction of energy scale | pelletized |  |  | 300 | Adequate
Br | 3s | 255.8 | PrBr3 | praseodymium tribromide | Uwamino Y., Tsuge A., Ishizuka T., Yamatera H. | Bull. Chem. Soc. Jpn. 59, 2263 (1986) | Adequate |  |  |  | Gaussian |  |  |  | No | Al |  |  | Adventitious carbon | Reliable, with one-point correction of energy scale | pelletized |  |  | 300 | Adequate
Br | 3s | 256 | UBr4 | uranium(IV) tetrabromide | Allen G.C., Tyler J.W. | J. Chem. Soc. Faraday Trans. I 83, 1355 (1987) | Adequate | 0.15 |  |  | data |  |  |  | No | Al |  | Au4f7= 84.00 | Adventitious carbon | Reliable, with one-point correction of energy scale | polycrystalline |  |  | 300 | Adequate
Br | 3s | 256 | ErBr3 | erbium tribromide | Uwamino Y., Tsuge A., Ishizuka T., Yamatera H. | Bull. Chem. Soc. Jpn. 59, 2263 (1986) | Adequate |  |  |  | Gaussian |  |  |  | No | Al |  |  | Adventitious carbon | Reliable, with one-point correction of energy scale | pelletized |  |  | 300 | Adequate
Br | 3s | 256.2 | LuBr3 | lutetium tribromide | Uwamino Y., Tsuge A., Ishizuka T., Yamatera H. | Bull. Chem. Soc. Jpn. 59, 2263 (1986) | Adequate |  |  |  | Gaussian |  |  |  | No | Al |  |  | Adventitious carbon | Reliable, with one-point correction of energy scale | pelletized |  |  | 300 | Adequate
Br | 3s | 256 | YbBr3 | ytterbium tribromide | Uwamino Y., Tsuge A., Ishizuka T., Yamatera H. | Bull. Chem. Soc. Jpn. 59, 2263 (1986) | Adequate |  |  |  | Gaussian |  |  |  | No | Al |  |  | Adventitious carbon | Reliable, with one-point correction of energy scale | pelletized |  |  | 300 | Adequate
Br | 3s | 255.9 | NdBr3 | neodymium tribromide | Uwamino Y., Tsuge A., Ishizuka T., Yamatera H. | Bull. Chem. Soc. Jpn. 59, 2263 (1986) | Adequate |  |  |  | Gaussian |  |  |  | No | Al |  |  | Adventitious carbon | Reliable, with one-point correction of energy scale | pelletized |  |  | 300 | Adequate
Br | 3s | 255.9 | CeBr3 | cerium tribromide | Uwamino Y., Tsuge A., Ishizuka T., Yamatera H. | Bull. Chem. Soc. Jpn. 59, 2263 (1986) | Adequate |  |  |  | Gaussian |  |  |  | No | Al |  |  | Adventitious carbon | Reliable, with one-point correction of energy scale | pelletized |  |  | 300 | Adequate
Br | 3s | 256 | TbBr3 | terbium tribromide | Uwamino Y., Tsuge A., Ishizuka T., Yamatera H. | Bull. Chem. Soc. Jpn. 59, 2263 (1986) | Adequate |  |  |  | Gaussian |  |  |  | No | Al |  |  | Adventitious carbon | Reliable, with one-point correction of energy scale | pelletized |  |  | 300 | Adequate
Br | 3s | 256 | DyBr3 | dysprosium tribromide | Uwamino Y., Tsuge A., Ishizuka T., Yamatera H. | Bull. Chem. Soc. Jpn. 59, 2263 (1986) | Adequate |  |  |  | Gaussian |  |  |  | No | Al |  |  | Adventitious carbon | Reliable, with one-point correction of energy scale | pelletized |  |  | 300 | Adequate
Br | 3s | 256 | GdBr3 | gadolinium tribromide | Uwamino Y., Tsuge A., Ishizuka T., Yamatera H. | Bull. Chem. Soc. Jpn. 59, 2263 (1986) | Adequate |  |  |  | Gaussian |  |  |  | No | Al |  |  | Adventitious carbon | Reliable, with one-point correction of energy scale | pelletized |  |  | 300 | Adequate
Br | 4s | 16 | UBr4 | uranium(IV) tetrabromide | Allen G.C., Tyler J.W. | J. Chem. Soc. Faraday Trans. I 83, 1355 (1987) | Adequate | 0.15 |  |  | data |  |  |  | No | Al |  | Au4f7= 84.00 | Adventitious carbon | Reliable, with one-point correction of energy scale | polycrystalline |  |  | 300 | Adequate
Br | 4s | 22.2 | NaBr | sodium bromide | Sharma J., Iqbal Z. | Chem. Phys. Lett. 56, 373 (1978) | [8 empty] | No |  |  | Au | Gold | Reliable, with two-point correction of energy scale
Br | 4s | 24.9 | CsBr | cesium bromide | Sharma J., Iqbal Z. | Chem. Phys. Lett. 56, 373 (1978) | [8 empty] | No |  |  | Au | Gold | Reliable, with two-point correction of energy scale
C | 1s | 286.1 | (-CH2(CH2)2CH2O-)n | poly(tetrahydrofuran) | Boulanger P., Pireaux J.J., Verbist J.J., Delhalle J. | Polymer 35, 5185 (1994) | Adequate |  |  |  | data |  |  |  | Yes | Al |  |  | Internal hydrocarbon | Reliable (reported energy within 300 eV of a reference energy) | cooled, crystal, insulator, thick film |  |  | 263 | Adequate | An electron flood gun (Ep < 4 eV, Ip < 1 mA) was used for charge compensation. T was 4.20.
C | 1s | 286.1 | (-CH2(CH2)2CH2O-)n | poly(tetrahydrofuran) | Boulanger P., Pireaux J.J., Verbist J.J., Delhalle J. | Polymer 35, 5185 (1994) | Adequate |  |  |  | data |  |  |  | Yes | Al |  |  | Internal hydrocarbon | Reliable (reported energy within 300 eV of a reference energy) | amorphous, cooled, insulator, thick film |  |  | 263 | Adequate | An electron flood gun (Ep < 4 eV, Ip < 1 mA) was used for charge compensation. T was 3.88.
C | 1s | 286.1 | (-CH2(CH2)2CH2O-)n | poly(tetrahydrofuran) | Boulanger P., Pireaux J.J., Verbist J.J., Delhalle J. | Polymer 35, 5185 (1994) | Adequate |  |  |  | data |  |  |  | Yes | Al |  |  | Internal hydrocarbon | Reliable (reported energy within 300 eV of a reference energy) | cooled, crystal, insulator, thick film |  |  | 263 | Adequate | An electron flood gun (Ep < 4 eV, Ip < 1 mA) was used for charge compensation. T was 4.20.
C | 1s | 286.1 | W(CO)6/Ni | tungsten hexacarbonyl/nickel | Zaera F. | J. Phys. Chem. 96, 4609 (1992) | Adequate |  |  |  | data |  |  |  | No |  |  | Pt4f7 = 71.12 | Conductor | Reliable, with one-point correction of energy scale | adsorbed, cooled, heated |  |  | 250 | Adequate | 5 L W(CO)6/Ni(100) was heated to 250 K. The substrate was cleaned by oxygen treatment and sputtering-annealing cycles.
C | 1s | 286.1 | CH3CH2OC(O)NHC6H4CH2C6H4NHC(O)OCH2CH3 | ethyl-4-(4-((ethoxycarbonyl)amino)benzyl)phenylcarbamate | Pertsin A.J., Gorelova M.M., Levin V.Y., Makarova L.I. | J. Appl. Polymer Sci. 45, 1195 (1992) | Adequate |  |  | other | Gaussian |  |  |  | No | Mg |  | Au,Ag,Cu = 84.00,368.27,932.67 | Internal hydrocarbon | Reliable, with one-point correction of energy scale | insulator, thick film | X-ray Photoelectron Spectroscopy |  | 300 | Adequate | Adduct of diphenyl methane diisocyanate with ethanol. The composition determined by XPS was C0.72O0.17N0.08. FRR mode. The fitting was done in accordance with the stoichiometry. The relative intensity was 0.19. No x-ray induced damage to the sample was de
C | 1s | 286.1 | CH3Cl/Pt | methyl chloride/platinum | Jo S.K., Zhu X.-Y., Lennon D., White J.M. | Surf. Sci. 241, 231 (1991) | Adequate |  |  |  | data |  |  |  | No | Mg |  | Pt4f7 = 71.12 |  | Reliable, with one-point correction of energy scale | adsorbed, cooled, multilayer, thin layer |  |  | 50 | Adequate | 6 ML CH3Cl/Pt(111). Adsorbtion at 50 K.
C | 1s | 286.1 | Cu1.9C77.7N19.3 | copper phthalocyanine(Cu1.9C77.7N19.3) | Ewen R.J., Honeybourne C.L. | J. Phys. Cond. Matter 3, S303 (1991) | Adequate |  |  | other | Gaussian |  |  |  | No | Al |  |  | Internal hydrocarbon | Reliable (reported energy within 300 eV of a reference energy) | thick film, vapor deposited |  |  | 300 | Adequate | The film was prepared by vacuum sublimation. The relative intensity was 0.30. Bulk formula: C32H16N8Cu
C | 1s | 286.1 | CH2CHCH2OH/Cu2O | allyl alcohol/copper(I) oxide | Schulz K.H., Cox D.F. | J. Phys. Chem. 97, 647 (1993) | Adequate |  |  | other | Gaussian | 1.6 |  |  | No | Mg |  |  | Internal hydrocarbon | Reliable, with one-point correction of energy scale | adsorbed, cooled, heated and cooled, multilayer |  | Low-energy Electron Diffraction | 120 | Good | Cu2O(100)-(3R2x3R2)R45 degrees was exposed to 8.7 L CH2=CH-CH2-OH at 120 K, heated to 400 K and then cooled back down to 120 K.
C | 1s | 286.1 | CH2CHCH2OH/Cu2O | allyl alcohol/copper(I) oxide | Schulz K.H., Cox D.F. | J. Phys. Chem. 97, 647 (1993) | Adequate |  |  | other | Gaussian | 1.6 |  |  | No | Mg |  |  | Internal hydrocarbon | Reliable, with one-point correction of energy scale | adsorbed, cooled, heated and cooled, multilayer |  | Low-energy Electron Diffraction | 120 | Good | Cu2O(100)-(3R2x3R2)R45 degrees was exposed to 8.7 L CH2=CH-CH2-OH at 120 K, heated to 170 K and then cooled back down to 120 K.
C | 1s | 286.1 | C3H4N2 | imidazole | Dai Q., Zhang J., Ma M. | Appl. Surf. Sci. 72, 67 (1993) | Adequate |  |  |  | data |  |  |  | No | Mg |  |  | Adventitious carbon | Reliable, with one-point correction of energy scale |  |  |  | 300 | Adequate
C | 1s | 286.1 | CH3CH2CH2OH/Cu2O | 1-propanol/copper(I) oxide | Schulz K.H., Cox D.F. | J. Phys. Chem. 97, 647 (1993) | Adequate |  |  | other | Gaussian |  |  |  | No | Mg |  |  | Internal hydrocarbon | Reliable, with one-point correction of energy scale | adsorbed, cooled, heated and cooled, multilayer |  | Low-energy Electron Diffraction | 120 | Adequate | Cu2O(100)-(3R2x3R2)R45 degrees was exposed to 8.1 L CH3-CH2-CH2-OH at 170 K heated to 600 K and then cooled back down to 120 K.
C | 1s | 286.1 | ((PbS)1.14(TaS2)2))0.84(Co(C5H5)2)0.16 | lead sulfide tantalum disulfide cobaltocene | Hernan L., Morales J., Sanches L., Tirado J.L., Espinos J.P., et al. | Chem. Mater. 7, 1576 (1995) | Adequate |  |  |  | data | 2.2 |  |  | No | Mg/Al |  |  | Adventitious carbon | Reliable, with one-point correction of energy scale | polycrystalline, pelletized, scraped |  | X-ray Diffraction | 300 | Adequate | The chalcogenide intercalated with cobaltocene. The amount of intercalated cobal spectroscopy. FAT mode.
C | 1s | 286.1 | NH2-C6H4-SH/Cu | aminophenylthiolate/copper | Golzhauser A., Panov S., Mast M., Schertel A., Grunze M., and Woll C. | Surf. Sci. 334, 235 (1995) | Adequate | 0.3 |  | other | Gaussian | 1.1 |  |  | No | Al |  |  | Internal hydrocarbon | Reliable, with one-point correction of energy scale | surface coverage from 1ML to 2ML (1ML <= coverage < 2ML), thin layer |  | Low-energy Electron Diffraction | 300 | Adequate | NH2-C6H4-SH/Cu(100)-(1x1). The substrate was cleaned by cycles of Ar+ ion bombar annealing (T = 900 K). The relative intensity was 0.167. FAT mode.
C | 1s | 286.1 | NH2-C6H4-S-S-C6H4-NH2/Cu | diaminodiphenyldisulfide/copper | Golzhauser A., Panov S., Mast M., Schertel A., Grunze M., and Woll C. | Surf. Sci. 334, 235 (1995) | Adequate | 0.2 |  | other | Gaussian | 1.1 |  |  | No | Al |  |  | Internal hydrocarbon | Reliable, with one-point correction of energy scale | thin film |  | Low-energy Electron Diffraction | 300 | Adequate | NH2-C6H4-S-S-C6H4-NH2/Cu(100)-(1x1). The substrate was cleaned by cycles of Ar+annealing (T = 900 K). The relative intensity was 0.167. FAT mode.
C | 1s | 286.1 | H-(N(H)C(H)(C(H)2C(H)((CH3)2)C(O))n-OH | poly(L-leucine) | Lhoest J.-B., Bartiaux S., Gerin P.A., Genet M.J., Bertrand P., and Rouxhet P.G. | Surf. Sci. Spectra 3, 348 (1994) | Adequate |  |  | Shirley | mixed Gaussian/Lorentzian | 1.6 |  |  | Yes | Al |  | Au,Cu = 84.00,932.67 | Internal hydrocarbon | Reliable (reported energy within 300 eV of a reference energy) | insulator, pelletized | X-ray Photoelectron Spectroscopy |  | 300 | Good | The composition determined by XPS was C0.75O0.13N0.12. The relative intensity wa Emission angle = 55 degrees. The intensity ratio of the Gaussian/Lorentzian comp An electron flood gun (Ep = 6 eV, Ip = 55 microamperes) and a Ni mesh were usedThe sample p
C | 1s | 286.1 | H-(N(H)C(H)(C(H)2C(H)((CH3)2)C(O))n-OH | poly(L-leucine) | Lhoest J.-B., Bartiaux S., Gerin P.A., Genet M.J., Bertrand P., and Rouxhet P.G. | Surf. Sci. Spectra 3, 348 (1994) | Adequate |  |  | Shirley | mixed Gaussian/Lorentzian | 1.6 |  |  | Yes | Al |  | Au,Cu = 84.00,932.67 | Internal hydrocarbon | Reliable (reported energy within 300 eV of a reference energy) | insulator, pelletized | X-ray Photoelectron Spectroscopy |  | 300 | Good | The composition determined by XPS was C0.75O0.13N0.12. The relative intensity wa Emission angle = 55 degrees. The intensity ratio of the Gaussian/Lorentzian comp An electron flood gun (Ep = 6 eV, Ip = 55 microamperes) and a Ni mesh were usedThe sample p
C | 1s | 286.12 | (-CH2CH(CH2OC(O)(C6H4)C(O)OCH2)CHCH2-)n | poly(diallyl phthalate) | Beamson G., Briggs D. | High Resolution XPS of Organic Polymers: the Scienta ESCA300 Database (1992) | [8 empty] | No |  |  |  | PC |  | filament
C | 1s | 286.12 | (-CH2CH(CH2OC(O)(C6H4)C(O)OCH2)CHCH2-)n | poly(diallyl phthalate) | Beamson G., Briggs D. | High Resolution XPS of Organic Polymers: the Scienta ESCA300 Database (1992) | [8 empty] | No |  |  |  | PC |  | filament
C | 1s | 286.13 | ((CH3CH2)C-(1)-(2)OCH2CH2N-(1)-(2))n | poly(2-ethyl-2-oxazoline) | Beamson G., Briggs D. | High Resolution XPS of Organic Polymers: the Scienta ESCA300 Database (1992) | [8 empty] | No |  |  |  | PC |  | filament
C | 1s | 286.13 | ((CH3CH2)C-(1)-(2)OCH2CH2N-(1)-(2))n | poly(2-ethyl-2-oxazoline) | Beamson G., Briggs D. | High Resolution XPS of Organic Polymers: the Scienta ESCA300 Database (1992) | [8 empty] | No |  |  |  | PC |  | filament
C | 1s | 286.15 | (-CH2CH(CH2OC(O)(C6H4)C(O)OCH2)CHCH2-)n | poly(diallyl isophthalate) | Beamson G., Briggs D. | High Resolution XPS of Organic Polymers: the Scienta ESCA300 Database (1992) | [8 empty] | No |  |  |  | PC |  | filament
C | 1s | 286.15 | (CH2)5S/Mo | pentamethylene sulfide/molybdenum | Wiegand B.C., Friend C.M., Roberts J.T. | Langmuir 5, 1292 (1989) | Adequate |  |  | other | Gaussian | 1.1 |  |  | No | Mg |  | Other, Mo3d = 227.95 | Conductor | Reliable, with one-point correction of energy scale | adsorbed, cooled, thin layer |  |  | 100 | Adequate | Saturation coverage of C5H10S.
C | 1s | 286.15 | Co2.0C76.8N19.6 | cobalt phthalocyanine | Ewen R.J., Honeybourne C.L. | J. Phys. Cond. Matter 3, S303 (1991) | Adequate |  |  | other | Gaussian |  |  |  | No | Al |  |  | Internal hydrocarbon | Reliable (reported energy within 300 eV of a reference energy) | thick film, vapor deposited |  |  | 300 | Adequate | The film was prepared by vacuum sublimation. The relative intensity was 0.27. Bulk formula: C32H16N8Co
C | 1s | 286.15 | (VO)2.5C74.6N20.8 | oxovanadium phthalocyanine | Ewen R.J., Honeybourne C.L. | J. Phys. Cond. Matter 3, S303 (1991) | Adequate |  |  | other | Gaussian |  |  |  | No | Al |  |  | Internal hydrocarbon | Reliable (reported energy within 300 eV of a reference energy) | thick film, vapor deposited |  |  | 300 | Adequate | The film was prepared by vacuum sublimation. The relative intensity was 0.25. Bulk formula: C32H16N8OV
C | 1s | 286.15 | (-CH2CH(CH2OC(O)(C6H4)C(O)OCH2)CHCH2-)n | poly(diallyl isophthalate) | Beamson G., Briggs D. | High Resolution XPS of Organic Polymers: the Scienta ESCA300 Database (1992) | [8 empty] | No |  |  |  | PC |  | filament
C | 1s | 286.15 | (CH2)5S/Mo | pentamethylene sulfide/molybdenum | Wiegand B.C., Friend C.M., Roberts J.T. | Langmuir 5, 1292 (1989) | Adequate |  |  | other | Gaussian | 1.1 |  |  | No | Mg |  | Other, Mo3d = 227.95 | Conductor | Reliable, with one-point correction of energy scale | adsorbed, cooled, thin layer |  |  | 100 | Adequate | Saturation coverage of C5H10S.
C | 1s | 286.15 | Co2.0C76.8N19.6 | cobalt phthalocyanine | Ewen R.J., Honeybourne C.L. | J. Phys. Cond. Matter 3, S303 (1991) | Adequate |  |  | other | Gaussian |  |  |  | No | Al |  |  | Internal hydrocarbon | Reliable (reported energy within 300 eV of a reference energy) | thick film, vapor deposited |  |  | 300 | Adequate | The film was prepared by vacuum sublimation. The relative intensity was 0.27. Bulk formula: C32H16N8Co
C | 1s | 286.15 | (VO)2.5C74.6N20.8 | oxovanadium phthalocyanine | Ewen R.J., Honeybourne C.L. | J. Phys. Cond. Matter 3, S303 (1991) | Adequate |  |  | other | Gaussian |  |  |  | No | Al |  |  | Internal hydrocarbon | Reliable (reported energy within 300 eV of a reference energy) | thick film, vapor deposited |  |  | 300 | Adequate | The film was prepared by vacuum sublimation. The relative intensity was 0.25. Bulk formula: C32H16N8OV
C | 1s | 286.16 | (-CH2CH(CH2CH3)-)n | poly(1-butene) | Beamson G., Briggs D. | High Resolution XPS of Organic Polymers: the Scienta ESCA300 Database (1992) | [8 empty] | No |  |  |  | PC |  | filament
C | 1s | 286.16 | (-CH2C-H(NC4H6(O)))n | poly(N-vinylpyrrolidone) | Beamson G., Briggs D. | High Resolution XPS of Organic Polymers: the Scienta ESCA300 Database (1992) | [8 empty] | No |  |  |  | PC |  | filament
C | 1s | 286.16 | (-CCl2CH2-)n | poly(vinylidene chloride) | Beamson G., Briggs D. | High Resolution XPS of Organic Polymers: the Scienta ESCA300 Database (1992) | [8 empty] | No |  |  |  | PC |  | filament
C | 1s | 286.16 | (-CH2(CH2)2CH2O-)n | poly(tetrahydrofuran) | Briggs D., Beamson G. | Anal. Chem. 64, 1729 (1992) | Good | 0.15 |  | Linear | mixed Gaussian/Lorentzian |  |  |  | Yes | Al |  | Ag3d5 = 368.27 | Internal hydrocarbon | Reliable, with one-point correction of energy scale | cast film, thick film | X-ray Photoelectron Spectroscopy |  | 300 | Good | An electron flood gun (Ep = ~1 eV, Ip = 2.3 A) was used for charge compensation.
C | 1s | 286.16 | (-CH2(CH2)2CH2O-)n | poly(tetrahydrofuran) | Briggs D., Beamson G. | Anal. Chem. 64, 1729 (1992) | Good | 0.15 |  | Linear | mixed Gaussian/Lorentzian |  |  |  | Yes | Al |  | Ag3d5 = 368.27 | Internal hydrocarbon | Reliable, with one-point correction of energy scale | cast film, thick film | X-ray Photoelectron Spectroscopy |  | 300 | Good | An electron flood gun (Ep = ~1 eV, Ip = 2.3 A) was used for charge compensation.
C | 1s | 286.16 | (-CH2CH(CH2CH3)-)n | poly(1-butene) | Beamson G., Briggs D. | High Resolution XPS of Organic Polymers: the Scienta ESCA300 Database (1992) | [8 empty] | No |  |  |  | PC |  | filament
C | 1s | 286.16 | (-CH2C-H(NC4H6(O)))n | poly(N-vinylpyrrolidone) | Beamson G., Briggs D. | High Resolution XPS of Organic Polymers: the Scienta ESCA300 Database (1992) | [8 empty] | No |  |  |  | PC |  | filament
C | 1s | 286.16 | (-CCl2CH2-)n | poly(vinylidene chloride) | Beamson G., Briggs D. | High Resolution XPS of Organic Polymers: the Scienta ESCA300 Database (1992) | [8 empty] | No |  |  |  | PC |  | filament
C | 1s | 286.16 | (-CH2(CH2)2CH2O-)n | poly(tetrahydrofuran) | Briggs D., Beamson G. | Anal. Chem. 64, 1729 (1992) | Good | 0.15 |  | Linear | mixed Gaussian/Lorentzian |  |  |  | Yes | Al |  | Ag3d5 = 368.27 | Internal hydrocarbon | Reliable, with one-point correction of energy scale | cast film, thick film | X-ray Photoelectron Spectroscopy |  | 300 | Good | An electron flood gun (Ep = ~1 eV, Ip = 2.3 A) was used for charge compensation.
C | 1s | 286.16 | (-CH2(CH2)2CH2O-)n | poly(tetrahydrofuran) | Briggs D., Beamson G. | Anal. Chem. 64, 1729 (1992) | Good | 0.15 |  | Linear | mixed Gaussian/Lorentzian |  |  |  | Yes | Al |  | Ag3d5 = 368.27 | Internal hydrocarbon | Reliable, with one-point correction of energy scale | cast film, thick film | X-ray Photoelectron Spectroscopy |  | 300 | Good | An electron flood gun (Ep = ~1 eV, Ip = 2.3 A) was used for charge compensation.
C | 1s | 286.17 | (-CH2CH2-)n | poly(ethylene), high density | Beamson G., Briggs D. | High Resolution XPS of Organic Polymers: the Scienta ESCA300 Database (1992) | [8 empty] | No |  |  |  | PC |  | filament
C | 1s | 286.17 | (-CH2CH(CH2CH(CH3)2)-)n | poly(4-methyl-1-pentene) | Beamson G., Briggs D. | High Resolution XPS of Organic Polymers: the Scienta ESCA300 Database (1992) | [8 empty] | No |  |  |  | PC |  | filament
C | 1s | 286.17 | (-CH2CH(OC(O)CH2(CH2)9CH3)-)n | poly(vinyl laurate) | Beamson G., Briggs D. | High Resolution XPS of Organic Polymers: the Scienta ESCA300 Database (1992) | [8 empty] | No |  |  |  | PC |  | filament
C | 1s | 286.17 | (-CH2CH(OC(O)CH2(CH2)9CH3)-)n | poly(vinyl laurate) | Beamson G., Briggs D. | High Resolution XPS of Organic Polymers: the Scienta ESCA300 Database (1992) | [8 empty] | No |  |  |  | PC |  | filament
C | 1s | 286.17 | (-CH2C(CH3)(C(O)O(CH2)11CH3)-)n | poly(lauryl methacrylate) | Beamson G., Briggs D. | High Resolution XPS of Organic Polymers: the Scienta ESCA300 Database (1992) | [8 empty] | No |  |  |  | PC |  | filament
C | 1s | 286.17 | (-CH2CH(C5H4N)-)n | poly(2-vinylpyridine) | Beamson G., Briggs D. | High Resolution XPS of Organic Polymers: the Scienta ESCA300 Database (1992) | [8 empty] | No |  |  |  | PC |  | filament
C | 1s | 286.17 | LiC12H4N4 | lithium 7,7,8,8-tetracyanoquinodimethane | Lindquist J.M., Hemminger J. | Chem. Mater. 1, 72 (1989) | Adequate |  |  |  | data |  |  |  | No | Al |  | Ag3d5= 368.27 |  | Reliable, with one-point correction of energy scale | pelletized |  |  | 293 | Adequate | Samples were prepared for analysis by pressing the powder into a Ag-painted sample-holding stub.
C | 1s | 286.17 | (-CH2CH2-)n | poly(ethylene), high density | Beamson G., Briggs D. | High Resolution XPS of Organic Polymers: the Scienta ESCA300 Database (1992) | [8 empty] | No |  |  |  | PC |  | filament
C | 1s | 286.17 | (-CH2CH(CH2CH(CH3)2)-)n | poly(4-methyl-1-pentene) | Beamson G., Briggs D. | High Resolution XPS of Organic Polymers: the Scienta ESCA300 Database (1992) | [8 empty] | No |  |  |  | PC |  | filament
C | 1s | 286.17 | (-CH2CH(OC(O)CH2(CH2)9CH3)-)n | poly(vinyl laurate) | Beamson G., Briggs D. | High Resolution XPS of Organic Polymers: the Scienta ESCA300 Database (1992) | [8 empty] | No |  |  |  | PC |  | filament
C | 1s | 286.17 | (-CH2CH(OC(O)CH2(CH2)9CH3)-)n | poly(vinyl laurate) | Beamson G., Briggs D. | High Resolution XPS of Organic Polymers: the Scienta ESCA300 Database (1992) | [8 empty] | No |  |  |  | PC |  | filament
C | 1s | 286.17 | (-CH2C(CH3)(C(O)O(CH2)11CH3)-)n | poly(lauryl methacrylate) | Beamson G., Briggs D. | High Resolution XPS of Organic Polymers: the Scienta ESCA300 Database (1992) | [8 empty] | No |  |  |  | PC |  | filament
C | 1s | 286.17 | (-CH2CH(C5H4N)-)n | poly(2-vinylpyridine) | Beamson G., Briggs D. | High Resolution XPS of Organic Polymers: the Scienta ESCA300 Database (1992) | [8 empty] | No |  |  |  | PC |  | filament
C | 1s | 286.17 | LiC12H4N4 | lithium 7,7,8,8-tetracyanoquinodimethane | Lindquist J.M., Hemminger J. | Chem. Mater. 1, 72 (1989) | Adequate |  |  |  | data |  |  |  | No | Al |  | Ag3d5= 368.27 |  | Reliable, with one-point correction of energy scale | pelletized |  |  | 293 | Adequate | Samples were prepared for analysis by pressing the powder into a Ag-painted sample-holding stub.
C | 1s | 286.2 | NaCN | sodium cyanide | Vannerberg N.G. | Chem. Scr. 9, 122 (1976) | [8 empty] | No |  |  |  | Gold | Two-point correction of energy scale
C | 1s | 286.2 | [PO(C6H4Cl)3] | tris(4-chlorophenyl)oxophosphorane | Hoste S., Van De Vondel D.F., Van Der Kelen G.P. | J. Electron Spectrosc. Relat. Phenom. 17, 191 (1979) | [8 empty] | No |  |  |  | Internal hydrocarbon | Reliable, with two-point correction of energy scale
C | 1s | 286.2 | [P(C6H4Cl)3] | tris(4-chlorophenyl)phosphine | Hoste S., Van De Vondel D.F., Van Der Kelen G.P. | J. Electron Spectrosc. Relat. Phenom. 17, 191 (1979) | [8 empty] | No |  |  |  | Internal hydrocarbon | Reliable, with two-point correction of energy scale
C | 1s | 286.2 | (CH3)2CHOCH(CH3)2 | 2,4-methyl-3-oxa-pentane | Gelius U., Heden P.F., Hedman J., Lindberg B.J., Manne R., Nordberg R., Nordling C., Siegbahn K. | Phys. Scripta 2, 70 (1970) | [8 empty] | No |  |  |  | Adventitious carbon | Reliable, with two-point correction of energy scale | vapor deposited
C | 1s | 286.2 | HOCH2(CH2)8CH2OH | 1,10-decanediol | Lopez G.P., Castner D.G., Ratner B.D. | Surf. Interface Anal. 17, 267 (1991) | Adequate |  |  | other | Gaussian |  |  |  | Yes | Al |  | Au4f7 = 84.00 | Internal hydrocarbon | Reliable, with one-point correction of energy scale | cooled, solid sample mounted on tape |  |  | 173 | Adequate | Calibration: the difference between the Cu2p3/2 and the Cu3s peaks was 810.1 eV. An electron flood gun was used for charge compensation. The curve-fitting procedure was made in accordance with the stoichiometry. The flake form sample. The composition dete
C | 1s | 286.2 | ClC6H4Cl | 1,2-dichlorobenzene | Clark D.T., Kilcast D., Adams D.B., Musgrave W.K.R. | J. Electron Spectrosc. Relat. Phenom. 6, 117 (1975) | [8 empty] | No |  |  | Au | Internal hydrocarbon | Two-point correction of energy scale | vapor deposited
C | 1s | 286.2 | C6H2(NO2)3(NH2) | aminotrinitrobenzene | Sharma J., Garrett W.L., Owens F.J., Vogel V.L. | J. Phys. Chem. 86, 1657 (1982) | [8 empty] | No |  |  |  | Gold | Reliable, with two-point correction of energy scale
C | 1s | 286.2 | C6H5Cl | chlorobenzene | Clark D.T., Kilcast D., Adams D.B., Musgrave W.K.R. | J. Electron Spectrosc. Relat. Phenom. 6, 117 (1975) | [8 empty] | No |  |  | Au | Internal hydrocarbon | Two-point correction of energy scale | vapor deposited
C | 1s | 286.2 | C6H5CF3 | (trifluoromethyl)benzene | Clark D.T., Kilcast D., Musgrave W.K.R. | J. Chem. Soc. Chem. Commun. 517 (1971) | [8 empty] | No |  |  | Au | Conductor | Reliable | vapor deposited
C | 1s | 286.2 | [Co(NCS)2(NH2CSNH2)2] | dithiocyanatobis(thiourea)cobalt | Srinivasan R., Walton R.A. | Inorg. Chim. Acta 25, L85 (1977) | [8 empty] | No |  |  |  | Adventitious carbon | Two-point correction of energy scale
C | 1s | 286.2 | (-(CH2)4O-)n | poly(tetramethylene glycol) | Lopez G.P., Castner D.G., Ratner B.D. | Surf. Interface Anal. 17, 267 (1991) | Adequate |  |  | other | Gaussian |  |  |  | Yes | Al |  | Au4f7 = 84.00 | Internal hydrocarbon | Reliable, with one-point correction of energy scale | cast film, thick film |  |  | 300 | Adequate | Calibration: the difference between the Cu2p3/2 and the Cu3s peaks was 810.1 eV. An electron flood gun was used for charge compensation. The curve-fitting procedure was made in accordance with the stoichiometry. The composition determined by XPS was C4.2O
C | 1s | 286.2 | [Mo(CO)3(ClSn(CH3)2)(C5H5)] | tricarbonyl(chlorodimethylstannyl)(eta5-2,4-cyclopentadien-1-yl)molybdenum | Willemen H., Wuyts L.F., Van De Vondel D.F., Van Der Kelen G.P. | J. Electron Spectrosc. Relat. Phenom. 11, 245 (1977) | [8 empty] | No |  |  |  | Internal hydrocarbon | Reliable, with two-point correction of energy scale
C | 1s | 286.2 | (-O-C(O)-C6H4-C(O)-O-CH2-CH2-)n | poly(ethylene terephthalate) | Bodino F., Baud G., Benmalek M., Besse J.P., Dunlop H.M., and Jacquet M. | Thin Solid Films 241, 21 (1994) | Adequate |  |  |  | data |  |  |  | No |  |  |  | Internal hydrocarbon | Reliable (reported energy within 300 eV of a reference energy) |  |  |  | 300 | Adequate
C | 1s | 286.2 | (-O-C(O)-C6H4-C(O)-O-CH2-CH2-)n | poly(ethylene terephthalate) | Bodino F., Baud G., Benmalek M., Besse J.P., Dunlop H.M., and Jacquet M. | Thin Solid Films 241, 21 (1994) | Adequate |  |  |  | data |  |  |  | No |  |  |  | Internal hydrocarbon | Reliable (reported energy within 300 eV of a reference energy) |  |  |  | 300 | Adequate
C | 1s | 286.2 | [N(CH3)4]2[Ni(NCC(S)C(S)CN)2] | bis(tetramethylammonium) bis(2,3-dimercapto-2-butenedinitrilato)nickelate(II) | Lalitha S., Manoharan P.T. | J. Electron Spectrosc. Relat. Phemon. 49, 61 (1989) | [8 empty] | No | [5 empty] | powder (when a special point is made in the article)
C | 1s | 286.2 | [N(C4H9)4]2[Cu(-C(S)C(S)C(O)C(O)-)2] | bis(tetrabutylammonium) bis(3,4-dimercapto-3-cyclobutene-1,2-dionato-S,S')cuprate(II) | Lalitha S., Manoharan P.T. | J. Electron Spectrosc. Relat. Phemon. 49, 61 (1989) | [8 empty] | No | [5 empty] | powder (when a special point is made in the article)
C | 1s | 286.2 | NO2C6H3CHC(CN)2 | 1,3-dicyano-2-(4-nitrobenzylidene)-propane | Katrib A., El-Issa B.D., Budeir R.N., Potts A.W. | J. Electron Spectrosc. Relat. Phemon. 49, 233 (1989) | [8 empty] | No |  |  |  | Internal hydrocarbon | Reliable, with two-point correction of energy scale | solid sample mounted on tape
C | 1s | 286.2 | CH3Cl | methyl chloride | Zhou X.-L., Solymosi F., Blass P.M., Cannon K.C., White J.M. | Surf. Sci. 219, 294 (1989) | [8 empty] | No |  |  | Ag3d5=368.2 | None given | Reliable, with two-point correction of energy scale | monolayer
C | 1s | 286.2 | CH3(C2H5O)CHO(CH2)5O-(CH2CH2O)x-H | acetal masked polyether | Wagener K., Batich C., Kirsch B., Wanigatunga S. | J. Polym. Sci. Part A 27, 2625 (1989) | Adequate |  |  |  | other type of curve fit |  |  |  | No | Mg |  |  | Internal hydrocarbon | Reliable, with one-point correction of energy scale | cast film |  |  | 300 | Adequate | Samples were solvent cast (using methylene chloride) on an Al foil previously chloride) on an Al foil previously cleaned with absolute ethanol.
C | 1s | 286.2 | (-C(O)C6H4C(O)O(CH2)4O-)n | poly(butylene terephtalate) | Burrell M.C., Bhatia Q.S., Chera J.J., Michael R.S. | J. Vac. Sci. Technol. A 8, 2300 (1990) | Adequate |  |  |  | mixed Gaussian/Lorentzian | 1.3 |  |  | Yes | Al |  |  | Internal hydrocarbon | Reliable, with one-point correction of energy scale |  |  |  | 300 | Adequate
C | 1s | 286.2 | (-N=C(CH3)-NH-C6H3(C(O)OH)-C6H3(C(O)OH)-NH-C(CH3)=N-C6H4-)n | 4,4'-diaminodiphenyl-3,3'-dicarboxylic acid copolymer with 1,4-diacetamidophenylene | Chan H.S.O., Hor T.S.A., Sim M.M., Tan K.L., Tan B.T.G. | Polymer J. (Tokyo) 22, 883 (1990) | Adequate |  |  | other | Gaussian |  |  |  | No | Mg |  |  | Internal hydrocarbon | Reliable, with one-point correction of energy scale |  |  |  | 300 | Adequate | FRR mode. Prepolymer.
C | 1s | 286.2 | (-N=C(CH3)-NH-C6H3(C(O)OH)-C6H3(C(O)OH)-NH-C(CH3)=N-C6H4-CH2-C6H4-)n | 4,4'-diaminodiphenyl-3,3'-dicarboxylic acid copolymer with 4,4'-diacetamidodiphenylmethane | Chan H.S.O., Hor T.S.A., Sim M.M., Tan K.L., Tan B.T.G. | Polymer J. (Tokyo) 22, 883 (1990) | Adequate |  |  | other | Gaussian |  |  |  | No | Mg |  |  | Internal hydrocarbon | Reliable, with one-point correction of energy scale |  |  |  | 300 | Adequate | FRR mode. Prepolymer.
C | 1s | 286.2 | (-CH(CH3)CH2O-)n | poly(isopropylene glycol) | Burrell M.C., Bhatia Q.S., Chera J.J., Michael R.S. | J. Vac. Sci. Technol. A 8, 2300 (1990) | Adequate |  |  |  | mixed Gaussian/Lorentzian | 0.9 |  |  | Yes | Al |  |  | Internal hydrocarbon | Reliable, with one-point correction of energy scale |  |  |  | 300 | Adequate
C | 1s | 286.2 | [Co(NH-CH-C6H3(O)-NO2)(NH3)4](NO3)2 | tetraamine (2-iminomethyl-4-nitro-phenolato) cobalt (III) dinitrate | Yamamoto Y., Toyota E. | Bull. Chem. Soc. Jpn. 59, 617 (1986) | Adequate |  |  | other | mixed Gaussian/Lorentzian | 2.1 |  |  | No | Mg |  |  | Internal hydrocarbon | Reliable, with one-point correction of energy scale |  |  |  | 200 | Adequate | Samples were placed on a gold mesh holder and dispersed with acetone.
C | 1s | 286.2 | (=(C10H2O4)=N-(C6H4)-O-(C6H4)-N=)n | poly(N,N'-(p,p'-oxydiphenylene)pyromellitimide) | Meyer H.M., III, Anderson S.G., Atanasoska L., Weaver J.H. | J. Vac. Sci. Technol. A 6, 30 (1988) | Adequate |  |  | Shirley | mixed Gaussian/Lorentzian |  |  |  | Yes | Al |  | FL | Cond, Au | Reliable (reported energy within 300 eV of a reference energy) | thin film |  |  | 300 | Adequate | Phenyl C atoms singlyattached to N or O, and to the carbon atoms fromphenyl ring that is shared by the two imide rings.
C | 1s | 286.2 | (=(C10H2O4)=N-(C6H4)-O-(C6H4)-N=)n | poly(N,N'-(p,p'-oxydiphenylene)pyromellitimide) | Meyer III H.M., Anderson S.G., Atanasoska L., Weaver J.H. | J. Vac. Sci. Technol. A 6, 1002 (1988) | Adequate |  |  | other | mixed Gaussian/Lorentzian |  |  |  | Yes | Al |  | FL = Fermi level | Gold | Reliable (reported energy within 300 eV of a reference energy) | thin film |  |  | 293 | Adequate | ~ 200 A polyimide/Al.
C | 1s | 286.2 | (=(C10H2O4)=N-(C6H4)-O-(C6H4)-N=)n | poly(N,N'-(p,p'-oxydiphenylene)pyromellitimide) | Kokai F., Saito H., Fujioka T. | J. Appl. Phys. 66, 3252 (1986) | Adequate |  |  | other | mixed Gaussian/Lorentzian | 1.5 |  |  | No | Mg |  |  | Internal hydrocarbon | Reliable, with one-point correction of energy scale |  |  |  | 300 | Adequate
C | 1s | 286.2 | Co(((CH3)2N)3PO)2(NO3)2 | bis(tris(dimethylamino)phosphine oxide)cobalt(II) dinitrate | Strydom C.A., Strydom H.J. | Inorg. Chim. Acta 159, 191 (1989) | Adequate |  |  |  | data |  |  |  | No | Mg |  | Au4f7= 84.00 | Gold | Reliable (reported energy within 300 eV of a reference energy) | cooled, powder (when a special point is made in the article) |  |  | 77 | Adequate
C | 1s | 286.2 | C5H5N/MoS2 | pyridine/molybdenum disulfide | Shuxian Z., Hall W.K., Ertl G., Knozinger H. | J. Catal. 100, 167 (1986) | Adequate | 0.1 |  |  | data |  |  |  | No | Al |  |  | Adventitious carbon | Reliable, with one-point correction of energy scale | adsorbed | X-ray Photoelectron Spectroscopy |  | 80 | Good | C5H5N/MoS2. Saturation coverage. Composition of the substrate determined by XPS is MoS2.2, polycrystalline
C | 1s | 286.2 | (-C6H4OC6H4OC6H4C(O)-)n | poly(oxy-1,4-phenyleneoxy-1,4-phenylenecarbonyl-1,4-phenylene) | Jama C., Dessaux O., Goudmand P., Gengembre L., Grimblot J. | Surf. Interface Anal. 18, 751 (1992) | Adequate |  |  | Linear | mixed Gaussian/Lorentzian |  |  |  | No | Al |  | Au,Ag,Cu = 84.00,368.27,932.67 | Internal hydrocarbon | Reliable, with one-point correction of energy scale | annealed, thin film |  |  | 300 | Adequate | The sample was degreased by ultrasonic cleaning with methyl ethyl ketone (time = 5 min) and then dried (T = 373 K, time = 30 min). The fitting was done in accordance with the stoichiometry. poly(ether ketone ketone)
C | 1s | 286.2 | (=C(CH3(CH2)3C(O)OCH2NHC(O)O(CH2)4)C=&CC=((CH2)4OC(O)NHCH2C(O)O(CH2)3CH3))n | poly(pentanoic acid (12-pentanoyloxymethylcarbamoyloxy-dodeca-5,7-diynyloxycarbonylamino)-methyl ester) | Colton R.J., Marrian C.R.K., Snow A., Dilella D. | J. Vac. Sci. Technol. B 5, 1353 (1987) | Adequate | 0.2 |  | other | Gaussian |  |  |  | Yes | Al |  | Au,Cu= 84.00,932.67 | Internal hydrocarbon | Reliable, with one-point correction of energy scale | cast film, thin film |  |  | 293 | Adequate | Monomer: C4H9C(O)OCH2N(H)C(O)O(CH2)4C=&CC=&C(CH2)4OC(O)N(H)CH2C(O)OC4H9 The composition determined by XPS was C13NO3.8 poly[5,7-(bis-1,12-n-butylcarboxy-methylene-uretane) dodecadiyne]
C | 1s | 286.2 | (-O)3Si(CH2)3NHC(O)(CH2)11NH2/Si | 12-amino-N-propyldodecanamide covalently bonded to oxidized silicon | Kallury K.M.R., Debono R.F., Krull U.J., Thompson M. | J. Adhesion Sci. Technol. 5, 801 (1991) | Adequate |  |  | other | Gaussian |  |  |  | No | Mg |  |  | Internal hydrocarbon | Reliable, with one-point correction of energy scale | thin film |  |  | 300 | Adequate | The thickness of the film determined by ellipsometry is 30+-3 A. The relative intensity was 0.164. The spectra were recorded at normal emission.
C | 1s | 286.2 | (-(CH2)4O-)n | polytetrahydrofuran | Bhatia Q.S., Burrell M.C. | Polymer 32, 1948 (1991) | Adequate |  |  | other | Gaussian | 1.1 |  |  | Yes | Al |  |  | Internal hydrocarbon | Reliable, with one-point correction of energy scale | cast film, liquid, thick film |  |  | 300 | Adequate | The poly(tetramethylene oxide) was in the form of viscous liquid. An electron flood gun was used for charge compensation. Molecular weight = 2000.
C | 1s | 286.2 | Ni2.0C77.4N20.0 | nickel phthalocyanine | Ewen R.J., Honeybourne C.L. | J. Phys. Cond. Matter 3, S303 (1991) | Adequate |  |  | other | Gaussian |  |  |  | No | Al |  |  | Internal hydrocarbon | Reliable (reported energy within 300 eV of a reference energy) | thick film, vapor deposited |  |  | 300 | Adequate | The film was prepared by vacuum sublimation. The relative intensity was 0.26. Bulk formula: C32H16N8Ni
C | 1s | 286.2 | (-O)3Si(CH2)3NHC(O)(CH2)7C(O)OH/Si | 9-oxo-9-(propylamino)nonanoic acid covalently bonded to oxidized silicon | Kallury K.M.R., Debono R.F., Krull U.J., Thompson M. | J. Adhesion Sci. Technol. 5, 801 (1991) | Adequate |  |  | other | Gaussian |  |  |  | No | Mg |  |  | Internal hydrocarbon | Reliable, with one-point correction of energy scale | thin film |  |  | 300 | Adequate | The thickness of the film determined by ellipsometry is 31+-4 A. The relative intensity was 0.086. The spectra were recorded at normal emission.
C | 1s | 286.2 | Mg1.9C76.7N20.2 | magnesium phthalocyanine (Mg1.9C76.7N20.2) | Ewen R.J., Honeybourne C.L. | J. Phys. Cond. Matter 3, S303 (1991) | Adequate |  |  | other | Gaussian |  |  |  | No | Al |  |  | Internal hydrocarbon | Reliable (reported energy within 300 eV of a reference energy) | thick film, vapor deposited |  |  | 300 | Adequate | The film was prepared by vacuum sublimation. The relative intensity was 0.26. Bulk formula: C32H16N8Mg
C | 1s | 286.2 | CH3OH/K/Pd | methanol/potassium/palladium | Solymosi F., Berko A., Toth Z. | Surf. Sci. 285, 197 (1993) | Adequate |  |  |  | data |  |  |  | No | Al |  | Pd3d5 = 335.12 | Conductor | Reliable (reported energy within 300 eV of a reference energy) | annealed, adsorbed, cooled, multilayer structure, thin layer |  |  | 90 | Good | An exposure of 2 L CH3OH onto 1 ML K/Pd(100) at 90 K was followed by annealing at 600 K. The substratewas treated byAr+ ion bombardment (Ep = 1 keV, j =2 microamperes/cm2), annealing (T = 1100 K), oxidation (1E-7 mbar of O2 , T= 800 K), and short anne
C | 1s | 286.2 | C82H114Br2N2O4/Au | N,N'-bis(4-bromo-2,5-didodecylphenyl)pyromellitdiimide/gold | Steiner U.B., Caseri W.R., Suter U.W., Rehahn M., Schmitz L. | Langmuir 9, 3245 (1993) | Adequate | 0.2 |  | other | Gaussian |  |  |  | No | Mg |  | Au,Ag,Cu = 84.00,368.27,932.67 | Conductor | Reliable, with one-point correction of energy scale | thin film |  |  | 300 | Adequate | The slide of gold was instantly immersed into the adsorption solution that was kept under argon. The film thickness measured by ellipsometry was 5.4 A. The relative intensity was 0.132. The spectra were recorded at normal emission.
C | 1s | 286.2 | CxHy(Cl)vNOz | chlorine-doped poly(aniline) oxide | Chan H.S.O., Gan L.M., Chew C.H., Ma L., Seow S.H. | J. Mater. Chem. 3, 1109 (1993) | Adequate |  |  | other | Gaussian | 1.6 |  |  | No | Mg |  |  | Internal hydrocarbon | Reliable, with one-point correction of energy scale | solid on double-sided tape | X-ray Photoelectron Spectroscopy |  | 300 | Adequate | C10.46NO1.86Cl0.26, C6.49NO0.62Cl0.05, C6.51NO0.98Cl0.29, C7.90NO0.64Cl0.24, C8.20NO0.87Cl0.29, and C7.35NO0.62Cl0.34. Percentages of N+ in the N1s spectra are 31.7, 20.1, 25.5, 31.4, 42.8, and 32.3, respectively.
C | 1s | 286.2 | C82H114Br2N2O4 | N,N'-bis(4-bromo-2,5-didodecylphenyl)pyromellitdiimide | Steiner U.B., Caseri W.R., Suter U.W., Rehahn M., Schmitz L. | Langmuir 9, 3245 (1993) | Adequate | 0.2 |  | other | Gaussian |  |  |  | No | Mg |  | Au,Ag,Cu = 84.00,368.27,932.67 | Conductor | Reliable, with one-point correction of energy scale |  |  |  | 300 | Adequate | The relative intensity was 0.148. The spectra were recorded at normal emission.
C | 1s | 286.2 | CH3CH2CH2OH/Cu2O | 1-propanol/copper(I) oxide | Schulz K.H., Cox D.F. | J. Phys. Chem. 97, 647 (1993) | Adequate |  |  | other | Gaussian | 1.6 |  |  | No | Mg |  |  | Internal hydrocarbon | Reliable, with one-point correction of energy scale | adsorbed, cooled, heated and cooled, multilayer |  | Low-energy Electron Diffraction | 120 | Good | Cu2O(100)-(3R2x3R2)R45 degrees was exposed to 8.1 L CH3-CH2-CH2-OH at 170 K heated to 170 K and then cooled back down to 120 K.
C | 1s | 286.2 | H-(N(H)C(H)(C(H)2OHC(O))n-OH | poly(L-serine) | Bartiaux S., Lhoest J.-B., Genet M.J., Bertrand P., Rouxhet P.G. | Surf. Sci. Spectra 3, 342 (1994) | Adequate |  |  | Shirley | mixed Gaussian/Lorentzian | 1.35 |  |  | Yes | Al |  | Au,Cu = 84.00,932.67 | Adventitious carbon | Reliable (reported energy within 300 eV of a reference energy) | insulator, pelletized | X-ray Photoelectron Spectroscopy |  | 300 | Good | The composition determined by XPS was CO0.61N0.30. The relative intensity was 0. Emission angle = 55 degrees. The intensity ratio of the Gaussian/Lorentzian comp An electron flood gun (Ep = 6 eV, Ip = 55 microamperes) and a Ni mesh were usedThe sample p
C | 1s | 286.2 | (-CH2-CH2O-)n | poly(ethylene oxide) | Martin-Vosshage D., Chowdari B.V.R. | J. Electrochem. Soc. 142, 1442 (1995) | Adequate | 0.1 |  |  | data | 1.6 |  |  | No | Mg |  |  | Adventitious carbon | Reliable, with one-point correction of energy scale | cast film, insulator, thick film |  |  | 300 | Adequate
C | 1s | 286.2 | (TiS2)0.80(Co(C5H5)2)0.20 | titanium disulfide cobaltocene | Hernan L., Morales J., Sanches L., Tirado J.L., Espinos J.P., et al. | Chem. Mater. 7, 1576 (1995) | Adequate |  |  |  | data | 2 |  |  | No | Mg/Al |  |  | Adventitious carbon | Reliable, with one-point correction of energy scale | polycrystalline, pelletized, scraped |  | X-ray Diffraction | 300 | Adequate | The chalcogenide intercalated with cobaltocene. The amount of intercalated cobal spectroscopy. FAT mode.
C | 1s | 286.2 | (-C6H4-C(CH3)2-C6H4-O-C(O)O-)n | bisphenol-A poly(carbonate) | Ackeret M., Ratner B. | Surf. Sci. Spectra 1, 108 (1992) | Adequate |  |  | Linear | mixed Gaussian/Lorentzian | 1.452 |  |  | Yes | Al |  |  |  | Reliable, with one-point correction of energy scale | amorphous, cast film, crystal, insulator, thin film | X-ray Photoelectron Spectroscopy |  | 300 | Good | The composition determined by XPS was C84.9O15.1. FAT mode. Emission angle = 52The relative intensity was 0.14
C | 1s | 286.2 | ((NH2)3(C3N3))(PO2(alkyl3)) | melamine phosphonite | Feng D., Zhou Z., Bo M. | Polym. Degrad. Stability 50, 65 (1995) | Adequate |  |  | other | Gaussian | 2 |  |  | No | Mg |  |  | Adventitious carbon | Reliable, with one-point correction of energy scale | heated, solid on double-sided tape |  |  | 473 | Adequate | The relative intensity was 0.289. FAT mode.
C | 1s | 286.2 | ((NH2)3(C3N3))(PO2(alkyl3)) | melamine phosphonite | Feng D., Zhou Z., Bo M. | Polym. Degrad. Stability 50, 65 (1995) | Adequate |  |  | other | Gaussian | 2.1 |  |  | No | Mg |  |  | Adventitious carbon | Reliable, with one-point correction of energy scale | heated, solid on double-sided tape |  |  | 523 | Adequate | The relative intensity was 0.211. FAT mode.
C | 1s | 286.2 | ((PbSe)1.12(NbSe2)2))0.85(Co(C5H5)2)0.15 | lead selenide niobium diselenide cobaltocene | Hernan L., Morales J., Sanches L., Tirado J.L., Espinos J.P., et al. | Chem. Mater. 7, 1576 (1995) | Adequate |  |  |  | data | 2 |  |  | No | Mg/Al |  |  | Adventitious carbon | Reliable, with one-point correction of energy scale | polycrystalline, pelletized, scraped |  | X-ray Diffraction | 300 | Adequate | The chalcogenide intercalated with cobaltocene. The amount of intercalated cobal spectroscopy. FAT mode.
C | 1s | 286.2 | (NH2C6H4C(CH3)2)3(C3N3)/SiO2/Si | 2,4,6,-tris-(p-cumylphenylcyanate)-1,3,5-triazine/silicon(IV) dioxide/silicon | Dieckhoff S., Schlett V., Possart W., Hennemann O.-D., Gunster J., and Kempter V. | Appl. Surf. Sci. 103, 221 (1996) | Adequate |  |  |  | data |  |  |  | Yes | Al |  |  | Internal hydrocarbon | Reliable, with one-point correction of energy scale | thin layer |  |  | 300 | Adequate | 37 A 2,4,6,-tris-(p-cumylphenylcyanate)-1,3,5-triazine/10 A SiO2/n-type Sb-doped heating (T = 773 K) with an electron beam bombardment. FAT mode. The spectra wer 80 degrees.
C | 1s | 286.2 | (TaS2)0.78(Co(C5H5)2)0.22 | tantalum disulfide cobaltocene | Hernan L., Morales J., Sanches L., Tirado J.L., Espinos J.P., et al. | Chem. Mater. 7, 1576 (1995) | Adequate |  |  |  | data | 2 |  |  | No | Mg/Al |  |  | Adventitious carbon | Reliable, with one-point correction of energy scale | polycrystalline, pelletized, scraped |  | X-ray Diffraction | 300 | Adequate | The chalcogenide intercalated with cobaltocene. The amount of intercalated cobal spectroscopy. FAT mode.
C | 1s | 286.2 | CH3OH/Mo | methanol/molybdenum | Weldon M.K., Uvdal P., Friend C.M., Serafin J.G. | J. Chem. Phys. 103, 5075 (1995) | Adequate |  |  | other | Gaussian |  |  |  | No | Mg |  | Mo3d = 227.95 | Conductor | Reliable, with one-point correction of energy scale | adsorbed, heated, thin layer |  | Low-energy Electron Diffraction | 300 | Adequate | Saturation exposure of methanol onto Mo(110)-(1x1) surface at 400 K. The substra (p O2 = 1E-9 Torr, time = 5 min).
C | 1s | 286.2 | (-C6H4-C(CH3)2-C6H4-O-C(O)O-)n | bisphenol-A poly(carbonate) | Ackeret M., Ratner B. | Surf. Sci. Spectra 1, 108 (1992) | Adequate |  |  | Linear | mixed Gaussian/Lorentzian | 1.452 |  |  | Yes | Al |  |  |  | Reliable, with one-point correction of energy scale | amorphous, cast film, crystal, insulator, thin film | X-ray Photoelectron Spectroscopy |  | 300 | Good | The composition determined by XPS was C84.9O15.1. FAT mode. Emission angle = 52The relative intensity was 0.14
C | 1s,sat | 286.2 | KxC60 | potassium fullerene | Maxwell A.J., Bruhwiler P.A., Andersson S., Martensson N., Rudolf P. | Chem. Phys. Lett. 247, 257 (1995) | Adequate |  | 0.55 |  | data |  |  |  | No | other source |  | FL = Fermi level | Conductor | Reliable (reported energy within 300 eV of a reference energy) | cooled, fullerene |  |  | 120 | Adequate | 6 < x < 12.
C | 1s | 286.2 | NaCN | sodium cyanide | Vannerberg N.G. | Chem. Scr. 9, 122 (1976) | [8 empty] | No |  |  |  | Gold | Two-point correction of energy scale
C | 1s | 286.2 | [PO(C6H4Cl)3] | tris(4-chlorophenyl)oxophosphorane | Hoste S., Van De Vondel D.F., Van Der Kelen G.P. | J. Electron Spectrosc. Relat. Phenom. 17, 191 (1979) | [8 empty] | No |  |  |  | Internal hydrocarbon | Reliable, with two-point correction of energy scale
C | 1s | 286.2 | [P(C6H4Cl)3] | tris(4-chlorophenyl)phosphine | Hoste S., Van De Vondel D.F., Van Der Kelen G.P. | J. Electron Spectrosc. Relat. Phenom. 17, 191 (1979) | [8 empty] | No |  |  |  | Internal hydrocarbon | Reliable, with two-point correction of energy scale
C | 1s | 286.2 | (CH3)2CHOCH(CH3)2 | 2,4-methyl-3-oxa-pentane | Gelius U., Heden P.F., Hedman J., Lindberg B.J., Manne R., Nordberg R., Nordling C., Siegbahn K. | Phys. Scripta 2, 70 (1970) | [8 empty] | No |  |  |  | Adventitious carbon | Reliable, with two-point correction of energy scale | vapor deposited
C | 1s | 286.2 | HOCH2(CH2)8CH2OH | 1,10-decanediol | Lopez G.P., Castner D.G., Ratner B.D. | Surf. Interface Anal. 17, 267 (1991) | Adequate |  |  | other | Gaussian |  |  |  | Yes | Al |  | Au4f7 = 84.00 | Internal hydrocarbon | Reliable, with one-point correction of energy scale | cooled, solid sample mounted on tape |  |  | 173 | Adequate | Calibration: the difference between the Cu2p3/2 and the Cu3s peaks was 810.1 eV. An electron flood gun was used for charge compensation. The curve-fitting procedure was made in accordance with the stoichiometry. The flake form sample. The composition dete
C | 1s | 286.2 | ClC6H4Cl | 1,2-dichlorobenzene | Clark D.T., Kilcast D., Adams D.B., Musgrave W.K.R. | J. Electron Spectrosc. Relat. Phenom. 6, 117 (1975) | [8 empty] | No |  |  | Au | Internal hydrocarbon | Two-point correction of energy scale | vapor deposited
C | 1s | 286.2 | C6H2(NO2)3(NH2) | aminotrinitrobenzene | Sharma J., Garrett W.L., Owens F.J., Vogel V.L. | J. Phys. Chem. 86, 1657 (1982) | [8 empty] | No |  |  |  | Gold | Reliable, with two-point correction of energy scale
C | 1s | 286.2 | C6H5Cl | chlorobenzene | Clark D.T., Kilcast D., Adams D.B., Musgrave W.K.R. | J. Electron Spectrosc. Relat. Phenom. 6, 117 (1975) | [8 empty] | No |  |  | Au | Internal hydrocarbon | Two-point correction of energy scale | vapor deposited
C | 1s | 286.2 | C6H5CF3 | (trifluoromethyl)benzene | Clark D.T., Kilcast D., Musgrave W.K.R. | J. Chem. Soc. Chem. Commun. 517 (1971) | [8 empty] | No |  |  | Au | Conductor | Reliable | vapor deposited
C | 1s | 286.2 | [Co(NCS)2(NH2CSNH2)2] | dithiocyanatobis(thiourea)cobalt | Srinivasan R., Walton R.A. | Inorg. Chim. Acta 25, L85 (1977) | [8 empty] | No |  |  |  | Adventitious carbon | Two-point correction of energy scale
C | 1s | 286.2 | (-(CH2)4O-)n | poly(tetramethylene glycol) | Lopez G.P., Castner D.G., Ratner B.D. | Surf. Interface Anal. 17, 267 (1991) | Adequate |  |  | other | Gaussian |  |  |  | Yes | Al |  | Au4f7 = 84.00 | Internal hydrocarbon | Reliable, with one-point correction of energy scale | cast film, thick film |  |  | 300 | Adequate | Calibration: the difference between the Cu2p3/2 and the Cu3s peaks was 810.1 eV. An electron flood gun was used for charge compensation. The curve-fitting procedure was made in accordance with the stoichiometry. The composition determined by XPS was C4.2O
C | 1s | 286.2 | [Mo(CO)3(ClSn(CH3)2)(C5H5)] | tricarbonyl(chlorodimethylstannyl)(eta5-2,4-cyclopentadien-1-yl)molybdenum | Willemen H., Wuyts L.F., Van De Vondel D.F., Van Der Kelen G.P. | J. Electron Spectrosc. Relat. Phenom. 11, 245 (1977) | [8 empty] | No |  |  |  | Internal hydrocarbon | Reliable, with two-point correction of energy scale
C | 1s | 286.2 | (-O-C(O)-C6H4-C(O)-O-CH2-CH2-)n | poly(ethylene terephthalate) | Bodino F., Baud G., Benmalek M., Besse J.P., Dunlop H.M., and Jacquet M. | Thin Solid Films 241, 21 (1994) | Adequate |  |  |  | data |  |  |  | No |  |  |  | Internal hydrocarbon | Reliable (reported energy within 300 eV of a reference energy) |  |  |  | 300 | Adequate
C | 1s | 286.2 | (-O-C(O)-C6H4-C(O)-O-CH2-CH2-)n | poly(ethylene terephthalate) | Bodino F., Baud G., Benmalek M., Besse J.P., Dunlop H.M., and Jacquet M. | Thin Solid Films 241, 21 (1994) | Adequate |  |  |  | data |  |  |  | No |  |  |  | Internal hydrocarbon | Reliable (reported energy within 300 eV of a reference energy) |  |  |  | 300 | Adequate
C | 1s | 286.2 | [N(CH3)4]2[Ni(NCC(S)C(S)CN)2] | bis(tetramethylammonium) bis(2,3-dimercapto-2-butenedinitrilato)nickelate(II) | Lalitha S., Manoharan P.T. | J. Electron Spectrosc. Relat. Phemon. 49, 61 (1989) | [8 empty] | No | [5 empty] | powder (when a special point is made in the article)
C | 1s | 286.2 | [N(C4H9)4]2[Cu(-C(S)C(S)C(O)C(O)-)2] | bis(tetrabutylammonium) bis(3,4-dimercapto-3-cyclobutene-1,2-dionato-S,S')cuprate(II) | Lalitha S., Manoharan P.T. | J. Electron Spectrosc. Relat. Phemon. 49, 61 (1989) | [8 empty] | No | [5 empty] | powder (when a special point is made in the article)
C | 1s | 286.2 | NO2C6H3CHC(CN)2 | 1,3-dicyano-2-(4-nitrobenzylidene)-propane | Katrib A., El-Issa B.D., Budeir R.N., Potts A.W. | J. Electron Spectrosc. Relat. Phemon. 49, 233 (1989) | [8 empty] | No |  |  |  | Internal hydrocarbon | Reliable, with two-point correction of energy scale | solid sample mounted on tape
C | 1s | 286.2 | CH3Cl | methyl chloride | Zhou X.-L., Solymosi F., Blass P.M., Cannon K.C., White J.M. | Surf. Sci. 219, 294 (1989) | [8 empty] | No |  |  | Ag3d5=368.2 | None given | Reliable, with two-point correction of energy scale | monolayer
C | 1s | 286.2 | CH3(C2H5O)CHO(CH2)5O-(CH2CH2O)x-H | acetal masked polyether | Wagener K., Batich C., Kirsch B., Wanigatunga S. | J. Polym. Sci. Part A 27, 2625 (1989) | Adequate |  |  |  | other type of curve fit |  |  |  | No | Mg |  |  | Internal hydrocarbon | Reliable, with one-point correction of energy scale | cast film |  |  | 300 | Adequate | Samples were solvent cast (using methylene chloride) on an Al foil previously chloride) on an Al foil previously cleaned with absolute ethanol.
C | 1s | 286.2 | (-C(O)C6H4C(O)O(CH2)4O-)n | poly(butylene terephtalate) | Burrell M.C., Bhatia Q.S., Chera J.J., Michael R.S. | J. Vac. Sci. Technol. A 8, 2300 (1990) | Adequate |  |  |  | mixed Gaussian/Lorentzian | 1.3 |  |  | Yes | Al |  |  | Internal hydrocarbon | Reliable, with one-point correction of energy scale |  |  |  | 300 | Adequate
C | 1s | 286.2 | (-N=C(CH3)-NH-C6H3(C(O)OH)-C6H3(C(O)OH)-NH-C(CH3)=N-C6H4-)n | 4,4'-diaminodiphenyl-3,3'-dicarboxylic acid copolymer with 1,4-diacetamidophenylene | Chan H.S.O., Hor T.S.A., Sim M.M., Tan K.L., Tan B.T.G. | Polymer J. (Tokyo) 22, 883 (1990) | Adequate |  |  | other | Gaussian |  |  |  | No | Mg |  |  | Internal hydrocarbon | Reliable, with one-point correction of energy scale |  |  |  | 300 | Adequate | FRR mode. Prepolymer.
C | 1s | 286.2 | (-N=C(CH3)-NH-C6H3(C(O)OH)-C6H3(C(O)OH)-NH-C(CH3)=N-C6H4-CH2-C6H4-)n | 4,4'-diaminodiphenyl-3,3'-dicarboxylic acid copolymer with 4,4'-diacetamidodiphenylmethane | Chan H.S.O., Hor T.S.A., Sim M.M., Tan K.L., Tan B.T.G. | Polymer J. (Tokyo) 22, 883 (1990) | Adequate |  |  | other | Gaussian |  |  |  | No | Mg |  |  | Internal hydrocarbon | Reliable, with one-point correction of energy scale |  |  |  | 300 | Adequate | FRR mode. Prepolymer.
C | 1s | 286.2 | (-CH(CH3)CH2O-)n | poly(isopropylene glycol) | Burrell M.C., Bhatia Q.S., Chera J.J., Michael R.S. | J. Vac. Sci. Technol. A 8, 2300 (1990) | Adequate |  |  |  | mixed Gaussian/Lorentzian | 0.9 |  |  | Yes | Al |  |  | Internal hydrocarbon | Reliable, with one-point correction of energy scale |  |  |  | 300 | Adequate
C | 1s | 286.2 | [Co(NH-CH-C6H3(O)-NO2)(NH3)4](NO3)2 | tetraamine (2-iminomethyl-4-nitro-phenolato) cobalt (III) dinitrate | Yamamoto Y., Toyota E. | Bull. Chem. Soc. Jpn. 59, 617 (1986) | Adequate |  |  | other | mixed Gaussian/Lorentzian | 2.1 |  |  | No | Mg |  |  | Internal hydrocarbon | Reliable, with one-point correction of energy scale |  |  |  | 200 | Adequate | Samples were placed on a gold mesh holder and dispersed with acetone.
C | 1s | 286.2 | (=(C10H2O4)=N-(C6H4)-O-(C6H4)-N=)n | poly(N,N'-(p,p'-oxydiphenylene)pyromellitimide) | Meyer H.M., III, Anderson S.G., Atanasoska L., Weaver J.H. | J. Vac. Sci. Technol. A 6, 30 (1988) | Adequate |  |  | Shirley | mixed Gaussian/Lorentzian |  |  |  | Yes | Al |  | FL | Cond, Au | Reliable (reported energy within 300 eV of a reference energy) | thin film |  |  | 300 | Adequate | Phenyl C atoms singlyattached to N or O, and to the carbon atoms fromphenyl ring that is shared by the two imide rings.
C | 1s | 286.2 | (=(C10H2O4)=N-(C6H4)-O-(C6H4)-N=)n | poly(N,N'-(p,p'-oxydiphenylene)pyromellitimide) | Meyer III H.M., Anderson S.G., Atanasoska L., Weaver J.H. | J. Vac. Sci. Technol. A 6, 1002 (1988) | Adequate |  |  | other | mixed Gaussian/Lorentzian |  |  |  | Yes | Al |  | FL = Fermi level | Gold | Reliable (reported energy within 300 eV of a reference energy) | thin film |  |  | 293 | Adequate | ~ 200 A polyimide/Al.
C | 1s | 286.2 | (=(C10H2O4)=N-(C6H4)-O-(C6H4)-N=)n | poly(N,N'-(p,p'-oxydiphenylene)pyromellitimide) | Kokai F., Saito H., Fujioka T. | J. Appl. Phys. 66, 3252 (1986) | Adequate |  |  | other | mixed Gaussian/Lorentzian | 1.5 |  |  | No | Mg |  |  | Internal hydrocarbon | Reliable, with one-point correction of energy scale |  |  |  | 300 | Adequate
C | 1s | 286.2 | Co(((CH3)2N)3PO)2(NO3)2 | bis(tris(dimethylamino)phosphine oxide)cobalt(II) dinitrate | Strydom C.A., Strydom H.J. | Inorg. Chim. Acta 159, 191 (1989) | Adequate |  |  |  | data |  |  |  | No | Mg |  | Au4f7= 84.00 | Gold | Reliable (reported energy within 300 eV of a reference energy) | cooled, powder (when a special point is made in the article) |  |  | 77 | Adequate
C | 1s | 286.2 | C5H5N/MoS2 | pyridine/molybdenum disulfide | Shuxian Z., Hall W.K., Ertl G., Knozinger H. | J. Catal. 100, 167 (1986) | Adequate | 0.1 |  |  | data |  |  |  | No | Al |  |  | Adventitious carbon | Reliable, with one-point correction of energy scale | adsorbed | X-ray Photoelectron Spectroscopy |  | 80 | Good | C5H5N/MoS2. Saturation coverage. Composition of the substrate determined by XPS is MoS2.2, polycrystalline
C | 1s | 286.2 | (-C6H4OC6H4OC6H4C(O)-)n | poly(oxy-1,4-phenyleneoxy-1,4-phenylenecarbonyl-1,4-phenylene) | Jama C., Dessaux O., Goudmand P., Gengembre L., Grimblot J. | Surf. Interface Anal. 18, 751 (1992) | Adequate |  |  | Linear | mixed Gaussian/Lorentzian |  |  |  | No | Al |  | Au,Ag,Cu = 84.00,368.27,932.67 | Internal hydrocarbon | Reliable, with one-point correction of energy scale | annealed, thin film |  |  | 300 | Adequate | The sample was degreased by ultrasonic cleaning with methyl ethyl ketone (time = 5 min) and then dried (T = 373 K, time = 30 min). The fitting was done in accordance with the stoichiometry. poly(ether ketone ketone)
C | 1s | 286.2 | (=C(CH3(CH2)3C(O)OCH2NHC(O)O(CH2)4)C=&CC=((CH2)4OC(O)NHCH2C(O)O(CH2)3CH3))n | poly(pentanoic acid (12-pentanoyloxymethylcarbamoyloxy-dodeca-5,7-diynyloxycarbonylamino)-methyl ester) | Colton R.J., Marrian C.R.K., Snow A., Dilella D. | J. Vac. Sci. Technol. B 5, 1353 (1987) | Adequate | 0.2 |  | other | Gaussian |  |  |  | Yes | Al |  | Au,Cu= 84.00,932.67 | Internal hydrocarbon | Reliable, with one-point correction of energy scale | cast film, thin film |  |  | 293 | Adequate | Monomer: C4H9C(O)OCH2N(H)C(O)O(CH2)4C=&CC=&C(CH2)4OC(O)N(H)CH2C(O)OC4H9 The composition determined by XPS was C13NO3.8 poly[5,7-(bis-1,12-n-butylcarboxy-methylene-uretane) dodecadiyne]
C | 1s | 286.2 | (-O)3Si(CH2)3NHC(O)(CH2)11NH2/Si | 12-amino-N-propyldodecanamide covalently bonded to oxidized silicon | Kallury K.M.R., Debono R.F., Krull U.J., Thompson M. | J. Adhesion Sci. Technol. 5, 801 (1991) | Adequate |  |  | other | Gaussian |  |  |  | No | Mg |  |  | Internal hydrocarbon | Reliable, with one-point correction of energy scale | thin film |  |  | 300 | Adequate | The thickness of the film determined by ellipsometry is 30+-3 A. The relative intensity was 0.164. The spectra were recorded at normal emission.
C | 1s | 286.2 | (-(CH2)4O-)n | polytetrahydrofuran | Bhatia Q.S., Burrell M.C. | Polymer 32, 1948 (1991) | Adequate |  |  | other | Gaussian | 1.1 |  |  | Yes | Al |  |  | Internal hydrocarbon | Reliable, with one-point correction of energy scale | cast film, liquid, thick film |  |  | 300 | Adequate | The poly(tetramethylene oxide) was in the form of viscous liquid. An electron flood gun was used for charge compensation. Molecular weight = 2000.
C | 1s | 286.2 | Ni2.0C77.4N20.0 | nickel phthalocyanine | Ewen R.J., Honeybourne C.L. | J. Phys. Cond. Matter 3, S303 (1991) | Adequate |  |  | other | Gaussian |  |  |  | No | Al |  |  | Internal hydrocarbon | Reliable (reported energy within 300 eV of a reference energy) | thick film, vapor deposited |  |  | 300 | Adequate | The film was prepared by vacuum sublimation. The relative intensity was 0.26. Bulk formula: C32H16N8Ni
C | 1s | 286.2 | (-O)3Si(CH2)3NHC(O)(CH2)7C(O)OH/Si | 9-oxo-9-(propylamino)nonanoic acid covalently bonded to oxidized silicon | Kallury K.M.R., Debono R.F., Krull U.J., Thompson M. | J. Adhesion Sci. Technol. 5, 801 (1991) | Adequate |  |  | other | Gaussian |  |  |  | No | Mg |  |  | Internal hydrocarbon | Reliable, with one-point correction of energy scale | thin film |  |  | 300 | Adequate | The thickness of the film determined by ellipsometry is 31+-4 A. The relative intensity was 0.086. The spectra were recorded at normal emission.
C | 1s | 286.2 | Mg1.9C76.7N20.2 | magnesium phthalocyanine (Mg1.9C76.7N20.2) | Ewen R.J., Honeybourne C.L. | J. Phys. Cond. Matter 3, S303 (1991) | Adequate |  |  | other | Gaussian |  |  |  | No | Al |  |  | Internal hydrocarbon | Reliable (reported energy within 300 eV of a reference energy) | thick film, vapor deposited |  |  | 300 | Adequate | The film was prepared by vacuum sublimation. The relative intensity was 0.26. Bulk formula: C32H16N8Mg
C | 1s | 286.2 | CH3OH/K/Pd | methanol/potassium/palladium | Solymosi F., Berko A., Toth Z. | Surf. Sci. 285, 197 (1993) | Adequate |  |  |  | data |  |  |  | No | Al |  | Pd3d5 = 335.12 | Conductor | Reliable (reported energy within 300 eV of a reference energy) | annealed, adsorbed, cooled, multilayer structure, thin layer |  |  | 90 | Good | An exposure of 2 L CH3OH onto 1 ML K/Pd(100) at 90 K was followed by annealing at 600 K. The substratewas treated byAr+ ion bombardment (Ep = 1 keV, j =2 microamperes/cm2), annealing (T = 1100 K), oxidation (1E-7 mbar of O2 , T= 800 K), and short anne
C | 1s | 286.2 | C82H114Br2N2O4/Au | N,N'-bis(4-bromo-2,5-didodecylphenyl)pyromellitdiimide/gold | Steiner U.B., Caseri W.R., Suter U.W., Rehahn M., Schmitz L. | Langmuir 9, 3245 (1993) | Adequate | 0.2 |  | other | Gaussian |  |  |  | No | Mg |  | Au,Ag,Cu = 84.00,368.27,932.67 | Conductor | Reliable, with one-point correction of energy scale | thin film |  |  | 300 | Adequate | The slide of gold was instantly immersed into the adsorption solution that was kept under argon. The film thickness measured by ellipsometry was 5.4 A. The relative intensity was 0.132. The spectra were recorded at normal emission.
C | 1s | 286.2 | CxHy(Cl)vNOz | chlorine-doped poly(aniline) oxide | Chan H.S.O., Gan L.M., Chew C.H., Ma L., Seow S.H. | J. Mater. Chem. 3, 1109 (1993) | Adequate |  |  | other | Gaussian | 1.6 |  |  | No | Mg |  |  | Internal hydrocarbon | Reliable, with one-point correction of energy scale | solid on double-sided tape | X-ray Photoelectron Spectroscopy |  | 300 | Adequate | C10.46NO1.86Cl0.26, C6.49NO0.62Cl0.05, C6.51NO0.98Cl0.29, C7.90NO0.64Cl0.24, C8.20NO0.87Cl0.29, and C7.35NO0.62Cl0.34. Percentages of N+ in the N1s spectra are 31.7, 20.1, 25.5, 31.4, 42.8, and 32.3, respectively.
C | 1s | 286.2 | C82H114Br2N2O4 | N,N'-bis(4-bromo-2,5-didodecylphenyl)pyromellitdiimide | Steiner U.B., Caseri W.R., Suter U.W., Rehahn M., Schmitz L. | Langmuir 9, 3245 (1993) | Adequate | 0.2 |  | other | Gaussian |  |  |  | No | Mg |  | Au,Ag,Cu = 84.00,368.27,932.67 | Conductor | Reliable, with one-point correction of energy scale |  |  |  | 300 | Adequate | The relative intensity was 0.148. The spectra were recorded at normal emission.
C | 1s | 286.2 | CH3CH2CH2OH/Cu2O | 1-propanol/copper(I) oxide | Schulz K.H., Cox D.F. | J. Phys. Chem. 97, 647 (1993) | Adequate |  |  | other | Gaussian | 1.6 |  |  | No | Mg |  |  | Internal hydrocarbon | Reliable, with one-point correction of energy scale | adsorbed, cooled, heated and cooled, multilayer |  | Low-energy Electron Diffraction | 120 | Good | Cu2O(100)-(3R2x3R2)R45 degrees was exposed to 8.1 L CH3-CH2-CH2-OH at 170 K heated to 170 K and then cooled back down to 120 K.
C | 1s | 286.2 | H-(N(H)C(H)(C(H)2OHC(O))n-OH | poly(L-serine) | Bartiaux S., Lhoest J.-B., Genet M.J., Bertrand P., Rouxhet P.G. | Surf. Sci. Spectra 3, 342 (1994) | Adequate |  |  | Shirley | mixed Gaussian/Lorentzian | 1.35 |  |  | Yes | Al |  | Au,Cu = 84.00,932.67 | Adventitious carbon | Reliable (reported energy within 300 eV of a reference energy) | insulator, pelletized | X-ray Photoelectron Spectroscopy |  | 300 | Good | The composition determined by XPS was CO0.61N0.30. The relative intensity was 0. Emission angle = 55 degrees. The intensity ratio of the Gaussian/Lorentzian comp An electron flood gun (Ep = 6 eV, Ip = 55 microamperes) and a Ni mesh were usedThe sample p
C | 1s | 286.2 | (-CH2-CH2O-)n | poly(ethylene oxide) | Martin-Vosshage D., Chowdari B.V.R. | J. Electrochem. Soc. 142, 1442 (1995) | Adequate | 0.1 |  |  | data | 1.6 |  |  | No | Mg |  |  | Adventitious carbon | Reliable, with one-point correction of energy scale | cast film, insulator, thick film |  |  | 300 | Adequate
C | 1s | 286.2 | (TiS2)0.80(Co(C5H5)2)0.20 | titanium disulfide cobaltocene | Hernan L., Morales J., Sanches L., Tirado J.L., Espinos J.P., et al. | Chem. Mater. 7, 1576 (1995) | Adequate |  |  |  | data | 2 |  |  | No | Mg/Al |  |  | Adventitious carbon | Reliable, with one-point correction of energy scale | polycrystalline, pelletized, scraped |  | X-ray Diffraction | 300 | Adequate | The chalcogenide intercalated with cobaltocene. The amount of intercalated cobal spectroscopy. FAT mode.
C | 1s | 286.2 | (-C6H4-C(CH3)2-C6H4-O-C(O)O-)n | bisphenol-A poly(carbonate) | Ackeret M., Ratner B. | Surf. Sci. Spectra 1, 108 (1992) | Adequate |  |  | Linear | mixed Gaussian/Lorentzian | 1.452 |  |  | Yes | Al |  |  |  | Reliable, with one-point correction of energy scale | amorphous, cast film, crystal, insulator, thin film | X-ray Photoelectron Spectroscopy |  | 300 | Good | The composition determined by XPS was C84.9O15.1. FAT mode. Emission angle = 52The relative intensity was 0.14
C | 1s | 286.2 | ((NH2)3(C3N3))(PO2(alkyl3)) | melamine phosphonite | Feng D., Zhou Z., Bo M. | Polym. Degrad. Stability 50, 65 (1995) | Adequate |  |  | other | Gaussian | 2 |  |  | No | Mg |  |  | Adventitious carbon | Reliable, with one-point correction of energy scale | heated, solid on double-sided tape |  |  | 473 | Adequate | The relative intensity was 0.289. FAT mode.
C | 1s | 286.2 | ((NH2)3(C3N3))(PO2(alkyl3)) | melamine phosphonite | Feng D., Zhou Z., Bo M. | Polym. Degrad. Stability 50, 65 (1995) | Adequate |  |  | other | Gaussian | 2.1 |  |  | No | Mg |  |  | Adventitious carbon | Reliable, with one-point correction of energy scale | heated, solid on double-sided tape |  |  | 523 | Adequate | The relative intensity was 0.211. FAT mode.
C | 1s | 286.2 | ((PbSe)1.12(NbSe2)2))0.85(Co(C5H5)2)0.15 | lead selenide niobium diselenide cobaltocene | Hernan L., Morales J., Sanches L., Tirado J.L., Espinos J.P., et al. | Chem. Mater. 7, 1576 (1995) | Adequate |  |  |  | data | 2 |  |  | No | Mg/Al |  |  | Adventitious carbon | Reliable, with one-point correction of energy scale | polycrystalline, pelletized, scraped |  | X-ray Diffraction | 300 | Adequate | The chalcogenide intercalated with cobaltocene. The amount of intercalated cobal spectroscopy. FAT mode.
C | 1s | 286.2 | (NH2C6H4C(CH3)2)3(C3N3)/SiO2/Si | 2,4,6,-tris-(p-cumylphenylcyanate)-1,3,5-triazine/silicon(IV) dioxide/silicon | Dieckhoff S., Schlett V., Possart W., Hennemann O.-D., Gunster J., and Kempter V. | Appl. Surf. Sci. 103, 221 (1996) | Adequate |  |  |  | data |  |  |  | Yes | Al |  |  | Internal hydrocarbon | Reliable, with one-point correction of energy scale | thin layer |  |  | 300 | Adequate | 37 A 2,4,6,-tris-(p-cumylphenylcyanate)-1,3,5-triazine/10 A SiO2/n-type Sb-doped heating (T = 773 K) with an electron beam bombardment. FAT mode. The spectra wer 80 degrees.
C | 1s | 286.2 | (TaS2)0.78(Co(C5H5)2)0.22 | tantalum disulfide cobaltocene | Hernan L., Morales J., Sanches L., Tirado J.L., Espinos J.P., et al. | Chem. Mater. 7, 1576 (1995) | Adequate |  |  |  | data | 2 |  |  | No | Mg/Al |  |  | Adventitious carbon | Reliable, with one-point correction of energy scale | polycrystalline, pelletized, scraped |  | X-ray Diffraction | 300 | Adequate | The chalcogenide intercalated with cobaltocene. The amount of intercalated cobal spectroscopy. FAT mode.
C | 1s | 286.2 | CH3OH/Mo | methanol/molybdenum | Weldon M.K., Uvdal P., Friend C.M., Serafin J.G. | J. Chem. Phys. 103, 5075 (1995) | Adequate |  |  | other | Gaussian |  |  |  | No | Mg |  | Mo3d = 227.95 | Conductor | Reliable, with one-point correction of energy scale | adsorbed, heated, thin layer |  | Low-energy Electron Diffraction | 300 | Adequate | Saturation exposure of methanol onto Mo(110)-(1x1) surface at 400 K. The substra (p O2 = 1E-9 Torr, time = 5 min).
C | 1s | 286.2 | (-C6H4-C(CH3)2-C6H4-O-C(O)O-)n | bisphenol-A poly(carbonate) | Ackeret M., Ratner B. | Surf. Sci. Spectra 1, 108 (1992) | Adequate |  |  | Linear | mixed Gaussian/Lorentzian | 1.452 |  |  | Yes | Al |  |  |  | Reliable, with one-point correction of energy scale | amorphous, cast film, crystal, insulator, thin film | X-ray Photoelectron Spectroscopy |  | 300 | Good | The composition determined by XPS was C84.9O15.1. FAT mode. Emission angle = 52The relative intensity was 0.14
C | 1s,sat | 286.2 | KxC60 | potassium fullerene | Maxwell A.J., Bruhwiler P.A., Andersson S., Martensson N., Rudolf P. | Chem. Phys. Lett. 247, 257 (1995) | Adequate |  | 0.55 |  | data |  |  |  | No | other source |  | FL = Fermi level | Conductor | Reliable (reported energy within 300 eV of a reference energy) | cooled, fullerene |  |  | 120 | Adequate | 6 < x < 12.
C | 1s | 286.22 | (-CH2CH(CH2NH3Cl)-)n | poly(allylamine hydrochloride) | Beamson G., Briggs D. | High Resolution XPS of Organic Polymers: the Scienta ESCA300 Database (1992) | [8 empty] | No |  |  |  | PC |  | filament
C | 1s | 286.22 | (-C-HCH3) (partial unit) | chlorinated poly(propylene) | Beamson G., Briggs D. | High Resolution XPS of Organic Polymers: the Scienta ESCA300 Database (1992) | [8 empty] | No |  |  |  | PC |  | filament
C | 1s | 286.22 | (-CH2CH(CH2NH3Cl)-)n | poly(allylamine hydrochloride) | Beamson G., Briggs D. | High Resolution XPS of Organic Polymers: the Scienta ESCA300 Database (1992) | [8 empty] | No |  |  |  | PC |  | filament
C | 1s | 286.22 | (-C-HCH3) (partial unit) | chlorinated poly(propylene) | Beamson G., Briggs D. | High Resolution XPS of Organic Polymers: the Scienta ESCA300 Database (1992) | [8 empty] | No |  |  |  | PC |  | filament
C | 1s | 286.24 | (-CH2CH2CH2O-)n | poly(propylene glycol) | Briggs D., Beamson G. | Anal. Chem. 64, 1729 (1992) | Good | 0.15 |  | Linear | mixed Gaussian/Lorentzian |  |  |  | Yes | Al |  | Ag3d5 = 368.27 | Internal hydrocarbon | Reliable, with one-point correction of energy scale | cast film, thick film | X-ray Photoelectron Spectroscopy |  | 300 | Good | An electron flood gun (Ep = ~1 eV, Ip = 2.3 A) was used for charge compensation.
C | 1s | 286.24 | (-CH2CH(OCH2CH3)-)n | poly(vinyl ethyl ether) | Briggs D., Beamson G. | Anal. Chem. 64, 1729 (1992) | Good | 0.15 |  | Linear | mixed Gaussian/Lorentzian |  |  |  | Yes | Al |  | Ag3d5 = 368.27 | Internal hydrocarbon | Reliable, with one-point correction of energy scale | cast film, thick film | X-ray Photoelectron Spectroscopy |  | 300 | Good | An electron flood gun (Ep = ~1 eV, Ip = 2.3 A) was used for charge compensation.
C | 1s | 286.24 | (-O-C(O)-C6H4-C(O)-O-CH2-CH2-)n | poly(ethylene terephthalate) | Beamson G., Briggs D. | High Resolution XPS of Organic Polymers: the Scienta ESCA300 Database (1992) | [8 empty] | No |  |  |  | PC |  | filament
C | 1s | 286.24 | (-C6H4C(CH3)2C6H4OC(O)O-)n | poly(bisphenol A carbonate) | Beamson G., Briggs D. | High Resolution XPS of Organic Polymers: the Scienta ESCA300 Database (1992) | [8 empty] | No |  |  |  | PC |  | filament
C | 1s | 286.24 | (-O-C(O)-C6H4-C(O)-O-CH2-CH2-)n | poly(ethylene terephthalate) | Beamson G., Briggs D. | High Resolution XPS of Organic Polymers: the Scienta ESCA300 Database (1992) | [8 empty] | No |  |  |  | PC |  | filament
C | 1s | 286.24 | (-((C6H(10-x)O(5-x))(OCH2CH3)x)-)n | ethyl cellulose | Briggs D., Beamson G. | Anal. Chem. 64, 1729 (1992) | Good | 0.15 |  | Linear | mixed Gaussian/Lorentzian |  |  |  | Yes | Al |  | Ag3d5 = 368.27 | Internal hydrocarbon | Reliable, with one-point correction of energy scale | cast film, thick film | X-ray Photoelectron Spectroscopy |  | 300 | Good | An electron flood gun (Ep = ~1 eV, Ip = 2.3 A) was used for charge compensation.
C | 1s | 286.24 | (-C4H2O-)n | poly(furan) | Glenis S., Benz M., LeGoff E., Schindler J.L., Kannewurf C.R., et al. | J. Am. Chem. Soc. 115, 12519 (1993) | Adequate |  | 0.8 | other | Gaussian | 1.37 |  |  | No | Al/Mg |  |  | Internal hydrocarbon | Reliable, with one-point correction of energy scale | thin film |  |  | 300 | Adequate | The polyfuran films were prepared by electrochemical oxidation of the monomer.
C | 1s | 286.24 | (-CH2CH2CH2O-)n | poly(propylene glycol) | Briggs D., Beamson G. | Anal. Chem. 64, 1729 (1992) | Good | 0.15 |  | Linear | mixed Gaussian/Lorentzian |  |  |  | Yes | Al |  | Ag3d5 = 368.27 | Internal hydrocarbon | Reliable, with one-point correction of energy scale | cast film, thick film | X-ray Photoelectron Spectroscopy |  | 300 | Good | An electron flood gun (Ep = ~1 eV, Ip = 2.3 A) was used for charge compensation.
C | 1s | 286.24 | (-CH2CH(OCH2CH3)-)n | poly(vinyl ethyl ether) | Briggs D., Beamson G. | Anal. Chem. 64, 1729 (1992) | Good | 0.15 |  | Linear | mixed Gaussian/Lorentzian |  |  |  | Yes | Al |  | Ag3d5 = 368.27 | Internal hydrocarbon | Reliable, with one-point correction of energy scale | cast film, thick film | X-ray Photoelectron Spectroscopy |  | 300 | Good | An electron flood gun (Ep = ~1 eV, Ip = 2.3 A) was used for charge compensation.
C | 1s | 286.24 | (-O-C(O)-C6H4-C(O)-O-CH2-CH2-)n | poly(ethylene terephthalate) | Beamson G., Briggs D. | High Resolution XPS of Organic Polymers: the Scienta ESCA300 Database (1992) | [8 empty] | No |  |  |  | PC |  | filament
C | 1s | 286.24 | (-C6H4C(CH3)2C6H4OC(O)O-)n | poly(bisphenol A carbonate) | Beamson G., Briggs D. | High Resolution XPS of Organic Polymers: the Scienta ESCA300 Database (1992) | [8 empty] | No |  |  |  | PC |  | filament
C | 1s | 286.24 | (-O-C(O)-C6H4-C(O)-O-CH2-CH2-)n | poly(ethylene terephthalate) | Beamson G., Briggs D. | High Resolution XPS of Organic Polymers: the Scienta ESCA300 Database (1992) | [8 empty] | No |  |  |  | PC |  | filament
C | 1s | 286.24 | (-((C6H(10-x)O(5-x))(OCH2CH3)x)-)n | ethyl cellulose | Briggs D., Beamson G. | Anal. Chem. 64, 1729 (1992) | Good | 0.15 |  | Linear | mixed Gaussian/Lorentzian |  |  |  | Yes | Al |  | Ag3d5 = 368.27 | Internal hydrocarbon | Reliable, with one-point correction of energy scale | cast film, thick film | X-ray Photoelectron Spectroscopy |  | 300 | Good | An electron flood gun (Ep = ~1 eV, Ip = 2.3 A) was used for charge compensation.
C | 1s | 286.24 | (-C4H2O-)n | poly(furan) | Glenis S., Benz M., LeGoff E., Schindler J.L., Kannewurf C.R., et al. | J. Am. Chem. Soc. 115, 12519 (1993) | Adequate |  | 0.8 | other | Gaussian | 1.37 |  |  | No | Al/Mg |  |  | Internal hydrocarbon | Reliable, with one-point correction of energy scale | thin film |  |  | 300 | Adequate | The polyfuran films were prepared by electrochemical oxidation of the monomer.
C | 1s | 286.25 | HxC78.2N21.4 | phthalocyanine | Ewen R.J., Honeybourne C.L. | J. Phys. Cond. Matter 3, S303 (1991) | Adequate |  |  | other | Gaussian |  |  |  | No | Al |  |  | Internal hydrocarbon | Reliable (reported energy within 300 eV of a reference energy) | thick film, vapor deposited |  |  | 300 | Adequate | The film was prepared by vacuum sublimation. The relative intensity was 0.28. Bulk formula: C32H18N8
C | 1s | 286.25 | HxC78.2N21.4 | phthalocyanine | Ewen R.J., Honeybourne C.L. | J. Phys. Cond. Matter 3, S303 (1991) | Adequate |  |  | other | Gaussian |  |  |  | No | Al |  |  | Internal hydrocarbon | Reliable (reported energy within 300 eV of a reference energy) | thick film, vapor deposited |  |  | 300 | Adequate | The film was prepared by vacuum sublimation. The relative intensity was 0.28. Bulk formula: C32H18N8
C | 1s | 286.26 | (-CH2CH2O-)n | poly(ethylene glycol) | Briggs D., Beamson G. | Anal. Chem. 64, 1729 (1992) | Good | 0.15 |  | Linear | mixed Gaussian/Lorentzian |  |  |  | Yes | Al |  | Ag3d5 = 368.27 | Internal hydrocarbon | Reliable, with one-point correction of energy scale | cast film, thick film | X-ray Photoelectron Spectroscopy |  | 300 | Good | Degraded spectrum was used for binding energy reference. An electron flood gun (Ep = ~1 eV, Ip = 2.3 A) was used for charge compensation.
C | 1s | 286.26 | (-CH2CH(OCH3)-)n | poly(vinyl methyl ether) | Briggs D., Beamson G. | Anal. Chem. 64, 1729 (1992) | Good | 0.15 |  | Linear | mixed Gaussian/Lorentzian |  |  |  | Yes | Al |  | Ag3d5 = 368.27 | Internal hydrocarbon | Reliable, with one-point correction of energy scale | cast film, thick film | X-ray Photoelectron Spectroscopy |  | 300 | Good | An electron flood gun (Ep = ~1 eV, Ip = 2.3 A) was used for charge compensation.
C | 1s | 286.26 | (-C5HxN0.56O1.76P0.07-)n | poly((6,9-dihydro-6,9-dioxobisbenzimidazo[2,1-b:1',2'-j]benzo[1mn][3,8]-phenanthroline-2,13-diyl)-co-phosphoric acid) | Nalwa H.S. | Polymer 32, 802 (1991) | Adequate |  |  | other | mixed Gaussian/Lorentzian |  |  |  | No | Mg |  |  | Internal hydrocarbon | Reliable, with one-point correction of energy scale | cast film, thin film | X-ray Photoelectron Spectroscopy |  | 300 | Adequate | The composition determined by XPS was C5HxN0.56O1.76P0.07. The film was grown from methanesulfonic acid solution. Polyphosphonic acid is incorporated in polymer. The total FWHM is 1.45 eV. The relative intensity was 0.18.
C | 1s | 286.26 | (-CH2CH2O-)n | poly(ethylene glycol) | Briggs D., Beamson G. | Anal. Chem. 64, 1729 (1992) | Good | 0.15 |  | Linear | mixed Gaussian/Lorentzian |  |  |  | Yes | Al |  | Ag3d5 = 368.27 | Internal hydrocarbon | Reliable, with one-point correction of energy scale | cast film, thick film | X-ray Photoelectron Spectroscopy |  | 300 | Good | Degraded spectrum was used for binding energy reference. An electron flood gun (Ep = ~1 eV, Ip = 2.3 A) was used for charge compensation.
C | 1s | 286.26 | (-CH2CH(OCH3)-)n | poly(vinyl methyl ether) | Briggs D., Beamson G. | Anal. Chem. 64, 1729 (1992) | Good | 0.15 |  | Linear | mixed Gaussian/Lorentzian |  |  |  | Yes | Al |  | Ag3d5 = 368.27 | Internal hydrocarbon | Reliable, with one-point correction of energy scale | cast film, thick film | X-ray Photoelectron Spectroscopy |  | 300 | Good | An electron flood gun (Ep = ~1 eV, Ip = 2.3 A) was used for charge compensation.
C | 1s | 286.26 | (-C5HxN0.56O1.76P0.07-)n | poly((6,9-dihydro-6,9-dioxobisbenzimidazo[2,1-b:1',2'-j]benzo[1mn][3,8]-phenanthroline-2,13-diyl)-co-phosphoric acid) | Nalwa H.S. | Polymer 32, 802 (1991) | Adequate |  |  | other | mixed Gaussian/Lorentzian |  |  |  | No | Mg |  |  | Internal hydrocarbon | Reliable, with one-point correction of energy scale | cast film, thin film | X-ray Photoelectron Spectroscopy |  | 300 | Adequate | The composition determined by XPS was C5HxN0.56O1.76P0.07. The film was grown from methanesulfonic acid solution. Polyphosphonic acid is incorporated in polymer. The total FWHM is 1.45 eV. The relative intensity was 0.18.
C | 1s | 286.27 | (-CH2CH(OH)-)n | poly(vinyl alcohol) | Briggs D., Beamson G. | Anal. Chem. 64, 1729 (1992) | Good | 0.15 |  | Linear | mixed Gaussian/Lorentzian |  |  |  | Yes | Al |  | Ag3d5 = 368.27 | Internal hydrocarbon | Reliable, with one-point correction of energy scale | cast film, thick film | X-ray Photoelectron Spectroscopy |  | 300 | Good | An electron flood gun (Ep = ~1 eV, Ip = 2.3 A) was used for charge compensation.
C | 1s | 286.27 | (-CH2CHC(Cl)CH2-)n | poly(chloropene) | Beamson G., Briggs D. | High Resolution XPS of Organic Polymers: the Scienta ESCA300 Database (1992) | [8 empty] | No |  |  |  | PC |  | filament
C | 1s | 286.27 | ((-OC(O)NHC6H4NHC(O)O(CH2)4-)x(-(CH2)4O-)y)n | poly(etherurethane) | Vargo T.G., Hook D.J., Gardella J.A., Jr, Eberhardt M.A., Meyer A.E., and Baier R.E. | Appl. Spectrosc. 45, 448 (1991) | Adequate | 0.04 |  | other | Gaussian | 1.4 |  |  | No | Mg |  | Ag3d5 = 368.27 | Internal hydrocarbon | Reliable, with one-point correction of energy scale | cast film, thick film |  |  | 300 | Adequate | Texin-985. Hard segment is 4,4' diphenyl-methane diisocyanate reacted in a 1:1 ratio with 1,4 butane diol chain extender, soft segment is polytetramethylene ether glycol. FAT mode.
C | 1s | 286.27 | (-CH2CH(OH)-)n | poly(vinyl alcohol) | Briggs D., Beamson G. | Anal. Chem. 64, 1729 (1992) | Good | 0.15 |  | Linear | mixed Gaussian/Lorentzian |  |  |  | Yes | Al |  | Ag3d5 = 368.27 | Internal hydrocarbon | Reliable, with one-point correction of energy scale | cast film, thick film | X-ray Photoelectron Spectroscopy |  | 300 | Good | An electron flood gun (Ep = ~1 eV, Ip = 2.3 A) was used for charge compensation.
C | 1s | 286.27 | (-CH2CHC(Cl)CH2-)n | poly(chloropene) | Beamson G., Briggs D. | High Resolution XPS of Organic Polymers: the Scienta ESCA300 Database (1992) | [8 empty] | No |  |  |  | PC |  | filament
C | 1s | 286.27 | ((-OC(O)NHC6H4NHC(O)O(CH2)4-)x(-(CH2)4O-)y)n | poly(etherurethane) | Vargo T.G., Hook D.J., Gardella J.A., Jr, Eberhardt M.A., Meyer A.E., and Baier R.E. | Appl. Spectrosc. 45, 448 (1991) | Adequate | 0.04 |  | other | Gaussian | 1.4 |  |  | No | Mg |  | Ag3d5 = 368.27 | Internal hydrocarbon | Reliable, with one-point correction of energy scale | cast film, thick film |  |  | 300 | Adequate | Texin-985. Hard segment is 4,4' diphenyl-methane diisocyanate reacted in a 1:1 ratio with 1,4 butane diol chain extender, soft segment is polytetramethylene ether glycol. FAT mode.
C | 1s | 286.28 | (-CH2CH(OC(O)CH2CH3)-)n | poly(vinyl propionate) | Briggs D., Beamson G. | Anal. Chem. 64, 1729 (1992) | Good | 0.15 |  | Linear | mixed Gaussian/Lorentzian |  |  |  | Yes | Al |  | Ag3d5 = 368.27 | Internal hydrocarbon | Reliable, with one-point correction of energy scale | cast film, thick film | X-ray Photoelectron Spectroscopy |  | 300 | Good | An electron flood gun (Ep = ~1 eV, Ip = 2.3 A) was used for charge compensation.
C | 1s | 286.28 | (-CH2CH(OC(O)CH2CH3)-)n | poly(vinyl propionate) | Briggs D., Beamson G. | Anal. Chem. 64, 1729 (1992) | Good | 0.15 |  | Linear | mixed Gaussian/Lorentzian |  |  |  | Yes | Al |  | Ag3d5 = 368.27 | Internal hydrocarbon | Reliable, with one-point correction of energy scale | cast film, thick film | X-ray Photoelectron Spectroscopy |  | 300 | Good | An electron flood gun (Ep = ~1 eV, Ip = 2.3 A) was used for charge compensation.
C | 1s | 286.29 | (-N(C(O))2C6H2(C(O))2NC6H4OC6H4-)n | poly(ether imide) (Kapton HN) | Beamson G., Briggs D. | High Resolution XPS of Organic Polymers: the Scienta ESCA300 Database (1992) | [8 empty] | No |  |  |  | PC |  | filament
C | 1s | 286.29 | (-N(C(O))2C6H2(C(O))2NC6H4OC6H4-)n | poly(ether imide) (Kapton HN) | Beamson G., Briggs D. | High Resolution XPS of Organic Polymers: the Scienta ESCA300 Database (1992) | [8 empty] | No |  |  |  | PC |  | filament
C | 1s | 286.3 | [Cr(CO)6] | hexacarbonylchromium | Biner H., Sellman D. | Z. Naturforsch. B 33, 173 (1978) | [8 empty] | No |  |  |  | Adventitious carbon | Reliable, with two-point correction of energy scale
C | 1s | 286.3 | C6H2Cl4 | 1,2,3,4-tetrachlorobenzene | Clark D.T., Kilcast D., Adams D.B., Musgrave W.K.R. | J. Electron Spectrosc. Relat. Phenom. 6, 117 (1975) | [8 empty] | No |  |  | Au | Internal hydrocarbon | Two-point correction of energy scale | vapor deposited
C | 1s | 286.3 | [Fe(CH3C(O)C(C6H5)C(O)CH3)3] | tris(3-phenyl-2,4-pentanedionato-O,O')iron | Blomquist J., Helgeson U., Moberg L.C., Folkesson B., Larsson R. | Inorg. Chim. Acta 69, 17 (1983) | [8 empty] | No |  |  |  | Infra red(comments) | Reliable | [5 empty] | The same procedure for charge reference was used by Larsson, R., Folkesson, B. Chem. Scr. 9, 148 (1976).
C | 1s | 286.3 | CH3CN | acetonitrile | Barber M., Connor J.A., Guest M.F., Hillier I.H., Schwarz M., Stacey M. | J. Chem. Soc. Faraday Trans. II 69, 551 (1973) | [8 empty] | No |  |  |  | Adventitious carbon | Two-point correction of energy scale
C | 1s | 286.3 | -CHNCHNNH- | 1,2,4-triazacyclopent-2,4-ene | Gelius U., Heden P.F., Hedman J., Lindberg B.J., Manne R., Nordberg R., Nordling C., Siegbahn K. | Phys. Scripta 2, 70 (1970) | [8 empty] | No |  |  |  | Adventitious carbon | Reliable, with two-point correction of energy scale | vapor deposited
C | 1s | 286.3 | C6H3Cl3 | 1,2,3-trichlorobenzene | Clark D.T., Kilcast D., Adams D.B., Musgrave W.K.R. | J. Electron Spectrosc. Relat. Phenom. 6, 117 (1975) | [8 empty] | No |  |  | Au | Internal hydrocarbon | Two-point correction of energy scale | vapor deposited
C | 1s | 286.3 | (-CH2CH(OH)-)n | poly(vinyl alcohol) | Akhter S., Zhou X.-L., White J.M. | Appl. Surf. Sci. 37, 201 (1989) | Adequate |  |  |  | Gaussian | 1.33 |  |  | No | Mg |  |  | Internal hydrocarbon | Reliable, with one-point correction of energy scale | cast film, thin film |  |  | 300 | Adequate | The polymer film (~1000 A) was solution cast on a Ta foil.
C | 1s | 286.3 | (-CH2CH(OH)-)n | poly(vinyl alcohol) | Sugawara T., Matsuda T. | Macromolecules 27, 7809 (1994) | Adequate |  |  | other | Gaussian |  |  |  | No |  |  |  | Internal hydrocarbon | Reliable, with one-point correction of energy scale | thick film |  |  | 300 | Adequate
C | 1s | 286.3 | (-CH2CH(OH)-)n | poly(vinyl alcohol) | Lopez G.P., Castner D.G., Ratner B.D. | Surf. Interface Anal. 17, 267 (1991) | Adequate |  |  | other | Gaussian |  |  |  | Yes | Al |  | Au4f7 = 84.00 | Internal hydrocarbon | Reliable, with one-point correction of energy scale | cast film, thick film |  |  | 300 | Adequate | Calibration: the difference between the Cu2p3/2 and the Cu3s peaks was 810.1 eV. An electron flood gun was used for charge compensation. The curve-fitting procedure was made in accordance with the stoichiometry. The composition determined by XPS was C2.3O
C | 1s | 286.3 | (-CH2CH(OH)-)n | poly(vinyl alcohol) | Akhter S., Allan K., Buchanan D., Cook J.A., Campion A., and White J.M. | Appl. Surf. Sci. 35, 241 (1988) | Adequate |  |  | other | Gaussian | 1.31 |  |  | No | Mg |  |  | Internal hydrocarbon | Reliable, with one-point correction of energy scale | heated, thin film |  |  | 300 | Adequate | Thin films with thickness of 50-100 nm. From a capillary pipette a sessile drop of the solution was allowed to drop under its own weight onto an ultrasonically cleaned Ta foil. This drop was spread uniformly over the foil. The foil was immediately dried in a laboratory oven for 5-10 min at 373 K.
C | 1s | 286.3 | (-CH2CH(OH)-)n | poly(vinyl alcohol) | Pireaux J.J., Riga J., Caudano R., Verbist J.J., Delhalle J., Delhalle S., Andre J.M., Gobillon Y. | Phys. Scripta 16, 329 (1977) | [8 empty] | No |  |  | Au | Internal hydrocarbon | Reliable, with two-point correction of energy scale
C | 1s | 286.3 | (-CH2CH(OH)-)n | poly(vinyl alcohol) | Stoyanov P., Akhter S., White J.M. | Surf. Interface Anal. 15, 509 (1990) | [8 empty] | No |  |  |  | Internal hydrocarbon | Two-point correction of energy scale | thin film
C | 1s | 286.3 | CH3CH2OH | ethanol | Gelius U., Heden P.F., Hedman J., Lindberg B.J., Manne R., Nordberg R., Nordling C., Siegbahn K. | Phys. Scripta 2, 70 (1970) | [8 empty] | No |  |  |  | Adventitious carbon | Reliable, with two-point correction of energy scale | vapor deposited
C | 1s | 286.3 | [Cr(CO)3(C6H6)] | tricarbonyl(benzene)chromium | Connor J.A., Derrick L.M.R., Hillier I.H. | J. Chem. Soc. Faraday Trans. II 70, 941 (1974) | [8 empty] | No |  |  |  | Co-condensed hydrocarbon | Reliable, with two-point correction of energy scale | co-condensed with a charge reference material
C | 1s | 286.3 | (-CH2CH(OCH2CH(CH3)2)-)n | poly(vinyl isobutyl ether) | Beamson G., Briggs D. | High Resolution XPS of Organic Polymers: the Scienta ESCA300 Database (1992) | [8 empty] | No |  |  |  | PC |  | filament
C | 1s | 286.3 | (-CH2CH(OCH2CH(CH3)2)-)n | poly(vinyl isobutyl ether) | Beamson G., Briggs D. | High Resolution XPS of Organic Polymers: the Scienta ESCA300 Database (1992) | [8 empty] | No |  |  |  | PC |  | filament
C | 1s | 286.3 | (-((C6H7O2)(OCH2CH3)x(OH)3-x)-)n | ethylcellulose | Devillers M., Dupuis O., Janosi A., Soumillion J.P. | Appl. Surf. Sci. 81, 83 (1994) | Adequate |  |  | other | Gaussian |  |  |  | Yes | Al |  |  | Adventitious carbon | Reliable (reported energy within 300 eV of a reference energy) |  |  |  | 300 | Adequate | x was between 2.4 and 2.5. An electron flood gun (Ep=6 eV) and Ni grid placed above the sample were used for charge compensation.
C | 1s | 286.3 | [Cr2(CO)10(N2H2)] | decacarbonyl(mu-diazine-N,N')dichromium | Biner H., Sellman D. | Z. Naturforsch. B 33, 173 (1978) | [8 empty] | No |  |  |  | Adventitious carbon | Reliable, with two-point correction of energy scale
C | 1s | 286.3 | [PtCl4((CH3NCH)NHNH(CHNCH3))] | tetrachloro(hydrazobis((methylamino)methylidyne))platinum | Brant P., Enemark, J.H., Balch A.L. | J. Organometal. Chem. 114, 99 (1976) | [8 empty] | No |  |  |  | Internal hydrocarbon | Reliable, with two-point correction of energy scale
C | 1s | 286.3 | [W(CO)3(SnCl(CH3)2)(C5H5)] | tricarbonyl(chlorodimethylstannyl)(eta5-2,4-cyclopentadien-1-yl)tungsten | Willemen H., Wuyts L.F., Van De Vondel D.F., Van Der Kelen G.P. | J. Electron Spectrosc. Relat. Phenom. 11, 245 (1977) | [8 empty] | No |  |  |  | Internal hydrocarbon | Reliable, with two-point correction of energy scale
C | 1s | 286.3 | (-O-C(O)-C6H4-C(O)-O-CH2-CH2-)n | poly(ethylene terephthalate) | Gerenser L.J. | J. Vac. Sci. Technol. A 8, 3682 (1990) | Adequate | 0.1 |  | other | mixed Gaussian/Lorentzian |  |  |  | Yes | Al |  |  | Internal hydrocarbon | Reliable, with one-point correction of energy scale | annealed, thick film | X-ray Photoelectron Spectroscopy |  | 293 | Adequate | The sample was cleaned in a series of solvents and dried in a dry N2 atmosphere, and was annealed at~ 363 K for several hours in the preparation chamber. The FWHM varied from 0.9 to 1.0 eV. The carbon components were in a 3:1:1 ratio. No x-ray-induced d
C | 1s | 286.3 | (-O-C(O)-C6H4-C(O)-O-CH2-CH2-)n | poly(ethylene terephthalate) | Kokai F. | Jpn. J. Appl. Phys. Part 1 29, 158 (1990) | Adequate |  |  | other | mixed Gaussian/Lorentzian | 1.5 |  |  | No | Mg |  |  | Internal hydrocarbon | Reliable, with one-point correction of energy scale |  |  |  | 293 | Good
C | 1s | 286.3 | (-O-C(O)-C6H4-C(O)-O-CH2-CH2-)n | poly(ethylene terephthalate) | Kokai F. | Jpn. J. Appl. Phys. Part 1 29, 158 (1990) | Adequate |  |  | other | mixed Gaussian/Lorentzian | 1.5 |  |  | No | Mg |  |  | Internal hydrocarbon | Reliable, with one-point correction of energy scale |  |  |  | 293 | Good
C | 1s | 286.3 | (-CH2CH(C(O)NH2)-)n | poly(acrylamide) | Sugama T., KuKacka L.E., Carciello N., Hocker N.J. | Cement and Concrete Research 19, 857 (1989) | Adequate |  |  |  | data |  |  |  | No | Al |  |  | Internal hydrocarbon | Reliable, with one-point correction of energy scale |  |  |  | 300 | Adequate
C | 1s | 286.3 | (-CH2CH(Cl)-)n | poly(vinyl chloride) | Pireaux J.J., Riga J., Caudano R., Verbist J.J., Delhalle J., Delhalle S., Andre J.M., Gobillon Y. | Phys. Scripta 16, 329 (1977) | [8 empty] | No |  |  | Au | Internal hydrocarbon | Reliable, with two-point correction of energy scale
C | 1s | 286.3 | [N(C2H5)4][Cr(CO)5Cl] | tetraethylammonium chloride pentacarbonylchromium | Sundberg P., Andersson C., Folkesson B., Larsson R. | J. Electron Spectrosc. Relat. Phemon. 46, 85, (1988) | [8 empty] | No |  |  |  | Int. N1S=401.8
C | 1s | 286.3 | (C6H4N2C6H4)2(NCC(S)C(S)CN)2Ni | bis(phenazine)bis(2,3-dimercapto-2-butenedinitrilato-S,S')nickelate(II) | Lalitha S., Manoharan P.T. | J. Electron Spectrosc. Relat. Phemon. 49, 61 (1989) | [8 empty] | No | [5 empty] | powder (when a special point is made in the article)
C | 1s | 286.3 | [N(C4H9)4]2[Ni(-CC(O)CC(S)C(S)-)2] | bis(tetrabutylammonium) bis(4,5-dimercapto-4-cyclopentene-1,2,3-trionato-S,S')nickelate(II) | Lalitha S., Manoharan P.T. | J. Electron Spectrosc. Relat. Phemon. 49, 61 (1989) | [8 empty] | No | [5 empty] | powder (when a special point is made in the article)
C | 1s | 286.3 | [N(C4H9)4]2[Pd(-CC(O)CC(S)C(S)-)2] | bis(tetrabutylammonium) bis(4,5-dimercapto-4-cyclopentene-1,2,3-trionato-S,S')palladate(II) | Lalitha S., Manoharan P.T. | J. Electron Spectrosc. Relat. Phemon. 49, 61 (1989) | [8 empty] | No | [5 empty] | powder (when a special point is made in the article)
C | 1s | 286.3 | NO2C6H3CHC(CN)2 | 1,3-dicyano-2-(3-nitrobenzylidene)-propane | Katrib A., El-Issa B.D., Budeir R.N., Potts A.W. | J. Electron Spectrosc. Relat. Phemon. 49, 233 (1989) | [8 empty] | No |  |  |  | Internal hydrocarbon | Reliable, with two-point correction of energy scale | solid sample mounted on tape
C | 1s | 286.3 | CH2O2C6H3CHC(CN)2 | 1,3-dicyano-2-(3,4-methylenedioxybenzylidene)-propane | Katrib A., El-Issa B.D., Budeir R.N., Potts A.W. | J. Electron Spectrosc. Relat. Phemon. 49, 233 (1989) | [8 empty] | No |  |  |  | Internal hydrocarbon | Reliable, with two-point correction of energy scale | solid sample mounted on tape
C | 1s | 286.3 | C6H2(COOH)4 | 1,2,4,5-benzenetetracarboxylic acid | Barth G., Linder R., Bryson, C. | Surf. Interface Anal. 11, 307 (1988) | [8 empty] | No |  |  | Au,Cu = 83.8,932.4 | Flood+screen/C(g)+PP | Reliable, with one-point correction of energy scale | solid on double-sided tape
C | 1s | 286.3 | C6H5CN/Ni | phenyl cyanide on nickel | Nakayama T., Inamura K., Inoue Y., Ikeda S., Kishi K. | Surf. Sci. 179, 47 (1987) | Adequate |  |  | other | Gaussian |  |  |  | No |  |  | Ni2p3 = 852.73, Pd3d5 = 335.12 | Conductor | Reliable, with two-point correction of energy scale | surface coverage from 3ML to 4ML (3ML <= coverage < 4ML), adsorbed, thin layer |  |  | 90 | Good | ~3 ML benzonitrile/nickel.
C | 1s | 286.3 | (-O-C(O)-C6H4-C(O)-O-CH2-CH2-)n | poly(ethylene terephthalate) | Gerenser L.J. | J. Vac. Sci. Technol. A 8, 3682 (1990) | Adequate | 0.1 |  | other | mixed Gaussian/Lorentzian |  |  |  | Yes | Al |  |  | Internal hydrocarbon | Reliable, with one-point correction of energy scale | annealed, thick film | X-ray Photoelectron Spectroscopy |  | 293 | Adequate | The sample was cleaned in a series of solvents and dried in a dry N2 atmosphere, and was annealed at~ 363 K for several hours in the preparation chamber. The FWHM varied from 0.9 to 1.0 eV. The carbon components were in a 3:1:1 ratio. No x-ray-induced d
C | 1s | 286.3 | (-CH2(C6H4OH)CH-)n | poly(hydroxystyrene) | Majumdar D., Ratner B.D. | J. Polym. Sci. Polym. Chem. 26, 1991 (1988) | Adequate |  |  |  | Gaussian |  |  |  | Yes | Al |  |  | Internal hydrocarbon | Reliable, with one-point correction of energy scale |  |  |  | 300 | Adequate
C | 1s | 286.3 | (-(CH2)5C(O)O-)n | poly(oxepan-2-one) | Clark M.B., Jr, Burkhardt C.A., Cardella J.A., Jr | Macromolecules 22, 4495 (1989) | Adequate | 0.1 |  | Linear | Gaussian |  |  |  | No | Mg |  | Ag3d5= 368.27 | Internal hydrocarbon | Reliable, with one-point correction of energy scale | cast film |  |  | 300 | Adequate
C | 1s | 286.3 | NH2(C6H4)O(C6H4)NH2/Ag | 4,4'-diaminodiphenyl ether/silver | Grunze M., Lamb R.N. | Surf. Sci. 204, 183 (1988) | Adequate |  |  | Linear | Gaussian |  |  |  | No | Mg |  | Au4f7= 84.00 | Conductor | Reliable (reported energy within 300 eV of a reference energy) | thin layer, vapor deposited |  |  | 300 | Adequate | 3 A 4,4'-diaminodiphenyl ether/polycrystalline silver.
C | 1s | 286.3 | (-O-C6H10-O-C(O)-C6H10-C(O)-)x-(-C(O)-C6H4-C(O)-O-C6H3(CH3)-O-)y | cyclohexane-1,4-dicarboxylic acid 4-hydroxy-cyclohexyl ester copolymer with terephthalic acid 3-hydroxy-2-methyl-phenyl ester | Lopez L.C., Dwight D.W., Polk M.B. | Surf. Interface Anal. 9, 405 (1986) | Good | 0.2 |  | other | Gaussian |  |  |  | No |  |  |  | Internal hydrocarbon | Reliable, with one-point correction of energy scale | cast film |  |  | 300 | Adequate | FRR mode. Copopolyester. Poly(oxy-trans-1,4-cyclohexylene oxycarbonyl-trans-1,4-cyclohexylene carbonyl-b-oxy(2-methyl-1,3-phenylene) oxyterephtaloyl).
C | 1s | 286.3 | (-CH(CH3)CH2O-)n | poly(isopropylene glycol) | Lopez G.P., Castner D.G., Ratner B.D. | Surf. Interface Anal. 17, 267 (1991) | Adequate |  |  | other | Gaussian |  |  |  | Yes | Al |  | Au4f7 = 84.00 | Internal hydrocarbon | Reliable, with one-point correction of energy scale | cast film, thick film |  |  | 300 | Adequate | Calibration: the difference between the Cu2p3/2 and the Cu3s peaks was 810.1 eV. An electron flood gun was used for charge compensation. The curve-fitting procedure was made in accordance with the stoichiometry. The composition determined by XPS was C3.0O
C | 1s | 286.3 | [Co(NH-CH-C6H3(O)-NO2)(NH3)4](NO3)3 | tetraamine (2-iminomethyl-4-nitro-phenolato) cobalt (III) trinitrate | Yamamoto Y., Toyota E. | Bull. Chem. Soc. Jpn. 59, 617 (1986) | Adequate |  |  | other | mixed Gaussian/Lorentzian | 1.82 |  |  | No | Mg |  |  | Internal hydrocarbon | Reliable, with one-point correction of energy scale |  |  |  | 200 | Adequate | Samples were placed on a gold mesh holder and dispersed with acetone.
C | 1s | 286.3 | (-O-C6H10-O-C(O)-C6H10-C(O)-)x-(-C(O)-C6H4-C(O)-O-C6H3(CH3)-O-)y | cyclohexane-1,4-dicarboxylic acid 4-hydroxy-cyclohexyl ester copolymer with terephthalic acid 4-hydroxy-2-methyl-phenyl ester | Lopez L.C., Dwight D.W., Polk M.B. | Surf. Interface Anal. 9, 405 (1986) | Good | 0.2 |  | other | Gaussian |  |  |  | No |  |  |  | Internal hydrocarbon | Reliable, with one-point correction of energy scale | cast film |  |  | 300 | Adequate | FRR mode. Copopolyester. Poly(oxy-trans-1,4-cyclohexylene oxycarbonyl-trans-1,4-cyclohexylene carbonyl-b-oxy(2-methyl-1,4-phenylene) oxyterephtaloyl).
C | 1s | 286.3 | CH3CH2NH2/Ag | ethylamine/silver | Thornburg D.M., Madix R.J. | Surf. Sci. 226, 61 (1990) | Adequate |  |  | other | data |  |  |  | No | Al |  | Ag3d5= 368.27 | Conductor | Reliable, with one-point correction of energy scale | adsorbed, cooled, heated |  |  | 300 | Adequate | The adsorption of ethylamine on Ag(110) at 100 K and heating at 180 K.
C | 1s | 286.3 | CH3-(CH2)n-CH2-NH-(C(O)-CH2-N(CH3))m-H | n-alkylamine-poly(sarcosine) lipopeptides | Gervais M., Douy A., Gallot B., Erre R. | J. Colloid Interface Sci. 125, 146 (1988) | Adequate |  |  | other | Gaussian |  |  |  | No | Mg |  | Ag3d5= 368.27 | Internal hydrocarbon | Reliable, with one-point correction of energy scale | cooled, thin film |  |  | 77 | Adequate | Amphipatic lipopeptides Cn Sarp in which the hydrophobic lipidic block Cn consists of paraffinic chain containing n=10 or 16 carbon atoms and the hydrophilic polypeptide block Sarp consists of a chain of polysarcosine with an average degree of polymerization p between 1 and 94.
C | 1s | 286.3 | [-((CH2)4-O)x-C(O)N(H)-C6H4-CH2-C6H4-N(H)C(O)N(H)-(CH2)2-N(H)C(O)N(H)-C6H4-CH2-C6H4-N(H)C(O)-O-]n | poly(ether urethane urea) | Marchant R.E., Zhao Q., Anderson J.M., Hiltner A. | Polymer 28, 2032 (1987) | Adequate | 0.2 |  | other | Gaussian |  |  |  | Yes | Al |  |  | Internal hydrocarbon | Reliable, with one-point correction of energy scale |  |  |  | 300 | Adequate | (-((CH2)4-O)x-C(O)N(H)C6H4CH2C6H4N(H)C(O)N(H)(CH2)2N(H)C(O)N(H)C6H4N(H)C(O)O-)
C | 1s | 286.3 | (-C(O)-C6H4-C(O)-O-C6H3(CH3)-O-)n | poly(isophthalic acid 3-hydroxy-2-methyl-phenyl ester) | Lopez L.C., Dwight D.W., Polk M.B. | Surf. Interface Anal. 9, 405 (1986) | Good | 0.2 |  | other | Gaussian |  |  |  | No |  |  |  | Internal hydrocarbon | Reliable, with one-point correction of energy scale | solid on double-sided tape |  |  | 300 | Adequate | FRR mode. Homopolyester.
C | 1s | 286.3 | CH3OH/Pd | methanol/palladium | Levis R.J., Zhicheng J., Winograd N. | J. Am. Chem. Soc. 111, 4605 (1989) | Adequate | 0.1 |  |  | data |  |  |  | No | Al |  | Pd3d5= 335.12 | Conductor | Reliable, with one-point correction of energy scale | adsorbed, cooled, thin layer |  | Low-energy Electron Diffraction | 110 | Good | 6.0 L CH3OH was adsorbed onto Pd(111)-(1x1) at 110 KThe substrate was cleaned by heating (T = 650 K, time = 20 min, p = 1E-7 Torr O2), Ar+ ion sputtering (Ep = 3 keV, Ip = 2 microamperes, time= 5 T = 300 K) cooling to 110 K and subsequently flashed to 1
C | 1s | 286.3 | (-C(O)-CH2-N(CH3)-)n | poly(sarcosine) | Gervais M., Douy A., Gallot B., Erre R. | Polymer 27, 1513 (1986) | Good | 0.2 |  | other | Gaussian |  |  |  | No | Mg |  | Ag3d5= 368.27 | Internal hydrocarbon | Reliable, with one-point correction of energy scale | cooled, cast film, thin film |  |  | 77 | Adequate | The binding energy of saturated hydrocarbon of poly(N-trifluoroacetyl-L-lysine) was used for charge reference because it was used as block copolymer.
C | 1s | 286.3 | (-C(O)-C6H4-C(O)-O-C6H3(CH3)-O-)n | poly(terephthalic acid 4-hydroxy-2-methyl-phenyl ester) | Lopez L.C., Dwight D.W., Polk M.B. | Surf. Interface Anal. 9, 405 (1986) | Good | 0.2 |  | other | Gaussian |  |  |  | No |  |  |  | Internal hydrocarbon | Reliable, with one-point correction of energy scale | solid on double-sided tape |  |  | 300 | Adequate | FRR mode. Homopolyester.
C | 1s | 286.3 | CO/Cu | carbon oxide/copper | Wurth W., Schneider C., Treichler R., Umbach E., Menzel D. | Phys. Rev. B 35, 7741 (1987) | Adequate | 0.2 |  |  | data |  |  |  | Yes | other source | 450 | Au,Ag,Cu = 84.00,368.27,932.67 | Conductor | Calibration study | adsorbed, thin layer |  |  | 300 | Good | Saturated CO layers on Cu(100).
C | 1s | 286.3 | Ag/(-CH2CH2OC(O)C6H4C(O)O-)n | silver/poly(ethylene terephthalate) | Gerenser L.J. | ACS Symposium Series 440, 433 (1990) | Adequate |  |  | other | Gaussian |  |  |  | Yes | Al |  |  | Internal hydrocarbon | Reliable, with one-point correction of energy scale | reacted film, surface coverage from 0ML to 1ML (0ML < coverage < 1ML), thin layer |  |  | 293 | Good | 0.6 A Ag/poly(ethylene terephtalate)
C | 1s | 286.3 | (CH3)3Al/(-CH2C(OH)H-)n | trimethylaluminum/poly(vinyl alcohol) | Akhter S., Zhou X.-L., White J.M. | Appl. Surf. Sci. 37, 201 (1989) | Adequate |  |  |  | Gaussian | 1.33 |  |  | No | Mg |  |  | Internal hydrocarbon | Reliable, with one-point correction of energy scale | adsorbed, cast film, thin film |  |  | 300 | Adequate | 8E4 L trimetyl aluminium were deposited onto poly(vinyl alcohol) thin film. The polymer film (~1000 A) was solution cast on a Ta foil.
C | 1s | 286.3 | C2H5Cl/Ag | ethyl chloride/silver | Zhou X.-L., Blass P.M., Koel B.E., White J.M. | Surf. Sci. 271, 452 (1992) | Adequate |  |  |  | data |  |  |  | No | Mg |  | Ag3d5 = 368.27 | Conductor | Reliable, with one-point correction of energy scale | adsorbed, cooled, multilayer, thin layer |  |  | 100 | Adequate | 10 ML C2H5Cl/Ag(111). Ethyl chloride was dosed with the crystal at 100 K.
C | 1s | 286.3 | (-C(O)C6H4C(O)O(CH2)4O-)n | poly(1,4-butylene terephthalate) | Bhatia Q.S., Burrell M.C. | Polymer 32, 1948 (1991) | Adequate |  |  | other | Gaussian | 1.2 |  |  | Yes | Al |  |  | Internal hydrocarbon | Reliable, with one-point correction of energy scale | cast film, thick film |  |  | 300 | Adequate | An electron flood gun was used for charge compensation.
C | 1s | 286.3 | (-C6H4C(CH3)2C6H4OC(O)O-)n | poly(bisphenol-A carbonate) | Pertsin A.J., Gorelova M.M., Levin V.Y., Makarova L.I. | J. Appl. Polymer Sci. 45, 1195 (1992) | Adequate |  |  | other | Gaussian |  |  |  | No | Mg |  | Au,Ag,Cu = 84.00,368.27,932.67 | Internal hydrocarbon | Reliable, with one-point correction of energy scale | insulator, thick film | X-ray Photoelectron Spectroscopy |  | 300 | Good | The composition determined by XPS was C0.89O0.13. FRR mode. The fitting was done in accordance with the stoichiometry. The relative intensity was 0.13. No x-ray induced damage to the sample was detected during analysis.
C | 1s | 286.3 | (-O)3Si(CH2)3NHC(O)(CH2)11NO2/Si | 12-nitro-N-propyldodecanamide covalently bonded to oxidized silicon | Kallury K.M.R., Debono R.F., Krull U.J., Thompson M. | J. Adhesion Sci. Technol. 5, 801 (1991) | Adequate |  |  | other | Gaussian |  |  |  | No | Mg |  |  | Internal hydrocarbon | Reliable, with one-point correction of energy scale | thin film |  |  | 300 | Adequate | The thickness of the film determined by ellipsometry is 25+-1 A. The relative intensity was 0.161. The spectra were recorded at normal emission.
C | 1s | 286.3 | (-O)3Si(CH2)3NHC(O)(CH2)16CH3/Si | N-propyloctadecanamide covalently bonded to oxidized silicon | Kallury K.M.R., Debono R.F., Krull U.J., Thompson M. | J. Adhesion Sci. Technol. 5, 801 (1991) | Adequate |  |  | other | Gaussian |  |  |  | No | Mg |  |  | Internal hydrocarbon | Reliable, with one-point correction of energy scale | thin film |  |  | 300 | Adequate | The thickness of the film determined by ellipsometry is 30+-3 A. The relative intensity was 0.065. The spectra were recorded at normal emission.
C | 1s | 286.3 | (-O)3Si(CH2)3NHC(O)(CH2)7C(O)OCH3/Si | methyl 9-oxo-9-(propylamino)nonanoate covalently bonded to oxidized silicon | Kallury K.M.R., Debono R.F., Krull U.J., Thompson M. | J. Adhesion Sci. Technol. 5, 801 (1991) | Adequate |  |  | other | Gaussian |  |  |  | No | Mg |  |  | Internal hydrocarbon | Reliable, with one-point correction of energy scale | thin film |  |  | 300 | Adequate | The thickness of the film determined by ellipsometry is 27+-2 A. The relative intensity was 0.120. The spectra were recorded at normal emission.
C | 1s | 286.3 | C6H5OH/Ag | phenol/silver | Solomon J.L., Madix R.J. | Surf. Sci. 255, 12 (1991) | Adequate | 0.5 |  | other | other type of curve fit |  |  |  | No | Mg |  | Ag3d5 = 368.27 | Conductor | Reliable, with one-point correction of energy scale | annealed, adsorbed, cooled, surface coverage from 0ML to 1ML (0ML < coverage < 1ML), thin layer |  |  | 110 | Adequate | 0.31 ML C6H5OH/Ag(110). The surface was prepared by dosing it with a multilayer at 110 K and briefly annealing to 200 K. The silver surface was cleaned by Ar+ ion bombardment followed by O2 exposure and annealing (T = 670 K). The fitting was done in accor
C | 1s | 286.3 | ((-CH2CH(C6H5)-)a(-CH2CH(C3H3N2)-)b)n | poly(N-vinylimidazole-co-styrene) | Lee H.F., Gardella J.A., Jr | Polymer 33, 4250 (1992) | Adequate |  |  | other | Gaussian |  |  |  | No | Mg/Ti |  | Ag,Cu = 368.27,932.67 | Internal hydrocarbon | Reliable, with one-point correction of energy scale | cast film, thick film |  |  | 300 | Adequate | The fitting was done in accordance with the composition.
C | 1s | 286.3 | (=(C10H2O4)=N-(C6H4)-O-(C6H4)-N=)n | poly(N,N'-(p,p'-oxydiphenylene)pyromellitimide)/chromium/gold | Meyer W., Grunze M., Lamb R., Ortega-Vilamil A., Schrepp W., and Braun W. | Surf. Sci. 273, 205 (1992) | Adequate |  |  | other | Gaussian | 1.1 |  |  | No |  |  |  | Internal hydrocarbon | Reliable, with one-point correction of energy scale | multilayer structure, thin layer |  |  | 300 | Adequate | 5 ML polyimide/50 A Cr/Au. The relative intensity was 4/22. pyromellitic dianhydride-oxydianiline polyimide
C | 1s | 286.3 | (-CH2CH(C12H8N)-)n | poly(N-vinylcarbazole) | Enokida T., Hirohashi R., Kurata R. | J. Appl. Phys. 70, 3242 (1991) | Adequate |  |  |  | Gaussian | 1.43 |  |  | No |  |  |  | Internal hydrocarbon | Reliable, with one-point correction of energy scale | solid sample mounted on tape |  |  | 300 | Adequate | The relative intensity was 0.122.
C | 1s | 286.3 | CO/Pd | carbon monoxide/palladium | Matolin V., Rebholz M., Kruse N. | Surf. Sci. 245, 233 (1991) | Adequate |  |  |  | data | 1.7 |  |  | No | Al |  | Pd3d5 = 335.12 | Conductor | Reliable, with one-point correction of energy scale | adsorbed, thin layer |  |  | 300 | Adequate | 10 L CO/Pd. The Pd foil was cleaned by prolonged cycles of Ar+ ion bombardment (Ep = 600 - 1000 eV, j = 2 microamperes cm-2, T = 1000 K), annealing (T = 1100 K, time = several hours) and oxygen treatment (p = 1E-5 Pa O2, T = 1050 K).
C | 1s | 286.3 | CO/Pd | carbon monoxide/palladium | Matolin V., Rebholz M., Kruse N. | Surf. Sci. 245, 233 (1991) | Adequate |  |  |  | data | 1.7 |  |  | No | Al |  | Pd3d5 = 335.12 | Conductor | Reliable, with one-point correction of energy scale | adsorbed, thin layer |  |  | 300 | Adequate | 10 L CO/Pd. The Pd foil was cleaned by prolonged cycles of Ar+ ion bombardment (Ep = 600 - 1000 eV, j = 2 microamperes cm-2, T = 1000 K), annealing (T = 1100 K, time = several hours) and oxygen treatment (p = 1E-5 Pa O2, T = 1050 K).
C | 1s | 286.3 | (-C6H4C(O)C6H4C(O)C6H4O-)n | poly(oxy-1,4-phenylenecarbonyl-1,4-phenylenecarbonyl-1,4-phenylene) | Wang T., Xie Y., Sherwood P.M.A. | Chem. Mater. 5, 1007 (1993) | Adequate |  |  | other | mixed Gaussian/Lorentzian |  |  |  | No | Mg |  | Cu LMM,2p3 = 334.95, 932.67 | Internal hydrocarbon | Reliable, with two-point correction of energy scale | cast film |  |  | 300 | Adequate | The total FWHM is 1.56 eV. The intensity ratio of the Gaussian/Lorentzian components was 50/50. The relative intensity was 1.01. FRR mode. poly(ether ketone ketone)
C | 1s | 286.3 | CH2CHCHO/Cu2O | acrylaldehyde/copper(I) oxide | Schulz K.H., Cox D.F. | J. Phys. Chem. 97, 3555 (1993) | Adequate |  | 1.03 | other | Gaussian | 1.9 |  |  | No | Mg |  | Cu2p3 = 932.67 | Internal hydrocarbon | Reliable, with one-point correction of energy scale | adsorbed, cooled, heated and cooled, thin layer |  |  | 100 | Good | 24 L CH2CHCHO were adsorbed onto Cu2O(100) at 100 K and heated to 145 K. The CHx/CO ratio was 2.0.
C | 1s | 286.3 | SHCH2CH(NH2)COOH/Cu | L - cysteine/copper | Uvdal K., Bodo P., Liedberg B. | J. Colloid Interface Sci. 149, 162 (1992) | Adequate | 0.2 |  | other | other type of curve fit |  |  |  | No | Mg |  | Ag,Cu = 368.27,932.67 | Conductor | Reliable, with two-point correction of energy scale | adsorbed, cooled, thin layer |  |  | 223 | Adequate | The composition determined by XPS was C3.43NS1.27O2.86. The relative intensity was 0.73. Emission angle = 30 degrees. The adsorbate thickness measured by XPS was about 14 A.
C | 1s | 286.3 | SHCH2CH(NH2)COOH/Cu | L - cysteine/copper | Uvdal K., Bodo P., Liedberg B. | J. Colloid Interface Sci. 149, 162 (1992) | Adequate | 0.2 |  | other | other type of curve fit |  |  |  | No | Mg |  | Ag,Cu = 368.27,932.67 | Conductor | Reliable, with two-point correction of energy scale | adsorbed, cooled, thin layer |  |  | 223 | Adequate | The composition determined by XPS was C2.68NS0.99O1.96. The relative intensity was 0.77. Emission angle = 80 degrees. The adsorbate thickness measured by XPS was about 14 A.
C | 1s | 286.3 | (C112H166N2O4)n/Cu | poly(2,5,2',5',2",5"-hexadodecyl-p-terphenyl-4,4"-ylen-alt-3,6-diphenyl-1,2,4,5-benzenetetracarboxylic acid diimide)/copper | Steiner U.B., Caseri W.R., Suter U.W., Rehahn M., Schmitz L. | Langmuir 9, 3245 (1993) | Adequate | 0.2 |  | other | Gaussian |  |  |  | No | Mg |  | Au,Ag,Cu = 84.00,368.27,932.67 | Conductor | Reliable, with one-point correction of energy scale | thin film |  |  | 300 | Adequate | The slide of copper was instantly immersed into the adsorption solution that was kept under argon. The film thickness measured by ellipsometry was 20.9 A. The relative intensity was 0.077. The spectra were recorded at normal emission.
C | 1s | 286.3 | C82H114Br2N2O4/Cu | N,N'-bis(4-bromo-2,5-didodecylphenyl)pyromellitdiimide/copper | Steiner U.B., Caseri W.R., Suter U.W., Rehahn M., Schmitz L. | Langmuir 9, 3245 (1993) | Adequate | 0.2 |  | other | Gaussian |  |  |  | No | Mg |  | Au,Ag,Cu = 84.00,368.27,932.67 | Conductor | Reliable, with one-point correction of energy scale | thin film |  |  | 300 | Adequate | The slide of copper was instantly immersed into the adsorption solution that was kept under argon. The film thickness measured by ellipsometry was less than 5 A. The relative intensity was 0.141. The spectra were recorded at normal emission.
C | 1s | 286.3 | (-OC(O)C6H4C(O)O(CH2)4-)n | poly(butylene terephthalate) | Burrell M.C., Bhatia Q.S., Michael R.S. | Surf. Interface Anal. 21, 553 (1994) | Adequate |  |  | other | other type of curve fit | 1 |  |  | Yes | Al |  |  | Internal hydrocarbon | Reliable, with one-point correction of energy scale | cast film |  |  | 300 | Adequate | The fitting was done in accordance with the stoichiometry. An electron flood gun (Ep = 1 - 2 eV) was used for charge compensation. The FWHM was in the range of 1.0 - 1.2 eV. FAT mode.
C | 1s | 286.3 | (-(Cu(C3H3N2)2)-)n | poly(bis(imidazolato) copper) | Dai Q., Zhang J., Ma M. | Appl. Surf. Sci. 72, 67 (1993) | Adequate |  |  |  | data |  |  |  | No | Mg |  |  | Adventitious carbon | Reliable, with one-point correction of energy scale | thick film |  |  | 300 | Adequate
C | 1s | 286.3 | CH3CH2CHO/Cu2O | propionaldehyde/copper(I) oxide | Schulz K.H., Cox D.F. | J. Phys. Chem. 97, 3555 (1993) | Adequate |  | 1.03 | other | Gaussian | 1.9 |  |  | No | Mg |  | Cu2p3 = 932.67 | Internal hydrocarbon | Reliable, with one-point correction of energy scale | adsorbed, cooled, multilayer, thin layer |  |  | 120 | Good | 22 L CH3CH2CHO were adsorbed onto Cu2O(100) at 120 K. The CHx/CO ratio was 1.8.
C | 1s | 286.3 | CH3CH2CH2OH/Cu2O | 1-propanol/copper(I) oxide | Schulz K.H., Cox D.F. | J. Phys. Chem. 97, 647 (1993) | Adequate |  |  | other | Gaussian | 1.6 |  |  | No | Mg |  |  | Internal hydrocarbon | Reliable (reported energy within 300 eV of a reference energy) | adsorbed, cooled, heated and cooled, multilayer |  | Low-energy Electron Diffraction | 120 | Good | Cu2O(100)-(3R2x3R2)R45 degrees was exposed to 8.1 L CH3-CH2-CH2-OH at 170 K heated to 430 K and then cooled back down to 120 K.
C | 1s | 286.3 | CH3CH2CH2OH/Cu2O | 1-propanol/copper(I) oxide | Schulz K.H., Cox D.F. | J. Phys. Chem. 97, 647 (1993) | Adequate |  |  | other | Gaussian | 1.6 |  |  | No | Mg |  |  | Internal hydrocarbon | Reliable, with one-point correction of energy scale | adsorbed, cooled, multilayer |  | Low-energy Electron Diffraction | 120 | Good | Cu2O(100)-(3R2x3R2)R45 degrees was exposed to 8.1 L CH3-CH2-CH2-OH at 120 K.
C | 1s | 286.3 | (C100H158N2O4)n | poly(2,5,2',5',2",5"-hexadodecyl-p-terphenyl-4,4"-ylen-alt-1,2,4,5-benzenetetracarboxylic acid diimide) | Steiner U.B., Caseri W.R., Suter U.W., Rehahn M., Schmitz L. | Langmuir 9, 3245 (1993) | Adequate | 0.2 |  | other | Gaussian |  |  |  | No | Mg |  | Au,Ag,Cu = 84.00,368.27,932.67 | Conductor | Reliable, with one-point correction of energy scale |  |  |  | 300 | Adequate | The relative intensity was 0.070. The spectra were recorded at normal emission.
C | 1s | 286.3 | (-C4S(CH3)(OC8H17)-)n | poly(3-octyloxy-4-methylthiophene) | Lachkar A., Selmani A., Sacher E., Leclerc M. | Synthetic Metals 72, 81 (1995) | Adequate | 0.1 |  | Shirley | other type of curve fit |  |  |  | No | Mg |  |  | Internal hydrocarbon | Reliable, with one-point correction of energy scale | cast film, thin film |  |  | 300 | Good | The fitting was done in accordance with the stoichiometry. FAT mode.
C | 1s | 286.3 | (-O-C(O)-C6H4-C(O)-O-CH2-CH2-)n | poly(ethylene terephtalate) | Calderone A., Lazzaroni R., Bredas J. L., Le Q. T., Pireaux J. J. | Synth. Met. 67, 97 (1994) | Adequate |  |  | other | Gaussian |  |  |  | Yes | Al |  |  | Internal hydrocarbon | Reliable, with one-point correction of energy scale | thick film |  |  | 300 | Adequate | The relative intensity was 0.220.
C | 1s | 286.3 | ((PbS)1.18(TiS2)2))0.85(Co(C5H5)2)0.15 | lead sulfide titanium disulfide cobaltocene | Hernan L., Morales J., Sanches L., Tirado J.L., Espinos J.P., et al. | Chem. Mater. 7, 1576 (1995) | Adequate |  |  |  | data | 2.1 |  |  | No | Mg/Al |  |  | Adventitious carbon | Reliable, with one-point correction of energy scale | polycrystalline, pelletized, scraped |  | X-ray Diffraction | 300 | Adequate | The chalcogenide intercalated with cobaltocene. The amount of intercalated cobal spectroscopy. FAT mode.
C | 1s | 286.3 | CH2=C(CH3)COOCH3 | methyl methacrylate | Bournel F., Laffon C., Parent P., Tourillon G. | Surf. Sci. 350, 60 (1996) | Adequate |  |  | Linear | Gaussian | 1.2 |  |  | No | Mg |  |  | Internal hydrocarbon | Reliable, with one-point correction of energy scale | adsorbed, cooled, multilayer, thin layer |  | Low-energy Electron Diffraction | 95 | Good | 10 ML CH2=CH(CH3)COOCH3/Pt(111). The substrate was cleaned by Ar+ ion bombardmen annealed (T = 900 K). FAT mode.
C | 1s | 286.3 | ((NH2)3(C3N3))(PO2(alkyl3)) | melamine phosphonite | Feng D., Zhou Z., Bo M. | Polym. Degrad. Stability 50, 65 (1995) | Adequate |  |  | other | Gaussian | 2.1 |  |  | No | Mg |  |  | Adventitious carbon | Reliable, with one-point correction of energy scale | solid on double-sided tape |  |  | 300 | Adequate | The relative intensity was 0.327. FAT mode.
C | 1s | 286.3 | [Cr(CO)6] | hexacarbonylchromium | Biner H., Sellman D. | Z. Naturforsch. B 33, 173 (1978) | [8 empty] | No |  |  |  | Adventitious carbon | Reliable, with two-point correction of energy scale
C | 1s | 286.3 | C6H2Cl4 | 1,2,3,4-tetrachlorobenzene | Clark D.T., Kilcast D., Adams D.B., Musgrave W.K.R. | J. Electron Spectrosc. Relat. Phenom. 6, 117 (1975) | [8 empty] | No |  |  | Au | Internal hydrocarbon | Two-point correction of energy scale | vapor deposited
C | 1s | 286.3 | [Fe(CH3C(O)C(C6H5)C(O)CH3)3] | tris(3-phenyl-2,4-pentanedionato-O,O')iron | Blomquist J., Helgeson U., Moberg L.C., Folkesson B., Larsson R. | Inorg. Chim. Acta 69, 17 (1983) | [8 empty] | No |  |  |  | Infra red(comments) | Reliable | [5 empty] | The same procedure for charge reference was used by Larsson, R., Folkesson, B. Chem. Scr. 9, 148 (1976).
C | 1s | 286.3 | CH3CN | acetonitrile | Barber M., Connor J.A., Guest M.F., Hillier I.H., Schwarz M., Stacey M. | J. Chem. Soc. Faraday Trans. II 69, 551 (1973) | [8 empty] | No |  |  |  | Adventitious carbon | Two-point correction of energy scale
C | 1s | 286.3 | -CHNCHNNH- | 1,2,4-triazacyclopent-2,4-ene | Gelius U., Heden P.F., Hedman J., Lindberg B.J., Manne R., Nordberg R., Nordling C., Siegbahn K. | Phys. Scripta 2, 70 (1970) | [8 empty] | No |  |  |  | Adventitious carbon | Reliable, with two-point correction of energy scale | vapor deposited
C | 1s | 286.3 | C6H3Cl3 | 1,2,3-trichlorobenzene | Clark D.T., Kilcast D., Adams D.B., Musgrave W.K.R. | J. Electron Spectrosc. Relat. Phenom. 6, 117 (1975) | [8 empty] | No |  |  | Au | Internal hydrocarbon | Two-point correction of energy scale | vapor deposited
C | 1s | 286.3 | (-CH2CH(OH)-)n | poly(vinyl alcohol) | Akhter S., Zhou X.-L., White J.M. | Appl. Surf. Sci. 37, 201 (1989) | Adequate |  |  |  | Gaussian | 1.33 |  |  | No | Mg |  |  | Internal hydrocarbon | Reliable, with one-point correction of energy scale | cast film, thin film |  |  | 300 | Adequate | The polymer film (~1000 A) was solution cast on a Ta foil.
C | 1s | 286.3 | (-CH2CH(OH)-)n | poly(vinyl alcohol) | Sugawara T., Matsuda T. | Macromolecules 27, 7809 (1994) | Adequate |  |  | other | Gaussian |  |  |  | No |  |  |  | Internal hydrocarbon | Reliable, with one-point correction of energy scale | thick film |  |  | 300 | Adequate
C | 1s | 286.3 | (-CH2CH(OH)-)n | poly(vinyl alcohol) | Lopez G.P., Castner D.G., Ratner B.D. | Surf. Interface Anal. 17, 267 (1991) | Adequate |  |  | other | Gaussian |  |  |  | Yes | Al |  | Au4f7 = 84.00 | Internal hydrocarbon | Reliable, with one-point correction of energy scale | cast film, thick film |  |  | 300 | Adequate | Calibration: the difference between the Cu2p3/2 and the Cu3s peaks was 810.1 eV. An electron flood gun was used for charge compensation. The curve-fitting procedure was made in accordance with the stoichiometry. The composition determined by XPS was C2.3O
C | 1s | 286.3 | (-CH2CH(OH)-)n | poly(vinyl alcohol) | Akhter S., Allan K., Buchanan D., Cook J.A., Campion A., and White J.M. | Appl. Surf. Sci. 35, 241 (1988) | Adequate |  |  | other | Gaussian | 1.31 |  |  | No | Mg |  |  | Internal hydrocarbon | Reliable, with one-point correction of energy scale | heated, thin film |  |  | 300 | Adequate | Thin films with thickness of 50-100 nm. From a capillary pipette a sessile drop of the solution was allowed to drop under its own weight onto an ultrasonically cleaned Ta foil. This drop was spread uniformly over the foil. The foil was immediately dried in a laboratory oven for 5-10 min at 373 K.
C | 1s | 286.3 | (-CH2CH(OH)-)n | poly(vinyl alcohol) | Pireaux J.J., Riga J., Caudano R., Verbist J.J., Delhalle J., Delhalle S., Andre J.M., Gobillon Y. | Phys. Scripta 16, 329 (1977) | [8 empty] | No |  |  | Au | Internal hydrocarbon | Reliable, with two-point correction of energy scale
C | 1s | 286.3 | (-CH2CH(OH)-)n | poly(vinyl alcohol) | Stoyanov P., Akhter S., White J.M. | Surf. Interface Anal. 15, 509 (1990) | [8 empty] | No |  |  |  | Internal hydrocarbon | Two-point correction of energy scale | thin film
C | 1s | 286.3 | CH3CH2OH | ethanol | Gelius U., Heden P.F., Hedman J., Lindberg B.J., Manne R., Nordberg R., Nordling C., Siegbahn K. | Phys. Scripta 2, 70 (1970) | [8 empty] | No |  |  |  | Adventitious carbon | Reliable, with two-point correction of energy scale | vapor deposited
C | 1s | 286.3 | [Cr(CO)3(C6H6)] | tricarbonyl(benzene)chromium | Connor J.A., Derrick L.M.R., Hillier I.H. | J. Chem. Soc. Faraday Trans. II 70, 941 (1974) | [8 empty] | No |  |  |  | Co-condensed hydrocarbon | Reliable, with two-point correction of energy scale | co-condensed with a charge reference material
C | 1s | 286.3 | (-CH2CH(OCH2CH(CH3)2)-)n | poly(vinyl isobutyl ether) | Beamson G., Briggs D. | High Resolution XPS of Organic Polymers: the Scienta ESCA300 Database (1992) | [8 empty] | No |  |  |  | PC |  | filament
C | 1s | 286.3 | (-CH2CH(OCH2CH(CH3)2)-)n | poly(vinyl isobutyl ether) | Beamson G., Briggs D. | High Resolution XPS of Organic Polymers: the Scienta ESCA300 Database (1992) | [8 empty] | No |  |  |  | PC |  | filament
C | 1s | 286.3 | (-((C6H7O2)(OCH2CH3)x(OH)3-x)-)n | ethylcellulose | Devillers M., Dupuis O., Janosi A., Soumillion J.P. | Appl. Surf. Sci. 81, 83 (1994) | Adequate |  |  | other | Gaussian |  |  |  | Yes | Al |  |  | Adventitious carbon | Reliable (reported energy within 300 eV of a reference energy) |  |  |  | 300 | Adequate | x was between 2.4 and 2.5. An electron flood gun (Ep=6 eV) and Ni grid placed above the sample were used for charge compensation.
C | 1s | 286.3 | [Cr2(CO)10(N2H2)] | decacarbonyl(mu-diazine-N,N')dichromium | Biner H., Sellman D. | Z. Naturforsch. B 33, 173 (1978) | [8 empty] | No |  |  |  | Adventitious carbon | Reliable, with two-point correction of energy scale
C | 1s | 286.3 | [PtCl4((CH3NCH)NHNH(CHNCH3))] | tetrachloro(hydrazobis((methylamino)methylidyne))platinum | Brant P., Enemark, J.H., Balch A.L. | J. Organometal. Chem. 114, 99 (1976) | [8 empty] | No |  |  |  | Internal hydrocarbon | Reliable, with two-point correction of energy scale
C | 1s | 286.3 | [W(CO)3(SnCl(CH3)2)(C5H5)] | tricarbonyl(chlorodimethylstannyl)(eta5-2,4-cyclopentadien-1-yl)tungsten | Willemen H., Wuyts L.F., Van De Vondel D.F., Van Der Kelen G.P. | J. Electron Spectrosc. Relat. Phenom. 11, 245 (1977) | [8 empty] | No |  |  |  | Internal hydrocarbon | Reliable, with two-point correction of energy scale
C | 1s | 286.3 | (-O-C(O)-C6H4-C(O)-O-CH2-CH2-)n | poly(ethylene terephthalate) | Gerenser L.J. | J. Vac. Sci. Technol. A 8, 3682 (1990) | Adequate | 0.1 |  | other | mixed Gaussian/Lorentzian |  |  |  | Yes | Al |  |  | Internal hydrocarbon | Reliable, with one-point correction of energy scale | annealed, thick film | X-ray Photoelectron Spectroscopy |  | 293 | Adequate | The sample was cleaned in a series of solvents and dried in a dry N2 atmosphere, and was annealed at~ 363 K for several hours in the preparation chamber. The FWHM varied from 0.9 to 1.0 eV. The carbon components were in a 3:1:1 ratio. No x-ray-induced d
C | 1s | 286.3 | (-O-C(O)-C6H4-C(O)-O-CH2-CH2-)n | poly(ethylene terephthalate) | Kokai F. | Jpn. J. Appl. Phys. Part 1 29, 158 (1990) | Adequate |  |  | other | mixed Gaussian/Lorentzian | 1.5 |  |  | No | Mg |  |  | Internal hydrocarbon | Reliable, with one-point correction of energy scale |  |  |  | 293 | Good
C | 1s | 286.3 | (-O-C(O)-C6H4-C(O)-O-CH2-CH2-)n | poly(ethylene terephthalate) | Kokai F. | Jpn. J. Appl. Phys. Part 1 29, 158 (1990) | Adequate |  |  | other | mixed Gaussian/Lorentzian | 1.5 |  |  | No | Mg |  |  | Internal hydrocarbon | Reliable, with one-point correction of energy scale |  |  |  | 293 | Good
C | 1s | 286.3 | (-CH2CH(C(O)NH2)-)n | poly(acrylamide) | Sugama T., KuKacka L.E., Carciello N., Hocker N.J. | Cement and Concrete Research 19, 857 (1989) | Adequate |  |  |  | data |  |  |  | No | Al |  |  | Internal hydrocarbon | Reliable, with one-point correction of energy scale |  |  |  | 300 | Adequate
C | 1s | 286.3 | (-CH2CH(Cl)-)n | poly(vinyl chloride) | Pireaux J.J., Riga J., Caudano R., Verbist J.J., Delhalle J., Delhalle S., Andre J.M., Gobillon Y. | Phys. Scripta 16, 329 (1977) | [8 empty] | No |  |  | Au | Internal hydrocarbon | Reliable, with two-point correction of energy scale
C | 1s | 286.3 | [N(C2H5)4][Cr(CO)5Cl] | tetraethylammonium chloride pentacarbonylchromium | Sundberg P., Andersson C., Folkesson B., Larsson R. | J. Electron Spectrosc. Relat. Phemon. 46, 85, (1988) | [8 empty] | No |  |  |  | Int. N1S=401.8
C | 1s | 286.3 | (C6H4N2C6H4)2(NCC(S)C(S)CN)2Ni | bis(phenazine)bis(2,3-dimercapto-2-butenedinitrilato-S,S')nickelate(II) | Lalitha S., Manoharan P.T. | J. Electron Spectrosc. Relat. Phemon. 49, 61 (1989) | [8 empty] | No | [5 empty] | powder (when a special point is made in the article)
C | 1s | 286.3 | [N(C4H9)4]2[Ni(-CC(O)CC(S)C(S)-)2] | bis(tetrabutylammonium) bis(4,5-dimercapto-4-cyclopentene-1,2,3-trionato-S,S')nickelate(II) | Lalitha S., Manoharan P.T. | J. Electron Spectrosc. Relat. Phemon. 49, 61 (1989) | [8 empty] | No | [5 empty] | powder (when a special point is made in the article)
C | 1s | 286.3 | [N(C4H9)4]2[Pd(-CC(O)CC(S)C(S)-)2] | bis(tetrabutylammonium) bis(4,5-dimercapto-4-cyclopentene-1,2,3-trionato-S,S')palladate(II) | Lalitha S., Manoharan P.T. | J. Electron Spectrosc. Relat. Phemon. 49, 61 (1989) | [8 empty] | No | [5 empty] | powder (when a special point is made in the article)
C | 1s | 286.3 | NO2C6H3CHC(CN)2 | 1,3-dicyano-2-(3-nitrobenzylidene)-propane | Katrib A., El-Issa B.D., Budeir R.N., Potts A.W. | J. Electron Spectrosc. Relat. Phemon. 49, 233 (1989) | [8 empty] | No |  |  |  | Internal hydrocarbon | Reliable, with two-point correction of energy scale | solid sample mounted on tape
C | 1s | 286.3 | CH2O2C6H3CHC(CN)2 | 1,3-dicyano-2-(3,4-methylenedioxybenzylidene)-propane | Katrib A., El-Issa B.D., Budeir R.N., Potts A.W. | J. Electron Spectrosc. Relat. Phemon. 49, 233 (1989) | [8 empty] | No |  |  |  | Internal hydrocarbon | Reliable, with two-point correction of energy scale | solid sample mounted on tape
C | 1s | 286.3 | C6H2(COOH)4 | 1,2,4,5-benzenetetracarboxylic acid | Barth G., Linder R., Bryson, C. | Surf. Interface Anal. 11, 307 (1988) | [8 empty] | No |  |  | Au,Cu = 83.8,932.4 | Flood+screen/C(g)+PP | Reliable, with one-point correction of energy scale | solid on double-sided tape
C | 1s | 286.3 | C6H5CN/Ni | phenyl cyanide on nickel | Nakayama T., Inamura K., Inoue Y., Ikeda S., Kishi K. | Surf. Sci. 179, 47 (1987) | Adequate |  |  | other | Gaussian |  |  |  | No |  |  | Ni2p3 = 852.73, Pd3d5 = 335.12 | Conductor | Reliable, with two-point correction of energy scale | surface coverage from 3ML to 4ML (3ML <= coverage < 4ML), adsorbed, thin layer |  |  | 90 | Good | ~3 ML benzonitrile/nickel.
C | 1s | 286.3 | (-O-C(O)-C6H4-C(O)-O-CH2-CH2-)n | poly(ethylene terephthalate) | Gerenser L.J. | J. Vac. Sci. Technol. A 8, 3682 (1990) | Adequate | 0.1 |  | other | mixed Gaussian/Lorentzian |  |  |  | Yes | Al |  |  | Internal hydrocarbon | Reliable, with one-point correction of energy scale | annealed, thick film | X-ray Photoelectron Spectroscopy |  | 293 | Adequate | The sample was cleaned in a series of solvents and dried in a dry N2 atmosphere, and was annealed at~ 363 K for several hours in the preparation chamber. The FWHM varied from 0.9 to 1.0 eV. The carbon components were in a 3:1:1 ratio. No x-ray-induced d
C | 1s | 286.3 | (-CH2(C6H4OH)CH-)n | poly(hydroxystyrene) | Majumdar D., Ratner B.D. | J. Polym. Sci. Polym. Chem. 26, 1991 (1988) | Adequate |  |  |  | Gaussian |  |  |  | Yes | Al |  |  | Internal hydrocarbon | Reliable, with one-point correction of energy scale |  |  |  | 300 | Adequate
C | 1s | 286.3 | (-(CH2)5C(O)O-)n | poly(oxepan-2-one) | Clark M.B., Jr, Burkhardt C.A., Cardella J.A., Jr | Macromolecules 22, 4495 (1989) | Adequate | 0.1 |  | Linear | Gaussian |  |  |  | No | Mg |  | Ag3d5= 368.27 | Internal hydrocarbon | Reliable, with one-point correction of energy scale | cast film |  |  | 300 | Adequate
C | 1s | 286.3 | NH2(C6H4)O(C6H4)NH2/Ag | 4,4'-diaminodiphenyl ether/silver | Grunze M., Lamb R.N. | Surf. Sci. 204, 183 (1988) | Adequate |  |  | Linear | Gaussian |  |  |  | No | Mg |  | Au4f7= 84.00 | Conductor | Reliable (reported energy within 300 eV of a reference energy) | thin layer, vapor deposited |  |  | 300 | Adequate | 3 A 4,4'-diaminodiphenyl ether/polycrystalline silver.
C | 1s | 286.3 | (-O-C6H10-O-C(O)-C6H10-C(O)-)x-(-C(O)-C6H4-C(O)-O-C6H3(CH3)-O-)y | cyclohexane-1,4-dicarboxylic acid 4-hydroxy-cyclohexyl ester copolymer with terephthalic acid 3-hydroxy-2-methyl-phenyl ester | Lopez L.C., Dwight D.W., Polk M.B. | Surf. Interface Anal. 9, 405 (1986) | Good | 0.2 |  | other | Gaussian |  |  |  | No |  |  |  | Internal hydrocarbon | Reliable, with one-point correction of energy scale | cast film |  |  | 300 | Adequate | FRR mode. Copopolyester. Poly(oxy-trans-1,4-cyclohexylene oxycarbonyl-trans-1,4-cyclohexylene carbonyl-b-oxy(2-methyl-1,3-phenylene) oxyterephtaloyl).
C | 1s | 286.3 | (-CH(CH3)CH2O-)n | poly(isopropylene glycol) | Lopez G.P., Castner D.G., Ratner B.D. | Surf. Interface Anal. 17, 267 (1991) | Adequate |  |  | other | Gaussian |  |  |  | Yes | Al |  | Au4f7 = 84.00 | Internal hydrocarbon | Reliable, with one-point correction of energy scale | cast film, thick film |  |  | 300 | Adequate | Calibration: the difference between the Cu2p3/2 and the Cu3s peaks was 810.1 eV. An electron flood gun was used for charge compensation. The curve-fitting procedure was made in accordance with the stoichiometry. The composition determined by XPS was C3.0O
C | 1s | 286.3 | [Co(NH-CH-C6H3(O)-NO2)(NH3)4](NO3)3 | tetraamine (2-iminomethyl-4-nitro-phenolato) cobalt (III) trinitrate | Yamamoto Y., Toyota E. | Bull. Chem. Soc. Jpn. 59, 617 (1986) | Adequate |  |  | other | mixed Gaussian/Lorentzian | 1.82 |  |  | No | Mg |  |  | Internal hydrocarbon | Reliable, with one-point correction of energy scale |  |  |  | 200 | Adequate | Samples were placed on a gold mesh holder and dispersed with acetone.
C | 1s | 286.3 | (-O-C6H10-O-C(O)-C6H10-C(O)-)x-(-C(O)-C6H4-C(O)-O-C6H3(CH3)-O-)y | cyclohexane-1,4-dicarboxylic acid 4-hydroxy-cyclohexyl ester copolymer with terephthalic acid 4-hydroxy-2-methyl-phenyl ester | Lopez L.C., Dwight D.W., Polk M.B. | Surf. Interface Anal. 9, 405 (1986) | Good | 0.2 |  | other | Gaussian |  |  |  | No |  |  |  | Internal hydrocarbon | Reliable, with one-point correction of energy scale | cast film |  |  | 300 | Adequate | FRR mode. Copopolyester. Poly(oxy-trans-1,4-cyclohexylene oxycarbonyl-trans-1,4-cyclohexylene carbonyl-b-oxy(2-methyl-1,4-phenylene) oxyterephtaloyl).
C | 1s | 286.3 | CH3CH2NH2/Ag | ethylamine/silver | Thornburg D.M., Madix R.J. | Surf. Sci. 226, 61 (1990) | Adequate |  |  | other | data |  |  |  | No | Al |  | Ag3d5= 368.27 | Conductor | Reliable, with one-point correction of energy scale | adsorbed, cooled, heated |  |  | 300 | Adequate | The adsorption of ethylamine on Ag(110) at 100 K and heating at 180 K.
C | 1s | 286.3 | CH3-(CH2)n-CH2-NH-(C(O)-CH2-N(CH3))m-H | n-alkylamine-poly(sarcosine) lipopeptides | Gervais M., Douy A., Gallot B., Erre R. | J. Colloid Interface Sci. 125, 146 (1988) | Adequate |  |  | other | Gaussian |  |  |  | No | Mg |  | Ag3d5= 368.27 | Internal hydrocarbon | Reliable, with one-point correction of energy scale | cooled, thin film |  |  | 77 | Adequate | Amphipatic lipopeptides Cn Sarp in which the hydrophobic lipidic block Cn consists of paraffinic chain containing n=10 or 16 carbon atoms and the hydrophilic polypeptide block Sarp consists of a chain of polysarcosine with an average degree of polymerization p between 1 and 94.
C | 1s | 286.3 | [-((CH2)4-O)x-C(O)N(H)-C6H4-CH2-C6H4-N(H)C(O)N(H)-(CH2)2-N(H)C(O)N(H)-C6H4-CH2-C6H4-N(H)C(O)-O-]n | poly(ether urethane urea) | Marchant R.E., Zhao Q., Anderson J.M., Hiltner A. | Polymer 28, 2032 (1987) | Adequate | 0.2 |  | other | Gaussian |  |  |  | Yes | Al |  |  | Internal hydrocarbon | Reliable, with one-point correction of energy scale |  |  |  | 300 | Adequate | (-((CH2)4-O)x-C(O)N(H)C6H4CH2C6H4N(H)C(O)N(H)(CH2)2N(H)C(O)N(H)C6H4N(H)C(O)O-)
C | 1s | 286.3 | (-C(O)-C6H4-C(O)-O-C6H3(CH3)-O-)n | poly(isophthalic acid 3-hydroxy-2-methyl-phenyl ester) | Lopez L.C., Dwight D.W., Polk M.B. | Surf. Interface Anal. 9, 405 (1986) | Good | 0.2 |  | other | Gaussian |  |  |  | No |  |  |  | Internal hydrocarbon | Reliable, with one-point correction of energy scale | solid on double-sided tape |  |  | 300 | Adequate | FRR mode. Homopolyester.
C | 1s | 286.3 | CH3OH/Pd | methanol/palladium | Levis R.J., Zhicheng J., Winograd N. | J. Am. Chem. Soc. 111, 4605 (1989) | Adequate | 0.1 |  |  | data |  |  |  | No | Al |  | Pd3d5= 335.12 | Conductor | Reliable, with one-point correction of energy scale | adsorbed, cooled, thin layer |  | Low-energy Electron Diffraction | 110 | Good | 6.0 L CH3OH was adsorbed onto Pd(111)-(1x1) at 110 KThe substrate was cleaned by heating (T = 650 K, time = 20 min, p = 1E-7 Torr O2), Ar+ ion sputtering (Ep = 3 keV, Ip = 2 microamperes, time= 5 T = 300 K) cooling to 110 K and subsequently flashed to 1
C | 1s | 286.3 | (-C(O)-CH2-N(CH3)-)n | poly(sarcosine) | Gervais M., Douy A., Gallot B., Erre R. | Polymer 27, 1513 (1986) | Good | 0.2 |  | other | Gaussian |  |  |  | No | Mg |  | Ag3d5= 368.27 | Internal hydrocarbon | Reliable, with one-point correction of energy scale | cooled, cast film, thin film |  |  | 77 | Adequate | The binding energy of saturated hydrocarbon of poly(N-trifluoroacetyl-L-lysine) was used for charge reference because it was used as block copolymer.
C | 1s | 286.3 | (-C(O)-C6H4-C(O)-O-C6H3(CH3)-O-)n | poly(terephthalic acid 4-hydroxy-2-methyl-phenyl ester) | Lopez L.C., Dwight D.W., Polk M.B. | Surf. Interface Anal. 9, 405 (1986) | Good | 0.2 |  | other | Gaussian |  |  |  | No |  |  |  | Internal hydrocarbon | Reliable, with one-point correction of energy scale | solid on double-sided tape |  |  | 300 | Adequate | FRR mode. Homopolyester.
C | 1s | 286.3 | CO/Cu | carbon oxide/copper | Wurth W., Schneider C., Treichler R., Umbach E., Menzel D. | Phys. Rev. B 35, 7741 (1987) | Adequate | 0.2 |  |  | data |  |  |  | Yes | other source | 450 | Au,Ag,Cu = 84.00,368.27,932.67 | Conductor | Calibration study | adsorbed, thin layer |  |  | 300 | Good | Saturated CO layers on Cu(100).
C | 1s | 286.3 | Ag/(-CH2CH2OC(O)C6H4C(O)O-)n | silver/poly(ethylene terephthalate) | Gerenser L.J. | ACS Symposium Series 440, 433 (1990) | Adequate |  |  | other | Gaussian |  |  |  | Yes | Al |  |  | Internal hydrocarbon | Reliable, with one-point correction of energy scale | reacted film, surface coverage from 0ML to 1ML (0ML < coverage < 1ML), thin layer |  |  | 293 | Good | 0.6 A Ag/poly(ethylene terephtalate)
C | 1s | 286.3 | (CH3)3Al/(-CH2C(OH)H-)n | trimethylaluminum/poly(vinyl alcohol) | Akhter S., Zhou X.-L., White J.M. | Appl. Surf. Sci. 37, 201 (1989) | Adequate |  |  |  | Gaussian | 1.33 |  |  | No | Mg |  |  | Internal hydrocarbon | Reliable, with one-point correction of energy scale | adsorbed, cast film, thin film |  |  | 300 | Adequate | 8E4 L trimetyl aluminium were deposited onto poly(vinyl alcohol) thin film. The polymer film (~1000 A) was solution cast on a Ta foil.
C | 1s | 286.3 | C2H5Cl/Ag | ethyl chloride/silver | Zhou X.-L., Blass P.M., Koel B.E., White J.M. | Surf. Sci. 271, 452 (1992) | Adequate |  |  |  | data |  |  |  | No | Mg |  | Ag3d5 = 368.27 | Conductor | Reliable, with one-point correction of energy scale | adsorbed, cooled, multilayer, thin layer |  |  | 100 | Adequate | 10 ML C2H5Cl/Ag(111). Ethyl chloride was dosed with the crystal at 100 K.
C | 1s | 286.3 | (-C(O)C6H4C(O)O(CH2)4O-)n | poly(1,4-butylene terephthalate) | Bhatia Q.S., Burrell M.C. | Polymer 32, 1948 (1991) | Adequate |  |  | other | Gaussian | 1.2 |  |  | Yes | Al |  |  | Internal hydrocarbon | Reliable, with one-point correction of energy scale | cast film, thick film |  |  | 300 | Adequate | An electron flood gun was used for charge compensation.
C | 1s | 286.3 | (-C6H4C(CH3)2C6H4OC(O)O-)n | poly(bisphenol-A carbonate) | Pertsin A.J., Gorelova M.M., Levin V.Y., Makarova L.I. | J. Appl. Polymer Sci. 45, 1195 (1992) | Adequate |  |  | other | Gaussian |  |  |  | No | Mg |  | Au,Ag,Cu = 84.00,368.27,932.67 | Internal hydrocarbon | Reliable, with one-point correction of energy scale | insulator, thick film | X-ray Photoelectron Spectroscopy |  | 300 | Good | The composition determined by XPS was C0.89O0.13. FRR mode. The fitting was done in accordance with the stoichiometry. The relative intensity was 0.13. No x-ray induced damage to the sample was detected during analysis.
C | 1s | 286.3 | (-O)3Si(CH2)3NHC(O)(CH2)11NO2/Si | 12-nitro-N-propyldodecanamide covalently bonded to oxidized silicon | Kallury K.M.R., Debono R.F., Krull U.J., Thompson M. | J. Adhesion Sci. Technol. 5, 801 (1991) | Adequate |  |  | other | Gaussian |  |  |  | No | Mg |  |  | Internal hydrocarbon | Reliable, with one-point correction of energy scale | thin film |  |  | 300 | Adequate | The thickness of the film determined by ellipsometry is 25+-1 A. The relative intensity was 0.161. The spectra were recorded at normal emission.
C | 1s | 286.3 | (-O)3Si(CH2)3NHC(O)(CH2)16CH3/Si | N-propyloctadecanamide covalently bonded to oxidized silicon | Kallury K.M.R., Debono R.F., Krull U.J., Thompson M. | J. Adhesion Sci. Technol. 5, 801 (1991) | Adequate |  |  | other | Gaussian |  |  |  | No | Mg |  |  | Internal hydrocarbon | Reliable, with one-point correction of energy scale | thin film |  |  | 300 | Adequate | The thickness of the film determined by ellipsometry is 30+-3 A. The relative intensity was 0.065. The spectra were recorded at normal emission.
C | 1s | 286.3 | (-O)3Si(CH2)3NHC(O)(CH2)7C(O)OCH3/Si | methyl 9-oxo-9-(propylamino)nonanoate covalently bonded to oxidized silicon | Kallury K.M.R., Debono R.F., Krull U.J., Thompson M. | J. Adhesion Sci. Technol. 5, 801 (1991) | Adequate |  |  | other | Gaussian |  |  |  | No | Mg |  |  | Internal hydrocarbon | Reliable, with one-point correction of energy scale | thin film |  |  | 300 | Adequate | The thickness of the film determined by ellipsometry is 27+-2 A. The relative intensity was 0.120. The spectra were recorded at normal emission.
C | 1s | 286.3 | C6H5OH/Ag | phenol/silver | Solomon J.L., Madix R.J. | Surf. Sci. 255, 12 (1991) | Adequate | 0.5 |  | other | other type of curve fit |  |  |  | No | Mg |  | Ag3d5 = 368.27 | Conductor | Reliable, with one-point correction of energy scale | annealed, adsorbed, cooled, surface coverage from 0ML to 1ML (0ML < coverage < 1ML), thin layer |  |  | 110 | Adequate | 0.31 ML C6H5OH/Ag(110). The surface was prepared by dosing it with a multilayer at 110 K and briefly annealing to 200 K. The silver surface was cleaned by Ar+ ion bombardment followed by O2 exposure and annealing (T = 670 K). The fitting was done in accor
C | 1s | 286.3 | ((-CH2CH(C6H5)-)a(-CH2CH(C3H3N2)-)b)n | poly(N-vinylimidazole-co-styrene) | Lee H.F., Gardella J.A., Jr | Polymer 33, 4250 (1992) | Adequate |  |  | other | Gaussian |  |  |  | No | Mg/Ti |  | Ag,Cu = 368.27,932.67 | Internal hydrocarbon | Reliable, with one-point correction of energy scale | cast film, thick film |  |  | 300 | Adequate | The fitting was done in accordance with the composition.
C | 1s | 286.3 | (=(C10H2O4)=N-(C6H4)-O-(C6H4)-N=)n | poly(N,N'-(p,p'-oxydiphenylene)pyromellitimide)/chromium/gold | Meyer W., Grunze M., Lamb R., Ortega-Vilamil A., Schrepp W., and Braun W. | Surf. Sci. 273, 205 (1992) | Adequate |  |  | other | Gaussian | 1.1 |  |  | No |  |  |  | Internal hydrocarbon | Reliable, with one-point correction of energy scale | multilayer structure, thin layer |  |  | 300 | Adequate | 5 ML polyimide/50 A Cr/Au. The relative intensity was 4/22. pyromellitic dianhydride-oxydianiline polyimide
C | 1s | 286.3 | (-CH2CH(C12H8N)-)n | poly(N-vinylcarbazole) | Enokida T., Hirohashi R., Kurata R. | J. Appl. Phys. 70, 3242 (1991) | Adequate |  |  |  | Gaussian | 1.43 |  |  | No |  |  |  | Internal hydrocarbon | Reliable, with one-point correction of energy scale | solid sample mounted on tape |  |  | 300 | Adequate | The relative intensity was 0.122.
C | 1s | 286.3 | CO/Pd | carbon monoxide/palladium | Matolin V., Rebholz M., Kruse N. | Surf. Sci. 245, 233 (1991) | Adequate |  |  |  | data | 1.7 |  |  | No | Al |  | Pd3d5 = 335.12 | Conductor | Reliable, with one-point correction of energy scale | adsorbed, thin layer |  |  | 300 | Adequate | 10 L CO/Pd. The Pd foil was cleaned by prolonged cycles of Ar+ ion bombardment (Ep = 600 - 1000 eV, j = 2 microamperes cm-2, T = 1000 K), annealing (T = 1100 K, time = several hours) and oxygen treatment (p = 1E-5 Pa O2, T = 1050 K).
C | 1s | 286.3 | CO/Pd | carbon monoxide/palladium | Matolin V., Rebholz M., Kruse N. | Surf. Sci. 245, 233 (1991) | Adequate |  |  |  | data | 1.7 |  |  | No | Al |  | Pd3d5 = 335.12 | Conductor | Reliable, with one-point correction of energy scale | adsorbed, thin layer |  |  | 300 | Adequate | 10 L CO/Pd. The Pd foil was cleaned by prolonged cycles of Ar+ ion bombardment (Ep = 600 - 1000 eV, j = 2 microamperes cm-2, T = 1000 K), annealing (T = 1100 K, time = several hours) and oxygen treatment (p = 1E-5 Pa O2, T = 1050 K).
C | 1s | 286.3 | (-C6H4C(O)C6H4C(O)C6H4O-)n | poly(oxy-1,4-phenylenecarbonyl-1,4-phenylenecarbonyl-1,4-phenylene) | Wang T., Xie Y., Sherwood P.M.A. | Chem. Mater. 5, 1007 (1993) | Adequate |  |  | other | mixed Gaussian/Lorentzian |  |  |  | No | Mg |  | Cu LMM,2p3 = 334.95, 932.67 | Internal hydrocarbon | Reliable, with two-point correction of energy scale | cast film |  |  | 300 | Adequate | The total FWHM is 1.56 eV. The intensity ratio of the Gaussian/Lorentzian components was 50/50. The relative intensity was 1.01. FRR mode. poly(ether ketone ketone)
C | 1s | 286.3 | CH2CHCHO/Cu2O | acrylaldehyde/copper(I) oxide | Schulz K.H., Cox D.F. | J. Phys. Chem. 97, 3555 (1993) | Adequate |  | 1.03 | other | Gaussian | 1.9 |  |  | No | Mg |  | Cu2p3 = 932.67 | Internal hydrocarbon | Reliable, with one-point correction of energy scale | adsorbed, cooled, heated and cooled, thin layer |  |  | 100 | Good | 24 L CH2CHCHO were adsorbed onto Cu2O(100) at 100 K and heated to 145 K. The CHx/CO ratio was 2.0.
C | 1s | 286.3 | SHCH2CH(NH2)COOH/Cu | L - cysteine/copper | Uvdal K., Bodo P., Liedberg B. | J. Colloid Interface Sci. 149, 162 (1992) | Adequate | 0.2 |  | other | other type of curve fit |  |  |  | No | Mg |  | Ag,Cu = 368.27,932.67 | Conductor | Reliable, with two-point correction of energy scale | adsorbed, cooled, thin layer |  |  | 223 | Adequate | The composition determined by XPS was C3.43NS1.27O2.86. The relative intensity was 0.73. Emission angle = 30 degrees. The adsorbate thickness measured by XPS was about 14 A.
C | 1s | 286.3 | SHCH2CH(NH2)COOH/Cu | L - cysteine/copper | Uvdal K., Bodo P., Liedberg B. | J. Colloid Interface Sci. 149, 162 (1992) | Adequate | 0.2 |  | other | other type of curve fit |  |  |  | No | Mg |  | Ag,Cu = 368.27,932.67 | Conductor | Reliable, with two-point correction of energy scale | adsorbed, cooled, thin layer |  |  | 223 | Adequate | The composition determined by XPS was C2.68NS0.99O1.96. The relative intensity was 0.77. Emission angle = 80 degrees. The adsorbate thickness measured by XPS was about 14 A.
C | 1s | 286.3 | (C112H166N2O4)n/Cu | poly(2,5,2',5',2",5"-hexadodecyl-p-terphenyl-4,4"-ylen-alt-3,6-diphenyl-1,2,4,5-benzenetetracarboxylic acid diimide)/copper | Steiner U.B., Caseri W.R., Suter U.W., Rehahn M., Schmitz L. | Langmuir 9, 3245 (1993) | Adequate | 0.2 |  | other | Gaussian |  |  |  | No | Mg |  | Au,Ag,Cu = 84.00,368.27,932.67 | Conductor | Reliable, with one-point correction of energy scale | thin film |  |  | 300 | Adequate | The slide of copper was instantly immersed into the adsorption solution that was kept under argon. The film thickness measured by ellipsometry was 20.9 A. The relative intensity was 0.077. The spectra were recorded at normal emission.
C | 1s | 286.3 | C82H114Br2N2O4/Cu | N,N'-bis(4-bromo-2,5-didodecylphenyl)pyromellitdiimide/copper | Steiner U.B., Caseri W.R., Suter U.W., Rehahn M., Schmitz L. | Langmuir 9, 3245 (1993) | Adequate | 0.2 |  | other | Gaussian |  |  |  | No | Mg |  | Au,Ag,Cu = 84.00,368.27,932.67 | Conductor | Reliable, with one-point correction of energy scale | thin film |  |  | 300 | Adequate | The slide of copper was instantly immersed into the adsorption solution that was kept under argon. The film thickness measured by ellipsometry was less than 5 A. The relative intensity was 0.141. The spectra were recorded at normal emission.
C | 1s | 286.3 | (-OC(O)C6H4C(O)O(CH2)4-)n | poly(butylene terephthalate) | Burrell M.C., Bhatia Q.S., Michael R.S. | Surf. Interface Anal. 21, 553 (1994) | Adequate |  |  | other | other type of curve fit | 1 |  |  | Yes | Al |  |  | Internal hydrocarbon | Reliable, with one-point correction of energy scale | cast film |  |  | 300 | Adequate | The fitting was done in accordance with the stoichiometry. An electron flood gun (Ep = 1 - 2 eV) was used for charge compensation. The FWHM was in the range of 1.0 - 1.2 eV. FAT mode.
C | 1s | 286.3 | (-(Cu(C3H3N2)2)-)n | poly(bis(imidazolato) copper) | Dai Q., Zhang J., Ma M. | Appl. Surf. Sci. 72, 67 (1993) | Adequate |  |  |  | data |  |  |  | No | Mg |  |  | Adventitious carbon | Reliable, with one-point correction of energy scale | thick film |  |  | 300 | Adequate
C | 1s | 286.3 | CH3CH2CHO/Cu2O | propionaldehyde/copper(I) oxide | Schulz K.H., Cox D.F. | J. Phys. Chem. 97, 3555 (1993) | Adequate |  | 1.03 | other | Gaussian | 1.9 |  |  | No | Mg |  | Cu2p3 = 932.67 | Internal hydrocarbon | Reliable, with one-point correction of energy scale | adsorbed, cooled, multilayer, thin layer |  |  | 120 | Good | 22 L CH3CH2CHO were adsorbed onto Cu2O(100) at 120 K. The CHx/CO ratio was 1.8.
C | 1s | 286.3 | CH3CH2CH2OH/Cu2O | 1-propanol/copper(I) oxide | Schulz K.H., Cox D.F. | J. Phys. Chem. 97, 647 (1993) | Adequate |  |  | other | Gaussian | 1.6 |  |  | No | Mg |  |  | Internal hydrocarbon | Reliable (reported energy within 300 eV of a reference energy) | adsorbed, cooled, heated and cooled, multilayer |  | Low-energy Electron Diffraction | 120 | Good | Cu2O(100)-(3R2x3R2)R45 degrees was exposed to 8.1 L CH3-CH2-CH2-OH at 170 K heated to 430 K and then cooled back down to 120 K.
C | 1s | 286.3 | CH3CH2CH2OH/Cu2O | 1-propanol/copper(I) oxide | Schulz K.H., Cox D.F. | J. Phys. Chem. 97, 647 (1993) | Adequate |  |  | other | Gaussian | 1.6 |  |  | No | Mg |  |  | Internal hydrocarbon | Reliable, with one-point correction of energy scale | adsorbed, cooled, multilayer |  | Low-energy Electron Diffraction | 120 | Good | Cu2O(100)-(3R2x3R2)R45 degrees was exposed to 8.1 L CH3-CH2-CH2-OH at 120 K.
C | 1s | 286.3 | (C100H158N2O4)n | poly(2,5,2',5',2",5"-hexadodecyl-p-terphenyl-4,4"-ylen-alt-1,2,4,5-benzenetetracarboxylic acid diimide) | Steiner U.B., Caseri W.R., Suter U.W., Rehahn M., Schmitz L. | Langmuir 9, 3245 (1993) | Adequate | 0.2 |  | other | Gaussian |  |  |  | No | Mg |  | Au,Ag,Cu = 84.00,368.27,932.67 | Conductor | Reliable, with one-point correction of energy scale |  |  |  | 300 | Adequate | The relative intensity was 0.070. The spectra were recorded at normal emission.
C | 1s | 286.3 | (-C4S(CH3)(OC8H17)-)n | poly(3-octyloxy-4-methylthiophene) | Lachkar A., Selmani A., Sacher E., Leclerc M. | Synthetic Metals 72, 81 (1995) | Adequate | 0.1 |  | Shirley | other type of curve fit |  |  |  | No | Mg |  |  | Internal hydrocarbon | Reliable, with one-point correction of energy scale | cast film, thin film |  |  | 300 | Good | The fitting was done in accordance with the stoichiometry. FAT mode.
C | 1s | 286.3 | (-O-C(O)-C6H4-C(O)-O-CH2-CH2-)n | poly(ethylene terephtalate) | Calderone A., Lazzaroni R., Bredas J. L., Le Q. T., Pireaux J. J. | Synth. Met. 67, 97 (1994) | Adequate |  |  | other | Gaussian |  |  |  | Yes | Al |  |  | Internal hydrocarbon | Reliable, with one-point correction of energy scale | thick film |  |  | 300 | Adequate | The relative intensity was 0.220.
C | 1s | 286.3 | ((PbS)1.18(TiS2)2))0.85(Co(C5H5)2)0.15 | lead sulfide titanium disulfide cobaltocene | Hernan L., Morales J., Sanches L., Tirado J.L., Espinos J.P., et al. | Chem. Mater. 7, 1576 (1995) | Adequate |  |  |  | data | 2.1 |  |  | No | Mg/Al |  |  | Adventitious carbon | Reliable, with one-point correction of energy scale | polycrystalline, pelletized, scraped |  | X-ray Diffraction | 300 | Adequate | The chalcogenide intercalated with cobaltocene. The amount of intercalated cobal spectroscopy. FAT mode.
C | 1s | 286.3 | CH2=C(CH3)COOCH3 | methyl methacrylate | Bournel F., Laffon C., Parent P., Tourillon G. | Surf. Sci. 350, 60 (1996) | Adequate |  |  | Linear | Gaussian | 1.2 |  |  | No | Mg |  |  | Internal hydrocarbon | Reliable, with one-point correction of energy scale | adsorbed, cooled, multilayer, thin layer |  | Low-energy Electron Diffraction | 95 | Good | 10 ML CH2=CH(CH3)COOCH3/Pt(111). The substrate was cleaned by Ar+ ion bombardmen annealed (T = 900 K). FAT mode.
C | 1s | 286.3 | ((NH2)3(C3N3))(PO2(alkyl3)) | melamine phosphonite | Feng D., Zhou Z., Bo M. | Polym. Degrad. Stability 50, 65 (1995) | Adequate |  |  | other | Gaussian | 2.1 |  |  | No | Mg |  |  | Adventitious carbon | Reliable, with one-point correction of energy scale | solid on double-sided tape |  |  | 300 | Adequate | The relative intensity was 0.327. FAT mode.
C | 1s | 286.31 | (-((C6H(10-x)O(5-x))(OCH2CH2CH2OH)x)-)n | hydroxypropyl cellulose | Briggs D., Beamson G. | Anal. Chem. 64, 1729 (1992) | Good | 0.15 |  | Linear | mixed Gaussian/Lorentzian |  |  |  | Yes | Al |  | Ag3d5 = 368.27 | Internal hydrocarbon | Reliable, with one-point correction of energy scale | cast film, thick film | X-ray Photoelectron Spectroscopy |  | 300 | Good | An electron flood gun (Ep = ~1 eV, Ip = 2.3 A) was used for charge compensation.
C | 1s | 286.31 | (-((C6H(10-x)O(5-x))(OCH2CH2CH2OH)x)-)n | hydroxypropyl cellulose | Briggs D., Beamson G. | Anal. Chem. 64, 1729 (1992) | Good | 0.15 |  | Linear | mixed Gaussian/Lorentzian |  |  |  | Yes | Al |  | Ag3d5 = 368.27 | Internal hydrocarbon | Reliable, with one-point correction of energy scale | cast film, thick film | X-ray Photoelectron Spectroscopy |  | 300 | Good | An electron flood gun (Ep = ~1 eV, Ip = 2.3 A) was used for charge compensation.
C | 1s | 286.32 | (-C6H4OC6H4OC6H4CO-)n | poly(ether ether ketone) | Beamson G., Briggs D. | High Resolution XPS of Organic Polymers: the Scienta ESCA300 Database (1992) | [8 empty] | No |  |  |  | PC |  | filament
C | 1s | 286.32 | (-C5HxN0.54O1.44P0.066-)n | poly(((7-oxo-7,10 H-benz[de]-imidazo[4',5':5,6]benzimidazo[2,1-a]isoquinoline-3,4:10,11-tetrayl)-10-carbonyl)-co-phosphoric acid) | Nalwa H.S. | Polymer 32, 802 (1991) | Adequate |  |  | other | mixed Gaussian/Lorentzian |  |  |  | No | Mg |  |  | Internal hydrocarbon | Reliable, with one-point correction of energy scale | cast film, thin film | X-ray Photoelectron Spectroscopy |  | 300 | Adequate | The composition determined by XPS was C5HxN0.54O1.44P0.066. The film was grown from methanesulfonic acid solution. Polyphosphonic acid is incorporated in polym polymer. The total FWHM is 1.65 eV. The relative intensity was 0.20.
C | 1s | 286.32 | (-C6H4OC6H4OC6H4CO-)n | poly(ether ether ketone) | Beamson G., Briggs D. | High Resolution XPS of Organic Polymers: the Scienta ESCA300 Database (1992) | [8 empty] | No |  |  |  | PC |  | filament
C | 1s | 286.32 | (-C5HxN0.54O1.44P0.066-)n | poly(((7-oxo-7,10 H-benz[de]-imidazo[4',5':5,6]benzimidazo[2,1-a]isoquinoline-3,4:10,11-tetrayl)-10-carbonyl)-co-phosphoric acid) | Nalwa H.S. | Polymer 32, 802 (1991) | Adequate |  |  | other | mixed Gaussian/Lorentzian |  |  |  | No | Mg |  |  | Internal hydrocarbon | Reliable, with one-point correction of energy scale | cast film, thin film | X-ray Photoelectron Spectroscopy |  | 300 | Adequate | The composition determined by XPS was C5HxN0.54O1.44P0.066. The film was grown from methanesulfonic acid solution. Polyphosphonic acid is incorporated in polym polymer. The total FWHM is 1.65 eV. The relative intensity was 0.20.
C | 1s | 286.33 | (-CH2C(CH3)(C(O)OCH2CH2OH)-)n | poly(hydroxyethyl methacrylate) | Briggs D., Beamson G. | Anal. Chem. 64, 1729 (1992) | Good | 0.15 |  | Linear | mixed Gaussian/Lorentzian |  |  |  | Yes | Al |  | Ag3d5 = 368.27 | Internal hydrocarbon | Reliable, with one-point correction of energy scale | cast film, thick film | X-ray Photoelectron Spectroscopy |  | 300 | Good | An electron flood gun (Ep = ~1 eV, Ip = 2.3 A) was used for charge compensation.
C | 1s | 286.33 | (-CH2C(CH3)(C(O)OCH2CH2OH)-)n | poly(hydroxyethyl methacrylate) | Briggs D., Beamson G. | Anal. Chem. 64, 1729 (1992) | Good | 0.15 |  | Linear | mixed Gaussian/Lorentzian |  |  |  | Yes | Al |  | Ag3d5 = 368.27 | Internal hydrocarbon | Reliable, with one-point correction of energy scale | cast film, thick film | X-ray Photoelectron Spectroscopy |  | 300 | Good | An electron flood gun (Ep = ~1 eV, Ip = 2.3 A) was used for charge compensation.
C | 1s | 286.34 | (-(CH2)5C(O)O-)n | poly(caprolactone) | Briggs D., Beamson G. | Anal. Chem. 64, 1729 (1992) | Good | 0.15 |  | Linear | mixed Gaussian/Lorentzian |  |  |  | Yes | Al |  | Ag3d5 = 368.27 | Internal hydrocarbon | Reliable, with one-point correction of energy scale | cast film, thick film | X-ray Photoelectron Spectroscopy |  | 300 | Good | An electron flood gun (Ep = ~1 eV, Ip = 2.3 A) was used for charge compensation.
C | 1s | 286.34 | (-C6H4OC6H4S(O)(O)-)n | poly(ether sulfone) | Beamson G., Briggs D. | High Resolution XPS of Organic Polymers: the Scienta ESCA300 Database (1992) | [8 empty] | No |  |  |  | PC |  | filament
C | 1s | 286.34 | (-(CH2)5C(O)O-)n | poly(caprolactone) | Briggs D., Beamson G. | Anal. Chem. 64, 1729 (1992) | Good | 0.15 |  | Linear | mixed Gaussian/Lorentzian |  |  |  | Yes | Al |  | Ag3d5 = 368.27 | Internal hydrocarbon | Reliable, with one-point correction of energy scale | cast film, thick film | X-ray Photoelectron Spectroscopy |  | 300 | Good | An electron flood gun (Ep = ~1 eV, Ip = 2.3 A) was used for charge compensation.
C | 1s | 286.34 | (-C6H4OC6H4S(O)(O)-)n | poly(ether sulfone) | Beamson G., Briggs D. | High Resolution XPS of Organic Polymers: the Scienta ESCA300 Database (1992) | [8 empty] | No |  |  |  | PC |  | filament
C | 1s | 286.35 | (-(CH2)4O-)n | poly(tetramethylene glycol) | Beamson G., Briggs D. | High Resolution XPS of Organic Polymers: the Scienta ESCA300 Database (1992) | [8 empty] | No |  |  |  | PC |  | filament
C | 1s | 286.35 | (-CH2CH(CN)-)n | poly(acrylonitrile) | Beamson G., Briggs D. | High Resolution XPS of Organic Polymers: the Scienta ESCA300 Database (1992) | [8 empty] | No |  |  |  | PC |  | filament
C | 1s | 286.35 | (-CH2CHCl-) (partial unit) | chlorinated poly(vinyl chloride) | Beamson G., Briggs D. | High Resolution XPS of Organic Polymers: the Scienta ESCA300 Database (1992) | [8 empty] | No |  |  |  | PC |  | filament
C | 1s | 286.35 | Mn2.1C74.8N20.6 | manganese phthalocyanine | Ewen R.J., Honeybourne C.L. | J. Phys. Cond. Matter 3, S303 (1991) | Adequate |  |  | other | Gaussian |  |  |  | No | Al |  |  | Internal hydrocarbon | Reliable (reported energy within 300 eV of a reference energy) | thick film, vapor deposited |  |  | 300 | Adequate | The film was prepared by vacuum sublimation. The relative intensity was 0.23. Bulk formula: C32H16N8Mn
C | 1s | 286.35 | (-(CH2)4O-)n | poly(tetramethylene glycol) | Beamson G., Briggs D. | High Resolution XPS of Organic Polymers: the Scienta ESCA300 Database (1992) | [8 empty] | No |  |  |  | PC |  | filament
C | 1s | 286.35 | (-CH2CH(CN)-)n | poly(acrylonitrile) | Beamson G., Briggs D. | High Resolution XPS of Organic Polymers: the Scienta ESCA300 Database (1992) | [8 empty] | No |  |  |  | PC |  | filament
C | 1s | 286.35 | (-CH2CHCl-) (partial unit) | chlorinated poly(vinyl chloride) | Beamson G., Briggs D. | High Resolution XPS of Organic Polymers: the Scienta ESCA300 Database (1992) | [8 empty] | No |  |  |  | PC |  | filament
C | 1s | 286.35 | Mn2.1C74.8N20.6 | manganese phthalocyanine | Ewen R.J., Honeybourne C.L. | J. Phys. Cond. Matter 3, S303 (1991) | Adequate |  |  | other | Gaussian |  |  |  | No | Al |  |  | Internal hydrocarbon | Reliable (reported energy within 300 eV of a reference energy) | thick film, vapor deposited |  |  | 300 | Adequate | The film was prepared by vacuum sublimation. The relative intensity was 0.23. Bulk formula: C32H16N8Mn
C | 1s | 286.37 | (-CH2CH(C(O)OCH2CH3)-)n | poly(ethyl acrylate) | Briggs D., Beamson G. | Anal. Chem. 64, 1729 (1992) | Good | 0.15 |  | Linear | mixed Gaussian/Lorentzian |  |  |  | Yes | Al |  | Ag3d5 = 368.27 | Internal hydrocarbon | Reliable, with one-point correction of energy scale | cast film, thick film | X-ray Photoelectron Spectroscopy |  | 300 | Good | An electron flood gun (Ep = ~1 eV, Ip = 2.3 A) was used for charge compensation.
C | 1s | 286.37 | (-CH2CH(C(O)OCH2CH3)-)n | poly(ethyl acrylate) | Briggs D., Beamson G. | Anal. Chem. 64, 1729 (1992) | Good | 0.15 |  | Linear | mixed Gaussian/Lorentzian |  |  |  | Yes | Al |  | Ag3d5 = 368.27 | Internal hydrocarbon | Reliable, with one-point correction of energy scale | cast film, thick film | X-ray Photoelectron Spectroscopy |  | 300 | Good | An electron flood gun (Ep = ~1 eV, Ip = 2.3 A) was used for charge compensation.
C | 1s | 286.38 | (-O-C(O)-C6H4-C(O)-O-CH2-CH2-)n | poly(ethylene terephthalate) | Beamson G., Clark D.T., Hayes N.W., Law D.S.-L. | Surf. Sci. Spectra 3, 357 (1994) | Adequate |  |  | Linear | mixed Gaussian/Lorentzian | 1.04 |  |  | Yes | Al |  | Ag3d5 = 368.27 | Internal hydrocarbon | Reliable, with one-point correction of energy scale | insulator, polycrystalline, thick film | X-ray Photoelectron Spectroscopy |  | 300 | Good | FAT mode. Emission angle = 45 degrees. Peak locations: Voigt function. The composition determined by XPS was C0.718O0.282. The relative intensity was 0 An electron flood gun was used for charge compensation.
C | 1s | 286.38 | (-O-C(O)-C6H4-C(O)-O-CH2-CH2-)n | poly(ethylene terephthalate) | Beamson G., Clark D.T., Hayes N.W., Law D.S.-L. | Surf. Sci. Spectra 3, 357 (1994) | Adequate |  |  | Linear | mixed Gaussian/Lorentzian | 1.04 |  |  | Yes | Al |  | Ag3d5 = 368.27 | Internal hydrocarbon | Reliable, with one-point correction of energy scale | insulator, polycrystalline, thick film | X-ray Photoelectron Spectroscopy |  | 300 | Good | FAT mode. Emission angle = 45 degrees. Peak locations: Voigt function. The composition determined by XPS was C0.718O0.282. The relative intensity was 0 An electron flood gun was used for charge compensation.
C | 1s | 286.38 | (-O-C(O)-C6H4-C(O)-O-CH2-CH2-)n | poly(ethylene terephthalate) | Beamson G., Clark D.T., Hayes N.W., Law D.S.-L. | Surf. Sci. Spectra 3, 357 (1994) | Adequate |  |  | Linear | mixed Gaussian/Lorentzian | 1.04 |  |  | Yes | Al |  | Ag3d5 = 368.27 | Internal hydrocarbon | Reliable, with one-point correction of energy scale | insulator, polycrystalline, thick film | X-ray Photoelectron Spectroscopy |  | 300 | Good | FAT mode. Emission angle = 45 degrees. Peak locations: Voigt function. The composition determined by XPS was C0.718O0.282. The relative intensity was 0 An electron flood gun was used for charge compensation.
C | 1s | 286.38 | (-O-C(O)-C6H4-C(O)-O-CH2-CH2-)n | poly(ethylene terephthalate) | Beamson G., Clark D.T., Hayes N.W., Law D.S.-L. | Surf. Sci. Spectra 3, 357 (1994) | Adequate |  |  | Linear | mixed Gaussian/Lorentzian | 1.04 |  |  | Yes | Al |  | Ag3d5 = 368.27 | Internal hydrocarbon | Reliable, with one-point correction of energy scale | insulator, polycrystalline, thick film | X-ray Photoelectron Spectroscopy |  | 300 | Good | FAT mode. Emission angle = 45 degrees. Peak locations: Voigt function. The composition determined by XPS was C0.718O0.282. The relative intensity was 0 An electron flood gun was used for charge compensation.
C | 1s | 286.39 | (-CH2CH(C(O)OCH3)-)n | poly(methyl acrylate) | Briggs D., Beamson G. | Anal. Chem. 64, 1729 (1992) | Good | 0.15 |  | Linear | mixed Gaussian/Lorentzian |  |  |  | Yes | Al |  | Ag3d5 = 368.27 | Internal hydrocarbon | Reliable, with one-point correction of energy scale | cast film, thick film | X-ray Photoelectron Spectroscopy |  | 300 | Good | An electron flood gun (Ep = ~1 eV, Ip = 2.3 A) was used for charge compensation.
C | 1s | 286.39 | (-OC6H4C(CH3)2C6H4O(C6H3(C(O))2N)C6H4(N(C(O))2C6H3)-)n | poly(ether imide) (Ultem 1000) | Beamson G., Briggs D. | High Resolution XPS of Organic Polymers: the Scienta ESCA300 Database (1992) | [8 empty] | No |  |  |  | PC |  | filament
C | 1s | 286.39 | (-CH2CH(C(O)OCH3)-)n | poly(methyl acrylate) | Briggs D., Beamson G. | Anal. Chem. 64, 1729 (1992) | Good | 0.15 |  | Linear | mixed Gaussian/Lorentzian |  |  |  | Yes | Al |  | Ag3d5 = 368.27 | Internal hydrocarbon | Reliable, with one-point correction of energy scale | cast film, thick film | X-ray Photoelectron Spectroscopy |  | 300 | Good | An electron flood gun (Ep = ~1 eV, Ip = 2.3 A) was used for charge compensation.
C | 1s | 286.39 | (-OC6H4C(CH3)2C6H4O(C6H3(C(O))2N)C6H4(N(C(O))2C6H3)-)n | poly(ether imide) (Ultem 1000) | Beamson G., Briggs D. | High Resolution XPS of Organic Polymers: the Scienta ESCA300 Database (1992) | [8 empty] | No |  |  |  | PC |  | filament
C | 1s | 286.4 | (CH3CH2)2O | 3-oxa-pentane | Clark D.T., Thomas H.R. | J. Polym. Sci. Polym. Chem. Ed. 16, 791 (1978) | [8 empty] | No |  |  |  | Internal hydrocarbon | Reliable, with two-point correction of energy scale | vapor deposited
C | 1s | 286.4 | [Cu(C2H5O)2PS2] | (bis(ethoxy)dithiophosphine)copper | Mielczarski J., Minni E. | Surf. Interface Anal. 6, 221 (1984) | [8 empty] | No |  |  | Au,Cu | Conductor | Reliable, with two-point correction of energy scale | thin film
C | 1s | 286.4 | HOOC(CH3)(C6H5)CH3 | 1-methyl-1-phenylethyl hydroperoxide | Dilks A. | J. Polym. Sci. Polym. Chem. Ed. 19, 1319 (1981) | [8 empty] | No |  |  | Au | Internal hydrocarbon | Reliable, with two-point correction of energy scale
C | 1s | 286.4 | NCNC(NH2)2 | cyanoguanidine | Lee T.H., Rabalais J.W. | J. Electron Spectrosc. Relat. Phenom. 11, 123 (1977) | [8 empty] | No |  |  |  | Gold | Reliable, with two-point correction of energy scale
C | 1s | 286.4 | (-CH2CH(OH)-)n | poly(vinyl alcohol) | Rogers J.W.,Jr, Kelber J.A., Hederson M.A., White J.M. | Appl. Surf. Sci. 35, 423 (1988) | Adequate | 0.2 | 1.7 | other | Gaussian |  |  |  | No | Mg |  | Au4f7= 84.00 | Internal hydrocarbon | Reliable, with one-point correction of energy scale | cast film, thin film |  |  | 300 | Adequate | Polymer film was solvent cast onto Si single crystal wafer or Ta foil substrates from solution of warm water and Elvanol. Film thicknesses were not determined directly, but no Si or Ta peaks were observed in XPS spectra, indicating a film thickness in exc
C | 1s | 286.4 | (-CH2CH(OH)-)n | poly(vinyl alcohol) | Burkstrand J.M. | J. Vac. Sci. Technol. 16, 363 (1979) | [8 empty] | No |  |  |  | Internal hydrocarbon | Two-point correction of energy scale
C | 1s | 286.4 | (-CH2CH(OH)-)n | poly(vinyl alcohol) | Mazzanti J.B., Reamey R.H., Helfand M.A., Lindley P.M. | J. Vac. Sci. Technol. A 10, 2419 (1992) | Adequate |  |  | other | mixed Gaussian/Lorentzian |  | 1.38 |  | No | Mg |  |  | Internal hydrocarbon | Reliable, with one-point correction of energy scale | cast film, thick film |  |  | 300 | Adequate | The relative intensity was 0.5.
C | 1s | 286.4 | (-CH2CH(C(O)OCH3)-)n | poly(methyl acrylate) | Clark D.T., Thomas H.R. | J. Polym. Sci. Polym. Chem. Ed. 16, 791 (1978) | [8 empty] | No |  |  |  | Internal hydrocarbon | Reliable, with two-point correction of energy scale
C | 1s | 286.4 | C6H4(OH)2 | 1,4-benzenediol | Ohta T., Yamada M., Kuroda H. | Bull. Chem. Soc. Jpn. 47, 1158 (1974) | [8 empty] | No |  |  | Au | Internal hydrocarbon | Two-point correction of energy scale | vapor deposited
C | 1s | 286.4 | (-CH2CH(OC(O)CH3)-)n | poly(vinyl acetate) | Mazzanti J.B., Reamey R.H., Helfand M.A., Lindley P.M. | J. Vac. Sci. Technol. A 10, 2419 (1992) | Adequate |  |  | other | mixed Gaussian/Lorentzian |  | 1.38 |  | No | Mg |  |  | Internal hydrocarbon | Reliable, with one-point correction of energy scale | cast film, thick film |  |  | 300 | Adequate
C | 1s | 286.4 | (-CH2C(CH3)(C(O)OCH3)-)n | poly(methyl methacrylate) | Buchwalter L.P., Czornyj G. | J. Vac. Sci. Technol. A 8, 781 (1990) | Adequate |  |  | other | Gaussian | 1.7 |  |  | Yes | Al |  | Au4f7= 84.00 | Internal hydrocarbon | Reliable, with one-point correction of energy scale | annealed, cast film, insulator, thick film |  |  | 293 | Adequate | The film was baked in a vacuum oven (T = 348 K, time = 30 min) to remove solvent The C/O intensity ratio was 2.51. The relative intensity of this carbon state was 0.20. An electron flood gun (Ep = 2 eV, Ip = 0.5 microamps) was used for charge compensation
C | 1s | 286.4 | (-CH2C(CH3)(C(O)OCH3)-)n | poly(methyl methacrylate) | Burrell M.C., Liu Y.S., Cole H.S. | J. Vac. Sci. Technol. A 4, 2459 (1986) | Adequate |  |  | other | Gaussian | 1.6 |  |  | No | Al |  | Au,Cu= 84.00,932.67 | Internal hydrocarbon | Reliable, with one-point correction of energy scale | annealed, cast film, insulator, thick film |  |  | 293 | Adequate | An electron flood gun was used for charge compensation. The relative intensity was 0.18.
C | 1s | 286.4 | (-CH2C(CH3)(C(O)OCH3)-)n | poly(methyl methacrylate) | Buchwalter L.P., Czornyj G. | J. Vac. Sci. Technol. A 8, 781 (1990) | Adequate |  |  | other | Gaussian | 1.7 |  |  | Yes | Al |  | Au4f7= 84.00 | Internal hydrocarbon | Reliable, with one-point correction of energy scale | annealed, cast film, insulator, thick film |  |  | 293 | Adequate | The film was baked in a vacuum oven (T = 348 K, time = 30 min) to remove solvent The C/O intensity ratio was 2.51. The relative intensity of this carbon state was 0.20. An electron flood gun (Ep = 2 eV, Ip = 0.5 microamps) was used for charge compensation
C | 1s | 286.4 | (-CH2C(CH3)(C(O)OCH3)-)n | poly(methyl methacrylate) | Burrell M.C., Liu Y.S., Cole H.S. | J. Vac. Sci. Technol. A 4, 2459 (1986) | Adequate |  |  | other | Gaussian | 1.6 |  |  | No | Al |  | Au,Cu= 84.00,932.67 | Internal hydrocarbon | Reliable, with one-point correction of energy scale | annealed, cast film, insulator, thick film |  |  | 293 | Adequate | An electron flood gun was used for charge compensation. The relative intensity was 0.18.
C | 1s | 286.4 | (-CH2-C(CH3)(C(O)O-(CH2)3-CH3)-)n | poly(n-butyl methacrylate) | Moulder J.F., Stickle W.F., Sobol P.E. | Surf. Sci. Spectra 1, 351 (1992) | Adequate |  |  | Shirley | mixed Gaussian/Lorentzian | 1.05 |  |  | Yes | Al |  | Au,Cu = 84.00,932.67 | Internal hydrocarbon | Reliable (reported energy within 300 eV of a reference energy) | amorphous, cast film, insulator, thick film | X-ray Photoelectron Spectroscopy |  | 300 | Good | The composition determined by XPS was C0.819O0.180. The relative intensity is 0. An electron flood gun (Ep = 0 eV, Ip = 18 mA) was used for charge compensation. FAT mode. Emission angle = 25 degrees.
C | 1s | 286.4 | (-CH2-C(CH3)(C(O)O-(CH2)3-CH3)-)n | poly(n-butyl methacrylate) | Briggs D., Beamson G. | Anal. Chem. 64, 1729 (1992) | Good | 0.15 |  | Linear | mixed Gaussian/Lorentzian |  |  |  | Yes | Al |  | Ag3d5 = 368.27 | Internal hydrocarbon | Reliable, with one-point correction of energy scale | cast film, thick film | X-ray Photoelectron Spectroscopy |  | 300 | Good | An electron flood gun (Ep = ~1 eV, Ip = 2.3 A) was used for charge compensation.
C | 1s | 286.4 | (-CH2-C(CH3)(C(O)O-(CH2)3-CH3)-)n | poly(n-butyl methacrylate) | Moulder J.F., Stickle W.F., Sobol P.E. | Surf. Sci. Spectra 1, 351 (1992) | Adequate |  |  | Shirley | mixed Gaussian/Lorentzian | 1.05 |  |  | Yes | Al |  | Au,Cu = 84.00,932.67 | Internal hydrocarbon | Reliable (reported energy within 300 eV of a reference energy) | amorphous, cast film, insulator, thick film | X-ray Photoelectron Spectroscopy |  | 300 | Good | The composition determined by XPS was C0.819O0.180. The relative intensity is 0. An electron flood gun (Ep = 0 eV, Ip = 18 mA) was used for charge compensation. FAT mode. Emission angle = 25 degrees.
C | 1s | 286.4 | (-CH2-C(CH3)(C(O)O-(CH2)3-CH3)-)n | poly(n-butyl methacrylate) | Briggs D., Beamson G. | Anal. Chem. 64, 1729 (1992) | Good | 0.15 |  | Linear | mixed Gaussian/Lorentzian |  |  |  | Yes | Al |  | Ag3d5 = 368.27 | Internal hydrocarbon | Reliable, with one-point correction of energy scale | cast film, thick film | X-ray Photoelectron Spectroscopy |  | 300 | Good | An electron flood gun (Ep = ~1 eV, Ip = 2.3 A) was used for charge compensation.
C | 1s | 286.4 | (-CH2C(CH3)(C(O)OCH2CH2OH)-)n | poly(hydroxyethyl methacrylate) | Lopez G.P., Castner D.G., Ratner B.D. | Surf. Interface Anal. 17, 267 (1991) | Adequate |  |  | other | Gaussian |  |  |  | Yes | Al |  | Au4f7 = 84.00 | Internal hydrocarbon | Reliable, with one-point correction of energy scale | cast film, thick film |  |  | 300 | Adequate | Calibration: the difference between the Cu2p3/2 and the Cu3s peaks was 810.1 eV. An electron flood gun was used for charge compensation. The curve-fitting procedure was made in accordance with the stoichiometry. The composition determined by XPS was C2.3O
C | 1s | 286.4 | [W(CO)5(NH3)] | ammine(pentacarbonyl)tungsten | Biner H., Sellman D. | Z. Naturforsch. B 33, 173 (1978) | [8 empty] | No |  |  |  | Adventitious carbon | Reliable, with two-point correction of energy scale
C | 1s | 286.4 | [Cr2(CO)10(N2H4)] | decacarbonyl(mu-hydrazine-N,N')dichromium | Biner H., Sellman D. | Z. Naturforsch. B 33, 173 (1978) | [8 empty] | No |  |  |  | Adventitious carbon | Reliable, with two-point correction of energy scale
C | 1s | 286.4 | [PtBr2((CH3NCH)NHNH(CHNCH3))] | dibromo(hydrazobis((methylamino)methylidyne))platinum | Brant P., Enemark, J.H., Balch A.L. | J. Organometal. Chem. 114, 99 (1976) | [8 empty] | No |  |  |  | Internal hydrocarbon | Reliable, with two-point correction of energy scale
C | 1s | 286.4 | [Pt(H2NC(O)NHC(O)NH2)2]Cl2 | bis(imidodicarboniadiamide-O,O')platinum dichloride | Brant P., Enemark, J.H., Balch A.L. | J. Organometal. Chem. 114, 99 (1976) | [8 empty] | No |  |  |  | Internal hydrocarbon | Reliable, with two-point correction of energy scale
C | 1s | 286.4 | [W(CO)3(C5H5)(Sn(CH3)3)] | tricarbonyl(eta5-2,4-cyclopentadien-1-yl)(trimethylstannyl)tungsten | Willemen H., Wuyts L.F., Van De Vondel D.F., Van Der Kelen G.P. | J. Electron Spectrosc. Relat. Phenom. 11, 245 (1977) | [8 empty] | No |  |  |  | Internal hydrocarbon | Reliable, with two-point correction of energy scale
C | 1s | 286.4 | [Pt(C(HNCH3)2)4(PF6)2] | tetrakis(bis(methylamino)methylene)bis(hexafluorophosphate)platinum | Brant P., Enemark, J.H., Balch A.L. | J. Organometal. Chem. 114, 99 (1976) | [8 empty] | No |  |  |  | Internal hydrocarbon | Reliable, with two-point correction of energy scale
C | 1s | 286.4 | (-O-C(O)-C6H4-C(O)-O-CH2-CH2-)n | poly(ethylene terephthalate) | Uchida E., Uyama Y., Iwata H., Ikada Y. | J. Polym. Sci. Part A 28, 2837 (1990) | Adequate |  |  | other | Gaussian |  |  |  | No | Mg |  |  | Internal hydrocarbon | Reliable, with one-point correction of energy scale |  |  |  | 293 | Adequate
C | 1s | 286.4 | (-O-C(O)-C6H4-C(O)-O-CH2-CH2-)n | poly(ethylene terephthalate) | Le Q.T., Pireaux J.J., Verbist J.J. | Surf. Interface Anal. 22, 224 (1994) | Adequate |  |  |  | data |  |  |  | Yes | Al |  |  | Internal hydrocarbon | Reliable, with one-point correction of energy scale | thick film |  |  | 300 | Adequate | No x-ray induced damage to samples was detected during analysis.
C | 1s | 286.4 | (-O-C(O)-C6H4-C(O)-O-CH2-CH2-)n | poly(ethylene terephthalate) | Ueno K., Matsumoto Y., Nishimiya N., Noshiro M., Satou M. | Nucl. Instruments Methods in Phys. Res. Sec. B 59, 1263 (1991) | Adequate |  |  |  | data |  |  |  | Yes | Mg |  |  | Internal hydrocarbon | Reliable, with one-point correction of energy scale | thick film |  |  | 300 | Adequate | The sample was cleaned with acetone.
C | 1s | 286.4 | (-O-C(O)-C6H4-C(O)-O-CH2-CH2-)n | poly(ethylene terephthalate) | Sugawara T., Matsuda T. | Macromolecules 27, 7809 (1994) | Adequate |  |  | other | Gaussian |  |  |  | No |  |  |  | Internal hydrocarbon | Reliable, with one-point correction of energy scale | thick film |  |  | 300 | Adequate
C | 1s | 286.4 | (-O-C(O)-C6H4-C(O)-O-CH2-CH2-)n | poly(ethylene terephthalate) | Yang C.Q., Moulder J.F., Fateley W.G. | Polymer Preprints 28, 3 (1987) | Adequate |  |  | other | Gaussian |  |  |  | No |  |  |  | Internal hydrocarbon | Reliable, with one-point correction of energy scale | fiber |  |  | 293 | Adequate
C | 1s | 286.4 | (-O-C(O)-C6H4-C(O)-O-CH2-CH2-)n | poly(ethylene terephthalate) | Uchida E., Uyama Y., Iwata H., Ikada Y. | J. Polym. Sci. Part A 28, 2837 (1990) | Adequate |  |  | other | Gaussian |  |  |  | No | Mg |  |  | Internal hydrocarbon | Reliable, with one-point correction of energy scale |  |  |  | 293 | Adequate
C | 1s | 286.4 | (-O-C(O)-C6H4-C(O)-O-CH2-CH2-)n | poly(ethylene terephthalate) | Le Q.T., Pireaux J.J., Verbist J.J. | Surf. Interface Anal. 22, 224 (1994) | Adequate |  |  |  | data |  |  |  | Yes | Al |  |  | Internal hydrocarbon | Reliable, with one-point correction of energy scale | thick film |  |  | 300 | Adequate | No x-ray induced damage to samples was detected during analysis.
C | 1s | 286.4 | (-O-C(O)-C6H4-C(O)-O-CH2-CH2-)n | poly(ethylene terephthalate) | Yang C.Q., Moulder J.F., Fateley W.G. | Polymer Preprints 28, 3 (1987) | Adequate |  |  | other | Gaussian |  |  |  | No |  |  |  | Internal hydrocarbon | Reliable, with one-point correction of energy scale | fiber |  |  | 293 | Adequate
C | 1s | 286.4 | [N(C2H5)4][Mo(CO)5Cl] | tetraethylammonium chloride pentacarbonylmolybdenu | Sundberg P., Andersson C., Folkesson B., Larsson R. | J. Electron Spectrosc. Relat. Phemon. 46, 85, (1988) | [8 empty] | No |  |  |  | Int. N1S=401.8
C | 1s | 286.4 | [N(C4H9)4]2[Cu((-CC(O)C(S)C(S)C(O)-)C(CN)2)2] | bis(tetrabutylammonium) bis((3,4-dimercapto-2,5-dioxo-3-cyclopenten-1-ylidene)propanedinitrilato)cuprate(II) | Lalitha S., Manoharan P.T. | J. Electron Spectrosc. Relat. Phemon. 49, 61 (1989) | [8 empty] | No | [5 empty] | powder (when a special point is made in the article)
C | 1s | 286.4 | NH2CH2CH2NH2/Ni(111) | ethylenediamine on nickel | Kishi K., Ehara Y. | Surf. Sci. 176, 567 (1986) | Adequate |  |  |  | data |  |  |  | No |  |  | Ni2p3= 852.73, FL | Conductor | Reliable, with one-point correction of energy scale | adsorbed |  |  | 250 | Good | Saturation coverage of adsorbed ethylenediamine/Ni(111).
C | 1s | 286.4 | (-O-C(O)-C6H4-C(O)-O-CH2-CH2-)n | poly(ethylene terephthalate) | Ueno K., Matsumoto Y., Nishimiya N., Noshiro M., Satou M. | Nucl. Instruments Methods in Phys. Res. Sec. B 59, 1263 (1991) | Adequate |  |  |  | data |  |  |  | Yes | Mg |  |  | Internal hydrocarbon | Reliable, with one-point correction of energy scale | thick film |  |  | 300 | Adequate | The sample was cleaned with acetone.
C | 1s | 286.4 | (-O-C(O)-C6H4-C(O)-O-CH2-CH2-)n | poly(ethylene terephthalate) | Sugawara T., Matsuda T. | Macromolecules 27, 7809 (1994) | Adequate |  |  | other | Gaussian |  |  |  | No |  |  |  | Internal hydrocarbon | Reliable, with one-point correction of energy scale | thick film |  |  | 300 | Adequate
C | 1s | 286.4 | (-O-C(O)-C6H4-C(O)-O-CH2-CH2-)n | poly(ethylene terephthalate) | Gardella J.A., Jr, Ferguson S.A., Chin R.L. | Appl. Spectrosc. 40, 224 (1986) | Adequate |  |  | other | Gaussian | 1.8 |  |  | No | Mg |  |  | Internal hydrocarbon | Reliable, with one-point correction of energy scale | cast film, thin film |  |  | 293 | Good | Films were thick enough so that no peaks were observed from substrate metal.
C | 1s | 286.4 | (-O-C(O)-C6H4-C(O)-O-CH2-CH2-)n | poly(ethylene terephthalate) | Gardella J.A., Jr, Ferguson S.A., Chin R.L. | Appl. Spectrosc. 40, 224 (1986) | Adequate |  |  | other | Gaussian | 1.8 |  |  | No | Mg |  |  | Internal hydrocarbon | Reliable, with one-point correction of energy scale | cast film, thin film |  |  | 293 | Good | Films were thick enough so that no peaks were observed from substrate metal.
C | 1s | 286.4 | (-CH2C(CH3)(C(O)OCH2CH(CH3)2)-)n | poly(iso-butyl methacrylate) | Moulder J.F., Stickle W.F., Sobol P.E. | Surf. Sci. Spectra 1, 356 (1992) | Adequate |  |  | Shirley | mixed Gaussian/Lorentzian | 1.1 |  |  | Yes | Al |  | Au,Cu = 84.00,932.67 | Internal hydrocarbon | Reliable (reported energy within 300 eV of a reference energy) | amorphous, cast film, insulator, thick film | X-ray Photoelectron Spectroscopy |  | 300 | Good | The composition determined by XPS was C0.814O0.186. The relative intensity is 0. An electron flood gun (Ep = 0 eV, Ip = 18 mA) was used for charge compensation. FAT mode. Emission angle = 25 degrees.
C | 1s | 286.4 | (-CH2C(CH3)(C(O)OCH2CH(CH3)2)-)n | poly(iso-butyl methacrylate) | Castner D.G., Ratner B.D. | Surf. Interface Anal. 15, 479 (1990) | Adequate |  |  | other | Gaussian | 1.3 |  |  | Yes | Al |  |  | Internal hydrocarbon | Reliable, with one-point correction of energy scale |  |  |  | 293 | Adequate
C | 1s | 286.4 | (-CH2C(CH3)(C(O)OCH2CH(CH3)2)-)n | poly(iso-butyl methacrylate) | Moulder J.F., Stickle W.F., Sobol P.E. | Surf. Sci. Spectra 1, 356 (1992) | Adequate |  |  | Shirley | mixed Gaussian/Lorentzian | 1.1 |  |  | Yes | Al |  | Au,Cu = 84.00,932.67 | Internal hydrocarbon | Reliable (reported energy within 300 eV of a reference energy) | amorphous, cast film, insulator, thick film | X-ray Photoelectron Spectroscopy |  | 300 | Good | The composition determined by XPS was C0.814O0.186. The relative intensity is 0. An electron flood gun (Ep = 0 eV, Ip = 18 mA) was used for charge compensation. FAT mode. Emission angle = 25 degrees.
C | 1s | 286.4 | (-CH2C(CH3)(C(O)OCH2CH(CH3)2)-)n | poly(iso-butyl methacrylate) | Castner D.G., Ratner B.D. | Surf. Interface Anal. 15, 479 (1990) | Adequate |  |  | other | Gaussian | 1.3 |  |  | Yes | Al |  |  | Internal hydrocarbon | Reliable, with one-point correction of energy scale |  |  |  | 293 | Adequate
C | 1s | 286.4 | C2H2/MgO/Mg | acetylene/magnesium oxide/magnesium | Peng X.D., Barteau M.A. | Surf. Sci. 224, 327 (1989) | Adequate |  |  | other | Gaussian |  |  |  | No | Mg |  | Other, Mg2p3=49.79 | Element | Reliable, with one-point correction of energy scale | adsorbed, multilayer structure, oxygen pressure, oxidizing atmosphere |  |  | 170 | Good | Adsorption of C2H2 onto MgO thin films which were formed on the Mg(0001) single crystal (99.999 % purity) surface by a ~100 L exposure to O2.
C | 1s | 286.4 | CO/K/Rh | carbon monoxide/potassium/rhodium | Kiss J., Revesz K., Solymosi F. | Surf. Sci. 207, 36 (1988) | Adequate |  |  |  | data |  |  |  | No | Al |  | FL | Conductor | Reliable (reported energy within 300 eV of a reference energy) | adsorbed, cooled, multilayer structure, oxidizing atmosphere, thin layer |  |  | 90 | Good | CO saturation coverage/0.3 ML K/Rh(111).
C | 1s | 286.4 | (-CH2CH(C6H5)-)n | poly(vinylbenzene) | Bhatia Q.S., Pan D.H., Koberstein J.T. | Macromolecules 21, 2166 (1988) | Adequate | 0.1 |  | other | Gaussian | 1.48 | 1.48 |  | No | Al |  | Ag3d5= 368.27 | Internal hydrocarbon | Reliable, with one-point correction of energy scale |  |  |  | 300 | Adequate
C | 1s | 286.4 | (-C(O)-C6H4-C(O)-O-C6H3(CH3)-O-)x-(-C(O)-C6H4-C(O)-O-C6H3(CH3)-O-)y | isophthalic acid 3-hydroxy-2-methyl-phenyl ester copolymer with terephthalic acid 3-hydroxy-2-methyl-phenyl ester | Lopez L.C., Dwight D.W., Polk M.B. | Surf. Interface Anal. 9, 405 (1986) | Good | 0.2 |  | other | Gaussian |  |  |  | No |  |  |  | Internal hydrocarbon | Reliable, with one-point correction of energy scale | cast film |  |  | 300 | Adequate | FRR mode. Copopolyester. The copolyester was solution cast from chloroform onto the sample probe.
C | 1s | 286.4 | (-O-C6H10-O-C(O)-C6H10-C(O)-)n | poly(cyclohexane-1,4-dicarboxylic acid 4-hydroxy-cyclohexyl ester) | Lopez L.C., Dwight D.W., Polk M.B. | Surf. Interface Anal. 9, 405 (1986) | Good | 0.2 |  | other | Gaussian |  |  |  | No |  |  |  | Internal hydrocarbon | Reliable, with one-point correction of energy scale | solid on double-sided tape |  |  | 300 | Adequate | FRR mode. Homopolyester.
C | 1s | 286.4 | (=(C10H2O4)=N-(C6H4)-O-(C6H4)-N=)n | poly(N,N'-(p,p'-oxydiphenylene)pyromellitimide) | Galuska A.A. | J. Vac. Sci. Technol. B 8, 470 (1990) | Adequate |  |  | other | Gaussian |  |  |  | No |  |  |  | Internal hydrocarbon | Reliable, with one-point correction of energy scale |  |  |  | 293 | Adequate
C | 1s | 286.4 | (=(C10H2O4)=N-(C6H4)-O-(C6H4)-N=)n | poly(N,N'-(p,p'-oxydiphenylene)pyromellitimide) | Atanasoska L., Anderson S.G., Meyer III H.M., Lin Z., Weaver J.H. | J. Vac. Sci. Technol. A 5, 3325 (1987) | Adequate |  |  | other | mixed Gaussian/Lorentzian | 0.95 |  |  | Yes | Al |  |  | Internal hydrocarbon | Reliable, with one-point correction of energy scale | thin film |  |  | 293 | Adequate | The thickness of the cured polyimide films was uniform and determined by ellipsometry and was measured to be 200+-20 A.
C | 1s | 286.4 | (C6H5CHCHC6H4CHCHC6H5)(AsF5)2.9 | 1,4-bis[(E)-2-phenylethyl]benzene arsenic pentafluoride | King D.E., Fernandez J.E., Swartz W.E. | Appl. Surf. Sci. 45, 325 (1990) | Good | 0.2 |  | other | mixed Gaussian/Lorentzian | 1.6 |  |  | No | Al |  | Au4f7= 84.00 | Internal hydrocarbon | Reliable, with one-point correction of energy scale | cooled, pelletized | X-ray Photoelectron Spectroscopy |  | 78 | Adequate | Distyrylbenzene was doped with AsF5.
C | 1s | 286.4 | CH3OH/Pd | methanol/palladium | Solymosi F., Berko A., Toth Z. | Surf. Sci. 285, 197 (1993) | Adequate |  |  |  | data |  |  |  | No | Al |  | Pd3d5 = 335.12 | Conductor | Reliable (reported energy within 300 eV of a reference energy) | annealed, adsorbed, cooled, thin layer |  |  | 90 | Good | An exposure of 1.5 L CH3OH onto Pd(100) was followed by annealing at 150 K and 170 K. The substrate was treated byAr+ ion bombardment (Ep = 1 keV, j =2 microamperes/cm2), annealing (T = 1100 K), oxidation (1E-7 mbar of O2 , T= 800 K), and short annealin
C | 1s | 286.4 | CH3OH/Pd | methanol/palladium | Solymosi F., Berko A., Toth Z. | Surf. Sci. 285, 197 (1993) | Adequate |  |  |  | data |  |  |  | No | Al |  | Pd3d5 = 335.12 | Conductor | Reliable (reported energy within 300 eV of a reference energy) | adsorbed, cooled, thin layer |  |  | 90 | Good | 1 L CH3OH was adsorbed onto Pd(100) at 90 K. The substrate was treated byAr+ ion bombardment (Ep = 1 keV,j =2 microamperes/cm2), annealing (T = 1100 K), oxidation (1E-7 mbar of O2 , T= 800 K), and short annealing (T = 1200 K). Emission angle =16 degre
C | 1s | 286.4 | (-C(O)-C6H4-C(O)-O-C6H3(CH3)-O-)n | poly(terephthalic acid 3-hydroxy-2-methyl-phenyl ester) | Lopez L.C., Dwight D.W., Polk M.B. | Surf. Interface Anal. 9, 405 (1986) | Good | 0.2 |  | other | Gaussian |  |  |  | No |  |  |  | Internal hydrocarbon | Reliable, with one-point correction of energy scale | solid on double-sided tape |  |  | 300 | Adequate | FRR mode. Homopolyester.
C | 1s | 286.4 | (-C6H4C(CH3)2C6H4OC(O)O-)n | poly(bisphenol-A carbonate) | Gardella J.A., Jr, Ferguson S.A., Chin R.L. | Appl. Spectrosc. 40, 224 (1986) | Adequate |  |  | other | Gaussian | 1.8 |  |  | No | Mg |  |  | Internal hydrocarbon | Reliable, with one-point correction of energy scale | cast film, thin film |  |  | 293 | Good | Films were thick enough so that no peaks were observed from substrate metal.
C | 1s | 286.4 | CO2/Ni | carbon dioxide/nickel | Illing G., Heskett D., Plummer E.W., Freund H.-J., Somers J., Lindner Th., et al. | Surf. Sci. 206, 1 (1988) | Good | 0.2 |  | other | Gaussian |  |  |  | No | Al |  | FL = Fermi level | Conductor | Reliable (reported energy within 300 eV of a reference energy) | adsorbed, cooled, sputtered and heated |  |  | 150 | Good | 1 L CO2/Ni(110). The Ni(110) crystal was heated resistively and cleaned by sputter-anneal cycles until AES showed no indication of surfacecontamination.
C | 1s | 286.4 | CH3Cl/Ag | methyl chloride/silver | Zhou X.-L., Blass P.M., Koel B.E., White J.M. | Surf. Sci. 271, 427 (1992) | Adequate |  |  |  | data |  |  |  | No | Mg |  | Ag3d5 = 368.27 | Conductor | Reliable, with one-point correction of energy scale | surface coverage from 1ML to 2ML (1ML <= coverage < 2ML), adsorbed, cooled, thin layer |  |  | 100 | Adequate | Methyl chloride was dosed with Ag(111) at 100 K. The absolute coverage was 4.6E14 molecules cm-2.
C | 1s | 286.4 | (-C6H4OC6H4OC6H4C(O)-)n | poly(oxy-1,4-phenyleneoxy-1,4-phenylenecarbonyl-1,4-phenylene) | Matienzo L.J. | Polymer 32, 3057 (1991) | Adequate |  |  | other | Gaussian |  |  |  | No | Al |  |  | Internal hydrocarbon | Reliable, with one-point correction of energy scale | thick film |  |  | 300 | Adequate | The film (75 micrometer thick) was cleaned in methanol and acetone and dried in vacuum. The degree of crystallinity of this film was estimated to be 15% by differential scanning calorimetry. The relative intensity was 0.18. Polyetheretherketone (PEEK).
C | 1s | 286.4 | (-C6H4OC6H4OC6H4C(O)-)n | poly(oxy-1,4-phenyleneoxy-1,4-phenylenecarbonyl-1,4-phenylene) | Pawson D.J., Ameen A.P., Short R.D., Denison P., Jones F.R. | Surf. Interface Anal. 18, 13 (1992) | Adequate |  |  | other | Gaussian | 1.45 |  |  | No | Mg |  |  | Internal hydrocarbon | Reliable, with one-point correction of energy scale | amorphous, thick film | X-ray Photoelectron Spectroscopy | X-ray Diffraction | 300 | Adequate | FAT mode. Emission angle = 60 degrees. The O/C composition ratio determined by XPS was 0.14. Charge compensation was achieved by placing a fine stainless steel grid (1mm bar spacings) over the polymer sample and by the use of a pulsed low-energy (Ep = ~ 1
C | 1s | 286.4 | (-OCH2CH2CH2OC(O)-)n | poly(1,3-dioxan-2-one) | Brinen J.S., Greenhouse S., Jarrett P.K. | Surf. Interface Anal. 17, 259 (1991) | Adequate |  |  | Shirley | Gaussian | 1.2 |  |  | Yes | Al |  |  | Internal hydrocarbon | Reliable, with one-point correction of energy scale | cast film, thick film |  |  | 300 | Adequate | An electron flood gun was used for charge compensation. The relative intensity was 0.42. poly(trimethylene carbonate)
C | 1s | 286.4 | ((C11H16O4)(-O(CH2)6O-))n | poly(3,9-diethylidene-2,4,8,10-tetraoxa-spiro[5.5]undecane-co-1,6-hexanediol) | Davies M.C., Khan M.A., Lynn R.A.P., Heller J., Watts J.F. | Biomaterials 12, 305 (1991) | Adequate |  |  | other | other type of curve fit |  |  |  | No | Mg |  |  | Internal hydrocarbon | Reliable, with one-point correction of energy scale | cast film, thick film |  |  | 300 | Adequate | The polymer was prepared by addition of 1,6-hexanediol (HD) to diketene acetal 3,9-bis(ethylidene 2,4,8,10-tetraoxaspiro [5,5] undecane). The relative concentration of HD was 0.50. Emission angle = 45 degrees. FAT mode.
C | 1s | 286.4 | ((C11H16O4)50(-OCH2C6H10CH2O-)32.5(-O(CH2)6O-)17.5)n | poly(3,9-diethylidene-2,4,8,10-tetraoxa-spiro[5.5]undecane-co-(4-hydroxymethyl-cyclohexyl)-methanol-co-1,6-hexanediol) | Davies M.C., Khan M.A., Lynn R.A.P., Heller J., Watts J.F. | Biomaterials 12, 305 (1991) | Adequate |  |  | other | other type of curve fit |  |  |  | No | Mg |  |  | Internal hydrocarbon | Reliable, with one-point correction of energy scale | cast film, thick film |  |  | 300 | Adequate | The polymer was prepared by addition of 1,6-hexanediol (HD) and trans-cyclohexanedimethanol (CDM) to diketene acetal 3,9-bis(ethylidene 2,4,8,10-tetraoxaspiro [5,5]undecane). The relative concentrations of HD and CDM were 0.175 and 0.325, respectively. Em
C | 1s | 286.4 | (-CH2CH(OC(O)(CH2)18CH3)-)n | poly(vinyl stearate) | Heens B., Gregoire C., Pireaux J.J., Cornelio P.A., Gardella J.A.,Jr | Appl. Surf. Sci. 47, 163 (1991) | Adequate |  |  | other | Gaussian |  |  |  | Yes | Al |  | Ag3d5 = 368.27 | Internal hydrocarbon | Reliable, with one-point correction of energy scale | Langmuir-Blodgett film, thin film |  |  | 300 | Adequate | The fitting was done in accordance with composition.
C | 1s | 286.4 | C0.795N0.085O0.061Cl0.055 | 4,4'-[(3,3'-dichloro[1,1'-biphenyl]-4,4'-diyl)bis(azo)]bis[3-hydroxy-N-phenyl -2-naphthalenecarboxamide](C0.795N0.085O0.061Cl0.055) | Pacancky J., Waltman R.J. | J. Am. Chem. Soc. 114, 5813 (1992) | Adequate |  |  | Shirley | mixed Gaussian/Lorentzian |  |  |  | No | Al |  |  | Internal hydrocarbon | Reliable, with one-point correction of energy scale | cast film |  |  | 300 | Adequate | The relative intensity was 0.16. No x-ray induced damage to the sample was detected during analysis. hydrazon -hydrazon chlorodiane blue Theoretical formula: C46H30Cl2N6O4
C | 1s | 286.4 | C0.775N0.103O0.067Cl0.060 | 4,4'-[(3,3'-dichloro[1,1'-biphenyl]-4,4'-diyl)bis(azo)]bis[3-hydroxy-N-phenyl -2-naphthalenecarboxamide](C0.775N0.103O0.067Cl0.060) | Pacancky J., Waltman R.J. | J. Am. Chem. Soc. 114, 5813 (1992) | Adequate |  |  | Shirley | mixed Gaussian/Lorentzian |  |  |  | No | Al |  |  | Internal hydrocarbon | Reliable, with one-point correction of energy scale | cast film |  |  | 300 | Adequate | The relative intensity was 0.20. No x-ray induced damage to the sample was detected during analysis. azo-azo chlorodiane blue Theoretical formula: C46H30Cl2N6O4
C | 1s | 286.4 | ((C11H16O4)50(-OCH2C6H10CH2O-)17.5(-O(CH2)6O-)32.5)n | poly(3,9-diethylidene-2,4,8,10-tetraoxa-spiro[5.5]undecane-co-(4-hydroxymethyl-cyclohexyl)-methanol-co-1,6-hexanediol) | Davies M.C., Khan M.A., Lynn R.A.P., Heller J., Watts J.F. | Biomaterials 12, 305 (1991) | Adequate |  |  | other | other type of curve fit |  |  |  | No | Mg |  |  | Internal hydrocarbon | Reliable, with one-point correction of energy scale | cast film, thick film |  |  | 300 | Adequate | The polymer was prepared by addition of 1,6-hexanediol (HD) and trans-cyclohexanedimethanol (CDM) to diketene acetal 3,9-bis(ethylidene 2,4,8,10-tetraoxaspiro [5,5]undecane). The relative concentrations of HD and CDM were 0.325 and 0.175, respectively. Em
C | 1s | 286.4 | CH3Br/K/Ag | methyl bromide/potassium/silver | Zhou X.-L., Coon S.R., White J.M. | J. Chem. Phys. 94, 1613 (1991) | Adequate |  |  |  | data |  |  |  | No | Mg |  | Ag3d5 = 368.27 | Conductor | Reliable, with one-point correction of energy scale | surface coverage from 1ML to 2ML (1ML <= coverage < 2ML), adsorbed, cooled, multilayer structure | Auger Electron Spectroscopy |  | 100 | Adequate | 1 ML CH3Br/5 ML K/Ag(111).
C | 1s | 286.4 | ((C11H16O4)(-OCH2C6H10CH2O-))n | poly(3,9-diethylidene-2,4,8,10-tetraoxa-spiro[5.5]undecane-co-(4-hydroxymethyl-cyclohexyl)-methanol) | Davies M.C., Khan M.A., Lynn R.A.P., Heller J., Watts J.F. | Biomaterials 12, 305 (1991) | Adequate |  |  | other | other type of curve fit |  |  |  | No | Mg |  |  | Internal hydrocarbon | Reliable, with one-point correction of energy scale | cast film, thick film |  |  | 300 | Adequate | The polymer was prepared by addition of trans-cyclohexanedimethanol (CDM) to diketene acetal 3,9-bis(ethylidene 2,4,8,10-tetraoxaspiro [5,5] undecane). The relative concentration of CDM was 0.50. Emission angle = 45 degrees. FAT mode.
C | 1s | 286.4 | Ba(S2CNHCH(CH2CH(CH3)2)COO).3H2O | barium 2-dithiocarboxyamino-4-methyl-pentanoate trihydrate | Criado J.J., Fernandez I., Macias B., Salas J.M., Medarde M. | Inorg. Chim. Acta 174, 67 (1990) | Adequate |  |  |  | data |  |  |  | No | Al |  |  | Internal hydrocarbon | Reliable, with one-point correction of energy scale | solid sample mounted on tape | X-ray Photoelectron Spectroscopy |  | 300 | Good
C | 1s | 286.4 | (-C6H4C(CH3)2C6H4OC(O)O-)n/C | poly(oxycarbonyloxy-1,4-phenylene(1-methylethylidene)-1,4-phenylene-)/carbon | Apai G., McKenna W.P. | Langmuir 7, 2266 (1991) | Adequate |  |  |  | data |  |  |  | Yes | Al |  |  | Internal hydrocarbon | Reliable, with one-point correction of energy scale | thin film |  |  | 300 | Adequate | Thin films (75-100 A) were dip cast onto highly oriented pyrolytic graphite. The thickness was measured by XPS. bisphenol-A-polycarbonate
C | 1s | 286.4 | (C100H158N2O4)n/Au | poly(2,5,2',5',2",5"-hexadodecyl-p-terphenyl-4,4"-ylen-alt-1,2,4,5-benzenetetracarboxylic acid diimide)/gold | Steiner U.B., Caseri W.R., Suter U.W., Rehahn M., Schmitz L. | Langmuir 9, 3245 (1993) | Adequate | 0.2 |  | other | Gaussian |  |  |  | No | Mg |  | Au,Ag,Cu = 84.00,368.27,932.67 | Conductor | Reliable, with one-point correction of energy scale | thin film |  |  | 300 | Adequate | The slide of gold was instantly immersed into the adsorption solution that was kept under argon. The film thickness measured by ellipsometry was 12.4 A. The relative intensity was 0.093. The spectra were recorded at normal emission.
C | 1s | 286.4 | C46H30Cl2N6O4 | 4,4'-[(3,3'-dichloro[1,1'-biphenyl]-4,4'-diyl)bis(azo)]bis[3-hydroxy-N-phenyl -2-naphthalenecarboxamide] | Waltman R.J., Pacansky J., Bates C.W., Jr | Chem. Mater. 5, 1799 (1993) | Adequate |  |  | other | other type of curve fit |  |  |  | No | Al |  |  | Internal hydrocarbon | Reliable, with one-point correction of energy scale | cast film, thin film | X-ray Photoelectron Spectroscopy |  | 300 | Adequate | The composition determined by XPS was C0.795N0.085O0.061Cl0.055. The film thickness was 2000 A. No radiation damage was detected. chlorodiane blue
C | 1s | 286.4 | Zn(CH3COO)2.2H2O | zinc acetate dihydrate | Mar L.G., Timbrell P.Y., Lamb R.N. | Thin Solid Films 223, 341 (1993) | Adequate |  |  | Linear | Gaussian |  |  |  | No | Mg |  | Au,Cu = 84.00,932.67 | Adventitious carbon | Reliable, with one-point correction of energy scale | heated, vapor deposited | X-ray Photoelectron Spectroscopy |  | 300 | Adequate | Zn(CH3COO)2.2H2O was deposited on polycrystalline Cu at 673 K. The composition determined by XPS was Zn0.32C0.24O0.43. The relative intensity was 0.72.
C | 1s | 286.4 | SHCH2CH(NH2)COOH/Au | L - cysteine/gold | Uvdal K., Bodo P., Liedberg B. | J. Colloid Interface Sci. 149, 162 (1992) | Adequate | 0.2 |  | other | other type of curve fit |  |  |  | No | Mg |  | Ag,Cu = 368.27,932.67 | Conductor | Reliable, with two-point correction of energy scale | adsorbed, cooled, thin layer |  |  | 223 | Adequate | The composition determined by XPS was C4.95NS1.26O2.38. The relative intensity was 0.67. Emission angle = 80 degrees. The adsorbate thickness measured by XPS was 6 A.
C | 1s | 286.4 | SHCH2CH(NH2)COOH/Au | L - cysteine/gold | Uvdal K., Bodo P., Liedberg B. | J. Colloid Interface Sci. 149, 162 (1992) | Adequate | 0.2 |  | other | other type of curve fit |  |  |  | No | Mg |  | Ag,Cu = 368.27,932.67 | Conductor | Reliable, with two-point correction of energy scale | cooled, multilayer, thin layer, vapor deposited |  |  | 223 | Adequate | The composition determined by XPS was C2.29NS0.77O1.85. The relative intensity was 0.74. The film thickness measured by XPS was 40 A.
C | 1s | 286.4 | (-C6H3(OH)CH2-)n | poly(phenol-co-formaldehyde) | Wang T., Sherwood P.M.A. | Chem. Mater. 6, 788 (1994) | Adequate |  |  | Tougaard | mixed Gaussian/Lorentzian |  |  |  | No | Mg |  | Au,Ag,Cu = 84.00,368.27,932.67 | Internal hydrocarbon | Reliable, with one-point correction of energy scale |  |  |  | 300 | Adequate | The intensity ratio of the Gaussian/Lorentzian components was 0.5. The total FWHM is 1.8 eV. FRR mode.
C | 1s | 286.4 | (C112H166N2O4)n | poly(2,5,2',5',2",5"-hexadodecyl-p-terphenyl-4,4"-ylen-alt-3,6-diphenyl-1,2,4,5-benzenetetracarboxylic acid diimide) | Steiner U.B., Caseri W.R., Suter U.W., Rehahn M., Schmitz L. | Langmuir 9, 3245 (1993) | Adequate | 0.2 |  | other | Gaussian |  |  |  | No | Mg |  | Au,Ag,Cu = 84.00,368.27,932.67 | Conductor | Reliable, with one-point correction of energy scale |  |  |  | 300 | Adequate | The relative intensity was 0.073. The spectra were recorded at normal emission.
C | 1s | 286.4 | CH3(CH2)11OS(O)2ONa | sodium dodecyl sulfate | Terlingen J.G.A., Feijen J., Hoffman A.S. | J. Colloid Interface Sci. 155, 55 (1993) | Adequate |  |  | other | data | 1.19 |  |  | Yes | Al |  |  | Internal hydrocarbon | Reliable, with one-point correction of energy scale | pelletized |  |  | 300 | Good | The composition determined by XPS was C68.6O18.3S6.7Na6.5. An electron flood gun (Ep = 5 eV) was used for charge compensation. Emission angle = 55 degrees.
C | 1s | 286.4 | (-O-C6H4-S(O2)-C6H4-O-C6H4-C((CH3)2)-C6H4-)n | poly(bisphenol-A sulfone) | Hopkins J., Badyal J.P.S. | Langmuir 12, 3666 (1996) | Adequate |  |  | other | Gaussian |  |  |  | No | Mg |  | Au4f7 = 84.00 | Internal hydrocarbon | Reliable, with one-point correction of energy scale | cast film, thick film | X-ray Photoelectron Spectroscopy |  | 300 | Adequate | The composition determined by XPS was C0.824O0.136S0.041. Emission angle = 30 de FWHMs.
C | 1s | 286.4 | CH3ONO/Ag | methyl nitrite | Pressley L.A., Pylant E.D., White J.M. | Surf. Sci. 367, 1 (1996) | Adequate |  |  | other | mixed Gaussian/Lorentzian | 2 |  |  | No | Mg |  | Ag3d5 = 368.27 | Conductor | Reliable, with one-point correction of energy scale | surface coverage from 1ML to 2ML (1ML <= coverage < 2ML), adsorbed, cooled, thin layer |  |  | 105 | Adequate | CH3ONO/Ag(111). The substrate was cleaned by Ar+ ion bombardment (Ep = 2 keV, Ip (T = 675 -700 K, time = 15 min). FAT mode. The intensity ratio of the Gaussian/L
C | 1s | 286.4 | CH3ONO/Ag | methyl nitrite | Pressley L.A., Pylant E.D., White J.M. | Surf. Sci. 367, 1 (1996) | Adequate |  |  | other | mixed Gaussian/Lorentzian | 2 |  |  | No | Mg |  | Ag3d5 = 368.27 | Conductor | Reliable, with one-point correction of energy scale | adsorbed, cooled, multilayer, thin layer |  |  | 105 | Adequate | CH3ONO/Ag(111). The substrate was cleaned by Ar+ ion bombardment (Ep = 2 keV, Ip (T = 675 -700 K, time = 15 min). FAT mode. The intensity ratio of the Gaussian/L
C | 1s | 286.4 | (-C6H4-C(CH3)2-C6H4-O-C(O)O-)n | bisphenol-A poly(carbonate) | Lhoest J.-B., Bertrand P., Weng L.T., Dewez J.-L. | Macromolecules 28, 4631 (1995) | Adequate |  |  | Shirley | mixed Gaussian/Lorentzian | 1.25 |  |  | Yes | Al |  |  | Internal hydrocarbon | Reliable (reported energy within 300 eV of a reference energy) | cast film, insulator, thick film | X-ray Photoelectron Spectroscopy |  | 300 | Good | The C/O composition ratio determined by XPS was 5.05. The relative intensity isgun (Ep = 6 or 10 eV) and a Ni mesh were used for charge compensation. The inten components was 85/15.
C | 1s | 286.4 | ((NH2)3(C3N3))(PO2(alkyl3)) | melamine phosphonite | Feng D., Zhou Z., Bo M. | Polym. Degrad. Stability 50, 65 (1995) | Adequate |  |  | other | Gaussian | 2.2 |  |  | No | Mg |  |  | Adventitious carbon | Reliable, with one-point correction of energy scale | heated, solid on double-sided tape |  |  | 373 | Adequate | The relative intensity was 0.327. FAT mode.
C | 1s | 286.4 | (-C6H4-C(CH3)2-C6H4-O-C(O)O-)n | bisphenol-A poly(carbonate) | Lhoest J.-B., Bertrand P., Weng L.T., Dewez J.-L. | Macromolecules 28, 4631 (1995) | Adequate |  |  | Shirley | mixed Gaussian/Lorentzian | 1.25 |  |  | Yes | Al |  |  | Internal hydrocarbon | Reliable (reported energy within 300 eV of a reference energy) | cast film, insulator, thick film | X-ray Photoelectron Spectroscopy |  | 300 | Good | The C/O composition ratio determined by XPS was 5.05. The relative intensity isgun (Ep = 6 or 10 eV) and a Ni mesh were used for charge compensation. The inten components was 85/15.
C | 1s | 286.4 | (CH3CH2)2O | 3-oxa-pentane | Clark D.T., Thomas H.R. | J. Polym. Sci. Polym. Chem. Ed. 16, 791 (1978) | [8 empty] | No |  |  |  | Internal hydrocarbon | Reliable, with two-point correction of energy scale | vapor deposited
C | 1s | 286.4 | [Cu(C2H5O)2PS2] | (bis(ethoxy)dithiophosphine)copper | Mielczarski J., Minni E. | Surf. Interface Anal. 6, 221 (1984) | [8 empty] | No |  |  | Au,Cu | Conductor | Reliable, with two-point correction of energy scale | thin film
C | 1s | 286.4 | HOOC(CH3)(C6H5)CH3 | 1-methyl-1-phenylethyl hydroperoxide | Dilks A. | J. Polym. Sci. Polym. Chem. Ed. 19, 1319 (1981) | [8 empty] | No |  |  | Au | Internal hydrocarbon | Reliable, with two-point correction of energy scale
C | 1s | 286.4 | NCNC(NH2)2 | cyanoguanidine | Lee T.H., Rabalais J.W. | J. Electron Spectrosc. Relat. Phenom. 11, 123 (1977) | [8 empty] | No |  |  |  | Gold | Reliable, with two-point correction of energy scale
C | 1s | 286.4 | (-CH2CH(OH)-)n | poly(vinyl alcohol) | Rogers J.W.,Jr, Kelber J.A., Hederson M.A., White J.M. | Appl. Surf. Sci. 35, 423 (1988) | Adequate | 0.2 | 1.7 | other | Gaussian |  |  |  | No | Mg |  | Au4f7= 84.00 | Internal hydrocarbon | Reliable, with one-point correction of energy scale | cast film, thin film |  |  | 300 | Adequate | Polymer film was solvent cast onto Si single crystal wafer or Ta foil substrates from solution of warm water and Elvanol. Film thicknesses were not determined directly, but no Si or Ta peaks were observed in XPS spectra, indicating a film thickness in exc
C | 1s | 286.4 | (-CH2CH(OH)-)n | poly(vinyl alcohol) | Burkstrand J.M. | J. Vac. Sci. Technol. 16, 363 (1979) | [8 empty] | No |  |  |  | Internal hydrocarbon | Two-point correction of energy scale
C | 1s | 286.4 | (-CH2CH(OH)-)n | poly(vinyl alcohol) | Mazzanti J.B., Reamey R.H., Helfand M.A., Lindley P.M. | J. Vac. Sci. Technol. A 10, 2419 (1992) | Adequate |  |  | other | mixed Gaussian/Lorentzian |  | 1.38 |  | No | Mg |  |  | Internal hydrocarbon | Reliable, with one-point correction of energy scale | cast film, thick film |  |  | 300 | Adequate | The relative intensity was 0.5.
C | 1s | 286.4 | (-CH2CH(C(O)OCH3)-)n | poly(methyl acrylate) | Clark D.T., Thomas H.R. | J. Polym. Sci. Polym. Chem. Ed. 16, 791 (1978) | [8 empty] | No |  |  |  | Internal hydrocarbon | Reliable, with two-point correction of energy scale
C | 1s | 286.4 | C6H4(OH)2 | 1,4-benzenediol | Ohta T., Yamada M., Kuroda H. | Bull. Chem. Soc. Jpn. 47, 1158 (1974) | [8 empty] | No |  |  | Au | Internal hydrocarbon | Two-point correction of energy scale | vapor deposited
C | 1s | 286.4 | (-CH2CH(OC(O)CH3)-)n | poly(vinyl acetate) | Mazzanti J.B., Reamey R.H., Helfand M.A., Lindley P.M. | J. Vac. Sci. Technol. A 10, 2419 (1992) | Adequate |  |  | other | mixed Gaussian/Lorentzian |  | 1.38 |  | No | Mg |  |  | Internal hydrocarbon | Reliable, with one-point correction of energy scale | cast film, thick film |  |  | 300 | Adequate
C | 1s | 286.4 | (-CH2C(CH3)(C(O)OCH3)-)n | poly(methyl methacrylate) | Buchwalter L.P., Czornyj G. | J. Vac. Sci. Technol. A 8, 781 (1990) | Adequate |  |  | other | Gaussian | 1.7 |  |  | Yes | Al |  | Au4f7= 84.00 | Internal hydrocarbon | Reliable, with one-point correction of energy scale | annealed, cast film, insulator, thick film |  |  | 293 | Adequate | The film was baked in a vacuum oven (T = 348 K, time = 30 min) to remove solvent The C/O intensity ratio was 2.51. The relative intensity of this carbon state was 0.20. An electron flood gun (Ep = 2 eV, Ip = 0.5 microamps) was used for charge compensation
C | 1s | 286.4 | (-CH2C(CH3)(C(O)OCH3)-)n | poly(methyl methacrylate) | Burrell M.C., Liu Y.S., Cole H.S. | J. Vac. Sci. Technol. A 4, 2459 (1986) | Adequate |  |  | other | Gaussian | 1.6 |  |  | No | Al |  | Au,Cu= 84.00,932.67 | Internal hydrocarbon | Reliable, with one-point correction of energy scale | annealed, cast film, insulator, thick film |  |  | 293 | Adequate | An electron flood gun was used for charge compensation. The relative intensity was 0.18.
C | 1s | 286.4 | (-CH2C(CH3)(C(O)OCH3)-)n | poly(methyl methacrylate) | Buchwalter L.P., Czornyj G. | J. Vac. Sci. Technol. A 8, 781 (1990) | Adequate |  |  | other | Gaussian | 1.7 |  |  | Yes | Al |  | Au4f7= 84.00 | Internal hydrocarbon | Reliable, with one-point correction of energy scale | annealed, cast film, insulator, thick film |  |  | 293 | Adequate | The film was baked in a vacuum oven (T = 348 K, time = 30 min) to remove solvent The C/O intensity ratio was 2.51. The relative intensity of this carbon state was 0.20. An electron flood gun (Ep = 2 eV, Ip = 0.5 microamps) was used for charge compensation
C | 1s | 286.4 | (-CH2C(CH3)(C(O)OCH3)-)n | poly(methyl methacrylate) | Burrell M.C., Liu Y.S., Cole H.S. | J. Vac. Sci. Technol. A 4, 2459 (1986) | Adequate |  |  | other | Gaussian | 1.6 |  |  | No | Al |  | Au,Cu= 84.00,932.67 | Internal hydrocarbon | Reliable, with one-point correction of energy scale | annealed, cast film, insulator, thick film |  |  | 293 | Adequate | An electron flood gun was used for charge compensation. The relative intensity was 0.18.
C | 1s | 286.4 | (-CH2-C(CH3)(C(O)O-(CH2)3-CH3)-)n | poly(n-butyl methacrylate) | Moulder J.F., Stickle W.F., Sobol P.E. | Surf. Sci. Spectra 1, 351 (1992) | Adequate |  |  | Shirley | mixed Gaussian/Lorentzian | 1.05 |  |  | Yes | Al |  | Au,Cu = 84.00,932.67 | Internal hydrocarbon | Reliable (reported energy within 300 eV of a reference energy) | amorphous, cast film, insulator, thick film | X-ray Photoelectron Spectroscopy |  | 300 | Good | The composition determined by XPS was C0.819O0.180. The relative intensity is 0. An electron flood gun (Ep = 0 eV, Ip = 18 mA) was used for charge compensation. FAT mode. Emission angle = 25 degrees.
C | 1s | 286.4 | (-CH2-C(CH3)(C(O)O-(CH2)3-CH3)-)n | poly(n-butyl methacrylate) | Briggs D., Beamson G. | Anal. Chem. 64, 1729 (1992) | Good | 0.15 |  | Linear | mixed Gaussian/Lorentzian |  |  |  | Yes | Al |  | Ag3d5 = 368.27 | Internal hydrocarbon | Reliable, with one-point correction of energy scale | cast film, thick film | X-ray Photoelectron Spectroscopy |  | 300 | Good | An electron flood gun (Ep = ~1 eV, Ip = 2.3 A) was used for charge compensation.
C | 1s | 286.4 | (-CH2-C(CH3)(C(O)O-(CH2)3-CH3)-)n | poly(n-butyl methacrylate) | Moulder J.F., Stickle W.F., Sobol P.E. | Surf. Sci. Spectra 1, 351 (1992) | Adequate |  |  | Shirley | mixed Gaussian/Lorentzian | 1.05 |  |  | Yes | Al |  | Au,Cu = 84.00,932.67 | Internal hydrocarbon | Reliable (reported energy within 300 eV of a reference energy) | amorphous, cast film, insulator, thick film | X-ray Photoelectron Spectroscopy |  | 300 | Good | The composition determined by XPS was C0.819O0.180. The relative intensity is 0. An electron flood gun (Ep = 0 eV, Ip = 18 mA) was used for charge compensation. FAT mode. Emission angle = 25 degrees.
C | 1s | 286.4 | (-CH2-C(CH3)(C(O)O-(CH2)3-CH3)-)n | poly(n-butyl methacrylate) | Briggs D., Beamson G. | Anal. Chem. 64, 1729 (1992) | Good | 0.15 |  | Linear | mixed Gaussian/Lorentzian |  |  |  | Yes | Al |  | Ag3d5 = 368.27 | Internal hydrocarbon | Reliable, with one-point correction of energy scale | cast film, thick film | X-ray Photoelectron Spectroscopy |  | 300 | Good | An electron flood gun (Ep = ~1 eV, Ip = 2.3 A) was used for charge compensation.
C | 1s | 286.4 | (-CH2C(CH3)(C(O)OCH2CH2OH)-)n | poly(hydroxyethyl methacrylate) | Lopez G.P., Castner D.G., Ratner B.D. | Surf. Interface Anal. 17, 267 (1991) | Adequate |  |  | other | Gaussian |  |  |  | Yes | Al |  | Au4f7 = 84.00 | Internal hydrocarbon | Reliable, with one-point correction of energy scale | cast film, thick film |  |  | 300 | Adequate | Calibration: the difference between the Cu2p3/2 and the Cu3s peaks was 810.1 eV. An electron flood gun was used for charge compensation. The curve-fitting procedure was made in accordance with the stoichiometry. The composition determined by XPS was C2.3O
C | 1s | 286.4 | [W(CO)5(NH3)] | ammine(pentacarbonyl)tungsten | Biner H., Sellman D. | Z. Naturforsch. B 33, 173 (1978) | [8 empty] | No |  |  |  | Adventitious carbon | Reliable, with two-point correction of energy scale
C | 1s | 286.4 | [Cr2(CO)10(N2H4)] | decacarbonyl(mu-hydrazine-N,N')dichromium | Biner H., Sellman D. | Z. Naturforsch. B 33, 173 (1978) | [8 empty] | No |  |  |  | Adventitious carbon | Reliable, with two-point correction of energy scale
C | 1s | 286.4 | [PtBr2((CH3NCH)NHNH(CHNCH3))] | dibromo(hydrazobis((methylamino)methylidyne))platinum | Brant P., Enemark, J.H., Balch A.L. | J. Organometal. Chem. 114, 99 (1976) | [8 empty] | No |  |  |  | Internal hydrocarbon | Reliable, with two-point correction of energy scale
C | 1s | 286.4 | [Pt(H2NC(O)NHC(O)NH2)2]Cl2 | bis(imidodicarboniadiamide-O,O')platinum dichloride | Brant P., Enemark, J.H., Balch A.L. | J. Organometal. Chem. 114, 99 (1976) | [8 empty] | No |  |  |  | Internal hydrocarbon | Reliable, with two-point correction of energy scale
C | 1s | 286.4 | [W(CO)3(C5H5)(Sn(CH3)3)] | tricarbonyl(eta5-2,4-cyclopentadien-1-yl)(trimethylstannyl)tungsten | Willemen H., Wuyts L.F., Van De Vondel D.F., Van Der Kelen G.P. | J. Electron Spectrosc. Relat. Phenom. 11, 245 (1977) | [8 empty] | No |  |  |  | Internal hydrocarbon | Reliable, with two-point correction of energy scale
C | 1s | 286.4 | [Pt(C(HNCH3)2)4(PF6)2] | tetrakis(bis(methylamino)methylene)bis(hexafluorophosphate)platinum | Brant P., Enemark, J.H., Balch A.L. | J. Organometal. Chem. 114, 99 (1976) | [8 empty] | No |  |  |  | Internal hydrocarbon | Reliable, with two-point correction of energy scale
C | 1s | 286.4 | (-O-C(O)-C6H4-C(O)-O-CH2-CH2-)n | poly(ethylene terephthalate) | Uchida E., Uyama Y., Iwata H., Ikada Y. | J. Polym. Sci. Part A 28, 2837 (1990) | Adequate |  |  | other | Gaussian |  |  |  | No | Mg |  |  | Internal hydrocarbon | Reliable, with one-point correction of energy scale |  |  |  | 293 | Adequate
C | 1s | 286.4 | (-O-C(O)-C6H4-C(O)-O-CH2-CH2-)n | poly(ethylene terephthalate) | Le Q.T., Pireaux J.J., Verbist J.J. | Surf. Interface Anal. 22, 224 (1994) | Adequate |  |  |  | data |  |  |  | Yes | Al |  |  | Internal hydrocarbon | Reliable, with one-point correction of energy scale | thick film |  |  | 300 | Adequate | No x-ray induced damage to samples was detected during analysis.
C | 1s | 286.4 | (-O-C(O)-C6H4-C(O)-O-CH2-CH2-)n | poly(ethylene terephthalate) | Ueno K., Matsumoto Y., Nishimiya N., Noshiro M., Satou M. | Nucl. Instruments Methods in Phys. Res. Sec. B 59, 1263 (1991) | Adequate |  |  |  | data |  |  |  | Yes | Mg |  |  | Internal hydrocarbon | Reliable, with one-point correction of energy scale | thick film |  |  | 300 | Adequate | The sample was cleaned with acetone.
C | 1s | 286.4 | (-O-C(O)-C6H4-C(O)-O-CH2-CH2-)n | poly(ethylene terephthalate) | Sugawara T., Matsuda T. | Macromolecules 27, 7809 (1994) | Adequate |  |  | other | Gaussian |  |  |  | No |  |  |  | Internal hydrocarbon | Reliable, with one-point correction of energy scale | thick film |  |  | 300 | Adequate
C | 1s | 286.4 | (-O-C(O)-C6H4-C(O)-O-CH2-CH2-)n | poly(ethylene terephthalate) | Yang C.Q., Moulder J.F., Fateley W.G. | Polymer Preprints 28, 3 (1987) | Adequate |  |  | other | Gaussian |  |  |  | No |  |  |  | Internal hydrocarbon | Reliable, with one-point correction of energy scale | fiber |  |  | 293 | Adequate
C | 1s | 286.4 | (-O-C(O)-C6H4-C(O)-O-CH2-CH2-)n | poly(ethylene terephthalate) | Uchida E., Uyama Y., Iwata H., Ikada Y. | J. Polym. Sci. Part A 28, 2837 (1990) | Adequate |  |  | other | Gaussian |  |  |  | No | Mg |  |  | Internal hydrocarbon | Reliable, with one-point correction of energy scale |  |  |  | 293 | Adequate
C | 1s | 286.4 | (-O-C(O)-C6H4-C(O)-O-CH2-CH2-)n | poly(ethylene terephthalate) | Le Q.T., Pireaux J.J., Verbist J.J. | Surf. Interface Anal. 22, 224 (1994) | Adequate |  |  |  | data |  |  |  | Yes | Al |  |  | Internal hydrocarbon | Reliable, with one-point correction of energy scale | thick film |  |  | 300 | Adequate | No x-ray induced damage to samples was detected during analysis.
C | 1s | 286.4 | (-O-C(O)-C6H4-C(O)-O-CH2-CH2-)n | poly(ethylene terephthalate) | Yang C.Q., Moulder J.F., Fateley W.G. | Polymer Preprints 28, 3 (1987) | Adequate |  |  | other | Gaussian |  |  |  | No |  |  |  | Internal hydrocarbon | Reliable, with one-point correction of energy scale | fiber |  |  | 293 | Adequate
C | 1s | 286.4 | [N(C2H5)4][Mo(CO)5Cl] | tetraethylammonium chloride pentacarbonylmolybdenu | Sundberg P., Andersson C., Folkesson B., Larsson R. | J. Electron Spectrosc. Relat. Phemon. 46, 85, (1988) | [8 empty] | No |  |  |  | Int. N1S=401.8
C | 1s | 286.4 | [N(C4H9)4]2[Cu((-CC(O)C(S)C(S)C(O)-)C(CN)2)2] | bis(tetrabutylammonium) bis((3,4-dimercapto-2,5-dioxo-3-cyclopenten-1-ylidene)propanedinitrilato)cuprate(II) | Lalitha S., Manoharan P.T. | J. Electron Spectrosc. Relat. Phemon. 49, 61 (1989) | [8 empty] | No | [5 empty] | powder (when a special point is made in the article)
C | 1s | 286.4 | NH2CH2CH2NH2/Ni(111) | ethylenediamine on nickel | Kishi K., Ehara Y. | Surf. Sci. 176, 567 (1986) | Adequate |  |  |  | data |  |  |  | No |  |  | Ni2p3= 852.73, FL | Conductor | Reliable, with one-point correction of energy scale | adsorbed |  |  | 250 | Good | Saturation coverage of adsorbed ethylenediamine/Ni(111).
C | 1s | 286.4 | (-O-C(O)-C6H4-C(O)-O-CH2-CH2-)n | poly(ethylene terephthalate) | Ueno K., Matsumoto Y., Nishimiya N., Noshiro M., Satou M. | Nucl. Instruments Methods in Phys. Res. Sec. B 59, 1263 (1991) | Adequate |  |  |  | data |  |  |  | Yes | Mg |  |  | Internal hydrocarbon | Reliable, with one-point correction of energy scale | thick film |  |  | 300 | Adequate | The sample was cleaned with acetone.
C | 1s | 286.4 | (-O-C(O)-C6H4-C(O)-O-CH2-CH2-)n | poly(ethylene terephthalate) | Sugawara T., Matsuda T. | Macromolecules 27, 7809 (1994) | Adequate |  |  | other | Gaussian |  |  |  | No |  |  |  | Internal hydrocarbon | Reliable, with one-point correction of energy scale | thick film |  |  | 300 | Adequate
C | 1s | 286.4 | (-O-C(O)-C6H4-C(O)-O-CH2-CH2-)n | poly(ethylene terephthalate) | Gardella J.A., Jr, Ferguson S.A., Chin R.L. | Appl. Spectrosc. 40, 224 (1986) | Adequate |  |  | other | Gaussian | 1.8 |  |  | No | Mg |  |  | Internal hydrocarbon | Reliable, with one-point correction of energy scale | cast film, thin film |  |  | 293 | Good | Films were thick enough so that no peaks were observed from substrate metal.
C | 1s | 286.4 | (-O-C(O)-C6H4-C(O)-O-CH2-CH2-)n | poly(ethylene terephthalate) | Gardella J.A., Jr, Ferguson S.A., Chin R.L. | Appl. Spectrosc. 40, 224 (1986) | Adequate |  |  | other | Gaussian | 1.8 |  |  | No | Mg |  |  | Internal hydrocarbon | Reliable, with one-point correction of energy scale | cast film, thin film |  |  | 293 | Good | Films were thick enough so that no peaks were observed from substrate metal.
C | 1s | 286.4 | (-CH2C(CH3)(C(O)OCH2CH(CH3)2)-)n | poly(iso-butyl methacrylate) | Moulder J.F., Stickle W.F., Sobol P.E. | Surf. Sci. Spectra 1, 356 (1992) | Adequate |  |  | Shirley | mixed Gaussian/Lorentzian | 1.1 |  |  | Yes | Al |  | Au,Cu = 84.00,932.67 | Internal hydrocarbon | Reliable (reported energy within 300 eV of a reference energy) | amorphous, cast film, insulator, thick film | X-ray Photoelectron Spectroscopy |  | 300 | Good | The composition determined by XPS was C0.814O0.186. The relative intensity is 0. An electron flood gun (Ep = 0 eV, Ip = 18 mA) was used for charge compensation. FAT mode. Emission angle = 25 degrees.
C | 1s | 286.4 | (-CH2C(CH3)(C(O)OCH2CH(CH3)2)-)n | poly(iso-butyl methacrylate) | Castner D.G., Ratner B.D. | Surf. Interface Anal. 15, 479 (1990) | Adequate |  |  | other | Gaussian | 1.3 |  |  | Yes | Al |  |  | Internal hydrocarbon | Reliable, with one-point correction of energy scale |  |  |  | 293 | Adequate
C | 1s | 286.4 | (-CH2C(CH3)(C(O)OCH2CH(CH3)2)-)n | poly(iso-butyl methacrylate) | Moulder J.F., Stickle W.F., Sobol P.E. | Surf. Sci. Spectra 1, 356 (1992) | Adequate |  |  | Shirley | mixed Gaussian/Lorentzian | 1.1 |  |  | Yes | Al |  | Au,Cu = 84.00,932.67 | Internal hydrocarbon | Reliable (reported energy within 300 eV of a reference energy) | amorphous, cast film, insulator, thick film | X-ray Photoelectron Spectroscopy |  | 300 | Good | The composition determined by XPS was C0.814O0.186. The relative intensity is 0. An electron flood gun (Ep = 0 eV, Ip = 18 mA) was used for charge compensation. FAT mode. Emission angle = 25 degrees.
C | 1s | 286.4 | (-CH2C(CH3)(C(O)OCH2CH(CH3)2)-)n | poly(iso-butyl methacrylate) | Castner D.G., Ratner B.D. | Surf. Interface Anal. 15, 479 (1990) | Adequate |  |  | other | Gaussian | 1.3 |  |  | Yes | Al |  |  | Internal hydrocarbon | Reliable, with one-point correction of energy scale |  |  |  | 293 | Adequate
C | 1s | 286.4 | C2H2/MgO/Mg | acetylene/magnesium oxide/magnesium | Peng X.D., Barteau M.A. | Surf. Sci. 224, 327 (1989) | Adequate |  |  | other | Gaussian |  |  |  | No | Mg |  | Other, Mg2p3=49.79 | Element | Reliable, with one-point correction of energy scale | adsorbed, multilayer structure, oxygen pressure, oxidizing atmosphere |  |  | 170 | Good | Adsorption of C2H2 onto MgO thin films which were formed on the Mg(0001) single crystal (99.999 % purity) surface by a ~100 L exposure to O2.
C | 1s | 286.4 | CO/K/Rh | carbon monoxide/potassium/rhodium | Kiss J., Revesz K., Solymosi F. | Surf. Sci. 207, 36 (1988) | Adequate |  |  |  | data |  |  |  | No | Al |  | FL | Conductor | Reliable (reported energy within 300 eV of a reference energy) | adsorbed, cooled, multilayer structure, oxidizing atmosphere, thin layer |  |  | 90 | Good | CO saturation coverage/0.3 ML K/Rh(111).
C | 1s | 286.4 | (-CH2CH(C6H5)-)n | poly(vinylbenzene) | Bhatia Q.S., Pan D.H., Koberstein J.T. | Macromolecules 21, 2166 (1988) | Adequate | 0.1 |  | other | Gaussian | 1.48 | 1.48 |  | No | Al |  | Ag3d5= 368.27 | Internal hydrocarbon | Reliable, with one-point correction of energy scale |  |  |  | 300 | Adequate
C | 1s | 286.4 | (-C(O)-C6H4-C(O)-O-C6H3(CH3)-O-)x-(-C(O)-C6H4-C(O)-O-C6H3(CH3)-O-)y | isophthalic acid 3-hydroxy-2-methyl-phenyl ester copolymer with terephthalic acid 3-hydroxy-2-methyl-phenyl ester | Lopez L.C., Dwight D.W., Polk M.B. | Surf. Interface Anal. 9, 405 (1986) | Good | 0.2 |  | other | Gaussian |  |  |  | No |  |  |  | Internal hydrocarbon | Reliable, with one-point correction of energy scale | cast film |  |  | 300 | Adequate | FRR mode. Copopolyester. The copolyester was solution cast from chloroform onto the sample probe.
C | 1s | 286.4 | (-O-C6H10-O-C(O)-C6H10-C(O)-)n | poly(cyclohexane-1,4-dicarboxylic acid 4-hydroxy-cyclohexyl ester) | Lopez L.C., Dwight D.W., Polk M.B. | Surf. Interface Anal. 9, 405 (1986) | Good | 0.2 |  | other | Gaussian |  |  |  | No |  |  |  | Internal hydrocarbon | Reliable, with one-point correction of energy scale | solid on double-sided tape |  |  | 300 | Adequate | FRR mode. Homopolyester.
C | 1s | 286.4 | (=(C10H2O4)=N-(C6H4)-O-(C6H4)-N=)n | poly(N,N'-(p,p'-oxydiphenylene)pyromellitimide) | Galuska A.A. | J. Vac. Sci. Technol. B 8, 470 (1990) | Adequate |  |  | other | Gaussian |  |  |  | No |  |  |  | Internal hydrocarbon | Reliable, with one-point correction of energy scale |  |  |  | 293 | Adequate
C | 1s | 286.4 | (=(C10H2O4)=N-(C6H4)-O-(C6H4)-N=)n | poly(N,N'-(p,p'-oxydiphenylene)pyromellitimide) | Atanasoska L., Anderson S.G., Meyer III H.M., Lin Z., Weaver J.H. | J. Vac. Sci. Technol. A 5, 3325 (1987) | Adequate |  |  | other | mixed Gaussian/Lorentzian | 0.95 |  |  | Yes | Al |  |  | Internal hydrocarbon | Reliable, with one-point correction of energy scale | thin film |  |  | 293 | Adequate | The thickness of the cured polyimide films was uniform and determined by ellipsometry and was measured to be 200+-20 A.
C | 1s | 286.4 | (C6H5CHCHC6H4CHCHC6H5)(AsF5)2.9 | 1,4-bis[(E)-2-phenylethyl]benzene arsenic pentafluoride | King D.E., Fernandez J.E., Swartz W.E. | Appl. Surf. Sci. 45, 325 (1990) | Good | 0.2 |  | other | mixed Gaussian/Lorentzian | 1.6 |  |  | No | Al |  | Au4f7= 84.00 | Internal hydrocarbon | Reliable, with one-point correction of energy scale | cooled, pelletized | X-ray Photoelectron Spectroscopy |  | 78 | Adequate | Distyrylbenzene was doped with AsF5.
C | 1s | 286.4 | CH3OH/Pd | methanol/palladium | Solymosi F., Berko A., Toth Z. | Surf. Sci. 285, 197 (1993) | Adequate |  |  |  | data |  |  |  | No | Al |  | Pd3d5 = 335.12 | Conductor | Reliable (reported energy within 300 eV of a reference energy) | annealed, adsorbed, cooled, thin layer |  |  | 90 | Good | An exposure of 1.5 L CH3OH onto Pd(100) was followed by annealing at 150 K and 170 K. The substrate was treated byAr+ ion bombardment (Ep = 1 keV, j =2 microamperes/cm2), annealing (T = 1100 K), oxidation (1E-7 mbar of O2 , T= 800 K), and short annealin
C | 1s | 286.4 | CH3OH/Pd | methanol/palladium | Solymosi F., Berko A., Toth Z. | Surf. Sci. 285, 197 (1993) | Adequate |  |  |  | data |  |  |  | No | Al |  | Pd3d5 = 335.12 | Conductor | Reliable (reported energy within 300 eV of a reference energy) | adsorbed, cooled, thin layer |  |  | 90 | Good | 1 L CH3OH was adsorbed onto Pd(100) at 90 K. The substrate was treated byAr+ ion bombardment (Ep = 1 keV,j =2 microamperes/cm2), annealing (T = 1100 K), oxidation (1E-7 mbar of O2 , T= 800 K), and short annealing (T = 1200 K). Emission angle =16 degre
C | 1s | 286.4 | (-C(O)-C6H4-C(O)-O-C6H3(CH3)-O-)n | poly(terephthalic acid 3-hydroxy-2-methyl-phenyl ester) | Lopez L.C., Dwight D.W., Polk M.B. | Surf. Interface Anal. 9, 405 (1986) | Good | 0.2 |  | other | Gaussian |  |  |  | No |  |  |  | Internal hydrocarbon | Reliable, with one-point correction of energy scale | solid on double-sided tape |  |  | 300 | Adequate | FRR mode. Homopolyester.
C | 1s | 286.4 | (-C6H4C(CH3)2C6H4OC(O)O-)n | poly(bisphenol-A carbonate) | Gardella J.A., Jr, Ferguson S.A., Chin R.L. | Appl. Spectrosc. 40, 224 (1986) | Adequate |  |  | other | Gaussian | 1.8 |  |  | No | Mg |  |  | Internal hydrocarbon | Reliable, with one-point correction of energy scale | cast film, thin film |  |  | 293 | Good | Films were thick enough so that no peaks were observed from substrate metal.
C | 1s | 286.4 | CO2/Ni | carbon dioxide/nickel | Illing G., Heskett D., Plummer E.W., Freund H.-J., Somers J., Lindner Th., et al. | Surf. Sci. 206, 1 (1988) | Good | 0.2 |  | other | Gaussian |  |  |  | No | Al |  | FL = Fermi level | Conductor | Reliable (reported energy within 300 eV of a reference energy) | adsorbed, cooled, sputtered and heated |  |  | 150 | Good | 1 L CO2/Ni(110). The Ni(110) crystal was heated resistively and cleaned by sputter-anneal cycles until AES showed no indication of surfacecontamination.
C | 1s | 286.4 | CH3Cl/Ag | methyl chloride/silver | Zhou X.-L., Blass P.M., Koel B.E., White J.M. | Surf. Sci. 271, 427 (1992) | Adequate |  |  |  | data |  |  |  | No | Mg |  | Ag3d5 = 368.27 | Conductor | Reliable, with one-point correction of energy scale | surface coverage from 1ML to 2ML (1ML <= coverage < 2ML), adsorbed, cooled, thin layer |  |  | 100 | Adequate | Methyl chloride was dosed with Ag(111) at 100 K. The absolute coverage was 4.6E14 molecules cm-2.
C | 1s | 286.4 | (-C6H4OC6H4OC6H4C(O)-)n | poly(oxy-1,4-phenyleneoxy-1,4-phenylenecarbonyl-1,4-phenylene) | Matienzo L.J. | Polymer 32, 3057 (1991) | Adequate |  |  | other | Gaussian |  |  |  | No | Al |  |  | Internal hydrocarbon | Reliable, with one-point correction of energy scale | thick film |  |  | 300 | Adequate | The film (75 micrometer thick) was cleaned in methanol and acetone and dried in vacuum. The degree of crystallinity of this film was estimated to be 15% by differential scanning calorimetry. The relative intensity was 0.18. Polyetheretherketone (PEEK).
C | 1s | 286.4 | (-C6H4OC6H4OC6H4C(O)-)n | poly(oxy-1,4-phenyleneoxy-1,4-phenylenecarbonyl-1,4-phenylene) | Pawson D.J., Ameen A.P., Short R.D., Denison P., Jones F.R. | Surf. Interface Anal. 18, 13 (1992) | Adequate |  |  | other | Gaussian | 1.45 |  |  | No | Mg |  |  | Internal hydrocarbon | Reliable, with one-point correction of energy scale | amorphous, thick film | X-ray Photoelectron Spectroscopy | X-ray Diffraction | 300 | Adequate | FAT mode. Emission angle = 60 degrees. The O/C composition ratio determined by XPS was 0.14. Charge compensation was achieved by placing a fine stainless steel grid (1mm bar spacings) over the polymer sample and by the use of a pulsed low-energy (Ep = ~ 1
C | 1s | 286.4 | (-OCH2CH2CH2OC(O)-)n | poly(1,3-dioxan-2-one) | Brinen J.S., Greenhouse S., Jarrett P.K. | Surf. Interface Anal. 17, 259 (1991) | Adequate |  |  | Shirley | Gaussian | 1.2 |  |  | Yes | Al |  |  | Internal hydrocarbon | Reliable, with one-point correction of energy scale | cast film, thick film |  |  | 300 | Adequate | An electron flood gun was used for charge compensation. The relative intensity was 0.42. poly(trimethylene carbonate)
C | 1s | 286.4 | ((C11H16O4)(-O(CH2)6O-))n | poly(3,9-diethylidene-2,4,8,10-tetraoxa-spiro[5.5]undecane-co-1,6-hexanediol) | Davies M.C., Khan M.A., Lynn R.A.P., Heller J., Watts J.F. | Biomaterials 12, 305 (1991) | Adequate |  |  | other | other type of curve fit |  |  |  | No | Mg |  |  | Internal hydrocarbon | Reliable, with one-point correction of energy scale | cast film, thick film |  |  | 300 | Adequate | The polymer was prepared by addition of 1,6-hexanediol (HD) to diketene acetal 3,9-bis(ethylidene 2,4,8,10-tetraoxaspiro [5,5] undecane). The relative concentration of HD was 0.50. Emission angle = 45 degrees. FAT mode.
C | 1s | 286.4 | ((C11H16O4)50(-OCH2C6H10CH2O-)32.5(-O(CH2)6O-)17.5)n | poly(3,9-diethylidene-2,4,8,10-tetraoxa-spiro[5.5]undecane-co-(4-hydroxymethyl-cyclohexyl)-methanol-co-1,6-hexanediol) | Davies M.C., Khan M.A., Lynn R.A.P., Heller J., Watts J.F. | Biomaterials 12, 305 (1991) | Adequate |  |  | other | other type of curve fit |  |  |  | No | Mg |  |  | Internal hydrocarbon | Reliable, with one-point correction of energy scale | cast film, thick film |  |  | 300 | Adequate | The polymer was prepared by addition of 1,6-hexanediol (HD) and trans-cyclohexanedimethanol (CDM) to diketene acetal 3,9-bis(ethylidene 2,4,8,10-tetraoxaspiro [5,5]undecane). The relative concentrations of HD and CDM were 0.175 and 0.325, respectively. Em
C | 1s | 286.4 | (-CH2CH(OC(O)(CH2)18CH3)-)n | poly(vinyl stearate) | Heens B., Gregoire C., Pireaux J.J., Cornelio P.A., Gardella J.A.,Jr | Appl. Surf. Sci. 47, 163 (1991) | Adequate |  |  | other | Gaussian |  |  |  | Yes | Al |  | Ag3d5 = 368.27 | Internal hydrocarbon | Reliable, with one-point correction of energy scale | Langmuir-Blodgett film, thin film |  |  | 300 | Adequate | The fitting was done in accordance with composition.
C | 1s | 286.4 | C0.795N0.085O0.061Cl0.055 | 4,4'-[(3,3'-dichloro[1,1'-biphenyl]-4,4'-diyl)bis(azo)]bis[3-hydroxy-N-phenyl -2-naphthalenecarboxamide](C0.795N0.085O0.061Cl0.055) | Pacancky J., Waltman R.J. | J. Am. Chem. Soc. 114, 5813 (1992) | Adequate |  |  | Shirley | mixed Gaussian/Lorentzian |  |  |  | No | Al |  |  | Internal hydrocarbon | Reliable, with one-point correction of energy scale | cast film |  |  | 300 | Adequate | The relative intensity was 0.16. No x-ray induced damage to the sample was detected during analysis. hydrazon -hydrazon chlorodiane blue Theoretical formula: C46H30Cl2N6O4
C | 1s | 286.4 | C0.775N0.103O0.067Cl0.060 | 4,4'-[(3,3'-dichloro[1,1'-biphenyl]-4,4'-diyl)bis(azo)]bis[3-hydroxy-N-phenyl -2-naphthalenecarboxamide](C0.775N0.103O0.067Cl0.060) | Pacancky J., Waltman R.J. | J. Am. Chem. Soc. 114, 5813 (1992) | Adequate |  |  | Shirley | mixed Gaussian/Lorentzian |  |  |  | No | Al |  |  | Internal hydrocarbon | Reliable, with one-point correction of energy scale | cast film |  |  | 300 | Adequate | The relative intensity was 0.20. No x-ray induced damage to the sample was detected during analysis. azo-azo chlorodiane blue Theoretical formula: C46H30Cl2N6O4
C | 1s | 286.4 | ((C11H16O4)50(-OCH2C6H10CH2O-)17.5(-O(CH2)6O-)32.5)n | poly(3,9-diethylidene-2,4,8,10-tetraoxa-spiro[5.5]undecane-co-(4-hydroxymethyl-cyclohexyl)-methanol-co-1,6-hexanediol) | Davies M.C., Khan M.A., Lynn R.A.P., Heller J., Watts J.F. | Biomaterials 12, 305 (1991) | Adequate |  |  | other | other type of curve fit |  |  |  | No | Mg |  |  | Internal hydrocarbon | Reliable, with one-point correction of energy scale | cast film, thick film |  |  | 300 | Adequate | The polymer was prepared by addition of 1,6-hexanediol (HD) and trans-cyclohexanedimethanol (CDM) to diketene acetal 3,9-bis(ethylidene 2,4,8,10-tetraoxaspiro [5,5]undecane). The relative concentrations of HD and CDM were 0.325 and 0.175, respectively. Em
C | 1s | 286.4 | CH3Br/K/Ag | methyl bromide/potassium/silver | Zhou X.-L., Coon S.R., White J.M. | J. Chem. Phys. 94, 1613 (1991) | Adequate |  |  |  | data |  |  |  | No | Mg |  | Ag3d5 = 368.27 | Conductor | Reliable, with one-point correction of energy scale | surface coverage from 1ML to 2ML (1ML <= coverage < 2ML), adsorbed, cooled, multilayer structure | Auger Electron Spectroscopy |  | 100 | Adequate | 1 ML CH3Br/5 ML K/Ag(111).
C | 1s | 286.4 | ((C11H16O4)(-OCH2C6H10CH2O-))n | poly(3,9-diethylidene-2,4,8,10-tetraoxa-spiro[5.5]undecane-co-(4-hydroxymethyl-cyclohexyl)-methanol) | Davies M.C., Khan M.A., Lynn R.A.P., Heller J., Watts J.F. | Biomaterials 12, 305 (1991) | Adequate |  |  | other | other type of curve fit |  |  |  | No | Mg |  |  | Internal hydrocarbon | Reliable, with one-point correction of energy scale | cast film, thick film |  |  | 300 | Adequate | The polymer was prepared by addition of trans-cyclohexanedimethanol (CDM) to diketene acetal 3,9-bis(ethylidene 2,4,8,10-tetraoxaspiro [5,5] undecane). The relative concentration of CDM was 0.50. Emission angle = 45 degrees. FAT mode.
C | 1s | 286.4 | Ba(S2CNHCH(CH2CH(CH3)2)COO).3H2O | barium 2-dithiocarboxyamino-4-methyl-pentanoate trihydrate | Criado J.J., Fernandez I., Macias B., Salas J.M., Medarde M. | Inorg. Chim. Acta 174, 67 (1990) | Adequate |  |  |  | data |  |  |  | No | Al |  |  | Internal hydrocarbon | Reliable, with one-point correction of energy scale | solid sample mounted on tape | X-ray Photoelectron Spectroscopy |  | 300 | Good
C | 1s | 286.4 | (-C6H4C(CH3)2C6H4OC(O)O-)n/C | poly(oxycarbonyloxy-1,4-phenylene(1-methylethylidene)-1,4-phenylene-)/carbon | Apai G., McKenna W.P. | Langmuir 7, 2266 (1991) | Adequate |  |  |  | data |  |  |  | Yes | Al |  |  | Internal hydrocarbon | Reliable, with one-point correction of energy scale | thin film |  |  | 300 | Adequate | Thin films (75-100 A) were dip cast onto highly oriented pyrolytic graphite. The thickness was measured by XPS. bisphenol-A-polycarbonate
C | 1s | 286.4 | (C100H158N2O4)n/Au | poly(2,5,2',5',2",5"-hexadodecyl-p-terphenyl-4,4"-ylen-alt-1,2,4,5-benzenetetracarboxylic acid diimide)/gold | Steiner U.B., Caseri W.R., Suter U.W., Rehahn M., Schmitz L. | Langmuir 9, 3245 (1993) | Adequate | 0.2 |  | other | Gaussian |  |  |  | No | Mg |  | Au,Ag,Cu = 84.00,368.27,932.67 | Conductor | Reliable, with one-point correction of energy scale | thin film |  |  | 300 | Adequate | The slide of gold was instantly immersed into the adsorption solution that was kept under argon. The film thickness measured by ellipsometry was 12.4 A. The relative intensity was 0.093. The spectra were recorded at normal emission.
C | 1s | 286.4 | C46H30Cl2N6O4 | 4,4'-[(3,3'-dichloro[1,1'-biphenyl]-4,4'-diyl)bis(azo)]bis[3-hydroxy-N-phenyl -2-naphthalenecarboxamide] | Waltman R.J., Pacansky J., Bates C.W., Jr | Chem. Mater. 5, 1799 (1993) | Adequate |  |  | other | other type of curve fit |  |  |  | No | Al |  |  | Internal hydrocarbon | Reliable, with one-point correction of energy scale | cast film, thin film | X-ray Photoelectron Spectroscopy |  | 300 | Adequate | The composition determined by XPS was C0.795N0.085O0.061Cl0.055. The film thickness was 2000 A. No radiation damage was detected. chlorodiane blue
C | 1s | 286.4 | Zn(CH3COO)2.2H2O | zinc acetate dihydrate | Mar L.G., Timbrell P.Y., Lamb R.N. | Thin Solid Films 223, 341 (1993) | Adequate |  |  | Linear | Gaussian |  |  |  | No | Mg |  | Au,Cu = 84.00,932.67 | Adventitious carbon | Reliable, with one-point correction of energy scale | heated, vapor deposited | X-ray Photoelectron Spectroscopy |  | 300 | Adequate | Zn(CH3COO)2.2H2O was deposited on polycrystalline Cu at 673 K. The composition determined by XPS was Zn0.32C0.24O0.43. The relative intensity was 0.72.
C | 1s | 286.4 | SHCH2CH(NH2)COOH/Au | L - cysteine/gold | Uvdal K., Bodo P., Liedberg B. | J. Colloid Interface Sci. 149, 162 (1992) | Adequate | 0.2 |  | other | other type of curve fit |  |  |  | No | Mg |  | Ag,Cu = 368.27,932.67 | Conductor | Reliable, with two-point correction of energy scale | adsorbed, cooled, thin layer |  |  | 223 | Adequate | The composition determined by XPS was C4.95NS1.26O2.38. The relative intensity was 0.67. Emission angle = 80 degrees. The adsorbate thickness measured by XPS was 6 A.
C | 1s | 286.4 | SHCH2CH(NH2)COOH/Au | L - cysteine/gold | Uvdal K., Bodo P., Liedberg B. | J. Colloid Interface Sci. 149, 162 (1992) | Adequate | 0.2 |  | other | other type of curve fit |  |  |  | No | Mg |  | Ag,Cu = 368.27,932.67 | Conductor | Reliable, with two-point correction of energy scale | cooled, multilayer, thin layer, vapor deposited |  |  | 223 | Adequate | The composition determined by XPS was C2.29NS0.77O1.85. The relative intensity was 0.74. The film thickness measured by XPS was 40 A.
C | 1s | 286.4 | (-C6H3(OH)CH2-)n | poly(phenol-co-formaldehyde) | Wang T., Sherwood P.M.A. | Chem. Mater. 6, 788 (1994) | Adequate |  |  | Tougaard | mixed Gaussian/Lorentzian |  |  |  | No | Mg |  | Au,Ag,Cu = 84.00,368.27,932.67 | Internal hydrocarbon | Reliable, with one-point correction of energy scale |  |  |  | 300 | Adequate | The intensity ratio of the Gaussian/Lorentzian components was 0.5. The total FWHM is 1.8 eV. FRR mode.
C | 1s | 286.4 | (C112H166N2O4)n | poly(2,5,2',5',2",5"-hexadodecyl-p-terphenyl-4,4"-ylen-alt-3,6-diphenyl-1,2,4,5-benzenetetracarboxylic acid diimide) | Steiner U.B., Caseri W.R., Suter U.W., Rehahn M., Schmitz L. | Langmuir 9, 3245 (1993) | Adequate | 0.2 |  | other | Gaussian |  |  |  | No | Mg |  | Au,Ag,Cu = 84.00,368.27,932.67 | Conductor | Reliable, with one-point correction of energy scale |  |  |  | 300 | Adequate | The relative intensity was 0.073. The spectra were recorded at normal emission.
C | 1s | 286.4 | CH3(CH2)11OS(O)2ONa | sodium dodecyl sulfate | Terlingen J.G.A., Feijen J., Hoffman A.S. | J. Colloid Interface Sci. 155, 55 (1993) | Adequate |  |  | other | data | 1.19 |  |  | Yes | Al |  |  | Internal hydrocarbon | Reliable, with one-point correction of energy scale | pelletized |  |  | 300 | Good | The composition determined by XPS was C68.6O18.3S6.7Na6.5. An electron flood gun (Ep = 5 eV) was used for charge compensation. Emission angle = 55 degrees.
C | 1s | 286.4 | (-O-C6H4-S(O2)-C6H4-O-C6H4-C((CH3)2)-C6H4-)n | poly(bisphenol-A sulfone) | Hopkins J., Badyal J.P.S. | Langmuir 12, 3666 (1996) | Adequate |  |  | other | Gaussian |  |  |  | No | Mg |  | Au4f7 = 84.00 | Internal hydrocarbon | Reliable, with one-point correction of energy scale | cast film, thick film | X-ray Photoelectron Spectroscopy |  | 300 | Adequate | The composition determined by XPS was C0.824O0.136S0.041. Emission angle = 30 de FWHMs.
C | 1s | 286.4 | CH3ONO/Ag | methyl nitrite | Pressley L.A., Pylant E.D., White J.M. | Surf. Sci. 367, 1 (1996) | Adequate |  |  | other | mixed Gaussian/Lorentzian | 2 |  |  | No | Mg |  | Ag3d5 = 368.27 | Conductor | Reliable, with one-point correction of energy scale | surface coverage from 1ML to 2ML (1ML <= coverage < 2ML), adsorbed, cooled, thin layer |  |  | 105 | Adequate | CH3ONO/Ag(111). The substrate was cleaned by Ar+ ion bombardment (Ep = 2 keV, Ip (T = 675 -700 K, time = 15 min). FAT mode. The intensity ratio of the Gaussian/L
C | 1s | 286.4 | CH3ONO/Ag | methyl nitrite | Pressley L.A., Pylant E.D., White J.M. | Surf. Sci. 367, 1 (1996) | Adequate |  |  | other | mixed Gaussian/Lorentzian | 2 |  |  | No | Mg |  | Ag3d5 = 368.27 | Conductor | Reliable, with one-point correction of energy scale | adsorbed, cooled, multilayer, thin layer |  |  | 105 | Adequate | CH3ONO/Ag(111). The substrate was cleaned by Ar+ ion bombardment (Ep = 2 keV, Ip (T = 675 -700 K, time = 15 min). FAT mode. The intensity ratio of the Gaussian/L
C | 1s | 286.4 | (-C6H4-C(CH3)2-C6H4-O-C(O)O-)n | bisphenol-A poly(carbonate) | Lhoest J.-B., Bertrand P., Weng L.T., Dewez J.-L. | Macromolecules 28, 4631 (1995) | Adequate |  |  | Shirley | mixed Gaussian/Lorentzian | 1.25 |  |  | Yes | Al |  |  | Internal hydrocarbon | Reliable (reported energy within 300 eV of a reference energy) | cast film, insulator, thick film | X-ray Photoelectron Spectroscopy |  | 300 | Good | The C/O composition ratio determined by XPS was 5.05. The relative intensity isgun (Ep = 6 or 10 eV) and a Ni mesh were used for charge compensation. The inten components was 85/15.
C | 1s | 286.4 | ((NH2)3(C3N3))(PO2(alkyl3)) | melamine phosphonite | Feng D., Zhou Z., Bo M. | Polym. Degrad. Stability 50, 65 (1995) | Adequate |  |  | other | Gaussian | 2.2 |  |  | No | Mg |  |  | Adventitious carbon | Reliable, with one-point correction of energy scale | heated, solid on double-sided tape |  |  | 373 | Adequate | The relative intensity was 0.327. FAT mode.
C | 1s | 286.4 | (-C6H4-C(CH3)2-C6H4-O-C(O)O-)n | bisphenol-A poly(carbonate) | Lhoest J.-B., Bertrand P., Weng L.T., Dewez J.-L. | Macromolecules 28, 4631 (1995) | Adequate |  |  | Shirley | mixed Gaussian/Lorentzian | 1.25 |  |  | Yes | Al |  |  | Internal hydrocarbon | Reliable (reported energy within 300 eV of a reference energy) | cast film, insulator, thick film | X-ray Photoelectron Spectroscopy |  | 300 | Good | The C/O composition ratio determined by XPS was 5.05. The relative intensity isgun (Ep = 6 or 10 eV) and a Ni mesh were used for charge compensation. The inten components was 85/15.
C | 1s | 286.41 | (-CH2C(O)O-)n | poly(glycolide) | Briggs D., Beamson G. | Anal. Chem. 64, 1729 (1992) | Good | 0.15 |  | Linear | mixed Gaussian/Lorentzian |  |  |  | Yes | Al |  | Ag3d5 = 368.27 | Internal hydrocarbon | Reliable, with one-point correction of energy scale | scraped, thick film | X-ray Photoelectron Spectroscopy |  | 300 | Good | A melt pressed film. Degraded spectrum was used for binding energy reference. An electron flood gun (Ep = ~1 eV, Ip = 2.3 A) was used for charge compensation.
C | 1s | 286.41 | (-O-C(O)-C6H4-C(O)-O-CH2-CH2-)n | poly(ethylene terephthalate) | Doren A., Genet M.G., Rouxlet P.G. | Surf. Sci. Spectra 3, 337 (1994) | Adequate |  |  | Linear | mixed Gaussian/Lorentzian | 1.13 |  |  | Yes | Al |  | Au,Cu = 84.00,932.67 | Internal hydrocarbon | Reliable (reported energy within 300 eV of a reference energy) | thin film | X-ray Photoelectron Spectroscopy |  | 300 | Good | FAT mode. Emission angle = 55 degrees. The intensity ratio of the Gaussian/Loren The composition determined by XPS was C0.722O0.278. The relative intensity was 0 An electron flood gun (Ep = 6 eV, Ip = 50 microamperes) and a Ni mesh were used
C | 1s | 286.41 | (-CH2CH(N(C6H4)2)-)n | poly(9-vinylcarbazole) | Beamson G., Briggs D. | High Resolution XPS of Organic Polymers: the Scienta ESCA300 Database (1992) | [8 empty] | No |  |  |  | PC |  | filament
C | 1s | 286.41 | (-O-C(O)-C6H4-C(O)-O-CH2-CH2-)n | poly(ethylene terephthalate) | Doren A., Genet M.G., Rouxlet P.G. | Surf. Sci. Spectra 3, 337 (1994) | Adequate |  |  | Linear | mixed Gaussian/Lorentzian | 1.13 |  |  | Yes | Al |  | Au,Cu = 84.00,932.67 | Internal hydrocarbon | Reliable (reported energy within 300 eV of a reference energy) | thin film | X-ray Photoelectron Spectroscopy |  | 300 | Good | FAT mode. Emission angle = 55 degrees. The intensity ratio of the Gaussian/Loren The composition determined by XPS was C0.722O0.278. The relative intensity was 0 An electron flood gun (Ep = 6 eV, Ip = 50 microamperes) and a Ni mesh were used
C | 1s | 286.41 | (-CH2C(O)O-)n | poly(glycolide) | Briggs D., Beamson G. | Anal. Chem. 64, 1729 (1992) | Good | 0.15 |  | Linear | mixed Gaussian/Lorentzian |  |  |  | Yes | Al |  | Ag3d5 = 368.27 | Internal hydrocarbon | Reliable, with one-point correction of energy scale | scraped, thick film | X-ray Photoelectron Spectroscopy |  | 300 | Good | A melt pressed film. Degraded spectrum was used for binding energy reference. An electron flood gun (Ep = ~1 eV, Ip = 2.3 A) was used for charge compensation.
C | 1s | 286.41 | (-O-C(O)-C6H4-C(O)-O-CH2-CH2-)n | poly(ethylene terephthalate) | Doren A., Genet M.G., Rouxlet P.G. | Surf. Sci. Spectra 3, 337 (1994) | Adequate |  |  | Linear | mixed Gaussian/Lorentzian | 1.13 |  |  | Yes | Al |  | Au,Cu = 84.00,932.67 | Internal hydrocarbon | Reliable (reported energy within 300 eV of a reference energy) | thin film | X-ray Photoelectron Spectroscopy |  | 300 | Good | FAT mode. Emission angle = 55 degrees. The intensity ratio of the Gaussian/Loren The composition determined by XPS was C0.722O0.278. The relative intensity was 0 An electron flood gun (Ep = 6 eV, Ip = 50 microamperes) and a Ni mesh were used
C | 1s | 286.41 | (-CH2CH(N(C6H4)2)-)n | poly(9-vinylcarbazole) | Beamson G., Briggs D. | High Resolution XPS of Organic Polymers: the Scienta ESCA300 Database (1992) | [8 empty] | No |  |  |  | PC |  | filament
C | 1s | 286.41 | (-O-C(O)-C6H4-C(O)-O-CH2-CH2-)n | poly(ethylene terephthalate) | Doren A., Genet M.G., Rouxlet P.G. | Surf. Sci. Spectra 3, 337 (1994) | Adequate |  |  | Linear | mixed Gaussian/Lorentzian | 1.13 |  |  | Yes | Al |  | Au,Cu = 84.00,932.67 | Internal hydrocarbon | Reliable (reported energy within 300 eV of a reference energy) | thin film | X-ray Photoelectron Spectroscopy |  | 300 | Good | FAT mode. Emission angle = 55 degrees. The intensity ratio of the Gaussian/Loren The composition determined by XPS was C0.722O0.278. The relative intensity was 0 An electron flood gun (Ep = 6 eV, Ip = 50 microamperes) and a Ni mesh were used
C | 1s | 286.42 | (-CH2CH(OC(O)CH3)-)n | poly(vinyl acetate) | Briggs D., Beamson G. | Anal. Chem. 64, 1729 (1992) | Good | 0.15 |  | Linear | mixed Gaussian/Lorentzian |  |  |  | Yes | Al |  | Ag3d5 = 368.27 | Internal hydrocarbon | Reliable, with one-point correction of energy scale | cast film, thick film | X-ray Photoelectron Spectroscopy |  | 300 | Good | An electron flood gun (Ep = ~1 eV, Ip = 2.3 A) was used for charge compensation.
C | 1s | 286.42 | (-CH2CH(C5H4COCH3)-)n | poly(4-methoxystyrene) | Beamson G., Briggs D. | High Resolution XPS of Organic Polymers: the Scienta ESCA300 Database (1992) | [8 empty] | No |  |  |  | PC |  | filament
C | 1s | 286.42 | (-C6H4OC6H4OC6H4C(O)-)n | poly(oxy-1,4-phenyleneoxy-1,4-phenylenecarbonyl-1,4-phenylene) | Payne R.S., Beamson G. | Polymer 34, 1637 (1993) | Good | 0.025 |  | Linear | mixed Gaussian/Lorentzian |  |  |  | Yes | Al |  |  | Internal hydrocarbon | Reliable, with one-point correction of energy scale | cast film, thick film | X-ray Photoelectron Spectroscopy |  | 300 | Good | FAT mode. Emission angle = 30 degrees. The total FWHM is 1.02 eV. The O/C composition ratio determined by XPS was 15.6/84.4. The relative intensity was 0.178. Asymmetry parameter = 0.09. An electron flood gun was used for charge compensation. poly(ether e
C | 1s | 286.42 | (-CH2CH(OC(O)CH3)-)n | poly(vinyl acetate) | Briggs D., Beamson G. | Anal. Chem. 64, 1729 (1992) | Good | 0.15 |  | Linear | mixed Gaussian/Lorentzian |  |  |  | Yes | Al |  | Ag3d5 = 368.27 | Internal hydrocarbon | Reliable, with one-point correction of energy scale | cast film, thick film | X-ray Photoelectron Spectroscopy |  | 300 | Good | An electron flood gun (Ep = ~1 eV, Ip = 2.3 A) was used for charge compensation.
C | 1s | 286.42 | (-CH2CH(C5H4COCH3)-)n | poly(4-methoxystyrene) | Beamson G., Briggs D. | High Resolution XPS of Organic Polymers: the Scienta ESCA300 Database (1992) | [8 empty] | No |  |  |  | PC |  | filament
C | 1s | 286.42 | (-C6H4OC6H4OC6H4C(O)-)n | poly(oxy-1,4-phenyleneoxy-1,4-phenylenecarbonyl-1,4-phenylene) | Payne R.S., Beamson G. | Polymer 34, 1637 (1993) | Good | 0.025 |  | Linear | mixed Gaussian/Lorentzian |  |  |  | Yes | Al |  |  | Internal hydrocarbon | Reliable, with one-point correction of energy scale | cast film, thick film | X-ray Photoelectron Spectroscopy |  | 300 | Good | FAT mode. Emission angle = 30 degrees. The total FWHM is 1.02 eV. The O/C composition ratio determined by XPS was 15.6/84.4. The relative intensity was 0.178. Asymmetry parameter = 0.09. An electron flood gun was used for charge compensation. poly(ether e
C | 1s | 286.43 | (-CH2C((CH3)2)C(O)O-)n | poly(pivalolactone) | Briggs D., Beamson G. | Anal. Chem. 64, 1729 (1992) | Good | 0.15 |  | Linear | mixed Gaussian/Lorentzian |  |  |  | Yes | Al |  | Ag3d5 = 368.27 | Internal hydrocarbon | Reliable, with one-point correction of energy scale | cast film, thick film | X-ray Photoelectron Spectroscopy |  | 300 | Good | An electron flood gun (Ep = ~1 eV, Ip = 2.3 A) was used for charge compensation.
C | 1s | 286.43 | (-CH2C((CH3)2)C(O)O-)n | poly(pivalolactone) | Briggs D., Beamson G. | Anal. Chem. 64, 1729 (1992) | Good | 0.15 |  | Linear | mixed Gaussian/Lorentzian |  |  |  | Yes | Al |  | Ag3d5 = 368.27 | Internal hydrocarbon | Reliable, with one-point correction of energy scale | cast film, thick film | X-ray Photoelectron Spectroscopy |  | 300 | Good | An electron flood gun (Ep = ~1 eV, Ip = 2.3 A) was used for charge compensation.
C | 1s | 286.44 | (-CH2CH2CH2O-)n | poly(propylene glycol) | Beamson G., Briggs D. | High Resolution XPS of Organic Polymers: the Scienta ESCA300 Database (1992) | [8 empty] | No |  |  |  | PC |  | filament
C | 1s | 286.44 | (-CH2CH(OCH2CH3)-)n | poly(vinyl ethyl ether) | Beamson G., Briggs D. | High Resolution XPS of Organic Polymers: the Scienta ESCA300 Database (1992) | [8 empty] | No |  |  |  | PC |  | filament
C | 1s | 286.44 | (-((C6H7O2)(OCH2CH3)x(OH)3-x)-)n | ethylcellulose | Beamson G., Briggs D. | High Resolution XPS of Organic Polymers: the Scienta ESCA300 Database (1992) | [8 empty] | No |  |  |  | PC |  | filament
C | 1s | 286.44 | (-CH2-CF2-)n | poly(vinylidene fluoride) | Beamson G., Briggs D. | High Resolution XPS of Organic Polymers: the Scienta ESCA300 Database (1992) | [8 empty] | No |  |  |  | PC |  | filament
C | 1s | 286.44 | (-CH2-CF2-)n | poly(vinylidene fluoride) | Beamson G., Briggs D. | High Resolution XPS of Organic Polymers: the Scienta ESCA300 Database (1992) | [8 empty] | No |  |  |  | PC |  | filament
C | 1s | 286.44 | (-CH2CH(OC(O)CH2CH2CH3)-)n | poly(vinyl butyrate) | Briggs D., Beamson G. | Anal. Chem. 64, 1729 (1992) | Good | 0.15 |  | Linear | mixed Gaussian/Lorentzian |  |  |  | Yes | Al |  | Ag3d5 = 368.27 | Internal hydrocarbon | Reliable, with one-point correction of energy scale | cast film, thick film | X-ray Photoelectron Spectroscopy |  | 300 | Good | An electron flood gun (Ep = ~1 eV, Ip = 2.3 A) was used for charge compensation.
C | 1s | 286.44 | (-CH2CH2CH2O-)n | poly(propylene glycol) | Beamson G., Briggs D. | High Resolution XPS of Organic Polymers: the Scienta ESCA300 Database (1992) | [8 empty] | No |  |  |  | PC |  | filament
C | 1s | 286.44 | (-CH2CH(OCH2CH3)-)n | poly(vinyl ethyl ether) | Beamson G., Briggs D. | High Resolution XPS of Organic Polymers: the Scienta ESCA300 Database (1992) | [8 empty] | No |  |  |  | PC |  | filament
C | 1s | 286.44 | (-((C6H7O2)(OCH2CH3)x(OH)3-x)-)n | ethylcellulose | Beamson G., Briggs D. | High Resolution XPS of Organic Polymers: the Scienta ESCA300 Database (1992) | [8 empty] | No |  |  |  | PC |  | filament
C | 1s | 286.44 | (-CH2-CF2-)n | poly(vinylidene fluoride) | Beamson G., Briggs D. | High Resolution XPS of Organic Polymers: the Scienta ESCA300 Database (1992) | [8 empty] | No |  |  |  | PC |  | filament
C | 1s | 286.44 | (-CH2-CF2-)n | poly(vinylidene fluoride) | Beamson G., Briggs D. | High Resolution XPS of Organic Polymers: the Scienta ESCA300 Database (1992) | [8 empty] | No |  |  |  | PC |  | filament
C | 1s | 286.44 | (-CH2CH(OC(O)CH2CH2CH3)-)n | poly(vinyl butyrate) | Briggs D., Beamson G. | Anal. Chem. 64, 1729 (1992) | Good | 0.15 |  | Linear | mixed Gaussian/Lorentzian |  |  |  | Yes | Al |  | Ag3d5 = 368.27 | Internal hydrocarbon | Reliable, with one-point correction of energy scale | cast film, thick film | X-ray Photoelectron Spectroscopy |  | 300 | Good | An electron flood gun (Ep = ~1 eV, Ip = 2.3 A) was used for charge compensation.
C | 1s | 286.45 | -NHCSNHCSCHCH- | 2,4-dithiouracil | Peeling J., Hruska F., McKinnon D.M., Chauhan M.S., Mclntyre N.S. | Can. J. Chem. 56, 2407 (1978) | [8 empty] | No |  |  |  | Adventitious carbon | Two-point correction of energy scale
C | 1s | 286.45 | -NCH3CONHCOCHCH- | 1-methyluracil | Peeling J., Hruska F., McKinnon D.M., Chauhan M.S., Mclntyre N.S. | Can. J. Chem. 56, 2407 (1978) | [8 empty] | No |  |  |  | Adventitious carbon | Two-point correction of energy scale
C | 1s | 286.45 | (-CH2CH2O-)n | poly(ethylene glycol) | Beamson G., Briggs D. | High Resolution XPS of Organic Polymers: the Scienta ESCA300 Database (1992) | [8 empty] | No |  |  |  | PC |  | filament
C | 1s | 286.45 | (-PN-(OC6H5)2)n | poly(phenoxyphosphazine) | Beamson G., Briggs D. | High Resolution XPS of Organic Polymers: the Scienta ESCA300 Database (1992) | [8 empty] | No |  |  |  | PC |  | filament
C | 1s | 286.45 | -NHCSNHCSCHCH- | 2,4-dithiouracil | Peeling J., Hruska F., McKinnon D.M., Chauhan M.S., Mclntyre N.S. | Can. J. Chem. 56, 2407 (1978) | [8 empty] | No |  |  |  | Adventitious carbon | Two-point correction of energy scale
C | 1s | 286.45 | -NCH3CONHCOCHCH- | 1-methyluracil | Peeling J., Hruska F., McKinnon D.M., Chauhan M.S., Mclntyre N.S. | Can. J. Chem. 56, 2407 (1978) | [8 empty] | No |  |  |  | Adventitious carbon | Two-point correction of energy scale
C | 1s | 286.45 | (-CH2CH2O-)n | poly(ethylene glycol) | Beamson G., Briggs D. | High Resolution XPS of Organic Polymers: the Scienta ESCA300 Database (1992) | [8 empty] | No |  |  |  | PC |  | filament
C | 1s | 286.45 | (-PN-(OC6H5)2)n | poly(phenoxyphosphazine) | Beamson G., Briggs D. | High Resolution XPS of Organic Polymers: the Scienta ESCA300 Database (1992) | [8 empty] | No |  |  |  | PC |  | filament
C | 1s | 286.46 | (-CH2CH(OCH3)-)n | poly(vinyl methyl ether) | Beamson G., Briggs D. | High Resolution XPS of Organic Polymers: the Scienta ESCA300 Database (1992) | [8 empty] | No |  |  |  | PC |  | filament
C | 1s | 286.46 | (-CH2C(CH3)(CN)-)n | poly(methacrylonitrile) | Beamson G., Briggs D. | High Resolution XPS of Organic Polymers: the Scienta ESCA300 Database (1992) | [8 empty] | No |  |  |  | PC |  | filament
C | 1s | 286.46 | (-CH2CH(OCH3)-)n | poly(vinyl methyl ether) | Beamson G., Briggs D. | High Resolution XPS of Organic Polymers: the Scienta ESCA300 Database (1992) | [8 empty] | No |  |  |  | PC |  | filament
C | 1s | 286.46 | (-CH2C(CH3)(CN)-)n | poly(methacrylonitrile) | Beamson G., Briggs D. | High Resolution XPS of Organic Polymers: the Scienta ESCA300 Database (1992) | [8 empty] | No |  |  |  | PC |  | filament
C | 1s | 286.47 | (-CH2CH(OH)-)n | poly(vinyl alcohol) | Beamson G., Briggs D. | High Resolution XPS of Organic Polymers: the Scienta ESCA300 Database (1992) | [8 empty] | No |  |  |  | PC |  | filament
C | 1s | 286.47 | (-CH2CH(OH)-)n | poly(vinyl alcohol) | Beamson G., Briggs D. | High Resolution XPS of Organic Polymers: the Scienta ESCA300 Database (1992) | [8 empty] | No |  |  |  | PC |  | filament
C | 1s | 286.48 | (-CH2CH(OCH3)-)n | poly(vinyl methyl ether) | Briggs D., Beamson G. | Anal. Chem. 64, 1729 (1992) | Good | 0.15 |  | Linear | mixed Gaussian/Lorentzian |  |  |  | Yes | Al |  | Ag3d5 = 368.27 | Internal hydrocarbon | Reliable, with one-point correction of energy scale | cast film, thick film | X-ray Photoelectron Spectroscopy |  | 300 | Good | An electron flood gun (Ep = ~1 eV, Ip = 2.3 A) was used for charge compensation.
C | 1s | 286.48 | (-CH2CH(OC(O)CH2CH3)-)n | poly(vinyl propionate) | Beamson G., Briggs D. | High Resolution XPS of Organic Polymers: the Scienta ESCA300 Database (1992) | [8 empty] | No |  |  |  | PC |  | filament
C | 1s | 286.48 | (-CH2CH(OCH3)-)n | poly(vinyl methyl ether) | Briggs D., Beamson G. | Anal. Chem. 64, 1729 (1992) | Good | 0.15 |  | Linear | mixed Gaussian/Lorentzian |  |  |  | Yes | Al |  | Ag3d5 = 368.27 | Internal hydrocarbon | Reliable, with one-point correction of energy scale | cast film, thick film | X-ray Photoelectron Spectroscopy |  | 300 | Good | An electron flood gun (Ep = ~1 eV, Ip = 2.3 A) was used for charge compensation.
C | 1s | 286.48 | (-CH2CH(OC(O)CH2CH3)-)n | poly(vinyl propionate) | Beamson G., Briggs D. | High Resolution XPS of Organic Polymers: the Scienta ESCA300 Database (1992) | [8 empty] | No |  |  |  | PC |  | filament
C | 1s | 286.5 | [PtBr4(C4H10N4)] | tetrabromo(hydrazobis((methylamino)methylidyne))platinum | Brant P., Enemark, J.H., Balch A.L. | J. Organometal. Chem. 114, 99 (1976) | [8 empty] | No |  |  |  | Internal hydrocarbon | Reliable, with two-point correction of energy scale
C | 1s | 286.5 | K(OC(O)CH(OH)CH(OH)COOH) | potassium hydrogen tartrate | Gelius U., Heden P.F., Hedman J., Lindberg B.J., Manne R., Nordberg R., Nordling C., Siegbahn K. | Phys. Scripta 2, 70 (1970) | [8 empty] | No |  |  |  | Adventitious carbon | Reliable, with two-point correction of energy scale
C | 1s | 286.5 | (-CH2CH(OC(O)CH3)-)n | poly(vinyl acetate) | Endo K., Inoue C., Kobayashi N., Aida M. | J. Phys. Chem. Solids 55, 471 (1994) | Adequate |  |  | other | mixed Gaussian/Lorentzian |  |  |  | Yes | Al |  |  | Internal hydrocarbon | Reliable, with one-point correction of energy scale | cast film, thick film |  |  | 300 | Adequate | FAT mode. An electron flood gun was used for charge compensation. The relative intensity is 0.76. The total FWHM is 1.87 eV.
C | 1s | 286.5 | (-CH2C(CH3)(C(O)OCH2CH3)-)n | poly(ethyl methacrylate) | Moulder J.F., Stickle W.F., Sobol P.E. | Surf. Sci. Spectra 1, 346 (1992) | Adequate |  |  | Shirley | mixed Gaussian/Lorentzian | 1.22 |  |  | Yes | Al |  | Au,Cu = 84.00,932.67 | Internal hydrocarbon | Reliable (reported energy within 300 eV of a reference energy) | amorphous, cast film, insulator, thick film | X-ray Photoelectron Spectroscopy |  | 300 | Good | The composition determined by XPS was C0.788O0.212. The relative intensity is 0. An electron flood gun (Ep = 0 eV, Ip = 18 mA) was used for charge compensation. FAT mode. Emission angle = 25 degrees.
C | 1s | 286.5 | (-CH2C(CH3)(C(O)OCH2CH3)-)n | poly(ethyl methacrylate) | Moulder J.F., Stickle W.F., Sobol P.E. | Surf. Sci. Spectra 1, 346 (1992) | Adequate |  |  | Shirley | mixed Gaussian/Lorentzian | 1.22 |  |  | Yes | Al |  | Au,Cu = 84.00,932.67 | Internal hydrocarbon | Reliable (reported energy within 300 eV of a reference energy) | amorphous, cast film, insulator, thick film | X-ray Photoelectron Spectroscopy |  | 300 | Good | The composition determined by XPS was C0.788O0.212. The relative intensity is 0. An electron flood gun (Ep = 0 eV, Ip = 18 mA) was used for charge compensation. FAT mode. Emission angle = 25 degrees.
C | 1s | 286.5 | (-OC(CH2CH3)(OCH2)2C(CH2O)2C(CH2CH3)OCH2(CH2)4CH2-)n | poly(orthoester) based on hexamethylenediol | Beamson G., Briggs D. | High Resolution XPS of Organic Polymers: the Scienta ESCA300 Database (1992) | [8 empty] | No |  |  |  | PC |  | filament
C | 1s | 286.5 | [W(CO)5(N2H4)] | pentacarbonyl(hydrazine)tungsten | Biner H., Sellman D. | Z. Naturforsch. B 33, 173 (1978) | [8 empty] | No |  |  |  | Adventitious carbon | Reliable, with two-point correction of energy scale
C | 1s | 286.5 | [W2(CO)10(N2H4)] | decacarbonyl(mu-hydrazine-N,N')ditungsten | Biner H., Sellman D. | Z. Naturforsch. B 33, 173 (1978) | [8 empty] | No |  |  |  | Adventitious carbon | Reliable, with two-point correction of energy scale
C | 1s | 286.5 | (-O-C(O)-C6H4-C(O)-O-CH2-CH2-)n | poly(ethylene terephthalate) | Lippert T., Zimmermann F., Wokaun A. | Appl. Spectrosc. 47, 1931 (1993) | Adequate |  |  | other | Gaussian | 1.2 |  |  | No | Mg |  |  | Internal hydrocarbon | Reliable, with one-point correction of energy scale | thick film |  |  | 300 | Adequate | The relative intensity was 0.121. FAT mode.
C | 1s | 286.5 | (-O-C(O)-C6H4-C(O)-O-CH2-CH2-)n | poly(ethylene terephthalate) | Lippert T., Zimmermann F., Wokaun A. | Appl. Spectrosc. 47, 1931 (1993) | Adequate |  |  | other | Gaussian | 1.2 |  |  | No | Mg |  |  | Internal hydrocarbon | Reliable, with one-point correction of energy scale | thick film |  |  | 300 | Adequate | The relative intensity was 0.121. FAT mode.
C | 1s | 286.5 | [N(C4H9)4]2[Co(NCC(S)C(S)CN)2] | (tetrabutylammonium) bis(2,3-dimercapto-2-butenedinitrilato-S,S')cobaltate(III) | Lalitha S., Manoharan P.T. | J. Electron Spectrosc. Relat. Phemon. 49, 61 (1989) | [8 empty] | No | [5 empty] | powder (when a special point is made in the article)
C | 1s | 286.5 | [N(C4H9)4]2[Cu(-CC(O)CC(S)C(S)-)2] | bis(tetrabutylammonium) bis(4,5-dimercapto-4-cyclopentene-1,2,3-trionato-S,S')cuprate(II) | Lalitha S., Manoharan P.T. | J. Electron Spectrosc. Relat. Phemon. 49, 61 (1989) | [8 empty] | No | [5 empty] | powder (when a special point is made in the article)
C | 1s | 286.5 | [N(C4H9)4]2[Cu(-C(S)C(S)C(O)C(O)-)2] | bis(tetrabutylammonium) bis(3,4-dimercapto-3-cyclobutene-1,2-dionato-S,S')cuprate(II) | Lalitha S., Manoharan P.T. | J. Electron Spectrosc. Relat. Phemon. 49, 61 (1989) | [8 empty] | No | [5 empty] | powder (when a special point is made in the article)
C | 1s | 286.5 | [N(C4H9)4]2[Pt(-CC(O)CC(S)C(S)-)2] | bis(tetrabutylammonium) bis(4,5-dimercapto-4-cyclopentene-1,2,3-trionato-S,S')platinate(II) | Lalitha S., Manoharan P.T. | J. Electron Spectrosc. Relat. Phemon. 49, 61 (1989) | [8 empty] | No | [5 empty] | powder (when a special point is made in the article)
C | 1s | 286.5 | (-C6H5NH-)n | poly(aniline) | Kumar S.N., Bouyssoux G., Gaillard F. | Surf. Interface Anal. 15, 531, (1990) | [8 empty] | No |  |  |  | Adventitious carbon | Two-point correction of energy scale | electrolytic reduction
C | 1s | 286.5 | (-C6H5NH-)n | poly(aniline) | Kumar S.N., Bouyssoux G., Gaillard F. | Surf. Interface Anal. 15, 531, (1990) | [8 empty] | No |  |  |  | Adventitious carbon | Two-point correction of energy scale | electrolytic reduction
C | 1s | 286.5 | HCOOCH3/MgO | formic acid methyl ester on magnesium oxide | Onishi H., Egawa C., Aruga T., Iwasawa Y. | Surf. Sci. 191, 479 (1987) | Adequate |  |  |  | data |  |  |  | No | Al, Mg |  | Au4f7= 84.00 | Gold | Reliable, with one-point correction of energy scale | adsorbed |  | X-ray Diffraction | 298 | Good | 1000 L HCOOCH3/MgO single crystals of (100) orientation as determined by Laue method.
C | 1s | 286.5 | (-CH2C(CH3)(C(O)OCH3)-)n | poly(2-methyl-acrylic methylate) | Schmidt J.J., Cardella J.A.,Jr, Salvati L., Jr | Macromolecules 22, 4489 (1989) | Adequate |  |  | Linear | Gaussian |  |  |  | No | Mg |  | Ag3d5= 368.27 | Internal hydrocarbon | Reliable, with one-point correction of energy scale | cast film |  |  | 300 | Adequate
C | 1s | 286.5 | (-CH2C(CH3)(C(O)OC4H9)-)n | poly(butyl methacrylate) | Castner D.G., Ratner B.D. | Surf. Interface Anal. 15, 479 (1990) | Adequate |  |  | other | Gaussian | 1.26 |  |  | Yes | Al |  |  | Internal hydrocarbon | Reliable, with one-point correction of energy scale |  |  |  | 293 | Adequate
C | 1s | 286.5 | (-CH2CH2OC(O)C6H4C(O)O-)n | poly(ethyleneterephtalate) | Chtaib M., Roberfroid E.M., Novis Y., Pireaux J.J., Caudano R.,Lutgen P., et al. | J. Vac. Sci. Technol. A 7, 3233 (1989) | Adequate |  |  |  | data |  |  |  | Yes | Al |  |  | Internal hydrocarbon | Reliable, with one-point correction of energy scale |  |  |  | 300 | Adequate
C | 1s | 286.5 | (-C6H4C(CH3)2C6H4OC6H4S(O)2C6H4O-)n | poly(sulfone) | Gardella J.A., Jr, Ferguson S.A., Chin R.L. | Appl. Spectrosc. 40, 224 (1986) | Adequate |  |  | other | Gaussian | 1.8 |  |  | No | Mg |  |  | Internal hydrocarbon | Reliable, with one-point correction of energy scale | cast film, thin film |  |  | 293 | Good | Films were thick enough so that no peaks were observed from substrate metal.
C | 1s | 286.5 | (-C6H4C(CH3)2C6H4OC6H4S(O)2C6H4O-)n | poly(sulfone) | Pertsin A.J., Gorelova M.M., Levin V.Y., Makarova L.I. | J. Appl. Polymer Sci. 45, 1195 (1992) | Adequate |  |  | other | Gaussian |  |  |  | No | Mg |  | Au,Ag,Cu = 84.00,368.27,932.67 | Internal hydrocarbon | Reliable, with one-point correction of energy scale | insulator, thick film | X-ray Photoelectron Spectroscopy |  | 300 | Adequate | The composition determined by XPS was C0.88O0.10S0.04. FRR mode. The fitting was done in accordance with the stoichiometry. The relative intensity was 0.14. No x-ray induced damage to the sample was detected during analysis.
C | 1s | 286.5 | (-C10F8-)n | poly(octafluoronaphthalene) | Munro H.S., Till C. | J. Polym. Sci. Part A 25, 1065 (1987) | Adequate |  |  | other | Gaussian |  |  |  | No | Al |  |  | Adventitious carbon | Reliable, with one-point correction of energy scale | vapor deposited |  |  | 300 | Adequate | Octafluoronaphtalene was plasma-polymerized at 423 K.
C | 1s | 286.5 | (-C6H4S(O)2C6H4O-)n | poly(oxy-1,4-phenylenesulfonyl-1,4-phenylene) | Gardella J.A., Jr, Ferguson S.A., Chin R.L. | Appl. Spectrosc. 40, 224 (1986) | Adequate |  |  | other | Gaussian | 1.9 |  |  | No | Mg |  |  | Internal hydrocarbon | Reliable, with one-point correction of energy scale | cast film, thin film |  |  | 293 | Good | Films were thick enough so that no peaks were observed from substrate metal.
C | 1s | 286.5 | (-CH2C(CH3)(C(O)OCH2CH2OC(O)CH2C(O)CH3)-)n | poly(2-(acetoacetyloxy)ethyl 2-methylacrylate) | Lopez G.P., Castner D.G., Ratner B.D. | Surf. Interface Anal. 17, 267 (1991) | Adequate |  |  | other | Gaussian |  |  |  | Yes | Al |  | Au4f7 = 84.00 | Internal hydrocarbon | Reliable, with one-point correction of energy scale | cast film, thick film |  |  | 300 | Adequate | Calibration: the difference between the Cu2p3/2 and the Cu3s peaks was 810.1 eV. An electron flood gun was used for charge compensation. The curve-fitting procedure was made in accordance with the stoichiometry. The composition determined by XPS was C2.2O
C | 1s | 286.5 | C6H5OH/Ag | phenol/silver | Solomon J.L., Madix R.J. | Surf. Sci. 255, 12 (1991) | Adequate | 0.5 |  | other | other type of curve fit |  |  |  | No | Mg |  | Ag3d5 = 368.27 | Conductor | Reliable, with one-point correction of energy scale | annealed, adsorbed, cooled, surface coverage from 0ML to 1ML (0ML < coverage < 1ML), thin layer |  |  | 110 | Adequate | 0.35 ML C6H5OH/Ag(110). The surface was prepared by dosing it with a multilayer at 110 K and briefly annealing to 225 K. The silver surface was cleaned by Ar+ ion bombardment followed by O2 exposure and annealing (T = 670 K). The fitting was done in accor
C | 1s | 286.5 | C6H5OH/Ag | phenol/silver | Solomon J.L., Madix R.J. | Surf. Sci. 255, 12 (1991) | Adequate | 0.5 |  | other | other type of curve fit |  |  |  | No | Mg |  | Ag3d5 = 368.27 | Conductor | Reliable, with one-point correction of energy scale | surface coverage from 2ML to 3ML (2ML <= coverage < 3ML), adsorbed, cooled, thin layer |  |  | 110 | Adequate | 2.8 ML C6H5OH/Ag(110). The silver surface was cleaned by Ar+ ion bombardment followed by O2 exposure and annealing (T = 670 K). The fitting was done in accordance with the composition.
C | 1s | 286.5 | C4H4O/Ag | furan/silver | Solomon J.L., Madix R.J., Stohr J. | J. Chem. Phys. 94, 4012 (1991) | Adequate | 0.3 |  | other | Gaussian | 2 |  |  | No | Mg |  | Ag,Cu = 368.27,932.67 | Conductor | Reliable, with two-point correction of energy scale | adsorbed, cooled, surface coverage from 0ML to 1ML (0ML < coverage < 1ML), thin layer | X-ray Photoelectron Spectroscopy | Low-energy Electron Diffraction | 110 | Adequate | 0.25 ML C4H4O was adsorbed onto Ag(110)-(1x1) at 110 K. The substrate was cleaned by Ar+ ion bombardment and subsequently annealed (T = 770 K, time = 2 min).
C | 1s | 286.5 | HS(CH2)11(OCH2CH2)5OH/Au | (1-mercaptoundec-11-yl)penta(ethyleneglycol)/gold | Pale-Grosdemange C., Simon E.S., Prime K.L., Whitesides G.M. | J. Am. Chem. Soc. 113, 12 (1991) | Adequate |  |  | other | Gaussian/Lorentzian |  |  |  | Yes | Al |  | Au4f7 = 84.00 | Gold | Reliable (reported energy within 300 eV of a reference energy) | surface coverage from 1ML to 2ML (1ML <= coverage < 2ML), thin layer |  |  | 300 | Adequate | Self-assembled monolayer. The sample was prepared from 1 mM solution of the thiol dissolved in deoxigenated, absolute ethanol, byplacing gold-coated wafer in the solution for 24 h at 300 K. Emission angle = 55 degrees. The intensity ratio of the Gaussia
C | 1s | 286.5 | HS(CH2)11(OCH2CH2)3OH/Au | (1-mercaptoundec-11-yl)tri(ethyleneglycol)/gold | Pale-Grosdemange C., Simon E.S., Prime K.L., Whitesides G.M. | J. Am. Chem. Soc. 113, 12 (1991) | Adequate |  |  | other | Gaussian/Lorentzian |  |  |  | Yes | Al |  | Au4f7 = 84.00 | Gold | Reliable (reported energy within 300 eV of a reference energy) | surface coverage from 1ML to 2ML (1ML <= coverage < 2ML), thin layer |  |  | 300 | Adequate | Self-assembled monolayer. The sample was prepared from 1 mM solution of the thiol dissolved in deoxigenated, absolute ethanol, byplacing gold-coated wafer in the solution for 24 h at 300 K. Emission angle = 55 degrees. The intensity ratio of the Gaussia
C | 1s | 286.5 | CH3Br/K/Ag | methyl bromide/potassium/silver | Zhou X.-L., Coon S.R., White J.M. | J. Chem. Phys. 94, 1613 (1991) | Adequate |  |  |  | data |  |  |  | No | Mg |  | Ag3d5 = 368.27 | Conductor | Reliable, with one-point correction of energy scale | surface coverage from 1ML to 2ML (1ML <= coverage < 2ML), adsorbed, cooled, multilayer structure, vapor deposited | Auger Electron Spectroscopy |  | 100 | Adequate | 1 ML CH3Br/0.6 ML K/Ag(111).
C | 1s | 286.5 | HS(CH2)11(OCH2CH2)7OH/Au | (1-mercaptoundec-11-yl)hepta(ethyleneglycol)/gold | Pale-Grosdemange C., Simon E.S., Prime K.L., Whitesides G.M. | J. Am. Chem. Soc. 113, 12 (1991) | Adequate |  |  | other | mixed Gaussian/Lorentzian |  |  |  | Yes | Al |  | Au4f7 = 84.00 | Gold | Reliable (reported energy within 300 eV of a reference energy) | surface coverage from 1ML to 2ML (1ML <= coverage < 2ML), thin layer |  |  | 300 | Adequate | Self-assembled monolayer. The sample was prepared from 1 mM solution of the thiol dissolved in deoxigenated, absolute ethanol, byplacing gold-coated wafer in the solution for 24 h at 300 K. Emission angle = 55 degrees. The intensity ratio of the Gaussia
C | 1s | 286.5 | (-C6H4C(CH3)2C6H4OC(O)O-)n | poly(oxycarbonyloxy-1,4-phenylene(1-methylethylidene)-1,4-phenylene-) | Shinoda M., Nishide T., Shichi Y. | J. Vac. Sci. Technol. A 12, 746 (1994) | Adequate |  |  | other | Gaussian | 1.9 |  |  | No | Mg |  | Ag3d5 = 368.27 | Internal hydrocarbon | Reliable, with one-point correction of energy scale | thick film |  |  | 300 | Adequate | The relative intensity was 0.11. polycarbonate
C | 1s | 286.5 | CH2CHCH2OH/Cu2O | allyl alcohol/copper(I) oxide | Schulz K.H., Cox D.F. | J. Phys. Chem. 97, 647 (1993) | Adequate |  |  | other | Gaussian | 1.6 |  |  | No | Mg |  |  | Internal hydrocarbon | Reliable, with one-point correction of energy scale | adsorbed, cooled, multilayer, thin layer |  | Low-energy Electron Diffraction | 120 | Good | Cu2O(100)-(3R2x3R2)R45 degrees was exposed to 8.7 L CH2=CH-CH2-OH at 120 K.
C | 1s | 286.5 | SHCH2CH(NH2)COOH/Cu | L - cysteine/copper | Uvdal K., Bodo P., Liedberg B. | J. Colloid Interface Sci. 149, 162 (1992) | Adequate | 0.2 |  | other | other type of curve fit |  |  |  | No | Mg |  | Ag,Cu = 368.27,932.67 | Conductor | Reliable, with two-point correction of energy scale | multilayer, thin layer, vapor deposited |  |  | 223 | Adequate | The composition determined by XPS was C3.18NS0.80O1.82. The relative intensity was 0.71. The film thickness measured by XPS was 60 A.
C | 1s | 286.5 | CH3OH/NiAl | methanol/titanium aluminide (CH3OH/NiAl) | Sheu B.-R., Strongin D.R. | J. Phys. Chem. 97, 10144 (1993) | Adequate |  |  |  | data |  |  |  | No | Mg |  | Fe2p3 = 706.86 | Conductor | Reliable, with one-point correction of energy scale | adsorbed, cooled, polycrystalline | X-ray Photoelectron Spectroscopy | XRD/LEED | 150 | Good | 2 L CH3OH were adsorbed onto NiAl at 150 K. The substrate was cleaned by cycles of Ar+ ion bombardment (Ep = 2 keV), and annealing (T = 1073 K, time = 10 min). Carbon was removed from NiAl by heating in 1E-7 torr of O2 at 1000 K.
C | 1s | 286.5 | SHCH2CH(NH2)COOH/Au | L - cysteine/gold | Uvdal K., Bodo P., Liedberg B. | J. Colloid Interface Sci. 149, 162 (1992) | Adequate | 0.2 |  | other | other type of curve fit |  |  |  | No | Mg |  | Ag,Cu = 368.27,932.67 | Conductor | Reliable, with two-point correction of energy scale | adsorbed, cooled, thin layer |  |  | 223 | Adequate | The composition determined by XPS was C3.30NS0.68O2.22. The relative intensity was 0.63. Emission angle = 30 degrees. The adsorbate thickness measured by XPS was 6 A.
C | 1s | 286.5 | (-((C6H7O2)(OCH2CH2CN)x(OH)3-x)-)n | cyanoethylcellulose | Devillers M., Dupuis O., Janosi A., Soumillion J.P. | Appl. Surf. Sci. 81, 83 (1994) | Adequate |  |  | other | Gaussian |  |  |  | Yes | Al |  |  | Adventitious carbon | Reliable, with one-point correction of energy scale |  |  |  | 300 | Adequate | x was between 2.5 and 3.0. An electron flood gun (Ep=6 eV) and Ni grid placed above the sample were used for charge compensation.
C | 1s | 286.5 | Ru3(CO)12 | tris(tetracarbonylruthenium) | Moreno-Castilla C., Salas-Peregrin M.A., Lopez-Garzon F.J. | J. Molecular Catal. A 95, 223 (1995) | Adequate | 0.2 |  |  | data |  |  |  | No | Mg |  |  | Adventitious carbon | Reliable, with one-point correction of energy scale |  |  |  | 300 | Adequate
C | 1s | 286.5 | CH3OH/Fe54Al46 | methanol/iron aluminide | Sheu B.-R., Strongin D.R. | J. Phys. Chem. 97, 10144 (1993) | Adequate |  |  |  | data |  |  |  | No | Mg |  | Fe2p3 = 706.86 | Conductor | Reliable, with one-point correction of energy scale | adsorbed, cooled, crystal | X-ray Photoelectron Spectroscopy | XRD/LEED | 120 | Good | 4 L CH3OH were adsorbed onto Fe54Al46(110)-(1x1) at 120 K. The substrate was cleaned by cycles of Ar+ ion bombardment (Ep = 500 eV), annealing (T = 1073 K, time = 8 min) and annealing (T = 1173 K, time = 2 min).
C | 1s | 286.5 | CH3OH/Fe54Al46 | methanol/iron aluminide | Sheu B.-R., Strongin D.R. | J. Phys. Chem. 97, 10144 (1993) | Adequate |  |  |  | data |  |  |  | No | Mg |  | Fe2p3 = 706.86 | Conductor | Reliable, with one-point correction of energy scale | annealed, adsorbed, cooled, crystal | X-ray Photoelectron Spectroscopy | XRD/LEED | 120 | Good | 4 L CH3OH were adsorbed onto Fe54Al46(110)-(1x1) at 120 K and heated to 400 K. The substrate was cleaned by cycles of Ar+ ion bombardment (Ep = 500 eV), annealing (T = 1073 K, time = 8 min) and annealing (T = 1173 K, time = 2 min).
C | 1s | 286.5 | CH3OH/Ti48Al52 | methanol/titanium aluminide (CH3OH/Ti48Al52) | Sheu B.-R., Strongin D.R. | J. Phys. Chem. 97, 10144 (1993) | Adequate |  |  |  | data |  |  |  | No | Mg |  | Fe2p3 = 706.86 | Conductor | Reliable, with one-point correction of energy scale | adsorbed, cooled, polycrystalline | X-ray Photoelectron Spectroscopy | XRD/LEED | 160 | Good | 2 L CH3OH were adsorbed onto Ti48Al52 at 160 K. The substrate was cleaned by cycles of Ar+ ion bombardment (Ep = 2 keV), and annealing (T = 1273 K, time = 5 min).
C | 1s | 286.5 | CH3OH/Ti48Al52 | methanol/titanium aluminide (CH3OH/Ti48Al52) | Sheu B.-R., Strongin D.R. | J. Phys. Chem. 97, 10144 (1993) | Adequate |  |  |  | data |  |  |  | No | Mg |  | Fe2p3 = 706.86 | Conductor | Reliable, with one-point correction of energy scale | annealed, adsorbed, cooled, polycrystalline | X-ray Photoelectron Spectroscopy | XRD/LEED | 160 | Good | 2 L CH3OH were adsorbed onto Ti48Al52 at 160 K and heated to 300 K. The substrate was cleaned by cycles of Ar+ ion bombardment (Ep = 2 keV), and annealing (T = 1273 K, time = 5 min).
C | 1s | 286.5 | C6H5CH3Cr(CO)3 | (eta6-methylbenzene)tricarbonylchromium | Barnes C.M., Kennedy B.J. | J. Mol. Struct. 344, 233 (1995) | Adequate | 0.1 |  | other | other type of curve fit |  |  |  | No | Mg |  | Au4f7 = 84.00 | IC/AC | Reliable, with one-point correction of energy scale | cooled, pelletized |  |  | 170 | Adequate | The sample was powdered compound pressed between two layers of indium foil. FAT mode.
C | 1s | 286.5 | CH3OH/NiAl | methanol/aluminum nickel alloy | Sheu B.-R., Strongin D.R. | J. Catal. 154, 379 (1995) | Adequate |  |  |  | data |  |  |  | No | Mg |  | FL = Fermi level | Conductor | Reliable (reported energy within 300 eV of a reference energy) | adsorbed, cooled, thin layer |  | Low-energy Electron Diffraction | 120 | Good | 6 L CH3OH was adsorbed onto NiAl(100)-(1x1) at 120 K and heated to 200 and 300 K cycles of Ar+ ion bombardment (Ep = 500 eV) and annealing (T = 1150 K, time = 20 pO2 = 1E-7 Torr). FAT mode.
C | 1s | 286.5 | [-CH2N[CH2CH2CONHCH2N[CH2CH2CONHCH2N[CH2CH2CONHCH2N[CH2CH2CONHCH2N[CH2CH2CONHCH2N[CH2CH2CONHCH2NH2.. | [-CH2N[CH2CH2CONHCH2N[CH2CH2CONHCH2N[CH2CH2CONHCH2N[CH2CH2CONHCH2N[CH2CH2CONHCH2N[CH2CH2CONHCH2NH2]2]2]2]2]2]2 | Bar G., Rubin S., Cutts R.W., Taylor T.N., Zawodzinski T.A., Jr | Langmuir 12, 1172 (1996) | Adequate |  |  |  | data |  |  |  | No | Mg |  | Si2p3 = 99.34 | Conductor | Reliable, with one-point correction of energy scale | thin film |  |  | 300 | Adequate | [-CH2N[CH2CH2CONHCH2N[CH2CH2CONHCH2N[CH2CH2CONHCH2N[CH2CH2CONHCH2N[CH2CH2CONHCH2 14 - 25 A dendrimer/SiO2/Si. FAT mode.
C | 1s | 286.5 | (NbSe2)0.82(Co(C5H5)2)0.18 | niobium diselenide cobaltocene | Hernan L., Morales J., Sanches L., Tirado J.L., Espinos J.P., et al. | Chem. Mater. 7, 1576 (1995) | Adequate |  |  |  | data | 2 |  |  | No | Mg/Al |  |  | Adventitious carbon | Reliable, with one-point correction of energy scale | polycrystalline, pelletized, scraped |  | X-ray Diffraction | 300 | Adequate | The chalcogenide intercalated with cobaltocene. The amount of intercalated cobal spectroscopy. FAT mode.
C | 1s | 286.5 | (-CF(CF3)-CF2-)m-(CF2-CH2-)n | poly(hexafluoropropylene-vinylidene fluoride) | Dapoz S., Betz N., Guittet M.-J., Le Moel A. | Nucl. Instruments Methods in Phys. Res. Sec. B 105, 120 (1995) | Adequate |  |  | other | Gaussian | 1.3 |  |  | Yes | Al |  |  | Adventitious carbon | Reliable, with one-point correction of energy scale | cast film, thick film |  |  | 300 | Adequate | An electron flood gun was used for charge compensation. The relative intensity w
C | 1s | 286.5 | [PtBr4(C4H10N4)] | tetrabromo(hydrazobis((methylamino)methylidyne))platinum | Brant P., Enemark, J.H., Balch A.L. | J. Organometal. Chem. 114, 99 (1976) | [8 empty] | No |  |  |  | Internal hydrocarbon | Reliable, with two-point correction of energy scale
C | 1s | 286.5 | K(OC(O)CH(OH)CH(OH)COOH) | potassium hydrogen tartrate | Gelius U., Heden P.F., Hedman J., Lindberg B.J., Manne R., Nordberg R., Nordling C., Siegbahn K. | Phys. Scripta 2, 70 (1970) | [8 empty] | No |  |  |  | Adventitious carbon | Reliable, with two-point correction of energy scale
C | 1s | 286.5 | (-CH2CH(OC(O)CH3)-)n | poly(vinyl acetate) | Endo K., Inoue C., Kobayashi N., Aida M. | J. Phys. Chem. Solids 55, 471 (1994) | Adequate |  |  | other | mixed Gaussian/Lorentzian |  |  |  | Yes | Al |  |  | Internal hydrocarbon | Reliable, with one-point correction of energy scale | cast film, thick film |  |  | 300 | Adequate | FAT mode. An electron flood gun was used for charge compensation. The relative intensity is 0.76. The total FWHM is 1.87 eV.
C | 1s | 286.5 | (-CH2C(CH3)(C(O)OCH2CH3)-)n | poly(ethyl methacrylate) | Moulder J.F., Stickle W.F., Sobol P.E. | Surf. Sci. Spectra 1, 346 (1992) | Adequate |  |  | Shirley | mixed Gaussian/Lorentzian | 1.22 |  |  | Yes | Al |  | Au,Cu = 84.00,932.67 | Internal hydrocarbon | Reliable (reported energy within 300 eV of a reference energy) | amorphous, cast film, insulator, thick film | X-ray Photoelectron Spectroscopy |  | 300 | Good | The composition determined by XPS was C0.788O0.212. The relative intensity is 0. An electron flood gun (Ep = 0 eV, Ip = 18 mA) was used for charge compensation. FAT mode. Emission angle = 25 degrees.
C | 1s | 286.5 | (-CH2C(CH3)(C(O)OCH2CH3)-)n | poly(ethyl methacrylate) | Moulder J.F., Stickle W.F., Sobol P.E. | Surf. Sci. Spectra 1, 346 (1992) | Adequate |  |  | Shirley | mixed Gaussian/Lorentzian | 1.22 |  |  | Yes | Al |  | Au,Cu = 84.00,932.67 | Internal hydrocarbon | Reliable (reported energy within 300 eV of a reference energy) | amorphous, cast film, insulator, thick film | X-ray Photoelectron Spectroscopy |  | 300 | Good | The composition determined by XPS was C0.788O0.212. The relative intensity is 0. An electron flood gun (Ep = 0 eV, Ip = 18 mA) was used for charge compensation. FAT mode. Emission angle = 25 degrees.
C | 1s | 286.5 | (-OC(CH2CH3)(OCH2)2C(CH2O)2C(CH2CH3)OCH2(CH2)4CH2-)n | poly(orthoester) based on hexamethylenediol | Beamson G., Briggs D. | High Resolution XPS of Organic Polymers: the Scienta ESCA300 Database (1992) | [8 empty] | No |  |  |  | PC |  | filament
C | 1s | 286.5 | [W(CO)5(N2H4)] | pentacarbonyl(hydrazine)tungsten | Biner H., Sellman D. | Z. Naturforsch. B 33, 173 (1978) | [8 empty] | No |  |  |  | Adventitious carbon | Reliable, with two-point correction of energy scale
C | 1s | 286.5 | [W2(CO)10(N2H4)] | decacarbonyl(mu-hydrazine-N,N')ditungsten | Biner H., Sellman D. | Z. Naturforsch. B 33, 173 (1978) | [8 empty] | No |  |  |  | Adventitious carbon | Reliable, with two-point correction of energy scale
C | 1s | 286.5 | (-O-C(O)-C6H4-C(O)-O-CH2-CH2-)n | poly(ethylene terephthalate) | Lippert T., Zimmermann F., Wokaun A. | Appl. Spectrosc. 47, 1931 (1993) | Adequate |  |  | other | Gaussian | 1.2 |  |  | No | Mg |  |  | Internal hydrocarbon | Reliable, with one-point correction of energy scale | thick film |  |  | 300 | Adequate | The relative intensity was 0.121. FAT mode.
C | 1s | 286.5 | (-O-C(O)-C6H4-C(O)-O-CH2-CH2-)n | poly(ethylene terephthalate) | Lippert T., Zimmermann F., Wokaun A. | Appl. Spectrosc. 47, 1931 (1993) | Adequate |  |  | other | Gaussian | 1.2 |  |  | No | Mg |  |  | Internal hydrocarbon | Reliable, with one-point correction of energy scale | thick film |  |  | 300 | Adequate | The relative intensity was 0.121. FAT mode.
C | 1s | 286.5 | [N(C4H9)4]2[Co(NCC(S)C(S)CN)2] | (tetrabutylammonium) bis(2,3-dimercapto-2-butenedinitrilato-S,S')cobaltate(III) | Lalitha S., Manoharan P.T. | J. Electron Spectrosc. Relat. Phemon. 49, 61 (1989) | [8 empty] | No | [5 empty] | powder (when a special point is made in the article)
C | 1s | 286.5 | [N(C4H9)4]2[Cu(-CC(O)CC(S)C(S)-)2] | bis(tetrabutylammonium) bis(4,5-dimercapto-4-cyclopentene-1,2,3-trionato-S,S')cuprate(II) | Lalitha S., Manoharan P.T. | J. Electron Spectrosc. Relat. Phemon. 49, 61 (1989) | [8 empty] | No | [5 empty] | powder (when a special point is made in the article)
C | 1s | 286.5 | [N(C4H9)4]2[Cu(-C(S)C(S)C(O)C(O)-)2] | bis(tetrabutylammonium) bis(3,4-dimercapto-3-cyclobutene-1,2-dionato-S,S')cuprate(II) | Lalitha S., Manoharan P.T. | J. Electron Spectrosc. Relat. Phemon. 49, 61 (1989) | [8 empty] | No | [5 empty] | powder (when a special point is made in the article)
C | 1s | 286.5 | [N(C4H9)4]2[Pt(-CC(O)CC(S)C(S)-)2] | bis(tetrabutylammonium) bis(4,5-dimercapto-4-cyclopentene-1,2,3-trionato-S,S')platinate(II) | Lalitha S., Manoharan P.T. | J. Electron Spectrosc. Relat. Phemon. 49, 61 (1989) | [8 empty] | No | [5 empty] | powder (when a special point is made in the article)
C | 1s | 286.5 | (-C6H5NH-)n | poly(aniline) | Kumar S.N., Bouyssoux G., Gaillard F. | Surf. Interface Anal. 15, 531, (1990) | [8 empty] | No |  |  |  | Adventitious carbon | Two-point correction of energy scale | electrolytic reduction
C | 1s | 286.5 | (-C6H5NH-)n | poly(aniline) | Kumar S.N., Bouyssoux G., Gaillard F. | Surf. Interface Anal. 15, 531, (1990) | [8 empty] | No |  |  |  | Adventitious carbon | Two-point correction of energy scale | electrolytic reduction
C | 1s | 286.5 | HCOOCH3/MgO | formic acid methyl ester on magnesium oxide | Onishi H., Egawa C., Aruga T., Iwasawa Y. | Surf. Sci. 191, 479 (1987) | Adequate |  |  |  | data |  |  |  | No | Al, Mg |  | Au4f7= 84.00 | Gold | Reliable, with one-point correction of energy scale | adsorbed |  | X-ray Diffraction | 298 | Good | 1000 L HCOOCH3/MgO single crystals of (100) orientation as determined by Laue method.
C | 1s | 286.5 | (-CH2C(CH3)(C(O)OCH3)-)n | poly(2-methyl-acrylic methylate) | Schmidt J.J., Cardella J.A.,Jr, Salvati L., Jr | Macromolecules 22, 4489 (1989) | Adequate |  |  | Linear | Gaussian |  |  |  | No | Mg |  | Ag3d5= 368.27 | Internal hydrocarbon | Reliable, with one-point correction of energy scale | cast film |  |  | 300 | Adequate
C | 1s | 286.5 | (-CH2C(CH3)(C(O)OC4H9)-)n | poly(butyl methacrylate) | Castner D.G., Ratner B.D. | Surf. Interface Anal. 15, 479 (1990) | Adequate |  |  | other | Gaussian | 1.26 |  |  | Yes | Al |  |  | Internal hydrocarbon | Reliable, with one-point correction of energy scale |  |  |  | 293 | Adequate
C | 1s | 286.5 | (-CH2CH2OC(O)C6H4C(O)O-)n | poly(ethyleneterephtalate) | Chtaib M., Roberfroid E.M., Novis Y., Pireaux J.J., Caudano R.,Lutgen P., et al. | J. Vac. Sci. Technol. A 7, 3233 (1989) | Adequate |  |  |  | data |  |  |  | Yes | Al |  |  | Internal hydrocarbon | Reliable, with one-point correction of energy scale |  |  |  | 300 | Adequate
C | 1s | 286.5 | (-C6H4C(CH3)2C6H4OC6H4S(O)2C6H4O-)n | poly(sulfone) | Gardella J.A., Jr, Ferguson S.A., Chin R.L. | Appl. Spectrosc. 40, 224 (1986) | Adequate |  |  | other | Gaussian | 1.8 |  |  | No | Mg |  |  | Internal hydrocarbon | Reliable, with one-point correction of energy scale | cast film, thin film |  |  | 293 | Good | Films were thick enough so that no peaks were observed from substrate metal.
C | 1s | 286.5 | (-C6H4C(CH3)2C6H4OC6H4S(O)2C6H4O-)n | poly(sulfone) | Pertsin A.J., Gorelova M.M., Levin V.Y., Makarova L.I. | J. Appl. Polymer Sci. 45, 1195 (1992) | Adequate |  |  | other | Gaussian |  |  |  | No | Mg |  | Au,Ag,Cu = 84.00,368.27,932.67 | Internal hydrocarbon | Reliable, with one-point correction of energy scale | insulator, thick film | X-ray Photoelectron Spectroscopy |  | 300 | Adequate | The composition determined by XPS was C0.88O0.10S0.04. FRR mode. The fitting was done in accordance with the stoichiometry. The relative intensity was 0.14. No x-ray induced damage to the sample was detected during analysis.
C | 1s | 286.5 | (-C10F8-)n | poly(octafluoronaphthalene) | Munro H.S., Till C. | J. Polym. Sci. Part A 25, 1065 (1987) | Adequate |  |  | other | Gaussian |  |  |  | No | Al |  |  | Adventitious carbon | Reliable, with one-point correction of energy scale | vapor deposited |  |  | 300 | Adequate | Octafluoronaphtalene was plasma-polymerized at 423 K.
C | 1s | 286.5 | (-C6H4S(O)2C6H4O-)n | poly(oxy-1,4-phenylenesulfonyl-1,4-phenylene) | Gardella J.A., Jr, Ferguson S.A., Chin R.L. | Appl. Spectrosc. 40, 224 (1986) | Adequate |  |  | other | Gaussian | 1.9 |  |  | No | Mg |  |  | Internal hydrocarbon | Reliable, with one-point correction of energy scale | cast film, thin film |  |  | 293 | Good | Films were thick enough so that no peaks were observed from substrate metal.
C | 1s | 286.5 | (-CH2C(CH3)(C(O)OCH2CH2OC(O)CH2C(O)CH3)-)n | poly(2-(acetoacetyloxy)ethyl 2-methylacrylate) | Lopez G.P., Castner D.G., Ratner B.D. | Surf. Interface Anal. 17, 267 (1991) | Adequate |  |  | other | Gaussian |  |  |  | Yes | Al |  | Au4f7 = 84.00 | Internal hydrocarbon | Reliable, with one-point correction of energy scale | cast film, thick film |  |  | 300 | Adequate | Calibration: the difference between the Cu2p3/2 and the Cu3s peaks was 810.1 eV. An electron flood gun was used for charge compensation. The curve-fitting procedure was made in accordance with the stoichiometry. The composition determined by XPS was C2.2O
C | 1s | 286.5 | C6H5OH/Ag | phenol/silver | Solomon J.L., Madix R.J. | Surf. Sci. 255, 12 (1991) | Adequate | 0.5 |  | other | other type of curve fit |  |  |  | No | Mg |  | Ag3d5 = 368.27 | Conductor | Reliable, with one-point correction of energy scale | annealed, adsorbed, cooled, surface coverage from 0ML to 1ML (0ML < coverage < 1ML), thin layer |  |  | 110 | Adequate | 0.35 ML C6H5OH/Ag(110). The surface was prepared by dosing it with a multilayer at 110 K and briefly annealing to 225 K. The silver surface was cleaned by Ar+ ion bombardment followed by O2 exposure and annealing (T = 670 K). The fitting was done in accor
C | 1s | 286.5 | C6H5OH/Ag | phenol/silver | Solomon J.L., Madix R.J. | Surf. Sci. 255, 12 (1991) | Adequate | 0.5 |  | other | other type of curve fit |  |  |  | No | Mg |  | Ag3d5 = 368.27 | Conductor | Reliable, with one-point correction of energy scale | surface coverage from 2ML to 3ML (2ML <= coverage < 3ML), adsorbed, cooled, thin layer |  |  | 110 | Adequate | 2.8 ML C6H5OH/Ag(110). The silver surface was cleaned by Ar+ ion bombardment followed by O2 exposure and annealing (T = 670 K). The fitting was done in accordance with the composition.
C | 1s | 286.5 | C4H4O/Ag | furan/silver | Solomon J.L., Madix R.J., Stohr J. | J. Chem. Phys. 94, 4012 (1991) | Adequate | 0.3 |  | other | Gaussian | 2 |  |  | No | Mg |  | Ag,Cu = 368.27,932.67 | Conductor | Reliable, with two-point correction of energy scale | adsorbed, cooled, surface coverage from 0ML to 1ML (0ML < coverage < 1ML), thin layer | X-ray Photoelectron Spectroscopy | Low-energy Electron Diffraction | 110 | Adequate | 0.25 ML C4H4O was adsorbed onto Ag(110)-(1x1) at 110 K. The substrate was cleaned by Ar+ ion bombardment and subsequently annealed (T = 770 K, time = 2 min).
C | 1s | 286.5 | HS(CH2)11(OCH2CH2)5OH/Au | (1-mercaptoundec-11-yl)penta(ethyleneglycol)/gold | Pale-Grosdemange C., Simon E.S., Prime K.L., Whitesides G.M. | J. Am. Chem. Soc. 113, 12 (1991) | Adequate |  |  | other | Gaussian/Lorentzian |  |  |  | Yes | Al |  | Au4f7 = 84.00 | Gold | Reliable (reported energy within 300 eV of a reference energy) | surface coverage from 1ML to 2ML (1ML <= coverage < 2ML), thin layer |  |  | 300 | Adequate | Self-assembled monolayer. The sample was prepared from 1 mM solution of the thiol dissolved in deoxigenated, absolute ethanol, byplacing gold-coated wafer in the solution for 24 h at 300 K. Emission angle = 55 degrees. The intensity ratio of the Gaussia
C | 1s | 286.5 | HS(CH2)11(OCH2CH2)3OH/Au | (1-mercaptoundec-11-yl)tri(ethyleneglycol)/gold | Pale-Grosdemange C., Simon E.S., Prime K.L., Whitesides G.M. | J. Am. Chem. Soc. 113, 12 (1991) | Adequate |  |  | other | Gaussian/Lorentzian |  |  |  | Yes | Al |  | Au4f7 = 84.00 | Gold | Reliable (reported energy within 300 eV of a reference energy) | surface coverage from 1ML to 2ML (1ML <= coverage < 2ML), thin layer |  |  | 300 | Adequate | Self-assembled monolayer. The sample was prepared from 1 mM solution of the thiol dissolved in deoxigenated, absolute ethanol, byplacing gold-coated wafer in the solution for 24 h at 300 K. Emission angle = 55 degrees. The intensity ratio of the Gaussia
C | 1s | 286.5 | CH3Br/K/Ag | methyl bromide/potassium/silver | Zhou X.-L., Coon S.R., White J.M. | J. Chem. Phys. 94, 1613 (1991) | Adequate |  |  |  | data |  |  |  | No | Mg |  | Ag3d5 = 368.27 | Conductor | Reliable, with one-point correction of energy scale | surface coverage from 1ML to 2ML (1ML <= coverage < 2ML), adsorbed, cooled, multilayer structure, vapor deposited | Auger Electron Spectroscopy |  | 100 | Adequate | 1 ML CH3Br/0.6 ML K/Ag(111).
C | 1s | 286.5 | HS(CH2)11(OCH2CH2)7OH/Au | (1-mercaptoundec-11-yl)hepta(ethyleneglycol)/gold | Pale-Grosdemange C., Simon E.S., Prime K.L., Whitesides G.M. | J. Am. Chem. Soc. 113, 12 (1991) | Adequate |  |  | other | mixed Gaussian/Lorentzian |  |  |  | Yes | Al |  | Au4f7 = 84.00 | Gold | Reliable (reported energy within 300 eV of a reference energy) | surface coverage from 1ML to 2ML (1ML <= coverage < 2ML), thin layer |  |  | 300 | Adequate | Self-assembled monolayer. The sample was prepared from 1 mM solution of the thiol dissolved in deoxigenated, absolute ethanol, byplacing gold-coated wafer in the solution for 24 h at 300 K. Emission angle = 55 degrees. The intensity ratio of the Gaussia
C | 1s | 286.5 | (-C6H4C(CH3)2C6H4OC(O)O-)n | poly(oxycarbonyloxy-1,4-phenylene(1-methylethylidene)-1,4-phenylene-) | Shinoda M., Nishide T., Shichi Y. | J. Vac. Sci. Technol. A 12, 746 (1994) | Adequate |  |  | other | Gaussian | 1.9 |  |  | No | Mg |  | Ag3d5 = 368.27 | Internal hydrocarbon | Reliable, with one-point correction of energy scale | thick film |  |  | 300 | Adequate | The relative intensity was 0.11. polycarbonate
C | 1s | 286.5 | CH2CHCH2OH/Cu2O | allyl alcohol/copper(I) oxide | Schulz K.H., Cox D.F. | J. Phys. Chem. 97, 647 (1993) | Adequate |  |  | other | Gaussian | 1.6 |  |  | No | Mg |  |  | Internal hydrocarbon | Reliable, with one-point correction of energy scale | adsorbed, cooled, multilayer, thin layer |  | Low-energy Electron Diffraction | 120 | Good | Cu2O(100)-(3R2x3R2)R45 degrees was exposed to 8.7 L CH2=CH-CH2-OH at 120 K.
C | 1s | 286.5 | SHCH2CH(NH2)COOH/Cu | L - cysteine/copper | Uvdal K., Bodo P., Liedberg B. | J. Colloid Interface Sci. 149, 162 (1992) | Adequate | 0.2 |  | other | other type of curve fit |  |  |  | No | Mg |  | Ag,Cu = 368.27,932.67 | Conductor | Reliable, with two-point correction of energy scale | multilayer, thin layer, vapor deposited |  |  | 223 | Adequate | The composition determined by XPS was C3.18NS0.80O1.82. The relative intensity was 0.71. The film thickness measured by XPS was 60 A.
C | 1s | 286.5 | CH3OH/NiAl | methanol/titanium aluminide (CH3OH/NiAl) | Sheu B.-R., Strongin D.R. | J. Phys. Chem. 97, 10144 (1993) | Adequate |  |  |  | data |  |  |  | No | Mg |  | Fe2p3 = 706.86 | Conductor | Reliable, with one-point correction of energy scale | adsorbed, cooled, polycrystalline | X-ray Photoelectron Spectroscopy | XRD/LEED | 150 | Good | 2 L CH3OH were adsorbed onto NiAl at 150 K. The substrate was cleaned by cycles of Ar+ ion bombardment (Ep = 2 keV), and annealing (T = 1073 K, time = 10 min). Carbon was removed from NiAl by heating in 1E-7 torr of O2 at 1000 K.
C | 1s | 286.5 | SHCH2CH(NH2)COOH/Au | L - cysteine/gold | Uvdal K., Bodo P., Liedberg B. | J. Colloid Interface Sci. 149, 162 (1992) | Adequate | 0.2 |  | other | other type of curve fit |  |  |  | No | Mg |  | Ag,Cu = 368.27,932.67 | Conductor | Reliable, with two-point correction of energy scale | adsorbed, cooled, thin layer |  |  | 223 | Adequate | The composition determined by XPS was C3.30NS0.68O2.22. The relative intensity was 0.63. Emission angle = 30 degrees. The adsorbate thickness measured by XPS was 6 A.
C | 1s | 286.5 | (-((C6H7O2)(OCH2CH2CN)x(OH)3-x)-)n | cyanoethylcellulose | Devillers M., Dupuis O., Janosi A., Soumillion J.P. | Appl. Surf. Sci. 81, 83 (1994) | Adequate |  |  | other | Gaussian |  |  |  | Yes | Al |  |  | Adventitious carbon | Reliable, with one-point correction of energy scale |  |  |  | 300 | Adequate | x was between 2.5 and 3.0. An electron flood gun (Ep=6 eV) and Ni grid placed above the sample were used for charge compensation.
C | 1s | 286.5 | Ru3(CO)12 | tris(tetracarbonylruthenium) | Moreno-Castilla C., Salas-Peregrin M.A., Lopez-Garzon F.J. | J. Molecular Catal. A 95, 223 (1995) | Adequate | 0.2 |  |  | data |  |  |  | No | Mg |  |  | Adventitious carbon | Reliable, with one-point correction of energy scale |  |  |  | 300 | Adequate
C | 1s | 286.5 | CH3OH/Fe54Al46 | methanol/iron aluminide | Sheu B.-R., Strongin D.R. | J. Phys. Chem. 97, 10144 (1993) | Adequate |  |  |  | data |  |  |  | No | Mg |  | Fe2p3 = 706.86 | Conductor | Reliable, with one-point correction of energy scale | adsorbed, cooled, crystal | X-ray Photoelectron Spectroscopy | XRD/LEED | 120 | Good | 4 L CH3OH were adsorbed onto Fe54Al46(110)-(1x1) at 120 K. The substrate was cleaned by cycles of Ar+ ion bombardment (Ep = 500 eV), annealing (T = 1073 K, time = 8 min) and annealing (T = 1173 K, time = 2 min).
C | 1s | 286.5 | CH3OH/Fe54Al46 | methanol/iron aluminide | Sheu B.-R., Strongin D.R. | J. Phys. Chem. 97, 10144 (1993) | Adequate |  |  |  | data |  |  |  | No | Mg |  | Fe2p3 = 706.86 | Conductor | Reliable, with one-point correction of energy scale | annealed, adsorbed, cooled, crystal | X-ray Photoelectron Spectroscopy | XRD/LEED | 120 | Good | 4 L CH3OH were adsorbed onto Fe54Al46(110)-(1x1) at 120 K and heated to 400 K. The substrate was cleaned by cycles of Ar+ ion bombardment (Ep = 500 eV), annealing (T = 1073 K, time = 8 min) and annealing (T = 1173 K, time = 2 min).
C | 1s | 286.5 | CH3OH/Ti48Al52 | methanol/titanium aluminide (CH3OH/Ti48Al52) | Sheu B.-R., Strongin D.R. | J. Phys. Chem. 97, 10144 (1993) | Adequate |  |  |  | data |  |  |  | No | Mg |  | Fe2p3 = 706.86 | Conductor | Reliable, with one-point correction of energy scale | adsorbed, cooled, polycrystalline | X-ray Photoelectron Spectroscopy | XRD/LEED | 160 | Good | 2 L CH3OH were adsorbed onto Ti48Al52 at 160 K. The substrate was cleaned by cycles of Ar+ ion bombardment (Ep = 2 keV), and annealing (T = 1273 K, time = 5 min).
C | 1s | 286.5 | CH3OH/Ti48Al52 | methanol/titanium aluminide (CH3OH/Ti48Al52) | Sheu B.-R., Strongin D.R. | J. Phys. Chem. 97, 10144 (1993) | Adequate |  |  |  | data |  |  |  | No | Mg |  | Fe2p3 = 706.86 | Conductor | Reliable, with one-point correction of energy scale | annealed, adsorbed, cooled, polycrystalline | X-ray Photoelectron Spectroscopy | XRD/LEED | 160 | Good | 2 L CH3OH were adsorbed onto Ti48Al52 at 160 K and heated to 300 K. The substrate was cleaned by cycles of Ar+ ion bombardment (Ep = 2 keV), and annealing (T = 1273 K, time = 5 min).
C | 1s | 286.5 | C6H5CH3Cr(CO)3 | (eta6-methylbenzene)tricarbonylchromium | Barnes C.M., Kennedy B.J. | J. Mol. Struct. 344, 233 (1995) | Adequate | 0.1 |  | other | other type of curve fit |  |  |  | No | Mg |  | Au4f7 = 84.00 | IC/AC | Reliable, with one-point correction of energy scale | cooled, pelletized |  |  | 170 | Adequate | The sample was powdered compound pressed between two layers of indium foil. FAT mode.
C | 1s | 286.5 | CH3OH/NiAl | methanol/aluminum nickel alloy | Sheu B.-R., Strongin D.R. | J. Catal. 154, 379 (1995) | Adequate |  |  |  | data |  |  |  | No | Mg |  | FL = Fermi level | Conductor | Reliable (reported energy within 300 eV of a reference energy) | adsorbed, cooled, thin layer |  | Low-energy Electron Diffraction | 120 | Good | 6 L CH3OH was adsorbed onto NiAl(100)-(1x1) at 120 K and heated to 200 and 300 K cycles of Ar+ ion bombardment (Ep = 500 eV) and annealing (T = 1150 K, time = 20 pO2 = 1E-7 Torr). FAT mode.
C | 1s | 286.5 | [-CH2N[CH2CH2CONHCH2N[CH2CH2CONHCH2N[CH2CH2CONHCH2N[CH2CH2CONHCH2N[CH2CH2CONHCH2N[CH2CH2CONHCH2NH2.. | [-CH2N[CH2CH2CONHCH2N[CH2CH2CONHCH2N[CH2CH2CONHCH2N[CH2CH2CONHCH2N[CH2CH2CONHCH2N[CH2CH2CONHCH2NH2]2]2]2]2]2]2 | Bar G., Rubin S., Cutts R.W., Taylor T.N., Zawodzinski T.A., Jr | Langmuir 12, 1172 (1996) | Adequate |  |  |  | data |  |  |  | No | Mg |  | Si2p3 = 99.34 | Conductor | Reliable, with one-point correction of energy scale | thin film |  |  | 300 | Adequate | [-CH2N[CH2CH2CONHCH2N[CH2CH2CONHCH2N[CH2CH2CONHCH2N[CH2CH2CONHCH2N[CH2CH2CONHCH2 14 - 25 A dendrimer/SiO2/Si. FAT mode.
C | 1s | 286.5 | (NbSe2)0.82(Co(C5H5)2)0.18 | niobium diselenide cobaltocene | Hernan L., Morales J., Sanches L., Tirado J.L., Espinos J.P., et al. | Chem. Mater. 7, 1576 (1995) | Adequate |  |  |  | data | 2 |  |  | No | Mg/Al |  |  | Adventitious carbon | Reliable, with one-point correction of energy scale | polycrystalline, pelletized, scraped |  | X-ray Diffraction | 300 | Adequate | The chalcogenide intercalated with cobaltocene. The amount of intercalated cobal spectroscopy. FAT mode.
C | 1s | 286.5 | (-CF(CF3)-CF2-)m-(CF2-CH2-)n | poly(hexafluoropropylene-vinylidene fluoride) | Dapoz S., Betz N., Guittet M.-J., Le Moel A. | Nucl. Instruments Methods in Phys. Res. Sec. B 105, 120 (1995) | Adequate |  |  | other | Gaussian | 1.3 |  |  | Yes | Al |  |  | Adventitious carbon | Reliable, with one-point correction of energy scale | cast film, thick film |  |  | 300 | Adequate | An electron flood gun was used for charge compensation. The relative intensity w
C | 1s | 286.51 | (-(1)(-(2)CCH(CH2OCH2CH2CH2OH)OCHO-(1)CH(OCH2CH2CH2OH)C-(2)H(OCH2CH2CH2OH)))n | hydroxypropylcellulose | Beamson G., Briggs D. | High Resolution XPS of Organic Polymers: the Scienta ESCA300 Database (1992) | [8 empty] | No |  |  |  | PC |  | filament
C | 1s | 286.51 | (-CH2C(CH3)(C(O)OCH2(C2H3O))-)n | poly(2,3-epoxypropyl methacrylate) | Briggs D., Beamson G. | Anal. Chem. 64, 1729 (1992) | Good | 0.15 |  | Linear | mixed Gaussian/Lorentzian |  |  |  | Yes | Al |  | Ag3d5 = 368.27 | Internal hydrocarbon | Reliable, with one-point correction of energy scale | cast film, thick film | X-ray Photoelectron Spectroscopy |  | 300 | Good | An electron flood gun (Ep = ~1 eV, Ip = 2.3 A) was used for charge compensation.
C | 1s | 286.51 | (-(1)(-(2)CCH(CH2OCH2CH2CH2OH)OCHO-(1)CH(OCH2CH2CH2OH)C-(2)H(OCH2CH2CH2OH)))n | hydroxypropylcellulose | Beamson G., Briggs D. | High Resolution XPS of Organic Polymers: the Scienta ESCA300 Database (1992) | [8 empty] | No |  |  |  | PC |  | filament
C | 1s | 286.51 | (-CH2C(CH3)(C(O)OCH2(C2H3O))-)n | poly(2,3-epoxypropyl methacrylate) | Briggs D., Beamson G. | Anal. Chem. 64, 1729 (1992) | Good | 0.15 |  | Linear | mixed Gaussian/Lorentzian |  |  |  | Yes | Al |  | Ag3d5 = 368.27 | Internal hydrocarbon | Reliable, with one-point correction of energy scale | cast film, thick film | X-ray Photoelectron Spectroscopy |  | 300 | Good | An electron flood gun (Ep = ~1 eV, Ip = 2.3 A) was used for charge compensation.
C | 1s | 286.52 | (-O-C(O)-C6H4-C(O)-O-CH2-CH2-)n | poly(ethylene terephthalate) | Beamson G., Clark D.T., Hayes N.W., Law D.S.-L. | Surf. Sci. Spectra 3, 357 (1994) | Adequate |  |  | Linear | mixed Gaussian/Lorentzian | 1.03 |  |  | Yes | Al |  | Ag3d5 = 368.27 | Internal hydrocarbon | Reliable, with one-point correction of energy scale | liquid | X-ray Photoelectron Spectroscopy |  | 550 | Good | FAT mode. Emission angle = 45 degrees. Peak locations: Voigt function. The composition determined by XPS was C0.722O0.278. The relative intensity was 0
C | 1s | 286.52 | (-O-C(O)-C6H4-C(O)-O-CH2-CH2-)n | poly(ethylene terephthalate) | Beamson G., Clark D.T., Hayes N.W., Law D.S.-L. | Surf. Sci. Spectra 3, 357 (1994) | Adequate |  |  | Linear | mixed Gaussian/Lorentzian | 1.03 |  |  | Yes | Al |  | Ag3d5 = 368.27 | Internal hydrocarbon | Reliable, with one-point correction of energy scale | liquid | X-ray Photoelectron Spectroscopy |  | 550 | Good | FAT mode. Emission angle = 45 degrees. Peak locations: Voigt function. The composition determined by XPS was C0.722O0.278. The relative intensity was 0
C | 1s | 286.52 | (-O-C(O)-C6H4-C(O)-O-CH2-CH2-)n | poly(ethylene terephthalate) | Beamson G., Clark D.T., Hayes N.W., Law D.S.-L. | Surf. Sci. Spectra 3, 357 (1994) | Adequate |  |  | Linear | mixed Gaussian/Lorentzian | 1.03 |  |  | Yes | Al |  | Ag3d5 = 368.27 | Internal hydrocarbon | Reliable, with one-point correction of energy scale | liquid | X-ray Photoelectron Spectroscopy |  | 550 | Good | FAT mode. Emission angle = 45 degrees. Peak locations: Voigt function. The composition determined by XPS was C0.722O0.278. The relative intensity was 0
C | 1s | 286.52 | (-O-C(O)-C6H4-C(O)-O-CH2-CH2-)n | poly(ethylene terephthalate) | Beamson G., Clark D.T., Hayes N.W., Law D.S.-L. | Surf. Sci. Spectra 3, 357 (1994) | Adequate |  |  | Linear | mixed Gaussian/Lorentzian | 1.03 |  |  | Yes | Al |  | Ag3d5 = 368.27 | Internal hydrocarbon | Reliable, with one-point correction of energy scale | liquid | X-ray Photoelectron Spectroscopy |  | 550 | Good | FAT mode. Emission angle = 45 degrees. Peak locations: Voigt function. The composition determined by XPS was C0.722O0.278. The relative intensity was 0
C | 1s | 286.53 | (-CH2C(CH3)(C(O)OCH2CH2OH)-)n | poly(hydroxyethyl methacrylate) | Beamson G., Briggs D. | High Resolution XPS of Organic Polymers: the Scienta ESCA300 Database (1992) | [8 empty] | No |  |  |  | PC |  | filament
C | 1s | 286.53 | (-(C6H10O5)-)n | cellulose | Briggs D., Beamson G. | Anal. Chem. 64, 1729 (1992) | Good | 0.15 |  | Linear | mixed Gaussian/Lorentzian |  |  |  | Yes | Al |  | Ag3d5 = 368.27 | Internal hydrocarbon | Reliable, with one-point correction of energy scale | solid sample mounted on tape | X-ray Photoelectron Spectroscopy |  | 300 | Adequate | Whatman filter paper. An electron flood gun (Ep = ~1 eV, Ip = 2.3 A) was used for charge compensation.
C | 1s | 286.53 | (-CH2CH(C5H4COH)-)n | poly(4-hydroxystyrene) | Beamson G., Briggs D. | High Resolution XPS of Organic Polymers: the Scienta ESCA300 Database (1992) | [8 empty] | No |  |  |  | PC |  | filament
C | 1s | 286.53 | (-CH2C(CH3)(C(O)OCH2CH2OH)-)n | poly(hydroxyethyl methacrylate) | Beamson G., Briggs D. | High Resolution XPS of Organic Polymers: the Scienta ESCA300 Database (1992) | [8 empty] | No |  |  |  | PC |  | filament
C | 1s | 286.53 | (-(C6H10O5)-)n | cellulose | Briggs D., Beamson G. | Anal. Chem. 64, 1729 (1992) | Good | 0.15 |  | Linear | mixed Gaussian/Lorentzian |  |  |  | Yes | Al |  | Ag3d5 = 368.27 | Internal hydrocarbon | Reliable, with one-point correction of energy scale | solid sample mounted on tape | X-ray Photoelectron Spectroscopy |  | 300 | Adequate | Whatman filter paper. An electron flood gun (Ep = ~1 eV, Ip = 2.3 A) was used for charge compensation.
C | 1s | 286.53 | (-CH2CH(C5H4COH)-)n | poly(4-hydroxystyrene) | Beamson G., Briggs D. | High Resolution XPS of Organic Polymers: the Scienta ESCA300 Database (1992) | [8 empty] | No |  |  |  | PC |  | filament
C | 1s | 286.54 | (-(CH2)5C(O)O-)n | poly(caprolactone) | Beamson G., Briggs D. | High Resolution XPS of Organic Polymers: the Scienta ESCA300 Database (1992) | [8 empty] | No |  |  |  | PC |  | filament
C | 1s | 286.54 | C9H16NO2 | tetramethylpiperidine-N-oxyl | Sastri V.S., Elboujdaini M., Perumareddi J.R., Brown J.R. | Appl. Surf. Sci. 93, 31 (1996) | Adequate |  |  | other | Gaussian | 1.25 |  |  | Yes | Al |  | Au,Cu = 84.00,932.67 | Internal hydrocarbon | Reliable, with one-point correction of energy scale | cast film, thick film |  | X-ray Photoelectron Spectroscopy | 300 | Good | R-1 Thanol. A drop or two of the concentrated solution of R1 Thanol in methanolallowed to dry in air. The composition determined by XPS was C77O15.3N7.7. The r FAT mode.
C | 1s | 286.54 | (-(CH2)5C(O)O-)n | poly(caprolactone) | Beamson G., Briggs D. | High Resolution XPS of Organic Polymers: the Scienta ESCA300 Database (1992) | [8 empty] | No |  |  |  | PC |  | filament
C | 1s | 286.54 | C9H16NO2 | tetramethylpiperidine-N-oxyl | Sastri V.S., Elboujdaini M., Perumareddi J.R., Brown J.R. | Appl. Surf. Sci. 93, 31 (1996) | Adequate |  |  | other | Gaussian | 1.25 |  |  | Yes | Al |  | Au,Cu = 84.00,932.67 | Internal hydrocarbon | Reliable, with one-point correction of energy scale | cast film, thick film |  | X-ray Photoelectron Spectroscopy | 300 | Good | R-1 Thanol. A drop or two of the concentrated solution of R1 Thanol in methanolallowed to dry in air. The composition determined by XPS was C77O15.3N7.7. The r FAT mode.
C | 1s | 286.55 | (-((C6H7O2)(OC(O)CH3)3)-)n | Cellulose triacetate | Briggs D., Beamson G. | Anal. Chem. 64, 1729 (1992) | Adequate | 0.15 |  | Linear | mixed Gaussian/Lorentzian |  |  |  | Yes | Al |  | Ag3d5 = 368.27 | Internal hydrocarbon | Reliable, with one-point correction of energy scale | cast film, thick film | X-ray Photoelectron Spectroscopy |  | 300 | Good | An electron flood gun (Ep = ~1 eV, Ip = 2.3 A) was used for charge compensation. Average value for appropriate beta-shifted carbons usedas binding energy reference.
C | 1s | 286.55 | C6H5(OC6H4)3OC6H5 | pentaphenyl ether | Beamson G., Clark D.T., Hayes N.W., Law D.S.-L. | Surf. Sci. Spectra 3, 366 (1994) | Adequate |  |  | Linear | mixed Gaussian/Lorentzian | 0.74 |  |  | Yes | Al |  | Ag3d5 = 368.27 | Internal hydrocarbon | Reliable, with one-point correction of energy scale | liquid | X-ray Photoelectron Spectroscopy |  | 300 | Good | FAT mode. The spectra were recorded at normal emission. Peak locations: Voigt fu The composition determined by XPS was C0.886O0.114. The relative intensity was 0
C | 1s | 286.55 | (-((C6H7O2)(OC(O)CH3)3)-)n | Cellulose triacetate | Briggs D., Beamson G. | Anal. Chem. 64, 1729 (1992) | Adequate | 0.15 |  | Linear | mixed Gaussian/Lorentzian |  |  |  | Yes | Al |  | Ag3d5 = 368.27 | Internal hydrocarbon | Reliable, with one-point correction of energy scale | cast film, thick film | X-ray Photoelectron Spectroscopy |  | 300 | Good | An electron flood gun (Ep = ~1 eV, Ip = 2.3 A) was used for charge compensation. Average value for appropriate beta-shifted carbons usedas binding energy reference.
C | 1s | 286.55 | C6H5(OC6H4)3OC6H5 | pentaphenyl ether | Beamson G., Clark D.T., Hayes N.W., Law D.S.-L. | Surf. Sci. Spectra 3, 366 (1994) | Adequate |  |  | Linear | mixed Gaussian/Lorentzian | 0.74 |  |  | Yes | Al |  | Ag3d5 = 368.27 | Internal hydrocarbon | Reliable, with one-point correction of energy scale | liquid | X-ray Photoelectron Spectroscopy |  | 300 | Good | FAT mode. The spectra were recorded at normal emission. Peak locations: Voigt fu The composition determined by XPS was C0.886O0.114. The relative intensity was 0
C | 1s | 286.57 | (-CH2CH(C(O)OCH2CH3)-)n | poly(ethyl acrylate) | Beamson G., Briggs D. | High Resolution XPS of Organic Polymers: the Scienta ESCA300 Database (1992) | [8 empty] | No |  |  |  | PC |  | filament
C | 1s | 286.57 | (-CH2CH(C(O)OCH2CH3)-)n | poly(ethyl acrylate) | Beamson G., Briggs D. | High Resolution XPS of Organic Polymers: the Scienta ESCA300 Database (1992) | [8 empty] | No |  |  |  | PC |  | filament
C | 1s | 286.58 | (-CH2C(CH3)(C(O)OCH2CH3)-)n | poly(ethyl methacrylate) | Briggs D., Beamson G. | Anal. Chem. 64, 1729 (1992) | Good | 0.15 |  | Linear | mixed Gaussian/Lorentzian |  |  |  | Yes | Al |  | Ag3d5 = 368.27 | Internal hydrocarbon | Reliable, with one-point correction of energy scale | cast film, thick film | X-ray Photoelectron Spectroscopy |  | 300 | Good | An electron flood gun (Ep = ~1 eV, Ip = 2.3 A) was used for charge compensation.
C | 1s | 286.58 | (-CH2C(CH3)(C(O)OCH2CH3)-)n | poly(ethyl methacrylate) | Briggs D., Beamson G. | Anal. Chem. 64, 1729 (1992) | Good | 0.15 |  | Linear | mixed Gaussian/Lorentzian |  |  |  | Yes | Al |  | Ag3d5 = 368.27 | Internal hydrocarbon | Reliable, with one-point correction of energy scale | cast film, thick film | X-ray Photoelectron Spectroscopy |  | 300 | Good | An electron flood gun (Ep = ~1 eV, Ip = 2.3 A) was used for charge compensation.
C | 1s | 286.58 | (-CH2C(CH3)(C(O)O(CH2)11CH3)-)n | poly(lauryl methacrylate) | Briggs D., Beamson G. | Anal. Chem. 64, 1729 (1992) | Good | 0.15 |  | Linear | mixed Gaussian/Lorentzian |  |  |  | Yes | Al |  | Ag3d5 = 368.27 | Internal hydrocarbon | Reliable, with one-point correction of energy scale | cast film, thick film | X-ray Photoelectron Spectroscopy |  | 300 | Good | An electron flood gun (Ep = ~1 eV, Ip = 2.3 A) was used for charge compensation.
C | 1s | 286.58 | (-CH2C(CH3)(C(O)OCH2CH3)-)n | poly(ethyl methacrylate) | Briggs D., Beamson G. | Anal. Chem. 64, 1729 (1992) | Good | 0.15 |  | Linear | mixed Gaussian/Lorentzian |  |  |  | Yes | Al |  | Ag3d5 = 368.27 | Internal hydrocarbon | Reliable, with one-point correction of energy scale | cast film, thick film | X-ray Photoelectron Spectroscopy |  | 300 | Good | An electron flood gun (Ep = ~1 eV, Ip = 2.3 A) was used for charge compensation.
C | 1s | 286.58 | (-CH2C(CH3)(C(O)OCH2CH3)-)n | poly(ethyl methacrylate) | Briggs D., Beamson G. | Anal. Chem. 64, 1729 (1992) | Good | 0.15 |  | Linear | mixed Gaussian/Lorentzian |  |  |  | Yes | Al |  | Ag3d5 = 368.27 | Internal hydrocarbon | Reliable, with one-point correction of energy scale | cast film, thick film | X-ray Photoelectron Spectroscopy |  | 300 | Good | An electron flood gun (Ep = ~1 eV, Ip = 2.3 A) was used for charge compensation.
C | 1s | 286.58 | (-CH2C(CH3)(C(O)O(CH2)11CH3)-)n | poly(lauryl methacrylate) | Briggs D., Beamson G. | Anal. Chem. 64, 1729 (1992) | Good | 0.15 |  | Linear | mixed Gaussian/Lorentzian |  |  |  | Yes | Al |  | Ag3d5 = 368.27 | Internal hydrocarbon | Reliable, with one-point correction of energy scale | cast film, thick film | X-ray Photoelectron Spectroscopy |  | 300 | Good | An electron flood gun (Ep = ~1 eV, Ip = 2.3 A) was used for charge compensation.
C | 1s | 286.59 | (-CH2CH(C(O)OCH3)-)n | poly(methyl acrylate) | Beamson G., Briggs D. | High Resolution XPS of Organic Polymers: the Scienta ESCA300 Database (1992) | [8 empty] | No |  |  |  | PC |  | filament
C | 1s | 286.59 | (-CH2C(CH3)(C(O)OCH3)-)n | poly(methyl methacrylate) | Briggs D., Beamson G. | Anal. Chem. 64, 1729 (1992) | Good | 0.15 |  | Linear | mixed Gaussian/Lorentzian |  |  |  | Yes | Al |  | Ag3d5 = 368.27 | Internal hydrocarbon | Reliable, with one-point correction of energy scale | cast film, thick film | X-ray Photoelectron Spectroscopy |  | 300 | Good | An electron flood gun (Ep = ~1 eV, Ip = 2.3 A) was used for charge compensation.
C | 1s | 286.59 | (-CH2C(CH3)(C(O)OCH3)-)n | poly(methyl methacrylate) | Briggs D., Beamson G. | Anal. Chem. 64, 1729 (1992) | Good | 0.15 |  | Linear | mixed Gaussian/Lorentzian |  |  |  | Yes | Al |  | Ag3d5 = 368.27 | Internal hydrocarbon | Reliable, with one-point correction of energy scale | cast film, thick film | X-ray Photoelectron Spectroscopy |  | 300 | Good | An electron flood gun (Ep = ~1 eV, Ip = 2.3 A) was used for charge compensation.
C | 1s | 286.59 | (-OC(CH3CH2)(OCH2)2C(CH2O)2C(CH2CH3)OCH2(C6H4)CH2-)n | poly(orthoester) based on trans-cyclohexanedimethanol | Beamson G., Briggs D. | High Resolution XPS of Organic Polymers: the Scienta ESCA300 Database (1992) | [8 empty] | No |  |  |  | PC |  | filament
C | 1s | 286.59 | (-CH2CH(C(O)OCH3)-)n | poly(methyl acrylate) | Beamson G., Briggs D. | High Resolution XPS of Organic Polymers: the Scienta ESCA300 Database (1992) | [8 empty] | No |  |  |  | PC |  | filament
C | 1s | 286.59 | (-CH2C(CH3)(C(O)OCH3)-)n | poly(methyl methacrylate) | Briggs D., Beamson G. | Anal. Chem. 64, 1729 (1992) | Good | 0.15 |  | Linear | mixed Gaussian/Lorentzian |  |  |  | Yes | Al |  | Ag3d5 = 368.27 | Internal hydrocarbon | Reliable, with one-point correction of energy scale | cast film, thick film | X-ray Photoelectron Spectroscopy |  | 300 | Good | An electron flood gun (Ep = ~1 eV, Ip = 2.3 A) was used for charge compensation.
C | 1s | 286.59 | (-CH2C(CH3)(C(O)OCH3)-)n | poly(methyl methacrylate) | Briggs D., Beamson G. | Anal. Chem. 64, 1729 (1992) | Good | 0.15 |  | Linear | mixed Gaussian/Lorentzian |  |  |  | Yes | Al |  | Ag3d5 = 368.27 | Internal hydrocarbon | Reliable, with one-point correction of energy scale | cast film, thick film | X-ray Photoelectron Spectroscopy |  | 300 | Good | An electron flood gun (Ep = ~1 eV, Ip = 2.3 A) was used for charge compensation.
C | 1s | 286.59 | (-OC(CH3CH2)(OCH2)2C(CH2O)2C(CH2CH3)OCH2(C6H4)CH2-)n | poly(orthoester) based on trans-cyclohexanedimethanol | Beamson G., Briggs D. | High Resolution XPS of Organic Polymers: the Scienta ESCA300 Database (1992) | [8 empty] | No |  |  |  | PC |  | filament
C | 1s | 286.6 | (CH3CH2)2O | 3-oxa-pentane | Gelius U., Heden P.F., Hedman J., Lindberg B.J., Manne R., Nordberg R., Nordling C., Siegbahn K. | Phys. Scripta 2, 70 (1970) | [8 empty] | No |  |  |  | Adventitious carbon | Reliable, with two-point correction of energy scale | vapor deposited
C | 1s | 286.6 | C6H5CCl3 | (trichloromethyl)benzene | Clark D.T., Kilcast D., Musgrave W.K.R. | J. Chem. Soc. Chem. Commun. 517 (1971) | [8 empty] | No |  |  | Au | Conductor | Reliable | vapor deposited
C | 1s | 286.6 | C6H3(OH)3 | 1,3,5-trihydroxybenzene | Gelius U., Heden P.F., Hedman J., Lindberg B.J., Manne R., Nordberg R., Nordling C., Siegbahn K. | Phys. Scripta 2, 70 (1970) | [8 empty] | No |  |  |  | CO2=291.9 | Reliable, with two-point correction of energy scale | vapor deposited
C | 1s | 286.6 | (-CH2C(CH3)(C(O)OCH3)-)n | poly(methyl methacrylate) | Moulder J.F., Stickle W.F., Sobol P.E. | Surf. Sci. Spectra 1, 341 (1992) | Adequate |  |  | Shirley | mixed Gaussian/Lorentzian | 1.15 |  |  | Yes | Al |  | Au,Cu = 84.00,932.67 | Internal hydrocarbon | Reliable (reported energy within 300 eV of a reference energy) | amorphous, cast film, insulator, thick film | X-ray Photoelectron Spectroscopy |  | 300 | Good | The composition determined by XPS was C0.740O0.269. The relative intensity is 0. An electron flood gun (Ep = 0 eV, Ip = 18 mA) was used for charge compensation. FAT mode. Emission angle = 25 degrees.
C | 1s | 286.6 | (-CH2C(CH3)(C(O)OCH3)-)n | poly(methyl methacrylate) | de Brito A.N., Keane M.P., Correia N., Svensson S., Gelius U., and Lindberg B.J. | Surf. Interface Anal. 17, 94 (1991) | Adequate |  |  | other | Gaussian |  |  |  | Yes | Al |  |  | Internal hydrocarbon | Reliable, with one-point correction of energy scale | solid sample mounted on tape |  |  | 300 | Adequate | An electron flood gun was used for charge compensation. The FWHMs of the C1s lines were equal. Emission angle = 25 degrees.
C | 1s | 286.6 | (-CH2C(CH3)(C(O)OCH3)-)n | poly(methyl methacrylate) | Moulder J.F., Stickle W.F., Sobol P.E. | Surf. Sci. Spectra 1, 341 (1992) | Adequate |  |  | Shirley | mixed Gaussian/Lorentzian | 1.15 |  |  | Yes | Al |  | Au,Cu = 84.00,932.67 | Internal hydrocarbon | Reliable (reported energy within 300 eV of a reference energy) | amorphous, cast film, insulator, thick film | X-ray Photoelectron Spectroscopy |  | 300 | Good | The composition determined by XPS was C0.740O0.269. The relative intensity is 0. An electron flood gun (Ep = 0 eV, Ip = 18 mA) was used for charge compensation. FAT mode. Emission angle = 25 degrees.
C | 1s | 286.6 | (-CH2C(CH3)(C(O)OCH3)-)n | poly(methyl methacrylate) | de Brito A.N., Keane M.P., Correia N., Svensson S., Gelius U., and Lindberg B.J. | Surf. Interface Anal. 17, 94 (1991) | Adequate |  |  | other | Gaussian |  |  |  | Yes | Al |  |  | Internal hydrocarbon | Reliable, with one-point correction of energy scale | solid sample mounted on tape |  |  | 300 | Adequate | An electron flood gun was used for charge compensation. The FWHMs of the C1s lines were equal. Emission angle = 25 degrees.
C | 1s | 286.6 | (-CH2C(CH3)(C(O)OCH2CH3)-)n | poly(ethyl methacrylate) | Lopez G.P., Castner D.G., Ratner B.D. | Surf. Interface Anal. 17, 267 (1991) | Adequate |  |  | other | Gaussian |  |  |  | Yes | Al |  | Au4f7 = 84.00 | Internal hydrocarbon | Reliable, with one-point correction of energy scale | cast film, thick film |  |  | 300 | Adequate | Calibration: the difference between the Cu2p3/2 and the Cu3s peaks was 810.1 eV. An electron flood gun was used for charge compensation. The curve-fitting procedure was made in accordance with the stoichiometry. The composition determined by XPS was C3.2O
C | 1s | 286.6 | (-CH2C(CH3)(C(O)OCH2CH3)-)n | poly(ethyl methacrylate) | Lopez G.P., Castner D.G., Ratner B.D. | Surf. Interface Anal. 17, 267 (1991) | Adequate |  |  | other | Gaussian |  |  |  | Yes | Al |  | Au4f7 = 84.00 | Internal hydrocarbon | Reliable, with one-point correction of energy scale | cast film, thick film |  |  | 300 | Adequate | Calibration: the difference between the Cu2p3/2 and the Cu3s peaks was 810.1 eV. An electron flood gun was used for charge compensation. The curve-fitting procedure was made in accordance with the stoichiometry. The composition determined by XPS was C3.2O
C | 1s | 286.6 | (-CH2-C(CH3)(C(O)O-(CH2)3-CH3)-)n | poly(n-butyl methacrylate) | Beamson G., Briggs D. | High Resolution XPS of Organic Polymers: the Scienta ESCA300 Database (1992) | [8 empty] | No |  |  |  | PC |  | filament
C | 1s | 286.6 | (-CH2-C(CH3)(C(O)O-(CH2)3-CH3)-)n | poly(n-butyl methacrylate) | Beamson G., Briggs D. | High Resolution XPS of Organic Polymers: the Scienta ESCA300 Database (1992) | [8 empty] | No |  |  |  | PC |  | filament
C | 1s | 286.6 | [Cr(CO)5P(CH3)3] | pentacarbonyl(trimethylphosphine)chromium | Barber M., Connor J.A., Hillier I.H., Meredith W.N.E. | J. Electron Spectrosc. Relat. Phenom. 1, 110 (1972) | [8 empty] | No |  |  |  | Co-condensed hydrocarbon | Reliable, with two-point correction of energy scale | co-condensed with a charge reference material
C | 1s | 286.6 | [Cr(CO)5P(CH3)3] | pentacarbonyl(trimethylphosphine)chromium | Barber M., Connor J.A., Guest M.F., Hall M.B., Hillier I.N., Meredith W.N.E. | Discuss. Faraday Soc. 54, 220 (1972) | [8 empty] | No |  |  | Au | Co-condensed hydrocarbon | Reliable, with two-point correction of energy scale | vapor deposited
C | 1s | 286.6 | (-CH2-CF2-)n | poly(vinylidene fluoride) | Dapoz S., Betz N., Guittet M.-J., Le Moel A. | Nucl. Instruments Methods in Phys. Res. Sec. B 105, 120 (1995) | Adequate |  |  | other | Gaussian | 1.3 |  |  | Yes | Al |  |  | Adventitious carbon | Reliable, with one-point correction of energy scale | cast film, thick film |  |  | 300 | Adequate | An electron flood gun was used for charge compensation. The relative intensity w
C | 1s | 286.6 | (-CH2-CF2-)n | poly(vinylidene fluoride) | Dapoz S., Betz N., Guittet M.-J., Le Moel A. | Nucl. Instruments Methods in Phys. Res. Sec. B 105, 120 (1995) | Adequate |  |  | other | Gaussian | 1.3 |  |  | Yes | Al |  |  | Adventitious carbon | Reliable, with one-point correction of energy scale | cast film, thick film |  |  | 300 | Adequate | An electron flood gun was used for charge compensation. The relative intensity w
C | 1s | 286.6 | ((CH3)2NC6H4N(CH3)2)2[Ni(NCC(S)C(S)CN)2] | bis(1,4-bis(dimethylamine)benzene)bis(2,3-dimercapto-2-butenedinitrilato-S,S')nickelate(II) | Lalitha S., Manoharan P.T. | J. Electron Spectrosc. Relat. Phemon. 49, 61 (1989) | [8 empty] | No | [5 empty] | powder (when a special point is made in the article)
C | 1s | 286.6 | (-C6H5NH-)n | poly(aniline) | Kumar S.N., Bouyssoux G., Gaillard F. | Surf. Interface Anal. 15, 531, (1990) | [8 empty] | No |  |  |  | Adventitious carbon | Two-point correction of energy scale | thin film
C | 1s | 286.6 | (-C6H5NH-)n | poly(aniline) | Kumar S.N., Bouyssoux G., Gaillard F. | Surf. Interface Anal. 15, 531, (1990) | [8 empty] | No |  |  |  | Adventitious carbon | Two-point correction of energy scale | thin film
C | 1s | 286.6 | CH3Cl | methyl chloride | Zhou X.-L., Solymosi F., Blass P.M., Cannon K.C., White J.M. | Surf. Sci. 219, 294 (1989) | [8 empty] | No |  |  | Ag3d5=368.2 | None given | Reliable, with two-point correction of energy scale | adsorbed
C | 1s | 286.6 | CH3CH2CH2CH2CN/Ni | butyl cyanide on nickel | Nakayama T., Inamura K., Inoue Y., Ikeda S., Kishi K. | Surf. Sci. 179, 47 (1987) | Adequate |  |  | other | Gaussian |  |  |  | No |  |  | Ni2p3 = 852.73, Pd3d5 = 335.12 | Conductor | Reliable, with two-point correction of energy scale | surface coverage from 3ML to 4ML (3ML <= coverage < 4ML), adsorbed, thin layer |  |  | 90 | Good | ~3 ML valeronitrile/nickel.
C | 1s | 286.6 | CH3OH/MgO | methanol on magnesium oxide | Onishi H., Egawa C., Aruga T., Iwasawa Y. | Surf. Sci. 191, 479 (1987) | Adequate |  |  |  | data |  |  |  | No | Al, Mg |  | Au4f7= 84.00 | Gold | Reliable, with one-point correction of energy scale | adsorbed |  | X-ray Diffraction | 298 | Good | 1000 L CH3OH/MgO single crystals of (100) and (111) orientations determined by Laue method.
C | 1s | 286.6 | NH2(C6H4)O(C6H4)NH2/Ag | 4,4'-diaminodiphenyl ether/silver | Grunze M., Lamb R.N. | Chem. Phys. Lett. 133, 283 (1987) | Adequate |  |  | other | Gaussian |  |  |  | No | Mg |  | Au4f7= 84.00 | Conductor | Reliable (reported energy within 300 eV of a reference energy) | thin film, vapor deposited |  |  | 300 | Adequate | 17 A 4,4- oxydianiline/Ag. The film thickness was estimated from the attenuation of the Ag 3d photoemission signal assuming a homogeneousoverlayer.
C | 1s | 286.6 | (-C6H4C(CH3)2C6H4OC6H4S(O)2C6H4O-)n | poly(sulfone) | Patel N. M., Dwight D. W., Hedrick J. L., Webster D. C., McGrath J. E. | Macromolecules 21, 2689 (1988) | Adequate |  |  | other | Gaussian | 1.5 |  |  | No | Mg |  |  | Internal hydrocarbon | Reliable, with one-point correction of energy scale | cast film, thick film |  |  | 300 | Adequate | FRR mode.
C | 1s | 286.6 | (-CH2C((CH3)C(O)O(CH2)3Si(OCH3)3)-)n | poly(3-methacryloxypropyltrimethoxysilane) | Laoharojanaphand P., Lin T.J., Stoffer J.O. | J. Appl. Polymer Sci. 40, 369 (1990) | Adequate |  |  | other | Gaussian |  |  |  | No | Mg |  | Au4f7= 84.00 | Internal hydrocarbon | Reliable, with one-point correction of energy scale |  |  |  | 293 | Adequate
C | 1s | 286.6 | (-CH2-CHF-)n | poly(vinylfluoride) | Worley S.D., Dai C.H., Graham J.L., Fromhold A.T., Daneshvar K., Whitaker A.F. et al | J. Spacecr. Rockets 23, 350 (1986) | Adequate |  |  |  | data |  |  |  | No | Al |  |  | Adventitious carbon | Reliable, with one-point correction of energy scale | thin film |  |  | 300 | Adequate | Tedlar.
C | 1s | 286.6 | CH3Cl/Ag | methyl chloride/silver | Zhou X.-L., Blass P.M., Koel B.E., White J.M. | Surf. Sci. 271, 427 (1992) | Adequate |  |  |  | data |  |  |  | No | Mg |  | Ag3d5 = 368.27 | Conductor | Reliable, with one-point correction of energy scale | adsorbed, cooled, multilayer, thin layer |  |  | 100 | Adequate | 10 ML CH3Cl/Ag(111). Methyl chloride was dosed with the crystal at 100 K. The absolute coverage was 4.6E15 molecules cm-2.
C | 1s | 286.6 | C4H4O/Ag | furan/silver | Solomon J.L., Madix R.J., Stohr J. | J. Chem. Phys. 94, 4012 (1991) | Adequate | 0.3 |  | other | Gaussian | 2 |  |  | No | Mg |  | Ag,Cu = 368.27,932.67 | Conductor | Reliable, with two-point correction of energy scale | adsorbed, cooled, surface coverage from 0ML to 1ML (0ML < coverage < 1ML), thin layer | X-ray Photoelectron Spectroscopy | Low-energy Electron Diffraction | 110 | Adequate | 0.11 ML C4H4O was adsorbed onto Ag(110)-(1x1) at 110 K. The substrate was cleaned by Ar+ ion bombardment and subsequently annealed (T = 770 K, time = 2 min).
C | 1s | 286.6 | C4H4O/Ag | furan/silver | Solomon J.L., Madix R.J., Stohr J. | J. Chem. Phys. 94, 4012 (1991) | Adequate | 0.3 |  | other | Gaussian | 2 |  |  | No | Mg |  | Ag,Cu = 368.27,932.67 | Conductor | Reliable, with two-point correction of energy scale | annealed, adsorbed, cooled, surface coverage from 0ML to 1ML (0ML < coverage < 1ML), thin layer | X-ray Photoelectron Spectroscopy | Low-energy Electron Diffraction | 110 | Adequate | 0.34 ML C4H4O/Ag(110)-(1x1). The coverage was prepared by first dosing the surface at 110 K with an exposure to produce multilayer coverage and then briefly heating the surface to 171 K. The substrate was cleaned by Ar+ ion bombardment and subsequently an
C | 1s | 286.6 | (-CH2C(CH3)(C(O)OCH2CH(OH)CH3)-)n | poly(2-hydroxypropyl methacrylate) | Chilkoti A., Ratner B.D. | Surf. Interface Anal. 17, 567 (1991) | Adequate |  |  | other | Gaussian | 1.3 |  |  | Yes | Al |  |  | Internal hydrocarbon | Reliable, with one-point correction of energy scale | cast film, thick film |  |  | 300 | Adequate | An electron flood gun and a metal screen placed on the sample holder were used for charge compensation. Emission angle = 55 degrees. The relative intensity was 0.264.
C | 1s | 286.6 | (C100H158N2O4)n/Cu | poly(2,5,2',5',2",5"-hexadodecyl-p-terphenyl-4,4"-ylen-alt-1,2,4,5-benzenetetracarboxylic acid diimide)/copper | Steiner U.B., Caseri W.R., Suter U.W., Rehahn M., Schmitz L. | Langmuir 9, 3245 (1993) | Adequate | 0.2 |  | other | Gaussian |  |  |  | No | Mg |  | Au,Ag,Cu = 84.00,368.27,932.67 | Conductor | Reliable, with one-point correction of energy scale | thin film |  |  | 300 | Adequate | The slide of copper was instantly immersed into the adsorption solution that was kept under argon. The film thickness measured by ellipsometry was 10.6 A. The relative intensity was 0.070. The spectra were recorded at normal emission.
C | 1s | 286.6 | CH3CH2CHO/Cu2O | propionaldehyde/copper(I) oxide | Schulz K.H., Cox D.F. | J. Phys. Chem. 97, 3555 (1993) | Adequate |  | 1.03 | other | Gaussian | 1.9 |  |  | No | Mg |  | Cu2p3 = 932.67 | Internal hydrocarbon | Reliable, with one-point correction of energy scale | adsorbed, cooled, heated, thin layer |  |  | 150 | Good | 22 L CH3CH2CHO were adsorbed onto Cu2O(100) at 120 K and heated to 150 K. The CHx/CO ratio was 2.3.
C | 1s | 286.6 | (C112H166N2O4)n/Au | poly(2,5,2',5',2",5"-hexadodecyl-p-terphenyl-4,4"-ylen-alt-3,6-diphenyl-1,2,4,5-benzenetetracarboxylic acid diimide)/gold | Steiner U.B., Caseri W.R., Suter U.W., Rehahn M., Schmitz L. | Langmuir 9, 3245 (1993) | Adequate | 0.2 |  | other | Gaussian |  |  |  | No | Mg |  | Au,Ag,Cu = 84.00,368.27,932.67 | Conductor | Reliable, with one-point correction of energy scale | thin film |  |  | 300 | Adequate | The slide of gold was instantly immersed into the adsorption solution that was kept under argon. The film thickness measured by ellipsometry was 20.9 A. The relative intensity was 0.084. The spectra were recorded at normal emission.
C | 1s | 286.6 | CH3NH2/Pd | methylamine/palladium | Chen J.J., Winograd N. | Surf. Sci. 326, 285 (1995) | Adequate |  |  | other | other type of curve fit |  |  |  | No | Mg |  | Pd3d5 = 335.12 | Conductor | Reliable, with one-point correction of energy scale | adsorbed, cooled, heated, thin layer |  | XRD/LEED | 350 | Adequate | A clean Pd(111) was exposed to 1.0 L of CH3NH2 at 100 K and heated to 350 K. The substrate was cleaned by cycles of O2 treatment, Ar+ ion bombardment, flashing and annealing. FAT mode.
C | 1s | 286.6 | (CH3CH2)2O | 3-oxa-pentane | Gelius U., Heden P.F., Hedman J., Lindberg B.J., Manne R., Nordberg R., Nordling C., Siegbahn K. | Phys. Scripta 2, 70 (1970) | [8 empty] | No |  |  |  | Adventitious carbon | Reliable, with two-point correction of energy scale | vapor deposited
C | 1s | 286.6 | C6H5CCl3 | (trichloromethyl)benzene | Clark D.T., Kilcast D., Musgrave W.K.R. | J. Chem. Soc. Chem. Commun. 517 (1971) | [8 empty] | No |  |  | Au | Conductor | Reliable | vapor deposited
C | 1s | 286.6 | C6H3(OH)3 | 1,3,5-trihydroxybenzene | Gelius U., Heden P.F., Hedman J., Lindberg B.J., Manne R., Nordberg R., Nordling C., Siegbahn K. | Phys. Scripta 2, 70 (1970) | [8 empty] | No |  |  |  | CO2=291.9 | Reliable, with two-point correction of energy scale | vapor deposited
C | 1s | 286.6 | (-CH2C(CH3)(C(O)OCH3)-)n | poly(methyl methacrylate) | Moulder J.F., Stickle W.F., Sobol P.E. | Surf. Sci. Spectra 1, 341 (1992) | Adequate |  |  | Shirley | mixed Gaussian/Lorentzian | 1.15 |  |  | Yes | Al |  | Au,Cu = 84.00,932.67 | Internal hydrocarbon | Reliable (reported energy within 300 eV of a reference energy) | amorphous, cast film, insulator, thick film | X-ray Photoelectron Spectroscopy |  | 300 | Good | The composition determined by XPS was C0.740O0.269. The relative intensity is 0. An electron flood gun (Ep = 0 eV, Ip = 18 mA) was used for charge compensation. FAT mode. Emission angle = 25 degrees.
C | 1s | 286.6 | (-CH2C(CH3)(C(O)OCH3)-)n | poly(methyl methacrylate) | de Brito A.N., Keane M.P., Correia N., Svensson S., Gelius U., and Lindberg B.J. | Surf. Interface Anal. 17, 94 (1991) | Adequate |  |  | other | Gaussian |  |  |  | Yes | Al |  |  | Internal hydrocarbon | Reliable, with one-point correction of energy scale | solid sample mounted on tape |  |  | 300 | Adequate | An electron flood gun was used for charge compensation. The FWHMs of the C1s lines were equal. Emission angle = 25 degrees.
C | 1s | 286.6 | (-CH2C(CH3)(C(O)OCH3)-)n | poly(methyl methacrylate) | Moulder J.F., Stickle W.F., Sobol P.E. | Surf. Sci. Spectra 1, 341 (1992) | Adequate |  |  | Shirley | mixed Gaussian/Lorentzian | 1.15 |  |  | Yes | Al |  | Au,Cu = 84.00,932.67 | Internal hydrocarbon | Reliable (reported energy within 300 eV of a reference energy) | amorphous, cast film, insulator, thick film | X-ray Photoelectron Spectroscopy |  | 300 | Good | The composition determined by XPS was C0.740O0.269. The relative intensity is 0. An electron flood gun (Ep = 0 eV, Ip = 18 mA) was used for charge compensation. FAT mode. Emission angle = 25 degrees.
C | 1s | 286.6 | (-CH2C(CH3)(C(O)OCH3)-)n | poly(methyl methacrylate) | de Brito A.N., Keane M.P., Correia N., Svensson S., Gelius U., and Lindberg B.J. | Surf. Interface Anal. 17, 94 (1991) | Adequate |  |  | other | Gaussian |  |  |  | Yes | Al |  |  | Internal hydrocarbon | Reliable, with one-point correction of energy scale | solid sample mounted on tape |  |  | 300 | Adequate | An electron flood gun was used for charge compensation. The FWHMs of the C1s lines were equal. Emission angle = 25 degrees.
C | 1s | 286.6 | (-CH2C(CH3)(C(O)OCH2CH3)-)n | poly(ethyl methacrylate) | Lopez G.P., Castner D.G., Ratner B.D. | Surf. Interface Anal. 17, 267 (1991) | Adequate |  |  | other | Gaussian |  |  |  | Yes | Al |  | Au4f7 = 84.00 | Internal hydrocarbon | Reliable, with one-point correction of energy scale | cast film, thick film |  |  | 300 | Adequate | Calibration: the difference between the Cu2p3/2 and the Cu3s peaks was 810.1 eV. An electron flood gun was used for charge compensation. The curve-fitting procedure was made in accordance with the stoichiometry. The composition determined by XPS was C3.2O
C | 1s | 286.6 | (-CH2C(CH3)(C(O)OCH2CH3)-)n | poly(ethyl methacrylate) | Lopez G.P., Castner D.G., Ratner B.D. | Surf. Interface Anal. 17, 267 (1991) | Adequate |  |  | other | Gaussian |  |  |  | Yes | Al |  | Au4f7 = 84.00 | Internal hydrocarbon | Reliable, with one-point correction of energy scale | cast film, thick film |  |  | 300 | Adequate | Calibration: the difference between the Cu2p3/2 and the Cu3s peaks was 810.1 eV. An electron flood gun was used for charge compensation. The curve-fitting procedure was made in accordance with the stoichiometry. The composition determined by XPS was C3.2O
C | 1s | 286.6 | (-CH2-C(CH3)(C(O)O-(CH2)3-CH3)-)n | poly(n-butyl methacrylate) | Beamson G., Briggs D. | High Resolution XPS of Organic Polymers: the Scienta ESCA300 Database (1992) | [8 empty] | No |  |  |  | PC |  | filament
C | 1s | 286.6 | (-CH2-C(CH3)(C(O)O-(CH2)3-CH3)-)n | poly(n-butyl methacrylate) | Beamson G., Briggs D. | High Resolution XPS of Organic Polymers: the Scienta ESCA300 Database (1992) | [8 empty] | No |  |  |  | PC |  | filament
C | 1s | 286.6 | [Cr(CO)5P(CH3)3] | pentacarbonyl(trimethylphosphine)chromium | Barber M., Connor J.A., Hillier I.H., Meredith W.N.E. | J. Electron Spectrosc. Relat. Phenom. 1, 110 (1972) | [8 empty] | No |  |  |  | Co-condensed hydrocarbon | Reliable, with two-point correction of energy scale | co-condensed with a charge reference material
C | 1s | 286.6 | [Cr(CO)5P(CH3)3] | pentacarbonyl(trimethylphosphine)chromium | Barber M., Connor J.A., Guest M.F., Hall M.B., Hillier I.N., Meredith W.N.E. | Discuss. Faraday Soc. 54, 220 (1972) | [8 empty] | No |  |  | Au | Co-condensed hydrocarbon | Reliable, with two-point correction of energy scale | vapor deposited
C | 1s | 286.6 | (-CH2-CF2-)n | poly(vinylidene fluoride) | Dapoz S., Betz N., Guittet M.-J., Le Moel A. | Nucl. Instruments Methods in Phys. Res. Sec. B 105, 120 (1995) | Adequate |  |  | other | Gaussian | 1.3 |  |  | Yes | Al |  |  | Adventitious carbon | Reliable, with one-point correction of energy scale | cast film, thick film |  |  | 300 | Adequate | An electron flood gun was used for charge compensation. The relative intensity w
C | 1s | 286.6 | (-CH2-CF2-)n | poly(vinylidene fluoride) | Dapoz S., Betz N., Guittet M.-J., Le Moel A. | Nucl. Instruments Methods in Phys. Res. Sec. B 105, 120 (1995) | Adequate |  |  | other | Gaussian | 1.3 |  |  | Yes | Al |  |  | Adventitious carbon | Reliable, with one-point correction of energy scale | cast film, thick film |  |  | 300 | Adequate | An electron flood gun was used for charge compensation. The relative intensity w
C | 1s | 286.6 | ((CH3)2NC6H4N(CH3)2)2[Ni(NCC(S)C(S)CN)2] | bis(1,4-bis(dimethylamine)benzene)bis(2,3-dimercapto-2-butenedinitrilato-S,S')nickelate(II) | Lalitha S., Manoharan P.T. | J. Electron Spectrosc. Relat. Phemon. 49, 61 (1989) | [8 empty] | No | [5 empty] | powder (when a special point is made in the article)
C | 1s | 286.6 | (-C6H5NH-)n | poly(aniline) | Kumar S.N., Bouyssoux G., Gaillard F. | Surf. Interface Anal. 15, 531, (1990) | [8 empty] | No |  |  |  | Adventitious carbon | Two-point correction of energy scale | thin film
C | 1s | 286.6 | (-C6H5NH-)n | poly(aniline) | Kumar S.N., Bouyssoux G., Gaillard F. | Surf. Interface Anal. 15, 531, (1990) | [8 empty] | No |  |  |  | Adventitious carbon | Two-point correction of energy scale | thin film
C | 1s | 286.6 | CH3Cl | methyl chloride | Zhou X.-L., Solymosi F., Blass P.M., Cannon K.C., White J.M. | Surf. Sci. 219, 294 (1989) | [8 empty] | No |  |  | Ag3d5=368.2 | None given | Reliable, with two-point correction of energy scale | adsorbed
C | 1s | 286.6 | CH3CH2CH2CH2CN/Ni | butyl cyanide on nickel | Nakayama T., Inamura K., Inoue Y., Ikeda S., Kishi K. | Surf. Sci. 179, 47 (1987) | Adequate |  |  | other | Gaussian |  |  |  | No |  |  | Ni2p3 = 852.73, Pd3d5 = 335.12 | Conductor | Reliable, with two-point correction of energy scale | surface coverage from 3ML to 4ML (3ML <= coverage < 4ML), adsorbed, thin layer |  |  | 90 | Good | ~3 ML valeronitrile/nickel.
C | 1s | 286.6 | CH3OH/MgO | methanol on magnesium oxide | Onishi H., Egawa C., Aruga T., Iwasawa Y. | Surf. Sci. 191, 479 (1987) | Adequate |  |  |  | data |  |  |  | No | Al, Mg |  | Au4f7= 84.00 | Gold | Reliable, with one-point correction of energy scale | adsorbed |  | X-ray Diffraction | 298 | Good | 1000 L CH3OH/MgO single crystals of (100) and (111) orientations determined by Laue method.
C | 1s | 286.6 | NH2(C6H4)O(C6H4)NH2/Ag | 4,4'-diaminodiphenyl ether/silver | Grunze M., Lamb R.N. | Chem. Phys. Lett. 133, 283 (1987) | Adequate |  |  | other | Gaussian |  |  |  | No | Mg |  | Au4f7= 84.00 | Conductor | Reliable (reported energy within 300 eV of a reference energy) | thin film, vapor deposited |  |  | 300 | Adequate | 17 A 4,4- oxydianiline/Ag. The film thickness was estimated from the attenuation of the Ag 3d photoemission signal assuming a homogeneousoverlayer.
C | 1s | 286.6 | (-C6H4C(CH3)2C6H4OC6H4S(O)2C6H4O-)n | poly(sulfone) | Patel N. M., Dwight D. W., Hedrick J. L., Webster D. C., McGrath J. E. | Macromolecules 21, 2689 (1988) | Adequate |  |  | other | Gaussian | 1.5 |  |  | No | Mg |  |  | Internal hydrocarbon | Reliable, with one-point correction of energy scale | cast film, thick film |  |  | 300 | Adequate | FRR mode.
C | 1s | 286.6 | (-CH2C((CH3)C(O)O(CH2)3Si(OCH3)3)-)n | poly(3-methacryloxypropyltrimethoxysilane) | Laoharojanaphand P., Lin T.J., Stoffer J.O. | J. Appl. Polymer Sci. 40, 369 (1990) | Adequate |  |  | other | Gaussian |  |  |  | No | Mg |  | Au4f7= 84.00 | Internal hydrocarbon | Reliable, with one-point correction of energy scale |  |  |  | 293 | Adequate
C | 1s | 286.6 | (-CH2-CHF-)n | poly(vinylfluoride) | Worley S.D., Dai C.H., Graham J.L., Fromhold A.T., Daneshvar K., Whitaker A.F. et al | J. Spacecr. Rockets 23, 350 (1986) | Adequate |  |  |  | data |  |  |  | No | Al |  |  | Adventitious carbon | Reliable, with one-point correction of energy scale | thin film |  |  | 300 | Adequate | Tedlar.
C | 1s | 286.6 | CH3Cl/Ag | methyl chloride/silver | Zhou X.-L., Blass P.M., Koel B.E., White J.M. | Surf. Sci. 271, 427 (1992) | Adequate |  |  |  | data |  |  |  | No | Mg |  | Ag3d5 = 368.27 | Conductor | Reliable, with one-point correction of energy scale | adsorbed, cooled, multilayer, thin layer |  |  | 100 | Adequate | 10 ML CH3Cl/Ag(111). Methyl chloride was dosed with the crystal at 100 K. The absolute coverage was 4.6E15 molecules cm-2.
C | 1s | 286.6 | C4H4O/Ag | furan/silver | Solomon J.L., Madix R.J., Stohr J. | J. Chem. Phys. 94, 4012 (1991) | Adequate | 0.3 |  | other | Gaussian | 2 |  |  | No | Mg |  | Ag,Cu = 368.27,932.67 | Conductor | Reliable, with two-point correction of energy scale | adsorbed, cooled, surface coverage from 0ML to 1ML (0ML < coverage < 1ML), thin layer | X-ray Photoelectron Spectroscopy | Low-energy Electron Diffraction | 110 | Adequate | 0.11 ML C4H4O was adsorbed onto Ag(110)-(1x1) at 110 K. The substrate was cleaned by Ar+ ion bombardment and subsequently annealed (T = 770 K, time = 2 min).
C | 1s | 286.6 | C4H4O/Ag | furan/silver | Solomon J.L., Madix R.J., Stohr J. | J. Chem. Phys. 94, 4012 (1991) | Adequate | 0.3 |  | other | Gaussian | 2 |  |  | No | Mg |  | Ag,Cu = 368.27,932.67 | Conductor | Reliable, with two-point correction of energy scale | annealed, adsorbed, cooled, surface coverage from 0ML to 1ML (0ML < coverage < 1ML), thin layer | X-ray Photoelectron Spectroscopy | Low-energy Electron Diffraction | 110 | Adequate | 0.34 ML C4H4O/Ag(110)-(1x1). The coverage was prepared by first dosing the surface at 110 K with an exposure to produce multilayer coverage and then briefly heating the surface to 171 K. The substrate was cleaned by Ar+ ion bombardment and subsequently an
C | 1s | 286.6 | (-CH2C(CH3)(C(O)OCH2CH(OH)CH3)-)n | poly(2-hydroxypropyl methacrylate) | Chilkoti A., Ratner B.D. | Surf. Interface Anal. 17, 567 (1991) | Adequate |  |  | other | Gaussian | 1.3 |  |  | Yes | Al |  |  | Internal hydrocarbon | Reliable, with one-point correction of energy scale | cast film, thick film |  |  | 300 | Adequate | An electron flood gun and a metal screen placed on the sample holder were used for charge compensation. Emission angle = 55 degrees. The relative intensity was 0.264.
C | 1s | 286.6 | (C100H158N2O4)n/Cu | poly(2,5,2',5',2",5"-hexadodecyl-p-terphenyl-4,4"-ylen-alt-1,2,4,5-benzenetetracarboxylic acid diimide)/copper | Steiner U.B., Caseri W.R., Suter U.W., Rehahn M., Schmitz L. | Langmuir 9, 3245 (1993) | Adequate | 0.2 |  | other | Gaussian |  |  |  | No | Mg |  | Au,Ag,Cu = 84.00,368.27,932.67 | Conductor | Reliable, with one-point correction of energy scale | thin film |  |  | 300 | Adequate | The slide of copper was instantly immersed into the adsorption solution that was kept under argon. The film thickness measured by ellipsometry was 10.6 A. The relative intensity was 0.070. The spectra were recorded at normal emission.
C | 1s | 286.6 | CH3CH2CHO/Cu2O | propionaldehyde/copper(I) oxide | Schulz K.H., Cox D.F. | J. Phys. Chem. 97, 3555 (1993) | Adequate |  | 1.03 | other | Gaussian | 1.9 |  |  | No | Mg |  | Cu2p3 = 932.67 | Internal hydrocarbon | Reliable, with one-point correction of energy scale | adsorbed, cooled, heated, thin layer |  |  | 150 | Good | 22 L CH3CH2CHO were adsorbed onto Cu2O(100) at 120 K and heated to 150 K. The CHx/CO ratio was 2.3.
C | 1s | 286.6 | (C112H166N2O4)n/Au | poly(2,5,2',5',2",5"-hexadodecyl-p-terphenyl-4,4"-ylen-alt-3,6-diphenyl-1,2,4,5-benzenetetracarboxylic acid diimide)/gold | Steiner U.B., Caseri W.R., Suter U.W., Rehahn M., Schmitz L. | Langmuir 9, 3245 (1993) | Adequate | 0.2 |  | other | Gaussian |  |  |  | No | Mg |  | Au,Ag,Cu = 84.00,368.27,932.67 | Conductor | Reliable, with one-point correction of energy scale | thin film |  |  | 300 | Adequate | The slide of gold was instantly immersed into the adsorption solution that was kept under argon. The film thickness measured by ellipsometry was 20.9 A. The relative intensity was 0.084. The spectra were recorded at normal emission.
C | 1s | 286.6 | CH3NH2/Pd | methylamine/palladium | Chen J.J., Winograd N. | Surf. Sci. 326, 285 (1995) | Adequate |  |  | other | other type of curve fit |  |  |  | No | Mg |  | Pd3d5 = 335.12 | Conductor | Reliable, with one-point correction of energy scale | adsorbed, cooled, heated, thin layer |  | XRD/LEED | 350 | Adequate | A clean Pd(111) was exposed to 1.0 L of CH3NH2 at 100 K and heated to 350 K. The substrate was cleaned by cycles of O2 treatment, Ar+ ion bombardment, flashing and annealing. FAT mode.
C | 1s | 286.61 | (-CH2C(O)O-)n | poly(glycolide) | Beamson G., Briggs D. | High Resolution XPS of Organic Polymers: the Scienta ESCA300 Database (1992) | [8 empty] | No |  |  |  | PC |  | filament
C | 1s | 286.61 | (-C(O)NHC6H4CH2C6H4NHC(O)OCH2(CH2)2CH2O-)n | poly(urethane) | Beamson G., Briggs D. | High Resolution XPS of Organic Polymers: the Scienta ESCA300 Database (1992) | [8 empty] | No |  |  |  | PC |  | filament
C | 1s | 286.61 | OH(CH2)15-SH/Au | 1-thio-15-pentadecanol/gold | Konstadinidis K., Zhang P., Opila R.L., Allara D.L. | Surf. Sci. 338, 300 (1995) | Adequate |  |  | other | mixed Gaussian/Lorentzian |  |  |  | Yes | Al |  | Au4f7 = 84.00 | Conductor | Reliable (reported energy within 300 eV of a reference energy) | surface coverage from 1ML to 2ML (1ML <= coverage < 2ML), thin layer |  |  | 300 | Good | Self-assembled monolayer. FAT mode. The spectra were recorded at normal emission The intensity ratio of the Gaussian/Lorentzian components was 90/10. The FWHMs o The O/C intensity ratio was 0.10.
C | 1s | 286.61 | (-CH2C(O)O-)n | poly(glycolide) | Beamson G., Briggs D. | High Resolution XPS of Organic Polymers: the Scienta ESCA300 Database (1992) | [8 empty] | No |  |  |  | PC |  | filament
C | 1s | 286.61 | (-C(O)NHC6H4CH2C6H4NHC(O)OCH2(CH2)2CH2O-)n | poly(urethane) | Beamson G., Briggs D. | High Resolution XPS of Organic Polymers: the Scienta ESCA300 Database (1992) | [8 empty] | No |  |  |  | PC |  | filament
C | 1s | 286.61 | OH(CH2)15-SH/Au | 1-thio-15-pentadecanol/gold | Konstadinidis K., Zhang P., Opila R.L., Allara D.L. | Surf. Sci. 338, 300 (1995) | Adequate |  |  | other | mixed Gaussian/Lorentzian |  |  |  | Yes | Al |  | Au4f7 = 84.00 | Conductor | Reliable (reported energy within 300 eV of a reference energy) | surface coverage from 1ML to 2ML (1ML <= coverage < 2ML), thin layer |  |  | 300 | Good | Self-assembled monolayer. FAT mode. The spectra were recorded at normal emission The intensity ratio of the Gaussian/Lorentzian components was 90/10. The FWHMs o The O/C intensity ratio was 0.10.
C | 1s | 286.62 | (-CH2CH(OC(O)CH3)-)n | poly(vinyl acetate) | Beamson G., Briggs D. | High Resolution XPS of Organic Polymers: the Scienta ESCA300 Database (1992) | [8 empty] | No |  |  |  | PC |  | filament
C | 1s | 286.62 | (-CH2CH(OC(O)CH3)-)n | poly(vinyl acetate) | Beamson G., Briggs D. | High Resolution XPS of Organic Polymers: the Scienta ESCA300 Database (1992) | [8 empty] | No |  |  |  | PC |  | filament
C | 1s | 286.63 | (-CH2C((CH3)2)C(O)O-)n | poly(pivalolactone) | Beamson G., Briggs D. | High Resolution XPS of Organic Polymers: the Scienta ESCA300 Database (1992) | [8 empty] | No |  |  |  | PC |  | filament
C | 1s | 286.63 | (-((C6H7O2)(OC(O)CH3)3)-)n | Cellulose triacetate | Beamson G., Briggs D. | High Resolution XPS of Organic Polymers: the Scienta ESCA300 Database (1992) | [8 empty] | No |  |  |  | PC |  | filament
C | 1s | 286.63 | (-CH2C((CH3)2)C(O)O-)n | poly(pivalolactone) | Beamson G., Briggs D. | High Resolution XPS of Organic Polymers: the Scienta ESCA300 Database (1992) | [8 empty] | No |  |  |  | PC |  | filament
C | 1s | 286.63 | (-((C6H7O2)(OC(O)CH3)3)-)n | Cellulose triacetate | Beamson G., Briggs D. | High Resolution XPS of Organic Polymers: the Scienta ESCA300 Database (1992) | [8 empty] | No |  |  |  | PC |  | filament
C | 1s | 286.65 | -NHCONHCOCHCH- | uracil | Peeling J., Hruska F., McKinnon D.M., Chauhan M.S., Mclntyre N.S. | Can. J. Chem. 56, 2407 (1978) | [8 empty] | No |  |  |  | Adventitious carbon | Two-point correction of energy scale
C | 1s | 286.65 | (-CH2C(CH3)(C(O)OCH3)-)n | poly(methyl methacrylate) | Zambare M., Gosavi S., Gorwardkar S., Kuruvilla B., Kulkarni S., and Gangal S. | Jpn. J. Appl. Phys. Part 1 31, 2640 (1992) | Adequate | 0.2 |  | other | Gaussian |  |  |  | No | Al |  | Au4f7 = 84.00 | Internal hydrocarbon | Reliable, with one-point correction of energy scale | solid sample mounted on tape |  |  | 300 | Adequate | Plasma polymerized poly(methyl methacrylate). The relative intensity was 0.157.
C | 1s | 286.65 | (-CH2C(CH3)(C(O)OCH3)-)n | poly(methyl methacrylate) | Zambare M., Gosavi S., Gorwardkar S., Kuruvilla B., Kulkarni S., and Gangal S. | Jpn. J. Appl. Phys. Part 1 31, 2640 (1992) | Adequate | 0.2 |  | other | Gaussian |  |  |  | No | Al |  | Au4f7 = 84.00 | Internal hydrocarbon | Reliable, with one-point correction of energy scale | solid sample mounted on tape |  |  | 300 | Adequate | Plasma polymerized poly(methyl methacrylate). The relative intensity was 0.157.
C | 1s | 286.65 | -NHCONHCOCHCH- | uracil | Peeling J., Hruska F., McKinnon D.M., Chauhan M.S., Mclntyre N.S. | Can. J. Chem. 56, 2407 (1978) | [8 empty] | No |  |  |  | Adventitious carbon | Two-point correction of energy scale
C | 1s | 286.65 | (-CH2C(CH3)(C(O)OCH3)-)n | poly(methyl methacrylate) | Zambare M., Gosavi S., Gorwardkar S., Kuruvilla B., Kulkarni S., and Gangal S. | Jpn. J. Appl. Phys. Part 1 31, 2640 (1992) | Adequate | 0.2 |  | other | Gaussian |  |  |  | No | Al |  | Au4f7 = 84.00 | Internal hydrocarbon | Reliable, with one-point correction of energy scale | solid sample mounted on tape |  |  | 300 | Adequate | Plasma polymerized poly(methyl methacrylate). The relative intensity was 0.157.
C | 1s | 286.65 | (-CH2C(CH3)(C(O)OCH3)-)n | poly(methyl methacrylate) | Zambare M., Gosavi S., Gorwardkar S., Kuruvilla B., Kulkarni S., and Gangal S. | Jpn. J. Appl. Phys. Part 1 31, 2640 (1992) | Adequate | 0.2 |  | other | Gaussian |  |  |  | No | Al |  | Au4f7 = 84.00 | Internal hydrocarbon | Reliable, with one-point correction of energy scale | solid sample mounted on tape |  |  | 300 | Adequate | Plasma polymerized poly(methyl methacrylate). The relative intensity was 0.157.
C | 1s | 286.67 | C12H4N4 | 7,7,8,8-tetracyanoquinodimethane | Lindquist J.M., Hemminger J. | Chem. Mater. 1, 72 (1989) | Adequate |  |  |  | data |  |  |  | No | Al |  | Ag3d5= 368.27 |  | Reliable, with one-point correction of energy scale | pelletized |  |  | 293 | Adequate | Samples were prepared for analysis by pressing the powder into a Ag-painted sample-holding stub.
C | 1s | 286.67 | Cu(C12H4N4)2 | copper bis(7,7,8,8-tetracyanoquinodimethane) | Lindquist J.M., Hemminger J. | Chem. Mater. 1, 72 (1989) | Adequate |  |  |  | data |  |  |  | No | Al |  | Ag3d5= 368.27 |  | Reliable, with one-point correction of energy scale | pelletized |  |  | 293 | Adequate | Samples were prepared for analysis by pressing the powder into a Ag-painted sample-holding stub.
C | 1s | 286.67 | C12H4N4 | 7,7,8,8-tetracyanoquinodimethane | Lindquist J.M., Hemminger J. | Chem. Mater. 1, 72 (1989) | Adequate |  |  |  | data |  |  |  | No | Al |  | Ag3d5= 368.27 |  | Reliable, with one-point correction of energy scale | pelletized |  |  | 293 | Adequate | Samples were prepared for analysis by pressing the powder into a Ag-painted sample-holding stub.
C | 1s | 286.67 | Cu(C12H4N4)2 | copper bis(7,7,8,8-tetracyanoquinodimethane) | Lindquist J.M., Hemminger J. | Chem. Mater. 1, 72 (1989) | Adequate |  |  |  | data |  |  |  | No | Al |  | Ag3d5= 368.27 |  | Reliable, with one-point correction of energy scale | pelletized |  |  | 293 | Adequate | Samples were prepared for analysis by pressing the powder into a Ag-painted sample-holding stub.
C | 1s | 286.68 | (-CH2CH(OCH3)-)n | poly(vinyl methyl ether) | Beamson G., Briggs D. | High Resolution XPS of Organic Polymers: the Scienta ESCA300 Database (1992) | [8 empty] | No |  |  |  | PC |  | filament
C | 1s | 286.68 | (-CH2CH(OCH3)-)n | poly(vinyl methyl ether) | Beamson G., Briggs D. | High Resolution XPS of Organic Polymers: the Scienta ESCA300 Database (1992) | [8 empty] | No |  |  |  | PC |  | filament
C | 1s | 286.69 | (-CH2C(CH3)(C(O)OCH2CH2OH)-)n | poly(hydroxyethyl methacrylate) | Briggs D., Beamson G. | Anal. Chem. 64, 1729 (1992) | Good | 0.15 |  | Linear | mixed Gaussian/Lorentzian |  |  |  | Yes | Al |  | Ag3d5 = 368.27 | Internal hydrocarbon | Reliable, with one-point correction of energy scale | cast film, thick film | X-ray Photoelectron Spectroscopy |  | 300 | Good | An electron flood gun (Ep = ~1 eV, Ip = 2.3 A) was used for charge compensation.
C | 1s | 286.69 | (-CH2C(CH3)(C(O)OCH2CH2OH)-)n | poly(hydroxyethyl methacrylate) | Briggs D., Beamson G. | Anal. Chem. 64, 1729 (1992) | Good | 0.15 |  | Linear | mixed Gaussian/Lorentzian |  |  |  | Yes | Al |  | Ag3d5 = 368.27 | Internal hydrocarbon | Reliable, with one-point correction of energy scale | cast film, thick film | X-ray Photoelectron Spectroscopy |  | 300 | Good | An electron flood gun (Ep = ~1 eV, Ip = 2.3 A) was used for charge compensation.
C | 1s | 286.7 | [-CH(OH)(CH(OH))4CH(OH)-] | inositol | Gelius U., Heden P.F., Hedman J., Lindberg B.J., Manne R., Nordberg R., Nordling C., Siegbahn K. | Phys. Scripta 2, 70 (1970) | [8 empty] | No |  |  |  | Adventitious carbon | Reliable, with two-point correction of energy scale
C | 1s | 286.7 | (-CH2C(CH3)(C(O)OCH2CH(C2H5)C4H9)-)n | poly(2-ethylhexyl methacrylate) | Clark D.T., Thomas H.R. | J. Polym. Sci. Polym. Chem. Ed. 14, 1701 (1976) | [8 empty] | No |  |  | Au | Internal hydrocarbon | Reliable, with two-point correction of energy scale
C | 1s | 286.7 | -NHCSNHCOCHCH- | 2-thiouracil | Peeling J., Hruska F., McKinnon D.M., Chauhan M.S., Mclntyre N.S. | Can. J. Chem. 56, 2407 (1978) | [8 empty] | No |  |  |  | Adventitious carbon | Two-point correction of energy scale
C | 1s | 286.7 | HOOCCH2OCH2COOH | 3-oxa-pentanedioic acid | Gelius U., Heden P.F., Hedman J., Lindberg B.J., Manne R., Nordberg R., Nordling C., Siegbahn K. | Phys. Scripta 2, 70 (1970) | [8 empty] | No |  |  |  | Adventitious carbon | Reliable, with two-point correction of energy scale
C | 1s | 286.7 | [Cr(CO)3(C6H6)] | tricarbonyl(benzene)chromium | Kinomura, F., Tamura, T., Watanabe, I., Yokoyama, Y., Ikeda, S. | Bull. Chem. Soc. Jpn. 49, 3544 (1976) | [8 empty] | No |  |  | Au | Cond, benzene IC | Reliable, with two-point correction of energy scale | vapor deposited
C | 1s | 286.7 | (-CH2C(CH3)(C(O)OCH3)-)n | poly(methyl methacrylate) | Lhoest J.-B., Bertrand P., Weng L.T., Dewez J.-L. | Macromolecules 28, 4631 (1995) | Adequate |  |  | Shirley | mixed Gaussian/Lorentzian | 1.37 |  |  | Yes | Al |  |  | Internal hydrocarbon | Reliable (reported energy within 300 eV of a reference energy) | cast film, insulator, thick film | X-ray Photoelectron Spectroscopy |  | 300 | Good | The C/O composition ratio determined by XPS was 2.46. The relative intensity isgun (Ep = 6 or 10 eV) and a Ni mesh were used for charge compensation. The inten components was 85/15.
C | 1s | 286.7 | (-CH2C(CH3)(C(O)OCH3)-)n | poly(methyl methacrylate) | Lhoest J.-B., Bertrand P., Weng L.T., Dewez J.-L. | Macromolecules 28, 4631 (1995) | Adequate |  |  | Shirley | mixed Gaussian/Lorentzian | 1.37 |  |  | Yes | Al |  |  | Internal hydrocarbon | Reliable (reported energy within 300 eV of a reference energy) | cast film, insulator, thick film | X-ray Photoelectron Spectroscopy |  | 300 | Good | The C/O composition ratio determined by XPS was 2.46. The relative intensity isgun (Ep = 6 or 10 eV) and a Ni mesh were used for charge compensation. The inten components was 85/15.
C | 1s | 286.7 | K(CH3CH2OCS2) | potassium 1-dithioxo-2-oxa-butane | Ihs A., Uvdal K., Liedberg B. | Langmuir 9, 733 (1993) | Adequate |  |  |  | data |  |  |  | No | Mg |  | Au4f7 = 84.00 | Internal hydrocarbon | Reliable, with one-point correction of energy scale | pelletized |  |  | 300 | Adequate | Emission angle = 80 degrees. potassiumethylxanthate
C | 1s | 286.7 | (C7H7)2[Ni(NCC(S)C(S)CN)2] | bis(cycloheptatrienylium)bis(2,3-dimercapto-2-butenedinitrilato-S,S')nickelate(II) | Lalitha S., Manoharan P.T. | J. Electron Spectrosc. Relat. Phemon. 49, 61 (1989) | [8 empty] | No | [5 empty] | powder (when a special point is made in the article)
C | 1s | 286.7 | ((CH3)2NC6H4N(CH3)2)[Ni(NCC(S)C(S)CN)2] | (1,4-bis(dimethylamine)benzene)bis(2,3-dimercapto-2-butenedinitrilato-S,S')nickelate(III) | Lalitha S., Manoharan P.T. | J. Electron Spectrosc. Relat. Phemon. 49, 61 (1989) | [8 empty] | No | [5 empty] | powder (when a special point is made in the article)
C | 1s | 286.7 | (C7H7)[Ni(NCC(S)C(S)CN)2] | (cycloheptatrienylium)bis(2,3-dimercapto-2-butenedinitrilato-S,S')nickelate(III) | Lalitha S., Manoharan P.T. | J. Electron Spectrosc. Relat. Phemon. 49, 61 (1989) | [8 empty] | No | [5 empty] | powder (when a special point is made in the article)
C | 1s | 286.7 | [N(CH3)4]2[Cu(NCC(S)C(S)CN)2] | bis(tetramethylammonium) bis(2,3-dimercapto-2-butenedinitrilato)cuprate(II) | Lalitha S., Manoharan P.T. | J. Electron Spectrosc. Relat. Phemon. 49, 61 (1989) | [8 empty] | No | [5 empty] | powder (when a special point is made in the article)
C | 1s | 286.7 | [(CH3)2NC6H3NSC6H3N(CH3)2]2[Cu(NCC(S)C(S)CN)2] | bis(3,7-bis(dimethylamino)phenothiazin-5-ium)bis(2,3-dimercapto-2-butenedinitrilato)cuprate(II) | Lalitha S., Manoharan P.T. | J. Electron Spectrosc. Relat. Phemon. 49, 61 (1989) | [8 empty] | No | [5 empty] | powder (when a special point is made in the article)
C | 1s | 286.7 | [N(C4H9)4]2[Ni(-C(O)C(O)C(S)C(S)-)2] | bis(tetrabutylammonium) bis(3,4-dimercapto-3-cyclobutene-1,2-dionato-S,S')nickelate(II) | Lalitha S., Manoharan P.T. | J. Electron Spectrosc. Relat. Phemon. 49, 61 (1989) | [8 empty] | No | [5 empty] | powder (when a special point is made in the article)
C | 1s | 286.7 | CH3CH2CN/Ni | ethyl cyanide on nickel | Nakayama T., Inamura K., Inoue Y., Ikeda S., Kishi K. | Surf. Sci. 179, 47 (1987) | Adequate |  |  | other | Gaussian |  |  |  | No |  |  | Ni2p3 = 852.73, Pd3d5 = 335.12 | Conductor | Reliable, with two-point correction of energy scale | surface coverage from 3ML to 4ML (3ML <= coverage < 4ML), adsorbed, thin layer |  |  | 90 | Good | ~3 ML propionitrile/nickel.
C | 1s | 286.7 | HCOOCH3/MgO | formic acid methyl ester on magnesium oxide | Onishi H., Egawa C., Aruga T., Iwasawa Y. | Surf. Sci. 191, 479 (1987) | Adequate |  |  |  | data |  |  |  | No | Al, Mg |  | Au4f7= 84.00 | Gold | Reliable, with one-point correction of energy scale | adsorbed |  | X-ray Diffraction | 298 | Good | 1000 L HCOOC*H3/MgO single crystals of (111) orientation as determined by Laue method.
C | 1s | 286.7 | CH3CH2CH2CN/Ni | propyl cyanide on nickel | Nakayama T., Inamura K., Inoue Y., Ikeda S., Kishi K. | Surf. Sci. 179, 47 (1987) | Adequate |  |  | other | Gaussian |  |  |  | No |  |  | Ni2p3 = 852.73, Pd3d5 = 335.12 | Conductor | Reliable, with two-point correction of energy scale | surface coverage from 3ML to 4ML (3ML <= coverage < 4ML), adsorbed, thin layer |  |  | 90 | Good | ~3 ML butyronitrile/nickel.
C | 1s | 286.7 | CH3CH2NH2/Ag | ethylamine/silver | Thornburg D.M., Madix R.J. | Surf. Sci. 226, 61 (1990) | Adequate |  |  | other | data |  |  |  | No | Al |  | Ag3d5= 368.27 | Conductor | Reliable, with one-point correction of energy scale | adsorbed, cooled |  |  | 300 | Adequate | The adsorption of ethylamine on Ag(110) at 100 K.
C | 1s | 286.7 | C6H5OH/Mo | phenol/molybdenum | Serafin J.G., Friend C.M. | Surf. Sci. 209, L163 (1989) | Adequate | 0.2 |  |  | Gaussian | 1.4 |  |  | No |  |  | Other, Mo3d5/2 =227.95 | Conductor | Reliable, with one-point correction of energy scale | adsorbed |  |  | 100 | Adequate | Saturation coverage of phenol C6H5OH on Mo(110)
C | 1s | 286.7 | (-OCH2CH(CH2O(CH2)3Si(OCH3)3)-)n | poly(3-glycidoxypropyltrimethoxysilane) | Laoharojanaphand P., Lin T.J., Stoffer J.O. | J. Appl. Polymer Sci. 40, 369 (1990) | Adequate |  |  | other | Gaussian |  |  |  | No | Mg |  | Au4f7= 84.00 | Internal hydrocarbon | Reliable, with one-point correction of energy scale |  |  |  | 293 | Adequate
C | 1s | 286.7 | CH3NNCH3/Ag | azomethane/silver | Castro M.E., Pressley L.A., White J.M. | Surf. Sci. 256, 227 (1991) | Adequate | 0.3 |  |  | data | 2.08 |  |  | No | Al |  | Ag3d5 = 368.27 | Conductor | Reliable, with one-point correction of energy scale | surface coverage from 1ML to 2ML (1ML <= coverage < 2ML), adsorbed, cooled, thin layer |  |  | 106 | Adequate | 1 ML CH3-N2-CH3/Ag(111). The substrate was cleaned by Ar+ ion bombardment (Ep = 1 keV, time = 5 min) and subsequently annealed (T = 675 K, time = 15 min).
C | 1s | 286.7 | CH3NNCH3/Ag | azomethane/silver | Castro M.E., Pressley L.A., White J.M. | Surf. Sci. 256, 227 (1991) | Adequate |  |  |  | data | 2.08 |  |  | No | Mg |  | Ag3d5 = 368.27 | Conductor | Reliable, with one-point correction of energy scale | surface coverage from 1ML to 2ML (1ML <= coverage < 2ML), adsorbed, cooled |  |  | 105 | Adequate | The surface was cleaned by cycles of Ar+ ion bombardment(Ep = 1 keV, time = 5 min) and annealing (T = 675 K, time = 15 min). 1 ML of CH3N2CH3 corresponds to a surface density of 3.5E14 molecules cm-2 or 1/4 ML with respect to the Ag(111) surface.
C | 1s | 286.7 | ((-CH2C(CH3)(C(O)OC4H9)-)3(-CH2C(CH3)(C(O)OC(CH3)3)-)7)n | n-butyl methacrylate - t-butyl methacrylate copolymer (3:7) | Castner D.G., Ratner B.D. | Surf. Interface Anal. 15, 479 (1990) | Adequate |  |  | other | Gaussian | 1.23 |  |  | Yes | Al |  |  | Internal hydrocarbon | Reliable, with one-point correction of energy scale | cast film |  |  | 293 | Adequate | The copolymer was synthesized from monomers dissolved in toluene using azobis(isobutyronitrile as a catalyst. An electron flood gun (Ep = 5 eV) was used for charge compensation. The spectra were recorded at normal emission. The C/Ointensity ratio was 81
C | 1s | 286.7 | C6H5OH/Ag | phenol/silver | Solomon J.L., Madix R.J. | Surf. Sci. 255, 12 (1991) | Adequate | 0.5 |  | other | other type of curve fit |  |  |  | No | Mg |  | Ag3d5 = 368.27 | Conductor | Reliable, with one-point correction of energy scale | adsorbed, cooled, surface coverage from 0ML to 1ML (0ML < coverage < 1ML), thin layer |  |  | 110 | Adequate | 0.10 ML C6H5OH/Ag(110). The silver surface was cleaned by Ar+ ion bombardment followed by O2 exposure and annealing (T = 670 K). The fitting was done in accordance with the composition.
C | 1s | 286.7 | (-CH2C(CH3)(C(O)OCH2C2H3O)-)n | poly(oxiran-2-ylmethyl 2-methylacrylate) | Chilkoti A., Ratner B.D. | Surf. Interface Anal. 17, 567 (1991) | Adequate |  |  | other | Gaussian | 1.3 |  |  | Yes | Al |  |  | Internal hydrocarbon | Reliable, with one-point correction of energy scale | cast film, thick film |  |  | 300 | Adequate | An electron flood gun and a metal screen placed on the sample holder were used for charge compensation. Emission angle = 55 degrees. The relative intensity was 0.390. poly(epoxypropyl methacrylate)
C | 1s | 286.7 | Pd(S2CNHCH(CH2CH(CH3)2)COOH)2 | bis(2-dithiocarboxyamino-4-methyl-pentanoic acid) palladium | Criado J.J., Fernandez I., Macias B., Salas J.M., Medarde M. | Inorg. Chim. Acta 174, 67 (1990) | Adequate |  |  |  | data |  |  |  | No | Al |  |  | Internal hydrocarbon | Reliable, with one-point correction of energy scale | solid sample mounted on tape | X-ray Photoelectron Spectroscopy |  | 300 | Good | palladium(DL-leucine dithiocarbamate)
C | 1s | 286.7 | K(CH3CH2OCS2)/Au | potassium 1-dithioxo-2-oxa-butane/gold | Ihs A., Uvdal K., Liedberg B. | Langmuir 9, 733 (1993) | Adequate |  |  |  | data |  |  |  | No | Mg |  | Au4f7 = 84.00 | Conductor | Reliable (reported energy within 300 eV of a reference energy) | adsorbed, thin film |  |  | 300 | Adequate | Emission angle = 80 degrees. potassium ethylxanthate/gold
C | 1s | 286.7 | (CH3CH2OC(S)S)3Fe | iron(III) ethylxanthate | Voigt S., Szargan R., Suoninen E. | Surf. Interface Anal. 21, 526 (1994) | Adequate |  |  |  | data |  |  |  | Yes | Al |  | Au,Cu = 84.00,932.67 | Internal hydrocarbon | Reliable (reported energy within 300 eV of a reference energy) | precipitate |  |  | 300 | Adequate | Iron ethyl xanthate was obtained by mixing an aqueous solution of FeCl5 with potassium ethyl xanthate. No x-ray induced damage to the sample was detected during analysis.
C | 1s | 286.7 | NCCH2CN/Au | malononitrile/gold | Steiner U.B., Caseri W.R., Suter U.W. | Langmuir 8, 2771 (1992) | Adequate | 0.2 |  |  | data |  |  |  | No | Mg |  | Au4f7 = 84.00 | Conductor | Reliable (reported energy within 300 eV of a reference energy) | adsorbed |  |  | 300 | Adequate | 6 - 8 A malonodinitrile were adsorbed from hexane or acetone solution or from the neat liquid.
C | 1s | 286.7 | CH3OH/Mo | methanol/molybdenum | Weldon M.K., Uvdal P., Friend C.M., Serafin J.G. | J. Chem. Phys. 103, 5075 (1995) | Adequate |  |  | other | Gaussian | 1.2 |  |  | No | Mg |  | Mo3d = 227.95 | Conductor | Reliable, with one-point correction of energy scale | adsorbed, crystal, thin layer |  | Low-energy Electron Diffraction | 300 | Adequate | Saturation exposure of methanol onto Mo(110)-(1x1) surface at 300 K. The substra (p O2 = 1E-9 Torr, time = 5 min).
C | 1s | 286.7 | C20H12O5 | 3',6'-dihydroxyspiro(isobenzofuran-1(3H),9'-(9H)xanthen-3-one) | Mansour A.N., Beard B.C., Cronce D.T., Brown R.P. | Surf. Sci. Spectra 1, 301 (1992) | Adequate |  |  | Shirley | mixed Gaussian/Lorentzian | 1.45 |  |  | No | Mg |  | Cu 3p3, 2p3 = 75.13, 932.67 | Internal hydrocarbon | Reliable, with one-point correction of energy scale | cooled, insulator, polycrystalline, solid on double-sided tape | X-ray Photoelectron Spectroscopy |  | 77 | Adequate | Fluorescein. FAT mode. Emission angle = 45 degrees. The composition determined by XPS was C79.3O20.2. The relative intensity was 0.1
C | 1s | 286.7 | (-CH2CH(C(O)OCH2CH2(CF2)mCF3-)n | 1,1, 2,2-tetrahydrodihydroperfluorooctyl acrylate | Kassis C.M., Steehler J.K., Linton R.W. | Surf. Sci. Spectra 3, 315 (1994) | Good | 0.1 |  | Shirley | mixed Gaussian/Lorentzian | 1.83 |  |  | Yes | Al |  | Au,Cu = 84.00,932.67 | Internal hydrocarbon | Reliable, with one-point correction of energy scale | cast film, insulator, polycrystalline, thick film | X-ray Photoelectron Spectroscopy |  | 298 | Good | FAT mode. Emission angle = 70 degrees. The intensity ratio of the Gaussian/Loren The composition determined by XPS was C0.368O.0.05F0.582. The relative intensity
C | 1s | 286.7 | (NH4)2[Mo2O4(C4H4O6)2(H2O)2] | diammonium ditartrate(diaqua)dinuclearmolybdate(V) | Klimov O.V., Fedotov M.A., Kochubei D.I., Degtyarev S.P., Kalinkin A.V., and Startsev A.N. | Kinetics and Catalysis 36, 297 (1995) | Adequate | 0.1 |  |  | data |  |  |  | No | Al |  | Au,Cu = 84.00,932.67 | Adventitious carbon | Reliable (reported energy within 300 eV of a reference energy) | solid on double-sided tape |  |  | 300 | Adequate | Russian-language reference is Kinetika I Kataliz, vol. 36, 330-336 (1995).
C | 1s | 286.7 | CN(CH2)15-SH/Au | 1-thio-15-pentadeconitrile /gold | Konstadinidis K., Zhang P., Opila R.L., Allara D.L. | Surf. Sci. 338, 300 (1995) | Adequate |  |  | other | mixed Gaussian/Lorentzian |  |  |  | Yes | Al |  | Au4f7 = 84.00 | Conductor | Reliable (reported energy within 300 eV of a reference energy) | surface coverage from 1ML to 2ML (1ML <= coverage < 2ML), thin layer |  |  | 300 | Good | Self-assembled monolayer. FAT mode. The spectra were recorded at normal emission The intensity ratio of the Gaussian/Lorentzian components was 90/10. The FWHMs o The N/C intensity ratio was 0.05.
C | 1s | 286.7 | [-CH(OH)(CH(OH))4CH(OH)-] | inositol | Gelius U., Heden P.F., Hedman J., Lindberg B.J., Manne R., Nordberg R., Nordling C., Siegbahn K. | Phys. Scripta 2, 70 (1970) | [8 empty] | No |  |  |  | Adventitious carbon | Reliable, with two-point correction of energy scale
C | 1s | 286.7 | (-CH2C(CH3)(C(O)OCH2CH(C2H5)C4H9)-)n | poly(2-ethylhexyl methacrylate) | Clark D.T., Thomas H.R. | J. Polym. Sci. Polym. Chem. Ed. 14, 1701 (1976) | [8 empty] | No |  |  | Au | Internal hydrocarbon | Reliable, with two-point correction of energy scale
C | 1s | 286.7 | -NHCSNHCOCHCH- | 2-thiouracil | Peeling J., Hruska F., McKinnon D.M., Chauhan M.S., Mclntyre N.S. | Can. J. Chem. 56, 2407 (1978) | [8 empty] | No |  |  |  | Adventitious carbon | Two-point correction of energy scale
C | 1s | 286.7 | HOOCCH2OCH2COOH | 3-oxa-pentanedioic acid | Gelius U., Heden P.F., Hedman J., Lindberg B.J., Manne R., Nordberg R., Nordling C., Siegbahn K. | Phys. Scripta 2, 70 (1970) | [8 empty] | No |  |  |  | Adventitious carbon | Reliable, with two-point correction of energy scale
C | 1s | 286.7 | [Cr(CO)3(C6H6)] | tricarbonyl(benzene)chromium | Kinomura, F., Tamura, T., Watanabe, I., Yokoyama, Y., Ikeda, S. | Bull. Chem. Soc. Jpn. 49, 3544 (1976) | [8 empty] | No |  |  | Au | Cond, benzene IC | Reliable, with two-point correction of energy scale | vapor deposited
C | 1s | 286.7 | (-CH2C(CH3)(C(O)OCH3)-)n | poly(methyl methacrylate) | Lhoest J.-B., Bertrand P., Weng L.T., Dewez J.-L. | Macromolecules 28, 4631 (1995) | Adequate |  |  | Shirley | mixed Gaussian/Lorentzian | 1.37 |  |  | Yes | Al |  |  | Internal hydrocarbon | Reliable (reported energy within 300 eV of a reference energy) | cast film, insulator, thick film | X-ray Photoelectron Spectroscopy |  | 300 | Good | The C/O composition ratio determined by XPS was 2.46. The relative intensity isgun (Ep = 6 or 10 eV) and a Ni mesh were used for charge compensation. The inten components was 85/15.
C | 1s | 286.7 | (-CH2C(CH3)(C(O)OCH3)-)n | poly(methyl methacrylate) | Lhoest J.-B., Bertrand P., Weng L.T., Dewez J.-L. | Macromolecules 28, 4631 (1995) | Adequate |  |  | Shirley | mixed Gaussian/Lorentzian | 1.37 |  |  | Yes | Al |  |  | Internal hydrocarbon | Reliable (reported energy within 300 eV of a reference energy) | cast film, insulator, thick film | X-ray Photoelectron Spectroscopy |  | 300 | Good | The C/O composition ratio determined by XPS was 2.46. The relative intensity isgun (Ep = 6 or 10 eV) and a Ni mesh were used for charge compensation. The inten components was 85/15.
C | 1s | 286.7 | K(CH3CH2OCS2) | potassium 1-dithioxo-2-oxa-butane | Ihs A., Uvdal K., Liedberg B. | Langmuir 9, 733 (1993) | Adequate |  |  |  | data |  |  |  | No | Mg |  | Au4f7 = 84.00 | Internal hydrocarbon | Reliable, with one-point correction of energy scale | pelletized |  |  | 300 | Adequate | Emission angle = 80 degrees. potassiumethylxanthate
C | 1s | 286.7 | (C7H7)2[Ni(NCC(S)C(S)CN)2] | bis(cycloheptatrienylium)bis(2,3-dimercapto-2-butenedinitrilato-S,S')nickelate(II) | Lalitha S., Manoharan P.T. | J. Electron Spectrosc. Relat. Phemon. 49, 61 (1989) | [8 empty] | No | [5 empty] | powder (when a special point is made in the article)
C | 1s | 286.7 | ((CH3)2NC6H4N(CH3)2)[Ni(NCC(S)C(S)CN)2] | (1,4-bis(dimethylamine)benzene)bis(2,3-dimercapto-2-butenedinitrilato-S,S')nickelate(III) | Lalitha S., Manoharan P.T. | J. Electron Spectrosc. Relat. Phemon. 49, 61 (1989) | [8 empty] | No | [5 empty] | powder (when a special point is made in the article)
C | 1s | 286.7 | (C7H7)[Ni(NCC(S)C(S)CN)2] | (cycloheptatrienylium)bis(2,3-dimercapto-2-butenedinitrilato-S,S')nickelate(III) | Lalitha S., Manoharan P.T. | J. Electron Spectrosc. Relat. Phemon. 49, 61 (1989) | [8 empty] | No | [5 empty] | powder (when a special point is made in the article)
C | 1s | 286.7 | [N(CH3)4]2[Cu(NCC(S)C(S)CN)2] | bis(tetramethylammonium) bis(2,3-dimercapto-2-butenedinitrilato)cuprate(II) | Lalitha S., Manoharan P.T. | J. Electron Spectrosc. Relat. Phemon. 49, 61 (1989) | [8 empty] | No | [5 empty] | powder (when a special point is made in the article)
C | 1s | 286.7 | [(CH3)2NC6H3NSC6H3N(CH3)2]2[Cu(NCC(S)C(S)CN)2] | bis(3,7-bis(dimethylamino)phenothiazin-5-ium)bis(2,3-dimercapto-2-butenedinitrilato)cuprate(II) | Lalitha S., Manoharan P.T. | J. Electron Spectrosc. Relat. Phemon. 49, 61 (1989) | [8 empty] | No | [5 empty] | powder (when a special point is made in the article)
C | 1s | 286.7 | [N(C4H9)4]2[Ni(-C(O)C(O)C(S)C(S)-)2] | bis(tetrabutylammonium) bis(3,4-dimercapto-3-cyclobutene-1,2-dionato-S,S')nickelate(II) | Lalitha S., Manoharan P.T. | J. Electron Spectrosc. Relat. Phemon. 49, 61 (1989) | [8 empty] | No | [5 empty] | powder (when a special point is made in the article)
C | 1s | 286.7 | CH3CH2CN/Ni | ethyl cyanide on nickel | Nakayama T., Inamura K., Inoue Y., Ikeda S., Kishi K. | Surf. Sci. 179, 47 (1987) | Adequate |  |  | other | Gaussian |  |  |  | No |  |  | Ni2p3 = 852.73, Pd3d5 = 335.12 | Conductor | Reliable, with two-point correction of energy scale | surface coverage from 3ML to 4ML (3ML <= coverage < 4ML), adsorbed, thin layer |  |  | 90 | Good | ~3 ML propionitrile/nickel.
C | 1s | 286.7 | HCOOCH3/MgO | formic acid methyl ester on magnesium oxide | Onishi H., Egawa C., Aruga T., Iwasawa Y. | Surf. Sci. 191, 479 (1987) | Adequate |  |  |  | data |  |  |  | No | Al, Mg |  | Au4f7= 84.00 | Gold | Reliable, with one-point correction of energy scale | adsorbed |  | X-ray Diffraction | 298 | Good | 1000 L HCOOC*H3/MgO single crystals of (111) orientation as determined by Laue method.
C | 1s | 286.7 | CH3CH2CH2CN/Ni | propyl cyanide on nickel | Nakayama T., Inamura K., Inoue Y., Ikeda S., Kishi K. | Surf. Sci. 179, 47 (1987) | Adequate |  |  | other | Gaussian |  |  |  | No |  |  | Ni2p3 = 852.73, Pd3d5 = 335.12 | Conductor | Reliable, with two-point correction of energy scale | surface coverage from 3ML to 4ML (3ML <= coverage < 4ML), adsorbed, thin layer |  |  | 90 | Good | ~3 ML butyronitrile/nickel.
C | 1s | 286.7 | CH3CH2NH2/Ag | ethylamine/silver | Thornburg D.M., Madix R.J. | Surf. Sci. 226, 61 (1990) | Adequate |  |  | other | data |  |  |  | No | Al |  | Ag3d5= 368.27 | Conductor | Reliable, with one-point correction of energy scale | adsorbed, cooled |  |  | 300 | Adequate | The adsorption of ethylamine on Ag(110) at 100 K.
C | 1s | 286.7 | C6H5OH/Mo | phenol/molybdenum | Serafin J.G., Friend C.M. | Surf. Sci. 209, L163 (1989) | Adequate | 0.2 |  |  | Gaussian | 1.4 |  |  | No |  |  | Other, Mo3d5/2 =227.95 | Conductor | Reliable, with one-point correction of energy scale | adsorbed |  |  | 100 | Adequate | Saturation coverage of phenol C6H5OH on Mo(110)
C | 1s | 286.7 | (-OCH2CH(CH2O(CH2)3Si(OCH3)3)-)n | poly(3-glycidoxypropyltrimethoxysilane) | Laoharojanaphand P., Lin T.J., Stoffer J.O. | J. Appl. Polymer Sci. 40, 369 (1990) | Adequate |  |  | other | Gaussian |  |  |  | No | Mg |  | Au4f7= 84.00 | Internal hydrocarbon | Reliable, with one-point correction of energy scale |  |  |  | 293 | Adequate
C | 1s | 286.7 | CH3NNCH3/Ag | azomethane/silver | Castro M.E., Pressley L.A., White J.M. | Surf. Sci. 256, 227 (1991) | Adequate | 0.3 |  |  | data | 2.08 |  |  | No | Al |  | Ag3d5 = 368.27 | Conductor | Reliable, with one-point correction of energy scale | surface coverage from 1ML to 2ML (1ML <= coverage < 2ML), adsorbed, cooled, thin layer |  |  | 106 | Adequate | 1 ML CH3-N2-CH3/Ag(111). The substrate was cleaned by Ar+ ion bombardment (Ep = 1 keV, time = 5 min) and subsequently annealed (T = 675 K, time = 15 min).
C | 1s | 286.7 | CH3NNCH3/Ag | azomethane/silver | Castro M.E., Pressley L.A., White J.M. | Surf. Sci. 256, 227 (1991) | Adequate |  |  |  | data | 2.08 |  |  | No | Mg |  | Ag3d5 = 368.27 | Conductor | Reliable, with one-point correction of energy scale | surface coverage from 1ML to 2ML (1ML <= coverage < 2ML), adsorbed, cooled |  |  | 105 | Adequate | The surface was cleaned by cycles of Ar+ ion bombardment(Ep = 1 keV, time = 5 min) and annealing (T = 675 K, time = 15 min). 1 ML of CH3N2CH3 corresponds to a surface density of 3.5E14 molecules cm-2 or 1/4 ML with respect to the Ag(111) surface.
C | 1s | 286.7 | ((-CH2C(CH3)(C(O)OC4H9)-)3(-CH2C(CH3)(C(O)OC(CH3)3)-)7)n | n-butyl methacrylate - t-butyl methacrylate copolymer (3:7) | Castner D.G., Ratner B.D. | Surf. Interface Anal. 15, 479 (1990) | Adequate |  |  | other | Gaussian | 1.23 |  |  | Yes | Al |  |  | Internal hydrocarbon | Reliable, with one-point correction of energy scale | cast film |  |  | 293 | Adequate | The copolymer was synthesized from monomers dissolved in toluene using azobis(isobutyronitrile as a catalyst. An electron flood gun (Ep = 5 eV) was used for charge compensation. The spectra were recorded at normal emission. The C/Ointensity ratio was 81
C | 1s | 286.7 | C6H5OH/Ag | phenol/silver | Solomon J.L., Madix R.J. | Surf. Sci. 255, 12 (1991) | Adequate | 0.5 |  | other | other type of curve fit |  |  |  | No | Mg |  | Ag3d5 = 368.27 | Conductor | Reliable, with one-point correction of energy scale | adsorbed, cooled, surface coverage from 0ML to 1ML (0ML < coverage < 1ML), thin layer |  |  | 110 | Adequate | 0.10 ML C6H5OH/Ag(110). The silver surface was cleaned by Ar+ ion bombardment followed by O2 exposure and annealing (T = 670 K). The fitting was done in accordance with the composition.
C | 1s | 286.7 | (-CH2C(CH3)(C(O)OCH2C2H3O)-)n | poly(oxiran-2-ylmethyl 2-methylacrylate) | Chilkoti A., Ratner B.D. | Surf. Interface Anal. 17, 567 (1991) | Adequate |  |  | other | Gaussian | 1.3 |  |  | Yes | Al |  |  | Internal hydrocarbon | Reliable, with one-point correction of energy scale | cast film, thick film |  |  | 300 | Adequate | An electron flood gun and a metal screen placed on the sample holder were used for charge compensation. Emission angle = 55 degrees. The relative intensity was 0.390. poly(epoxypropyl methacrylate)
C | 1s | 286.7 | Pd(S2CNHCH(CH2CH(CH3)2)COOH)2 | bis(2-dithiocarboxyamino-4-methyl-pentanoic acid) palladium | Criado J.J., Fernandez I., Macias B., Salas J.M., Medarde M. | Inorg. Chim. Acta 174, 67 (1990) | Adequate |  |  |  | data |  |  |  | No | Al |  |  | Internal hydrocarbon | Reliable, with one-point correction of energy scale | solid sample mounted on tape | X-ray Photoelectron Spectroscopy |  | 300 | Good | palladium(DL-leucine dithiocarbamate)
C | 1s | 286.7 | K(CH3CH2OCS2)/Au | potassium 1-dithioxo-2-oxa-butane/gold | Ihs A., Uvdal K., Liedberg B. | Langmuir 9, 733 (1993) | Adequate |  |  |  | data |  |  |  | No | Mg |  | Au4f7 = 84.00 | Conductor | Reliable (reported energy within 300 eV of a reference energy) | adsorbed, thin film |  |  | 300 | Adequate | Emission angle = 80 degrees. potassium ethylxanthate/gold
C | 1s | 286.7 | (CH3CH2OC(S)S)3Fe | iron(III) ethylxanthate | Voigt S., Szargan R., Suoninen E. | Surf. Interface Anal. 21, 526 (1994) | Adequate |  |  |  | data |  |  |  | Yes | Al |  | Au,Cu = 84.00,932.67 | Internal hydrocarbon | Reliable (reported energy within 300 eV of a reference energy) | precipitate |  |  | 300 | Adequate | Iron ethyl xanthate was obtained by mixing an aqueous solution of FeCl5 with potassium ethyl xanthate. No x-ray induced damage to the sample was detected during analysis.
C | 1s | 286.7 | NCCH2CN/Au | malononitrile/gold | Steiner U.B., Caseri W.R., Suter U.W. | Langmuir 8, 2771 (1992) | Adequate | 0.2 |  |  | data |  |  |  | No | Mg |  | Au4f7 = 84.00 | Conductor | Reliable (reported energy within 300 eV of a reference energy) | adsorbed |  |  | 300 | Adequate | 6 - 8 A malonodinitrile were adsorbed from hexane or acetone solution or from the neat liquid.
C | 1s | 286.7 | CH3OH/Mo | methanol/molybdenum | Weldon M.K., Uvdal P., Friend C.M., Serafin J.G. | J. Chem. Phys. 103, 5075 (1995) | Adequate |  |  | other | Gaussian | 1.2 |  |  | No | Mg |  | Mo3d = 227.95 | Conductor | Reliable, with one-point correction of energy scale | adsorbed, crystal, thin layer |  | Low-energy Electron Diffraction | 300 | Adequate | Saturation exposure of methanol onto Mo(110)-(1x1) surface at 300 K. The substra (p O2 = 1E-9 Torr, time = 5 min).
C | 1s | 286.7 | C20H12O5 | 3',6'-dihydroxyspiro(isobenzofuran-1(3H),9'-(9H)xanthen-3-one) | Mansour A.N., Beard B.C., Cronce D.T., Brown R.P. | Surf. Sci. Spectra 1, 301 (1992) | Adequate |  |  | Shirley | mixed Gaussian/Lorentzian | 1.45 |  |  | No | Mg |  | Cu 3p3, 2p3 = 75.13, 932.67 | Internal hydrocarbon | Reliable, with one-point correction of energy scale | cooled, insulator, polycrystalline, solid on double-sided tape | X-ray Photoelectron Spectroscopy |  | 77 | Adequate | Fluorescein. FAT mode. Emission angle = 45 degrees. The composition determined by XPS was C79.3O20.2. The relative intensity was 0.1
C | 1s | 286.7 | (-CH2CH(C(O)OCH2CH2(CF2)mCF3-)n | 1,1, 2,2-tetrahydrodihydroperfluorooctyl acrylate | Kassis C.M., Steehler J.K., Linton R.W. | Surf. Sci. Spectra 3, 315 (1994) | Good | 0.1 |  | Shirley | mixed Gaussian/Lorentzian | 1.83 |  |  | Yes | Al |  | Au,Cu = 84.00,932.67 | Internal hydrocarbon | Reliable, with one-point correction of energy scale | cast film, insulator, polycrystalline, thick film | X-ray Photoelectron Spectroscopy |  | 298 | Good | FAT mode. Emission angle = 70 degrees. The intensity ratio of the Gaussian/Loren The composition determined by XPS was C0.368O.0.05F0.582. The relative intensity
C | 1s | 286.7 | (NH4)2[Mo2O4(C4H4O6)2(H2O)2] | diammonium ditartrate(diaqua)dinuclearmolybdate(V) | Klimov O.V., Fedotov M.A., Kochubei D.I., Degtyarev S.P., Kalinkin A.V., and Startsev A.N. | Kinetics and Catalysis 36, 297 (1995) | Adequate | 0.1 |  |  | data |  |  |  | No | Al |  | Au,Cu = 84.00,932.67 | Adventitious carbon | Reliable (reported energy within 300 eV of a reference energy) | solid on double-sided tape |  |  | 300 | Adequate | Russian-language reference is Kinetika I Kataliz, vol. 36, 330-336 (1995).
C | 1s | 286.7 | CN(CH2)15-SH/Au | 1-thio-15-pentadeconitrile /gold | Konstadinidis K., Zhang P., Opila R.L., Allara D.L. | Surf. Sci. 338, 300 (1995) | Adequate |  |  | other | mixed Gaussian/Lorentzian |  |  |  | Yes | Al |  | Au4f7 = 84.00 | Conductor | Reliable (reported energy within 300 eV of a reference energy) | surface coverage from 1ML to 2ML (1ML <= coverage < 2ML), thin layer |  |  | 300 | Good | Self-assembled monolayer. FAT mode. The spectra were recorded at normal emission The intensity ratio of the Gaussian/Lorentzian components was 90/10. The FWHMs o The N/C intensity ratio was 0.05.
C | 1s | 286.71 | (-CH2CH(OC(O)CH2(CH2)9CH3)-)n | poly(vinyl laurate) | Briggs D., Beamson G. | Anal. Chem. 64, 1729 (1992) | Good | 0.15 |  | Linear | mixed Gaussian/Lorentzian |  |  |  | Yes | Al |  | Ag3d5 = 368.27 | Internal hydrocarbon | Reliable, with one-point correction of energy scale | cast film, thick film | X-ray Photoelectron Spectroscopy |  | 300 | Good | An electron flood gun (Ep = ~1 eV, Ip = 2.3 A) was used for charge compensation.
C | 1s | 286.71 | (-CH2CH(OC(O)CH2(CH2)9CH3)-)n | poly(vinyl laurate) | Briggs D., Beamson G. | Anal. Chem. 64, 1729 (1992) | Good | 0.15 |  | Linear | mixed Gaussian/Lorentzian |  |  |  | Yes | Al |  | Ag3d5 = 368.27 | Internal hydrocarbon | Reliable, with one-point correction of energy scale | cast film, thick film | X-ray Photoelectron Spectroscopy |  | 300 | Good | An electron flood gun (Ep = ~1 eV, Ip = 2.3 A) was used for charge compensation.
C | 1s | 286.71 | (-CH2C(CH3)(C(O)OCH2CHOCH2)-)n | poly(glycidyl methacrylate) | Beamson G., Briggs D. | High Resolution XPS of Organic Polymers: the Scienta ESCA300 Database (1992) | [8 empty] | No |  |  |  | PC |  | filament
C | 1s | 286.71 | (-CH2CH(OC(O)CF3)-)n | poly(vinyl trifluoroacetate) | Beamson G., Briggs D. | High Resolution XPS of Organic Polymers: the Scienta ESCA300 Database (1992) | [8 empty] | No |  |  |  | PC |  | filament
C | 1s | 286.71 | (-CH2CH(OC(O)CH2(CH2)9CH3)-)n | poly(vinyl laurate) | Briggs D., Beamson G. | Anal. Chem. 64, 1729 (1992) | Good | 0.15 |  | Linear | mixed Gaussian/Lorentzian |  |  |  | Yes | Al |  | Ag3d5 = 368.27 | Internal hydrocarbon | Reliable, with one-point correction of energy scale | cast film, thick film | X-ray Photoelectron Spectroscopy |  | 300 | Good | An electron flood gun (Ep = ~1 eV, Ip = 2.3 A) was used for charge compensation.
C | 1s | 286.71 | (-CH2CH(OC(O)CH2(CH2)9CH3)-)n | poly(vinyl laurate) | Briggs D., Beamson G. | Anal. Chem. 64, 1729 (1992) | Good | 0.15 |  | Linear | mixed Gaussian/Lorentzian |  |  |  | Yes | Al |  | Ag3d5 = 368.27 | Internal hydrocarbon | Reliable, with one-point correction of energy scale | cast film, thick film | X-ray Photoelectron Spectroscopy |  | 300 | Good | An electron flood gun (Ep = ~1 eV, Ip = 2.3 A) was used for charge compensation.
C | 1s | 286.71 | (-CH2C(CH3)(C(O)OCH2CHOCH2)-)n | poly(glycidyl methacrylate) | Beamson G., Briggs D. | High Resolution XPS of Organic Polymers: the Scienta ESCA300 Database (1992) | [8 empty] | No |  |  |  | PC |  | filament
C | 1s | 286.71 | (-CH2CH(OC(O)CF3)-)n | poly(vinyl trifluoroacetate) | Beamson G., Briggs D. | High Resolution XPS of Organic Polymers: the Scienta ESCA300 Database (1992) | [8 empty] | No |  |  |  | PC |  | filament
C | 1s | 286.73 | (-(C6H10O5)-)n | cellulose | Beamson G., Briggs D. | High Resolution XPS of Organic Polymers: the Scienta ESCA300 Database (1992) | [8 empty] | No |  |  |  | PC |  | filament
C | 1s | 286.73 | [Mo(CO)5(As(C6H5)3)] | pentacarbonyl(triphenylarsine)molybdenum | Hoste S., Van De Vondel D.F., Van Der Kelen G.P. | J. Electron Spectrosc. Relat. Phenom. 17, 191 (1979) | [8 empty] | No |  |  |  | Internal hydrocarbon | Two-point correction of energy scale
C | 1s | 286.73 | (-CH2CH(CN)-)n | poly(acrylonitrile) | Beamson G., Briggs D. | High Resolution XPS of Organic Polymers: the Scienta ESCA300 Database (1992) | [8 empty] | No |  |  |  | PC |  | filament
C | 1s | 286.73 | (-(C6H10O5)-)n | cellulose | Beamson G., Briggs D. | High Resolution XPS of Organic Polymers: the Scienta ESCA300 Database (1992) | [8 empty] | No |  |  |  | PC |  | filament
C | 1s | 286.73 | [Mo(CO)5(As(C6H5)3)] | pentacarbonyl(triphenylarsine)molybdenum | Hoste S., Van De Vondel D.F., Van Der Kelen G.P. | J. Electron Spectrosc. Relat. Phenom. 17, 191 (1979) | [8 empty] | No |  |  |  | Internal hydrocarbon | Two-point correction of energy scale
C | 1s | 286.73 | (-CH2CH(CN)-)n | poly(acrylonitrile) | Beamson G., Briggs D. | High Resolution XPS of Organic Polymers: the Scienta ESCA300 Database (1992) | [8 empty] | No |  |  |  | PC |  | filament
C | 1s | 286.74 | (-CH2C(CH3)(CN)-)n | poly(methacrylonitrile) | Beamson G., Briggs D. | High Resolution XPS of Organic Polymers: the Scienta ESCA300 Database (1992) | [8 empty] | No |  |  |  | PC |  | filament
C | 1s | 286.74 | (-CH2C(CH3)(CN)-)n | poly(methacrylonitrile) | Beamson G., Briggs D. | High Resolution XPS of Organic Polymers: the Scienta ESCA300 Database (1992) | [8 empty] | No |  |  |  | PC |  | filament
C | 1s | 286.75 | (-CH2CH(C5H4COCH3)-)n | poly(4-methoxystyrene) | Beamson G., Briggs D. | High Resolution XPS of Organic Polymers: the Scienta ESCA300 Database (1992) | [8 empty] | No |  |  |  | PC |  | filament
C | 1s | 286.75 | (-CH2CH(C5H4COCH3)-)n | poly(4-methoxystyrene) | Beamson G., Briggs D. | High Resolution XPS of Organic Polymers: the Scienta ESCA300 Database (1992) | [8 empty] | No |  |  |  | PC |  | filament
C | 1s | 286.76 | (((-CH2CH2-)x)-CH2CH2OC(O)O-)n | poly(alkyl carbonate) | Beamson G., Briggs D. | High Resolution XPS of Organic Polymers: the Scienta ESCA300 Database (1992) | [8 empty] | No |  |  |  | PC |  | filament
C | 1s | 286.76 | (((-CH2CH2-)x)-CH2CH2OC(O)O-)n | poly(alkyl carbonate) | Beamson G., Briggs D. | High Resolution XPS of Organic Polymers: the Scienta ESCA300 Database (1992) | [8 empty] | No |  |  |  | PC |  | filament
C | 1s | 286.77 | (-CF(CF3)CF2-)x(-CF2CH2-)y | Viton A | Beamson G., Briggs D. | High Resolution XPS of Organic Polymers: the Scienta ESCA300 Database (1992) | [8 empty] | No |  |  |  | PC |  | filament
C | 1s | 286.77 | (-CF(CF3)CF2-)x(-CF2CH2-)y | Viton A | Beamson G., Briggs D. | High Resolution XPS of Organic Polymers: the Scienta ESCA300 Database (1992) | [8 empty] | No |  |  |  | PC |  | filament
C | 1s | 286.78 | (-CH2C(CH3)(C(O)OCH2CH3)-)n | poly(ethyl methacrylate) | Beamson G., Briggs D. | High Resolution XPS of Organic Polymers: the Scienta ESCA300 Database (1992) | [8 empty] | No |  |  |  | PC |  | filament
C | 1s | 286.78 | (-CH2C(CH3)(C(O)OCH2CH3)-)n | poly(ethyl methacrylate) | Beamson G., Briggs D. | High Resolution XPS of Organic Polymers: the Scienta ESCA300 Database (1992) | [8 empty] | No |  |  |  | PC |  | filament
C | 1s | 286.78 | (-CH2C(CH3)(C(O)OC(CH3)3-)n | poly(tert-butyl methacrylate) | Briggs D., Beamson G. | Anal. Chem. 64, 1729 (1992) | Good | 0.15 |  | Linear | mixed Gaussian/Lorentzian |  |  |  | Yes | Al |  | Ag3d5 = 368.27 | Internal hydrocarbon | Reliable, with one-point correction of energy scale | cast film, thick film | X-ray Photoelectron Spectroscopy |  | 300 | Good | An electron flood gun (Ep = ~1 eV, Ip = 2.3 A) was used for charge compensation.
C | 1s | 286.78 | (-CH2C(CH3)(C(O)O(CH2)11CH3)-)n | poly(lauryl methacrylate) | Beamson G., Briggs D. | High Resolution XPS of Organic Polymers: the Scienta ESCA300 Database (1992) | [8 empty] | No |  |  |  | PC |  | filament
C | 1s | 286.78 | (-CH(CH3)C(O)O-)n | poly(lactide) | Briggs D., Beamson G. | Anal. Chem. 64, 1729 (1992) | Good | 0.15 |  | Linear | mixed Gaussian/Lorentzian |  |  |  | Yes | Al |  | Ag3d5 = 368.27 | Internal hydrocarbon | Reliable, with one-point correction of energy scale | cast film, thick film | X-ray Photoelectron Spectroscopy |  | 300 | Good | An electron flood gun (Ep = ~1 eV, Ip = 2.3 A) was used for charge compensation.
C | 1s | 286.78 | (-CH2C(CH3)(C(O)OCH2CH3)-)n | poly(ethyl methacrylate) | Beamson G., Briggs D. | High Resolution XPS of Organic Polymers: the Scienta ESCA300 Database (1992) | [8 empty] | No |  |  |  | PC |  | filament
C | 1s | 286.78 | (-CH2C(CH3)(C(O)OCH2CH3)-)n | poly(ethyl methacrylate) | Beamson G., Briggs D. | High Resolution XPS of Organic Polymers: the Scienta ESCA300 Database (1992) | [8 empty] | No |  |  |  | PC |  | filament
C | 1s | 286.78 | (-CH2C(CH3)(C(O)OC(CH3)3-)n | poly(tert-butyl methacrylate) | Briggs D., Beamson G. | Anal. Chem. 64, 1729 (1992) | Good | 0.15 |  | Linear | mixed Gaussian/Lorentzian |  |  |  | Yes | Al |  | Ag3d5 = 368.27 | Internal hydrocarbon | Reliable, with one-point correction of energy scale | cast film, thick film | X-ray Photoelectron Spectroscopy |  | 300 | Good | An electron flood gun (Ep = ~1 eV, Ip = 2.3 A) was used for charge compensation.
C | 1s | 286.78 | (-CH2C(CH3)(C(O)O(CH2)11CH3)-)n | poly(lauryl methacrylate) | Beamson G., Briggs D. | High Resolution XPS of Organic Polymers: the Scienta ESCA300 Database (1992) | [8 empty] | No |  |  |  | PC |  | filament
C | 1s | 286.78 | (-CH(CH3)C(O)O-)n | poly(lactide) | Briggs D., Beamson G. | Anal. Chem. 64, 1729 (1992) | Good | 0.15 |  | Linear | mixed Gaussian/Lorentzian |  |  |  | Yes | Al |  | Ag3d5 = 368.27 | Internal hydrocarbon | Reliable, with one-point correction of energy scale | cast film, thick film | X-ray Photoelectron Spectroscopy |  | 300 | Good | An electron flood gun (Ep = ~1 eV, Ip = 2.3 A) was used for charge compensation.
C | 1s | 286.79 | (-CH2C(CH3)(C(O)OCH3)-)n | poly(methyl methacrylate) | Beamson G., Briggs D. | High Resolution XPS of Organic Polymers: the Scienta ESCA300 Database (1992) | [8 empty] | No |  |  |  | PC |  | filament
C | 1s | 286.79 | (-CH2C(CH3)(C(O)OCH3)-)n | poly(methyl methacrylate) | Beamson G., Briggs D. | High Resolution XPS of Organic Polymers: the Scienta ESCA300 Database (1992) | [8 empty] | No |  |  |  | PC |  | filament
C | 1s | 286.79 | (-CH2C(CH3)(C(O)OCH3)-)n | poly(methyl methacrylate) | Beamson G., Briggs D. | High Resolution XPS of Organic Polymers: the Scienta ESCA300 Database (1992) | [8 empty] | No |  |  |  | PC |  | filament
C | 1s | 286.79 | (-CH2C(CH3)(C(O)OCH3)-)n | poly(methyl methacrylate) | Beamson G., Briggs D. | High Resolution XPS of Organic Polymers: the Scienta ESCA300 Database (1992) | [8 empty] | No |  |  |  | PC |  | filament
C | 1s | 286.8 | [Pd(CH3CN)4](PF6)2 | tetrakis(isocyanomethane)palladium bis(hexafluorophosphate) | Brant P., Benner L.S., Balch A.L. | Inorg. Chem. 18, 3422 (1979) | [8 empty] | No |  |  |  | Internal hydrocarbon | Reliable, with two-point correction of energy scale
C | 1s | 286.8 | [Cr(CO)5(P(C6H5)3)] | pentacarbonyl(triphenylphosphine)chromium | Hoste S., Van De Vondel D.F., Van Der Kelen G.P. | J. Electron Spectrosc. Relat. Phenom. 17, 191 (1979) | [8 empty] | No |  |  |  | Internal hydrocarbon | Reliable, with two-point correction of energy scale
C | 1s | 286.8 | [W(CO)5((C6H5)3P)] | pentacarbonyl(triphenylphosphine)tungsten | Hoste S., Van De Vondel D.F., Van Der Kelen G.P. | J. Electron Spectrosc. Relat. Phenom. 17, 191 (1979) | [8 empty] | No |  |  |  | Internal hydrocarbon | Reliable, with two-point correction of energy scale
C | 1s | 286.8 | [Pt2(NCCH3)6].(BF4)2 | hexakis(isocyanomethane)diplatinum bis(tetrafluoroborate) | Brant P., Benner L.S., Balch A.L. | Inorg. Chem. 18, 3422 (1979) | [8 empty] | No |  |  |  | Internal hydrocarbon | Reliable, with two-point correction of energy scale
C | 1s | 286.8 | [Pd2(NCCH3)6]PF6 | hexakis(isocyanomethane)dipalladium bis(hexafluorophosphate) | Brant P., Benner L.S., Balch A.L. | Inorg. Chem. 18, 3422 (1979) | [8 empty] | No |  |  |  | Internal hydrocarbon | Reliable, with two-point correction of energy scale
C | 1s | 286.8 | [Cr(CO)5(N2H4)] | pentacarbonyl(hydrazine)chromium | Biner H., Sellman D. | Z. Naturforsch. B 33, 173 (1978) | [8 empty] | No |  |  |  | Adventitious carbon | Reliable, with two-point correction of energy scale
C | 1s | 286.8 | [Mn(CO)3(C5H5)] | tricarbonyl(cyclopentadienyl)manganese | Connor J.A., Derrick L.M.R., Hillier I.H. | J. Chem. Soc. Faraday Trans. II 70, 941 (1974) | [8 empty] | No |  |  |  | Co-condensed hydrocarbon | Reliable, with two-point correction of energy scale | co-condensed with a charge reference material
C | 1s | 286.8 | (C2H5NH2).BF3 | ethylamine trifluoroborate | Barber M., Connor J.A., Guest M.F., Hillier I.H., Schwarz M., Stacey M. | J. Chem. Soc. Faraday Trans. II 69, 551 (1973) | [8 empty] | No |  |  |  | Adventitious carbon | Two-point correction of energy scale
C | 1s | 286.8 | (-CH2C(CH3)(C(O)OC(CH3)3-)n | poly(tert-butyl methacrylate) | Castner D.G., Ratner B.D. | Surf. Interface Anal. 15, 479 (1990) | Adequate |  |  | other | Gaussian | 1.23 |  |  | Yes | Al |  |  | Internal hydrocarbon | Reliable, with one-point correction of energy scale |  |  |  | 293 | Adequate
C | 1s | 286.8 | [Mn2(CO)8(P(C6H5)3)2] | octacarbonylbis(triphenylphosphine)dimanganese | Van De Vondel, D.F., Wuyts L.F., Van Der Kelen G.P., Bevernage, L. | J. Electron Spectrosc. Relat. Phenom. 10, 389 (1977) | [8 empty] | No |  |  |  | Internal hydrocarbon | Reliable, with two-point correction of energy scale
C | 1s | 286.8 | (-O-C(O)-C6H4-C(O)-O-CH2-CH2-)n | poly(ethylene terephthalate) | Mutel B., Dessaux O., Goudmand P., Gengembre L., Grimblot J. | Surf. Interface Anal. 20, 283 (1993) | Adequate |  |  | Linear | other type of curve fit |  |  |  | No |  |  | Au,Ag,Cu = 84.00,368.27,932.67 | Internal hydrocarbon | Reliable, with one-point correction of energy scale | thick film |  |  | 300 | Adequate | The composition determined by XPS was C73.0O27.0. The fitting was done in accordance with the stoichiometry. The relative intensity was 0.132.
C | 1s | 286.8 | (-O-C(O)-C6H4-C(O)-O-CH2-CH2-)n | poly(ethylene terephthalate) | Mutel B., Dessaux O., Goudmand P., Gengembre L., Grimblot J. | Surf. Interface Anal. 20, 283 (1993) | Adequate |  |  | Linear | other type of curve fit |  |  |  | No |  |  | Au,Ag,Cu = 84.00,368.27,932.67 | Internal hydrocarbon | Reliable, with one-point correction of energy scale | thick film |  |  | 300 | Adequate | The composition determined by XPS was C73.0O27.0. The fitting was done in accordance with the stoichiometry. The relative intensity was 0.132.
C | 1s | 286.8 | (-CH2C(CH3)(C(O)OCH2CH2Cl)-)n | poly(2-chloroethyl methacrylate) | Beamson G., Briggs D. | High Resolution XPS of Organic Polymers: the Scienta ESCA300 Database (1992) | [8 empty] | No |  |  |  | PC |  | filament
C | 1s | 286.8 | [N(C4H9)4]2[Cu(NCC(S)C(S)CN)2] | bis(tetrabutylammonium) bis(2,3-dimercapto-2-butenedinitrilato-S,S')cuprate(II) | Lalitha S., Manoharan P.T. | J. Electron Spectrosc. Relat. Phemon. 49, 61 (1989) | [8 empty] | No | [5 empty] | powder (when a special point is made in the article)
C | 1s | 286.8 | [N(C4H9)4]2[Pt((-CC(O)C(S)C(S)C(O)-)C(CN)2)2] | bis(tetrabutylammonium) bis((3,4-dimercapto-2,5-dioxo-3-cyclopenten-1-ylidene)propanedinitrilato)platinate(II) | Lalitha S., Manoharan P.T. | J. Electron Spectrosc. Relat. Phemon. 49, 61 (1989) | [8 empty] | No | [5 empty] | powder (when a special point is made in the article)
C | 1s | 286.8 | [N(C4H9)4]2[Pt(-C(O)C(O)C(S)C(S)-)2] | bis(tetrabutylammonium) bis(3,4-dimercapto-3-cyclobutene-1,2-dionato-S,S')platinate(II) | Lalitha S., Manoharan P.T. | J. Electron Spectrosc. Relat. Phemon. 49, 61 (1989) | [8 empty] | No | [5 empty] | powder (when a special point is made in the article)
C | 1s | 286.8 | (CH3)C(O)O(CH2)C(CH3)2COOH | 3-acetoxy-2,2-dimethyl-propionic acid | Wagener K., Batich C., Kirsch B., Wanigatunga S. | J. Polym. Sci. Part A 27, 2625 (1989) | Adequate |  |  |  | other type of curve fit |  |  |  | No | Mg |  |  | Internal hydrocarbon | Reliable, with one-point correction of energy scale | cast film |  |  | 300 | Adequate | Samples were solvent cast (using methylene chloride) on an Al foil previously chloride) on an Al foil previously cleaned with absolute ethanol.
C | 1s | 286.8 | HC(O)OH/MgO/Mg | formic acid/magnesium oxide/magnesium | Peng X.D., Barteau M.A. | Surf. Sci. 224, 327 (1989) | Adequate |  |  |  | data |  |  |  | No | Mg |  | Other, Mg2p3=49.79 | Element | Reliable, with one-point correction of energy scale | adsorbed, multilayer structure, oxygen pressure, oxidizing atmosphere |  |  | 150 | Good | Adsorption of HCOOH onto MgO thin films which were formed on the Mg(0001) single crystal (99.999 % purity) surface by a ~100 L exposure to O2.
C | 1s | 286.8 | (C4H8N)C(O)OH | L-proline | Bontcev P.R., Miteva M., Zhecheva E., Mechanjiev D., Pneumatikakis G., Angelopoulos C. | Inorg. Chim. Acta 152, 107 (1988) | Adequate | 0.15 |  |  | Gaussian |  |  |  | No | Mg |  |  | Internal hydrocarbon | Reliable, with one-point correction of energy scale | cooled |  |  | 180 | Adequate
C | 1s | 286.8 | CH3OH/Pd | methanol/palladium | Solymosi F., Berko A., Toth Z. | Surf. Sci. 285, 197 (1993) | Adequate |  |  |  | data |  |  |  | No | Al |  | Pd3d5 = 335.12 | Conductor | Reliable (reported energy within 300 eV of a reference energy) | adsorbed, cooled, thin layer |  |  | 90 | Good | 3 L and 4.5 L CH3OHwere adsorbed onto Pd(100) at 90 K. The substrate was treated byAr+ ion bombardment (Ep = 1 keV,j =2 microamperes/cm2), annealing (T = 1100 K), oxidation (1E-7 mbar of O2 , T= 800 K), and short annealing (T = 1200 K). Emission ang
C | 1s | 286.8 | (-CH2C(CH3)(C(O)OCH3)-)n | poly(2-methyl methacrylate) | Laoharojanaphand P., Lin T.J., Stoffer J.O. | J. Appl. Polymer Sci. 40, 369 (1990) | Adequate |  |  | other | Gaussian |  |  |  | No | Mg |  | Au4f7= 84.00 | Internal hydrocarbon | Reliable, with one-point correction of energy scale |  |  |  | 293 | Adequate
C | 1s | 286.8 | (-OCH2CH(CH2O(CH2)3Si(OCH3)3)-)n | poly(3-glycidoxypropyltrimethoxysilane) | Laoharojanaphand P., Lin T.J., Stoffer J.O. | J. Appl. Polymer Sci. 40, 369 (1990) | Adequate |  |  | other | Gaussian |  |  |  | No | Mg |  | Au4f7= 84.00 | Internal hydrocarbon | Reliable, with one-point correction of energy scale |  |  |  | 293 | Adequate
C | 1s | 286.8 | C4H4O/Ag | furan/silver | Solomon J.L., Madix R.J., Stohr J. | J. Chem. Phys. 94, 4012 (1991) | Adequate | 0.3 |  | other | Gaussian | 2 |  |  | No | Mg |  | Ag,Cu = 368.27,932.67 | Conductor | Reliable, with two-point correction of energy scale | surface coverage from 2ML to 3ML (2ML <= coverage < 3ML), annealed, adsorbed, cooled, thin layer | X-ray Photoelectron Spectroscopy | Low-energy Electron Diffraction | 110 | Adequate | 2.0 ML C4H4O/Ag(110)-(1x1). The coverage was prepared by first dosing the surface at 110 K with an exposure to produce multilayer coverage and then briefly heating the surface to 135 K. The substrate was cleaned by Ar+ ion bombardment and subsequently ann
C | 1s | 286.8 | (-CH2CH(OC(O)(CH2)18CH3)-)n | poly(vinyl stearate) | Heens B., Gregoire C., Pireaux J.J., Cornelio P.A., Gardella J.A.,Jr | Appl. Surf. Sci. 47, 163 (1991) | Adequate |  |  | other | Gaussian |  |  |  | Yes | Al |  | Ag3d5 = 368.27 | Internal hydrocarbon | Reliable, with one-point correction of energy scale | Langmuir-Blodgett film, thin film |  |  | 300 | Adequate | The fitting was done in accordance with composition.
C | 1s | 286.8 | Zn(CH3COO)2.2H2O | zinc acetate dihydrate | Mar L.G., Timbrell P.Y., Lamb R.N. | Thin Solid Films 223, 341 (1993) | Adequate |  |  | Linear | Gaussian |  |  |  | No | Mg |  | Au,Cu = 84.00,932.67 | Adventitious carbon | Reliable, with one-point correction of energy scale | heated, vapor deposited | X-ray Photoelectron Spectroscopy |  | 300 | Adequate | Zn(CH3COO)2.2H2O was deposited on polycrystalline Cu at 623 K. The composition determined by XPS was Zn0.41C0.16O0.43. The relative intensity was 0.58.
C | 1s | 286.8 | (CH3C6H4CH3)Cr(CO)3 | (eta6-1,4-dimethylbenzene)tricarbonylchromium | Barnes C.M., Kennedy B.J. | J. Mol. Struct. 344, 233 (1995) | Adequate | 0.05 |  | other | other type of curve fit |  |  |  | No | Mg |  | Au4f7 = 84.00 | IC/AC | Reliable, with one-point correction of energy scale | cooled, pelletized |  |  | 170 | Adequate | p-xylene Cr(CO)3. The sample was powdered compound pressed between two layers of indium foil. FAT mode.
C | 1s | 286.8 | (-OC(O)C6H4C(O)O(CH2)4-)n | poly(butylene terephthalate) | Burrell M.C., Bhatia Q.S., Michael R.S. | Surf. Interface Anal. 21, 553 (1994) | Adequate |  |  | other | other type of curve fit | 0.8 |  |  | Yes | Al |  |  | Internal hydrocarbon | Reliable, with one-point correction of energy scale | cast film |  |  | 300 | Adequate | The fitting was done in accordance with the stoichiometry. An electron flood gun (Ep = 1 - 2 eV) was used for charge compensation. The FWHM was in the range of 0.8 - 1.0 eV. FAT mode.
C | 1s | 286.8 | CH3OH/Si | methanol/silicon | Tanaka K., Matsuzaki S., Toyoshima I. | J. Phys. Chem. 97, 5673 (1993) | Good |  |  |  | data |  |  |  | No | Mg |  | Si2p = 99.34 | Conductor | Reliable (reported energy within 300 eV of a reference energy) | adsorbed, heated, multilayer, thin layer |  |  | 473, 573 | Good | 1 L CH3OH was vaporized at 298 K and deposited onto B-doped p-type Si(111) wafer with a resistivity of 1.6 - 2.1 ohm cm. Substrate temperature = 473 K and 573 K. The substrate was cleaned by repeating an Ar+ ion bombardment at 298 K and resistive heating
C | 1s | 286.8 | CH3OH/Si | methanol/silicon | Tanaka K., Matsuzaki S., Toyoshima I. | J. Phys. Chem. 97, 5673 (1993) | Adequate |  |  |  | data |  |  |  | No | Mg |  | Si2p = 99.34 | Conductor | Reliable, with one-point correction of energy scale | adsorbed, heated, molecular beam epitaxy, thin layer |  |  | 673 | Good | 1 L CH3OH was vaporized at 298 K and deposited onto B-doped p-type Si(111) wafer with a resistivity of 1.6 - 2.1 ohm cm. Substrate temperature = 673 K. The substrate was cleaned by repeating an Ar+ ion bombardment at 298 K and resistive heating at 623 K,
C | 1s | 286.8 | CH3OH/Si | methanol/silicon | Tanaka K., Matsuzaki S., Toyoshima I. | J. Phys. Chem. 97, 5673 (1993) | Adequate |  |  |  | data |  |  |  | No | Mg |  | Si2p = 99.34 | Conductor | Reliable, with one-point correction of energy scale | adsorbed, cooled, multilayer, thin layer |  |  | 123 | Good | 1 L CH3OH was vaporized at 298 K and deposited onto B-doped p-type Si(111) wafer with a resistivity of 1.6 - 2.1 ohm cm. Substrate temperature = 123 K. The substrate was cleaned by repeating an Ar+ ion bombardment at 298 K and resistive heating at 623 K,
C | 1s | 286.8 | CH3OH/Ag | methanol/silver | Jenniskens H.G., Dorlandt P.W.F., Kadodwala M.F., Kleyn A.W. | Surf. Sci. 357, 624 (1996) | Adequate |  |  | other | Gaussian |  |  |  | No | Al |  | Ag3d5 = 368.27 | Conductor | Reliable, with one-point correction of energy scale | surface coverage from 1ML to 2ML (1ML <= coverage < 2ML), adsorbed, cooled, thin layer | X-ray Photoelectron Spectroscopy | Low-energy Electron Diffraction | 110 | Adequate | CH3OH was adsorbed onto Ag(111)-(1x1) at 110 K. The Ag(111) substrate was cleaned by cycles of Ar+ ion bombardment (Ep = 600 eV, time = 20 min) and annealing (T = 800 K, time = 15 min).
C | 1s | 286.8 | [Pd(CH3CN)4](PF6)2 | tetrakis(isocyanomethane)palladium bis(hexafluorophosphate) | Brant P., Benner L.S., Balch A.L. | Inorg. Chem. 18, 3422 (1979) | [8 empty] | No |  |  |  | Internal hydrocarbon | Reliable, with two-point correction of energy scale
C | 1s | 286.8 | [Cr(CO)5(P(C6H5)3)] | pentacarbonyl(triphenylphosphine)chromium | Hoste S., Van De Vondel D.F., Van Der Kelen G.P. | J. Electron Spectrosc. Relat. Phenom. 17, 191 (1979) | [8 empty] | No |  |  |  | Internal hydrocarbon | Reliable, with two-point correction of energy scale
C | 1s | 286.8 | [W(CO)5((C6H5)3P)] | pentacarbonyl(triphenylphosphine)tungsten | Hoste S., Van De Vondel D.F., Van Der Kelen G.P. | J. Electron Spectrosc. Relat. Phenom. 17, 191 (1979) | [8 empty] | No |  |  |  | Internal hydrocarbon | Reliable, with two-point correction of energy scale
C | 1s | 286.8 | [Pt2(NCCH3)6].(BF4)2 | hexakis(isocyanomethane)diplatinum bis(tetrafluoroborate) | Brant P., Benner L.S., Balch A.L. | Inorg. Chem. 18, 3422 (1979) | [8 empty] | No |  |  |  | Internal hydrocarbon | Reliable, with two-point correction of energy scale
C | 1s | 286.8 | [Pd2(NCCH3)6]PF6 | hexakis(isocyanomethane)dipalladium bis(hexafluorophosphate) | Brant P., Benner L.S., Balch A.L. | Inorg. Chem. 18, 3422 (1979) | [8 empty] | No |  |  |  | Internal hydrocarbon | Reliable, with two-point correction of energy scale
C | 1s | 286.8 | [Cr(CO)5(N2H4)] | pentacarbonyl(hydrazine)chromium | Biner H., Sellman D. | Z. Naturforsch. B 33, 173 (1978) | [8 empty] | No |  |  |  | Adventitious carbon | Reliable, with two-point correction of energy scale
C | 1s | 286.8 | [Mn(CO)3(C5H5)] | tricarbonyl(cyclopentadienyl)manganese | Connor J.A., Derrick L.M.R., Hillier I.H. | J. Chem. Soc. Faraday Trans. II 70, 941 (1974) | [8 empty] | No |  |  |  | Co-condensed hydrocarbon | Reliable, with two-point correction of energy scale | co-condensed with a charge reference material
C | 1s | 286.8 | (C2H5NH2).BF3 | ethylamine trifluoroborate | Barber M., Connor J.A., Guest M.F., Hillier I.H., Schwarz M., Stacey M. | J. Chem. Soc. Faraday Trans. II 69, 551 (1973) | [8 empty] | No |  |  |  | Adventitious carbon | Two-point correction of energy scale
C | 1s | 286.8 | (-CH2C(CH3)(C(O)OC(CH3)3-)n | poly(tert-butyl methacrylate) | Castner D.G., Ratner B.D. | Surf. Interface Anal. 15, 479 (1990) | Adequate |  |  | other | Gaussian | 1.23 |  |  | Yes | Al |  |  | Internal hydrocarbon | Reliable, with one-point correction of energy scale |  |  |  | 293 | Adequate
C | 1s | 286.8 | [Mn2(CO)8(P(C6H5)3)2] | octacarbonylbis(triphenylphosphine)dimanganese | Van De Vondel, D.F., Wuyts L.F., Van Der Kelen G.P., Bevernage, L. | J. Electron Spectrosc. Relat. Phenom. 10, 389 (1977) | [8 empty] | No |  |  |  | Internal hydrocarbon | Reliable, with two-point correction of energy scale
C | 1s | 286.8 | (-O-C(O)-C6H4-C(O)-O-CH2-CH2-)n | poly(ethylene terephthalate) | Mutel B., Dessaux O., Goudmand P., Gengembre L., Grimblot J. | Surf. Interface Anal. 20, 283 (1993) | Adequate |  |  | Linear | other type of curve fit |  |  |  | No |  |  | Au,Ag,Cu = 84.00,368.27,932.67 | Internal hydrocarbon | Reliable, with one-point correction of energy scale | thick film |  |  | 300 | Adequate | The composition determined by XPS was C73.0O27.0. The fitting was done in accordance with the stoichiometry. The relative intensity was 0.132.
C | 1s | 286.8 | (-O-C(O)-C6H4-C(O)-O-CH2-CH2-)n | poly(ethylene terephthalate) | Mutel B., Dessaux O., Goudmand P., Gengembre L., Grimblot J. | Surf. Interface Anal. 20, 283 (1993) | Adequate |  |  | Linear | other type of curve fit |  |  |  | No |  |  | Au,Ag,Cu = 84.00,368.27,932.67 | Internal hydrocarbon | Reliable, with one-point correction of energy scale | thick film |  |  | 300 | Adequate | The composition determined by XPS was C73.0O27.0. The fitting was done in accordance with the stoichiometry. The relative intensity was 0.132.
C | 1s | 286.8 | (-CH2C(CH3)(C(O)OCH2CH2Cl)-)n | poly(2-chloroethyl methacrylate) | Beamson G., Briggs D. | High Resolution XPS of Organic Polymers: the Scienta ESCA300 Database (1992) | [8 empty] | No |  |  |  | PC |  | filament
C | 1s | 286.8 | [N(C4H9)4]2[Cu(NCC(S)C(S)CN)2] | bis(tetrabutylammonium) bis(2,3-dimercapto-2-butenedinitrilato-S,S')cuprate(II) | Lalitha S., Manoharan P.T. | J. Electron Spectrosc. Relat. Phemon. 49, 61 (1989) | [8 empty] | No | [5 empty] | powder (when a special point is made in the article)
C | 1s | 286.8 | [N(C4H9)4]2[Pt((-CC(O)C(S)C(S)C(O)-)C(CN)2)2] | bis(tetrabutylammonium) bis((3,4-dimercapto-2,5-dioxo-3-cyclopenten-1-ylidene)propanedinitrilato)platinate(II) | Lalitha S., Manoharan P.T. | J. Electron Spectrosc. Relat. Phemon. 49, 61 (1989) | [8 empty] | No | [5 empty] | powder (when a special point is made in the article)
C | 1s | 286.8 | [N(C4H9)4]2[Pt(-C(O)C(O)C(S)C(S)-)2] | bis(tetrabutylammonium) bis(3,4-dimercapto-3-cyclobutene-1,2-dionato-S,S')platinate(II) | Lalitha S., Manoharan P.T. | J. Electron Spectrosc. Relat. Phemon. 49, 61 (1989) | [8 empty] | No | [5 empty] | powder (when a special point is made in the article)
C | 1s | 286.8 | (CH3)C(O)O(CH2)C(CH3)2COOH | 3-acetoxy-2,2-dimethyl-propionic acid | Wagener K., Batich C., Kirsch B., Wanigatunga S. | J. Polym. Sci. Part A 27, 2625 (1989) | Adequate |  |  |  | other type of curve fit |  |  |  | No | Mg |  |  | Internal hydrocarbon | Reliable, with one-point correction of energy scale | cast film |  |  | 300 | Adequate | Samples were solvent cast (using methylene chloride) on an Al foil previously chloride) on an Al foil previously cleaned with absolute ethanol.
C | 1s | 286.8 | HC(O)OH/MgO/Mg | formic acid/magnesium oxide/magnesium | Peng X.D., Barteau M.A. | Surf. Sci. 224, 327 (1989) | Adequate |  |  |  | data |  |  |  | No | Mg |  | Other, Mg2p3=49.79 | Element | Reliable, with one-point correction of energy scale | adsorbed, multilayer structure, oxygen pressure, oxidizing atmosphere |  |  | 150 | Good | Adsorption of HCOOH onto MgO thin films which were formed on the Mg(0001) single crystal (99.999 % purity) surface by a ~100 L exposure to O2.
C | 1s | 286.8 | (C4H8N)C(O)OH | L-proline | Bontcev P.R., Miteva M., Zhecheva E., Mechanjiev D., Pneumatikakis G., Angelopoulos C. | Inorg. Chim. Acta 152, 107 (1988) | Adequate | 0.15 |  |  | Gaussian |  |  |  | No | Mg |  |  | Internal hydrocarbon | Reliable, with one-point correction of energy scale | cooled |  |  | 180 | Adequate
C | 1s | 286.8 | CH3OH/Pd | methanol/palladium | Solymosi F., Berko A., Toth Z. | Surf. Sci. 285, 197 (1993) | Adequate |  |  |  | data |  |  |  | No | Al |  | Pd3d5 = 335.12 | Conductor | Reliable (reported energy within 300 eV of a reference energy) | adsorbed, cooled, thin layer |  |  | 90 | Good | 3 L and 4.5 L CH3OHwere adsorbed onto Pd(100) at 90 K. The substrate was treated byAr+ ion bombardment (Ep = 1 keV,j =2 microamperes/cm2), annealing (T = 1100 K), oxidation (1E-7 mbar of O2 , T= 800 K), and short annealing (T = 1200 K). Emission ang
C | 1s | 286.8 | (-CH2C(CH3)(C(O)OCH3)-)n | poly(2-methyl methacrylate) | Laoharojanaphand P., Lin T.J., Stoffer J.O. | J. Appl. Polymer Sci. 40, 369 (1990) | Adequate |  |  | other | Gaussian |  |  |  | No | Mg |  | Au4f7= 84.00 | Internal hydrocarbon | Reliable, with one-point correction of energy scale |  |  |  | 293 | Adequate
C | 1s | 286.8 | (-OCH2CH(CH2O(CH2)3Si(OCH3)3)-)n | poly(3-glycidoxypropyltrimethoxysilane) | Laoharojanaphand P., Lin T.J., Stoffer J.O. | J. Appl. Polymer Sci. 40, 369 (1990) | Adequate |  |  | other | Gaussian |  |  |  | No | Mg |  | Au4f7= 84.00 | Internal hydrocarbon | Reliable, with one-point correction of energy scale |  |  |  | 293 | Adequate
C | 1s | 286.8 | C4H4O/Ag | furan/silver | Solomon J.L., Madix R.J., Stohr J. | J. Chem. Phys. 94, 4012 (1991) | Adequate | 0.3 |  | other | Gaussian | 2 |  |  | No | Mg |  | Ag,Cu = 368.27,932.67 | Conductor | Reliable, with two-point correction of energy scale | surface coverage from 2ML to 3ML (2ML <= coverage < 3ML), annealed, adsorbed, cooled, thin layer | X-ray Photoelectron Spectroscopy | Low-energy Electron Diffraction | 110 | Adequate | 2.0 ML C4H4O/Ag(110)-(1x1). The coverage was prepared by first dosing the surface at 110 K with an exposure to produce multilayer coverage and then briefly heating the surface to 135 K. The substrate was cleaned by Ar+ ion bombardment and subsequently ann
C | 1s | 286.8 | (-CH2CH(OC(O)(CH2)18CH3)-)n | poly(vinyl stearate) | Heens B., Gregoire C., Pireaux J.J., Cornelio P.A., Gardella J.A.,Jr | Appl. Surf. Sci. 47, 163 (1991) | Adequate |  |  | other | Gaussian |  |  |  | Yes | Al |  | Ag3d5 = 368.27 | Internal hydrocarbon | Reliable, with one-point correction of energy scale | Langmuir-Blodgett film, thin film |  |  | 300 | Adequate | The fitting was done in accordance with composition.
C | 1s | 286.8 | Zn(CH3COO)2.2H2O | zinc acetate dihydrate | Mar L.G., Timbrell P.Y., Lamb R.N. | Thin Solid Films 223, 341 (1993) | Adequate |  |  | Linear | Gaussian |  |  |  | No | Mg |  | Au,Cu = 84.00,932.67 | Adventitious carbon | Reliable, with one-point correction of energy scale | heated, vapor deposited | X-ray Photoelectron Spectroscopy |  | 300 | Adequate | Zn(CH3COO)2.2H2O was deposited on polycrystalline Cu at 623 K. The composition determined by XPS was Zn0.41C0.16O0.43. The relative intensity was 0.58.
C | 1s | 286.8 | (CH3C6H4CH3)Cr(CO)3 | (eta6-1,4-dimethylbenzene)tricarbonylchromium | Barnes C.M., Kennedy B.J. | J. Mol. Struct. 344, 233 (1995) | Adequate | 0.05 |  | other | other type of curve fit |  |  |  | No | Mg |  | Au4f7 = 84.00 | IC/AC | Reliable, with one-point correction of energy scale | cooled, pelletized |  |  | 170 | Adequate | p-xylene Cr(CO)3. The sample was powdered compound pressed between two layers of indium foil. FAT mode.
C | 1s | 286.8 | (-OC(O)C6H4C(O)O(CH2)4-)n | poly(butylene terephthalate) | Burrell M.C., Bhatia Q.S., Michael R.S. | Surf. Interface Anal. 21, 553 (1994) | Adequate |  |  | other | other type of curve fit | 0.8 |  |  | Yes | Al |  |  | Internal hydrocarbon | Reliable, with one-point correction of energy scale | cast film |  |  | 300 | Adequate | The fitting was done in accordance with the stoichiometry. An electron flood gun (Ep = 1 - 2 eV) was used for charge compensation. The FWHM was in the range of 0.8 - 1.0 eV. FAT mode.
C | 1s | 286.8 | CH3OH/Si | methanol/silicon | Tanaka K., Matsuzaki S., Toyoshima I. | J. Phys. Chem. 97, 5673 (1993) | Good |  |  |  | data |  |  |  | No | Mg |  | Si2p = 99.34 | Conductor | Reliable (reported energy within 300 eV of a reference energy) | adsorbed, heated, multilayer, thin layer |  |  | 473, 573 | Good | 1 L CH3OH was vaporized at 298 K and deposited onto B-doped p-type Si(111) wafer with a resistivity of 1.6 - 2.1 ohm cm. Substrate temperature = 473 K and 573 K. The substrate was cleaned by repeating an Ar+ ion bombardment at 298 K and resistive heating
C | 1s | 286.8 | CH3OH/Si | methanol/silicon | Tanaka K., Matsuzaki S., Toyoshima I. | J. Phys. Chem. 97, 5673 (1993) | Adequate |  |  |  | data |  |  |  | No | Mg |  | Si2p = 99.34 | Conductor | Reliable, with one-point correction of energy scale | adsorbed, heated, molecular beam epitaxy, thin layer |  |  | 673 | Good | 1 L CH3OH was vaporized at 298 K and deposited onto B-doped p-type Si(111) wafer with a resistivity of 1.6 - 2.1 ohm cm. Substrate temperature = 673 K. The substrate was cleaned by repeating an Ar+ ion bombardment at 298 K and resistive heating at 623 K,
C | 1s | 286.8 | CH3OH/Si | methanol/silicon | Tanaka K., Matsuzaki S., Toyoshima I. | J. Phys. Chem. 97, 5673 (1993) | Adequate |  |  |  | data |  |  |  | No | Mg |  | Si2p = 99.34 | Conductor | Reliable, with one-point correction of energy scale | adsorbed, cooled, multilayer, thin layer |  |  | 123 | Good | 1 L CH3OH was vaporized at 298 K and deposited onto B-doped p-type Si(111) wafer with a resistivity of 1.6 - 2.1 ohm cm. Substrate temperature = 123 K. The substrate was cleaned by repeating an Ar+ ion bombardment at 298 K and resistive heating at 623 K,
C | 1s | 286.8 | CH3OH/Ag | methanol/silver | Jenniskens H.G., Dorlandt P.W.F., Kadodwala M.F., Kleyn A.W. | Surf. Sci. 357, 624 (1996) | Adequate |  |  | other | Gaussian |  |  |  | No | Al |  | Ag3d5 = 368.27 | Conductor | Reliable, with one-point correction of energy scale | surface coverage from 1ML to 2ML (1ML <= coverage < 2ML), adsorbed, cooled, thin layer | X-ray Photoelectron Spectroscopy | Low-energy Electron Diffraction | 110 | Adequate | CH3OH was adsorbed onto Ag(111)-(1x1) at 110 K. The Ag(111) substrate was cleaned by cycles of Ar+ ion bombardment (Ep = 600 eV, time = 20 min) and annealing (T = 800 K, time = 15 min).
C | 1s | 286.81 | (-CH2C(CH3)(C(O)O(CH2)2OC(O)CH2C(O)CH3)-)n | poly(acetylacetoxyethyl methacrylate) | Briggs D., Beamson G. | Anal. Chem. 64, 1729 (1992) | Good | 0.15 |  | Linear | mixed Gaussian/Lorentzian |  |  |  | Yes | Al |  | Ag3d5 = 368.27 | Internal hydrocarbon | Reliable, with one-point correction of energy scale | cast film, thick film | X-ray Photoelectron Spectroscopy |  | 300 | Good | An electron flood gun (Ep = ~1 eV, Ip = 2.3 A) was used for charge compensation. The total FWHM is 1.08 eV. The relative intensity was 21.4%. The intensity ratio of the Gaussian/Lorentzian components was 0.92. Asymmetry parameter = 0.10.
C | 1s | 286.81 | (-CH2C(CH3)(C(O)O(CH2)2OC(O)CH2C(O)CH3)-)n | poly(acetylacetoxyethyl methacrylate) | Briggs D., Beamson G. | Anal. Chem. 64, 1729 (1992) | Good | 0.15 |  | Linear | mixed Gaussian/Lorentzian |  |  |  | Yes | Al |  | Ag3d5 = 368.27 | Internal hydrocarbon | Reliable, with one-point correction of energy scale | cast film, thick film | X-ray Photoelectron Spectroscopy |  | 300 | Good | An electron flood gun (Ep = ~1 eV, Ip = 2.3 A) was used for charge compensation. The total FWHM is 1.08 eV. The relative intensity was 21.4%. The intensity ratio of the Gaussian/Lorentzian components was 0.92. Asymmetry parameter = 0.10.
C | 1s | 286.82 | (-CH(CH3)CH2C(O)O-)n | poly(3-hydroxybutyrate) | Beamson G., Briggs D. | High Resolution XPS of Organic Polymers: the Scienta ESCA300 Database (1992) | [8 empty] | No |  |  |  | PC |  | filament
C | 1s | 286.82 | (-CH2C(CH3)(C(O)OCH2(C2H3O))-)n | poly(2,3-epoxypropyl methacrylate) | Briggs D., Beamson G. | Anal. Chem. 64, 1729 (1992) | Good | 0.15 |  | Linear | mixed Gaussian/Lorentzian |  |  |  | Yes | Al |  | Ag3d5 = 368.27 | Internal hydrocarbon | Reliable, with one-point correction of energy scale | cast film, thick film | X-ray Photoelectron Spectroscopy |  | 300 | Good | An electron flood gun (Ep = ~1 eV, Ip = 2.3 A) was used for charge compensation.
C | 1s | 286.82 | (-CH(CH3)CH2C(O)O-)n | poly(3-hydroxybutyrate) | Beamson G., Briggs D. | High Resolution XPS of Organic Polymers: the Scienta ESCA300 Database (1992) | [8 empty] | No |  |  |  | PC |  | filament
C | 1s | 286.82 | (-CH2C(CH3)(C(O)OCH2(C2H3O))-)n | poly(2,3-epoxypropyl methacrylate) | Briggs D., Beamson G. | Anal. Chem. 64, 1729 (1992) | Good | 0.15 |  | Linear | mixed Gaussian/Lorentzian |  |  |  | Yes | Al |  | Ag3d5 = 368.27 | Internal hydrocarbon | Reliable, with one-point correction of energy scale | cast film, thick film | X-ray Photoelectron Spectroscopy |  | 300 | Good | An electron flood gun (Ep = ~1 eV, Ip = 2.3 A) was used for charge compensation.
C | 1s | 286.84 | (-((C6H7O2)(OC(O)CH3)3)-)n | Cellulose triacetate | Beamson G., Briggs D. | High Resolution XPS of Organic Polymers: the Scienta ESCA300 Database (1992) | [8 empty] | No |  |  |  | PC |  | filament
C | 1s | 286.84 | C6H5OCH3Cr(CO)3 | (eta6-methoxybenzene)tricarbonylchromium | Barnes C.M., Kennedy B.J. | J. Mol. Struct. 344, 233 (1995) | Adequate | 0.05 |  | other | other type of curve fit |  |  |  | No | Mg |  | Au4f7 = 84.00 | IC/AC | Reliable, with one-point correction of energy scale | cooled, pelletized |  |  | 170 | Adequate | The sample was powdered compound pressed between two layers of indium foil. FAT mode.
C | 1s | 286.84 | (-((C6H7O2)(OC(O)CH3)3)-)n | Cellulose triacetate | Beamson G., Briggs D. | High Resolution XPS of Organic Polymers: the Scienta ESCA300 Database (1992) | [8 empty] | No |  |  |  | PC |  | filament
C | 1s | 286.84 | C6H5OCH3Cr(CO)3 | (eta6-methoxybenzene)tricarbonylchromium | Barnes C.M., Kennedy B.J. | J. Mol. Struct. 344, 233 (1995) | Adequate | 0.05 |  | other | other type of curve fit |  |  |  | No | Mg |  | Au4f7 = 84.00 | IC/AC | Reliable, with one-point correction of energy scale | cooled, pelletized |  |  | 170 | Adequate | The sample was powdered compound pressed between two layers of indium foil. FAT mode.
C | 1s | 286.85 | [Cr(CO)5(As(C6H5)3)] | pentacarbonyl(triphenylarsine)chromium | Hoste S., Van De Vondel D.F., Van Der Kelen G.P. | J. Electron Spectrosc. Relat. Phenom. 17, 191 (1979) | [8 empty] | No |  |  |  | Internal hydrocarbon | Two-point correction of energy scale
C | 1s | 286.85 | [Cr(CO)5(As(C6H5)3)] | pentacarbonyl(triphenylarsine)chromium | Hoste S., Van De Vondel D.F., Van Der Kelen G.P. | J. Electron Spectrosc. Relat. Phenom. 17, 191 (1979) | [8 empty] | No |  |  |  | Internal hydrocarbon | Two-point correction of energy scale
C | 1s | 286.87 | (-CH2CH2OC(O)(CH2)4C(O)O-)n | poly(ethylene adipate) | Beamson G., Briggs D. | High Resolution XPS of Organic Polymers: the Scienta ESCA300 Database (1992) | [8 empty] | No |  |  |  | PC |  | filament
C | 1s | 286.87 | (-CH2CH2OC(O)(CH2)4C(O)O-)n | poly(ethylene adipate) | Beamson G., Briggs D. | High Resolution XPS of Organic Polymers: the Scienta ESCA300 Database (1992) | [8 empty] | No |  |  |  | PC |  | filament
C | 1s | 286.89 | (-CH2C(CH3)(C(O)OCH2CH2OH)-)n | poly(hydroxyethyl methacrylate) | Beamson G., Briggs D. | High Resolution XPS of Organic Polymers: the Scienta ESCA300 Database (1992) | [8 empty] | No |  |  |  | PC |  | filament
C | 1s | 286.89 | (-CH2C(CH3)(C(O)OCH2CH2OH)-)n | poly(hydroxyethyl methacrylate) | Beamson G., Briggs D. | High Resolution XPS of Organic Polymers: the Scienta ESCA300 Database (1992) | [8 empty] | No |  |  |  | PC |  | filament
C | 1s | 286.9 | [P(C6H4F)3] | tris(4-fluorophenyl)phosphine | Hoste S., Van De Vondel D.F., Van Der Kelen G.P. | J. Electron Spectrosc. Relat. Phenom. 17, 191 (1979) | [8 empty] | No |  |  |  | Internal hydrocarbon | Reliable, with two-point correction of energy scale
C | 1s | 286.9 | (NH2)2CCHCHCHCHC(NH2) | 1,1-diamine-6,6-diamine-1,3,5-hexatriene | Gelius U., Heden P.F., Hedman J., Lindberg B.J., Manne R., Nordberg R., Nordling C., Siegbahn K. | Phys. Scripta 2, 70 (1970) | [8 empty] | No |  |  |  | Adventitious carbon | Reliable, with two-point correction of energy scale
C | 1s | 286.9 | CH3CN | acetonitrile | Sexton B.A., Avery N.R. | Surf. Sci. 129, 21 (1983) | [8 empty] | No |  |  | Pt4f7=71.2 | Conductor | Reliable | multilayer
C | 1s | 286.9 | C6H5CF3 | (trifluoromethyl)benzene | Clark D.T., Kilcast D., Musgrave W.K.R. | J. Chem. Soc. Chem. Commun. 517 (1971) | [8 empty] | No |  |  | Au | Conductor | Reliable | vapor deposited
C | 1s | 286.9 | [PdI2(CH3CN)2] | diiodobis(methylisocyano)palladium | Brant P., Benner L.S., Balch A.L. | Inorg. Chem. 18, 3422 (1979) | [8 empty] | No |  |  |  | Internal hydrocarbon | Reliable, with two-point correction of energy scale
C | 1s | 286.9 | C2H5OOCCH3 | ethyl acetate | Gelius U., Heden P.F., Hedman J., Lindberg B.J., Manne R., Nordberg R., Nordling C., Siegbahn K. | Phys. Scripta 2, 70 (1970) | [8 empty] | No |  |  |  | Adventitious carbon | Reliable, with two-point correction of energy scale | vapor deposited
C | 1s | 286.9 | C6HF5 | pentafluorobenzene | Clark D.T., Kilcast D., Adams D.B., Musgrave W.K.R. | J. Electron Spectrosc. Relat. Phenom. 1, 232 (1972) | [8 empty] | No |  |  | Au | Conductor | Reliable | vapor deposited
C | 1s | 286.9 | [Pt2(CNCH3)6(PF6)2] | hexakis(isocyanomethyl)bis(hexafluorophosphate)diplatinum | Brant P., Enemark, J.H., Balch A.L. | J. Organometal. Chem. 114, 99 (1976) | [8 empty] | No |  |  |  | Internal hydrocarbon | Reliable, with two-point correction of energy scale
C | 1s | 286.9 | [Cr(CO)5PH3] | pentacarbonyl(phosphine)chromium | Barber M., Connor J.A., Guest M.F., Hall M.B., Hillier I.N., Meredith W.N.E. | Discuss. Faraday Soc. 54, 220 (1972) | [8 empty] | No |  |  | Au | Co-condensed hydrocarbon | Reliable, with two-point correction of energy scale | vapor deposited
C | 1s | 286.9 | [W(CO)3(CH3)(C5H5)SnCl2] | tricarbonyl(eta5-2,4-cyclopentadien-1-yl)dichloromethylstannate tungsten | Willemen H., Wuyts L.F., Van De Vondel D.F., Van Der Kelen G.P. | J. Electron Spectrosc. Relat. Phenom. 11, 245 (1977) | [8 empty] | No |  |  |  | Internal hydrocarbon | Reliable, with two-point correction of energy scale
C | 1s | 286.9 | [W(CO)5(As(C6H5)3)] | pentacarbonyl(triphenylarsine)tungsten | Hoste S., Van De Vondel D.F., Van Der Kelen G.P. | J. Electron Spectrosc. Relat. Phenom. 17, 191 (1979) | [8 empty] | No |  |  |  | Internal hydrocarbon | Two-point correction of energy scale
C | 1s | 286.9 | [Mo(CO)5(P(C6H5)3)] | pentacarbonyl(triphenylphosphine)molybdenum | Hoste S., Van De Vondel D.F., Van Der Kelen G.P. | J. Electron Spectrosc. Relat. Phenom. 17, 191 (1979) | [8 empty] | No |  |  |  | Internal hydrocarbon | Reliable, with two-point correction of energy scale
C | 1s | 286.9 | Na(CS2OCH(CH3)CH3) | sodium 1-dithioxo-2-oxa-3-methyl-butane | Szepvolgyi J., Tudos A., Bertoti I. | J. Electron Spectrosc. Relat. Phemon. 50, 239 (1990) | [8 empty] | No |  |  | Ag3d5=368.2 | Internal hydrocarbon | Reliable, with two-point correction of energy scale | powder pressed into thin tablet
C | 1s | 286.9 | [Cr(CO)5Cl(P(C6H5)4)] | (chlorotetraphenylphosphorane)pentacarbonylchormiu | Sundberg P., Andersson C., Folkesson B., Larsson R. | J. Electron Spectrosc. Relat. Phemon. 46, 85, (1988) | [8 empty] | No |  |  |  | IC=285.5
C | 1s | 286.9 | [Cr(CO)5Br(P(C6H5)4)] | (bromotetraphenylphosphorane)pentacarbonylchromium | Sundberg P., Andersson C., Folkesson B., Larsson R. | J. Electron Spectrosc. Relat. Phemon. 46, 85, (1988) | [8 empty] | No |  |  |  | IC=285.5
C | 1s | 286.9 | [Mo(CO)5Clr(P(C6H5)4)] | (chlorotetraphenylphosphorane)pentacarbonylmolybde | Sundberg P., Andersson C., Folkesson B., Larsson R. | J. Electron Spectrosc. Relat. Phemon. 46, 85, (1988) | [8 empty] | No |  |  |  | IC=285.5
C | 1s | 286.9 | [Mo(CO)5Br(P(C6H5)4)] | (bromotetraphenylphosphorane)pentacarbonylmolybden | Sundberg P., Andersson C., Folkesson B., Larsson R. | J. Electron Spectrosc. Relat. Phemon. 46, 85, (1988) | [8 empty] | No |  |  |  | IC=285.5
C | 1s | 286.9 | [N(C4H9)4]2[Cu(-CC(O)CC(S)C(S)-)2] | bis(tetrabutylammonium) bis(4,5-dimercapto-4-cyclopentene-1,2,3-trionato-S,S')cuprate(II) | Lalitha S., Manoharan P.T. | J. Electron Spectrosc. Relat. Phemon. 49, 61 (1989) | [8 empty] | No | [5 empty] | powder (when a special point is made in the article)
C | 1s | 286.9 | (-C6H5NH-)n | poly(aniline) | Kumar S.N., Bouyssoux G., Gaillard F. | Surf. Interface Anal. 15, 531, (1990) | [8 empty] | No |  |  |  | Adventitious carbon | Two-point correction of energy scale | reacted film
C | 1s | 286.9 | (-C6H5NH-)n | poly(aniline) | Kumar S.N., Bouyssoux G., Gaillard F. | Surf. Interface Anal. 15, 531, (1990) | [8 empty] | No |  |  |  | Adventitious carbon | Two-point correction of energy scale | reacted film
C | 1s | 286.9 | C6H5CN/Ni | phenyl cyanide on nickel | Nakayama T., Inamura K., Inoue Y., Ikeda S., Kishi K. | Surf. Sci. 179, 47 (1987) | Adequate |  |  | other | Gaussian |  |  |  | No |  |  | Ni2p3 = 852.73, Pd3d5 = 335.12 | Conductor | Reliable, with two-point correction of energy scale | surface coverage from 3ML to 4ML (3ML <= coverage < 4ML), adsorbed, thin layer |  |  | 90 | Good | ~3 ML benzonitrile/nickel.
C | 1s | 286.9 | (HO)-(CH2CH2O)n-H | poly(ethylene)oxide | Wagener K., Batich C., Kirsch B., Wanigatunga S. | J. Polym. Sci. Part A 27, 2625 (1989) | Adequate |  |  |  | other type of curve fit |  |  |  | No | Mg |  |  | Internal hydrocarbon | Reliable, with one-point correction of energy scale | cast film |  |  | 300 | Adequate | Samples were solvent cast (using methylene chloride) on an Al foil previously chloride) on an Al foil previously cleaned with absolute ethanol.
C | 1s | 286.9 | [Co(NH-CH-C6H3(O)-NO2)(NH3)4]Cl2NO3 | tetraamine (2-iminomethyl-4-nitro-phenolato) cobalt (III) dichloride nitrate | Yamamoto Y., Toyota E. | Bull. Chem. Soc. Jpn. 59, 617 (1986) | Adequate |  |  | other | mixed Gaussian/Lorentzian | 2.1 |  |  | No | Mg |  |  | Internal hydrocarbon | Reliable, with one-point correction of energy scale |  |  |  | 200 | Adequate | Samples were placed on a gold mesh holder and dispersed with acetone.
C | 1s | 286.9 | C2H5OH/MgO/Mg | ethanol/magnesium oxide/magnesium | Peng X.D., Barteau M.A. | Surf. Sci. 224, 327 (1989) | Adequate |  |  | other | Gaussian |  |  |  | No | Mg |  | Other, Mg2p3=49.79 | Element | Reliable, with one-point correction of energy scale | adsorbed, multilayer structure, oxygen pressure, oxidizing atmosphere |  |  | 185 | Good | Adsorption of ethanol onto MgO thin films which were formed on the Mg(0001) single crystal (99.999 % purity) surface by a ~100 L exposure to O2.
C | 1s | 286.9 | inhomogeneous plasma polymerization product | poly(methyl trimethoxysilane) | Tajima I., Yamamoto M. | J. Polym. Sci. Part A 25, 1737 (1987) | Adequate |  |  |  | data |  |  |  | No | Mg |  | Au4f7= 84.00 | Internal hydrocarbon | Reliable, with one-point correction of energy scale | thick film |  |  | 300 | Adequate | Plasma-polymerized films was prepared on Al foil.
C | 1s | 286.9 | (-CH2CH(Si(OCH3)3)-)n | poly(vinyltrimethoxysilane) | Laoharojanaphand P., Lin T.J., Stoffer J.O. | J. Appl. Polymer Sci. 40, 369 (1990) | Adequate |  |  | other | Gaussian |  |  |  | No | Mg |  | Au4f7= 84.00 | Internal hydrocarbon | Reliable, with one-point correction of energy scale |  |  |  | 293 | Adequate
C | 1s | 286.9 | Rh6(CO)16/AlOx | tetra-mu3-carbonyl-dodecacarbonyl octahedro-hexarhodium/aluminum oxide | Apai G., Frederick B.G. | Langmuir 3, 395 (1987) | Adequate |  |  |  | data |  |  |  | No | Mg |  | Other, Al2p=72.87 | Conductor | Reliable, with one-point correction of energy scale | surface coverage from 1ML to 2ML (1ML <= coverage < 2ML), surface coverage from 2ML to 3ML (2ML <= coverage < 3ML), surface coverage from 3ML to 4ML (3ML <= coverage < 4ML), thin layer, vapor deposited |  |  | 190 | Adequate | 1-3 ML Rh6(CO)16/AlOx. The energy of Al metal state was used for charge reference.
C | 1s | 286.9 | (-C(O)(CH2)4C(O)O-)n | poly(1,6-hexanedioic anhydride) | Davies M.C., Khan M.A., Domb A., Langer R., Watts J.F., and Paul A.J. | J. Appl. Polymer Sci. 42, 1597 (1991) | Adequate |  |  |  | other type of curve fit |  |  |  | No | Mg |  |  | Internal hydrocarbon | Reliable, with one-point correction of energy scale | cast film |  |  | 300 | Adequate | The C/O composition ratio determined by XPS was 70/30. FAT mode. Emission angle = 45 degrees. poly(adipic anhydride)
C | 1s | 286.9 | (-C(O)(CH2)8C(O)O-)n | poly(decanedioic anhydride) | Davies M.C., Khan M.A., Domb A., Langer R., Watts J.F., and Paul A.J. | J. Appl. Polymer Sci. 42, 1597 (1991) | Adequate |  |  |  | other type of curve fit |  |  |  | No | Mg |  |  | Internal hydrocarbon | Reliable, with one-point correction of energy scale | cast film |  |  | 300 | Adequate | The C/O composition ratio determined by XPS was 77.9/22.1. FAT mode. Emission angle = 45 degrees. poly(sebacic anhydride)
C | 1s | 286.9 | (-C(O)(CH2)7C(O)O-)n | poly(nonanedioic anhydride) | Davies M.C., Khan M.A., Domb A., Langer R., Watts J.F., and Paul A.J. | J. Appl. Polymer Sci. 42, 1597 (1991) | Adequate |  |  |  | other type of curve fit |  |  |  | No | Mg |  |  | Internal hydrocarbon | Reliable, with one-point correction of energy scale | cast film |  |  | 300 | Adequate | The C/O composition ratio determined by XPS was 78.2/21.8. FAT mode. Emission angle = 45 degrees. poly(azelaic anhydride)
C | 1s | 286.9 | (-C(O)(CH2)6C(O)O-)n | poly(octanedioic anhydride) | Davies M.C., Khan M.A., Domb A., Langer R., Watts J.F., and Paul A.J. | J. Appl. Polymer Sci. 42, 1597 (1991) | Adequate |  |  |  | other type of curve fit |  |  |  | No | Mg |  |  | Internal hydrocarbon | Reliable, with one-point correction of energy scale | cast film |  |  | 300 | Adequate | The C/O composition ratio determined by XPS was 74.1/25.9. FAT mode. Emission angle = 45 degrees. poly(suberic anhydride)
C | 1s | 286.9 | C3H4N2 | imidazole | Dai Q., Zhang J., Ma M. | Appl. Surf. Sci. 72, 67 (1993) | Adequate |  |  |  | data |  |  |  | No | Mg |  |  | Adventitious carbon | Reliable, with one-point correction of energy scale |  |  |  | 300 | Adequate
C | 1s | 286.9 | CH3OH/K/Pd | methanol/potassium/palladium | Solymosi F., Berko A., Toth Z. | Surf. Sci. 285, 197 (1993) | Adequate |  |  |  | data |  |  |  | No | Al |  | Pd3d5 = 335.12 | Conductor | Reliable (reported energy within 300 eV of a reference energy) | annealed, adsorbed, cooled, multilayer structure, thin layer |  |  | 90 | Good | An exposure of 2 L CH3OH onto 1 ML K/Pd(100) at 90 K was followed by annealing at 300 K. The substratewas treated byAr+ ion bombardment (Ep = 1 keV, j =2 microamperes/cm2), annealing (T = 1100 K), oxidation (1E-7 mbar of O2 , T= 800 K), and short anne
C | 1s | 286.9 | K(CH3CH2OCS2)/Au | potassium 1-dithioxo-2-oxa-butane/gold | Ihs A., Uvdal K., Liedberg B. | Langmuir 9, 733 (1993) | Adequate |  |  |  | data |  |  |  | No | Mg |  | Au4f7 = 84.00 | Conductor | Reliable (reported energy within 300 eV of a reference energy) | adsorbed, thin film |  |  | 300 | Adequate | Emission angle = 30 degrees. potassium ethylxanthate/gold
C | 1s | 286.9 | OH(CH2)15-SH/Au | 1-thio-15-pentadecanol/gold | Konstadinidis K., Zhang P., Opila R.L., Allara D.L. | Surf. Sci. 338, 300 (1995) | Adequate |  |  | other | mixed Gaussian/Lorentzian |  |  |  | Yes | Al |  | Au4f7 = 84.00 | Conductor | Reliable (reported energy within 300 eV of a reference energy) | surface coverage from 1ML to 2ML (1ML <= coverage < 2ML), thin layer |  |  | 300 | Good | Self-assembled monolayer. FAT mode. Emission angle = 80 degrees. The relative in The intensity ratio of the Gaussian/Lorentzian components was 90/10. The FWHMs o The O/C intensity ratio was 0.10.
C | 1s | 286.9 | [P(C6H4F)3] | tris(4-fluorophenyl)phosphine | Hoste S., Van De Vondel D.F., Van Der Kelen G.P. | J. Electron Spectrosc. Relat. Phenom. 17, 191 (1979) | [8 empty] | No |  |  |  | Internal hydrocarbon | Reliable, with two-point correction of energy scale
C | 1s | 286.9 | (NH2)2CCHCHCHCHC(NH2) | 1,1-diamine-6,6-diamine-1,3,5-hexatriene | Gelius U., Heden P.F., Hedman J., Lindberg B.J., Manne R., Nordberg R., Nordling C., Siegbahn K. | Phys. Scripta 2, 70 (1970) | [8 empty] | No |  |  |  | Adventitious carbon | Reliable, with two-point correction of energy scale
C | 1s | 286.9 | CH3CN | acetonitrile | Sexton B.A., Avery N.R. | Surf. Sci. 129, 21 (1983) | [8 empty] | No |  |  | Pt4f7=71.2 | Conductor | Reliable | multilayer
C | 1s | 286.9 | C6H5CF3 | (trifluoromethyl)benzene | Clark D.T., Kilcast D., Musgrave W.K.R. | J. Chem. Soc. Chem. Commun. 517 (1971) | [8 empty] | No |  |  | Au | Conductor | Reliable | vapor deposited
C | 1s | 286.9 | [PdI2(CH3CN)2] | diiodobis(methylisocyano)palladium | Brant P., Benner L.S., Balch A.L. | Inorg. Chem. 18, 3422 (1979) | [8 empty] | No |  |  |  | Internal hydrocarbon | Reliable, with two-point correction of energy scale
C | 1s | 286.9 | C2H5OOCCH3 | ethyl acetate | Gelius U., Heden P.F., Hedman J., Lindberg B.J., Manne R., Nordberg R., Nordling C., Siegbahn K. | Phys. Scripta 2, 70 (1970) | [8 empty] | No |  |  |  | Adventitious carbon | Reliable, with two-point correction of energy scale | vapor deposited
C | 1s | 286.9 | C6HF5 | pentafluorobenzene | Clark D.T., Kilcast D., Adams D.B., Musgrave W.K.R. | J. Electron Spectrosc. Relat. Phenom. 1, 232 (1972) | [8 empty] | No |  |  | Au | Conductor | Reliable | vapor deposited
C | 1s | 286.9 | [Pt2(CNCH3)6(PF6)2] | hexakis(isocyanomethyl)bis(hexafluorophosphate)diplatinum | Brant P., Enemark, J.H., Balch A.L. | J. Organometal. Chem. 114, 99 (1976) | [8 empty] | No |  |  |  | Internal hydrocarbon | Reliable, with two-point correction of energy scale
C | 1s | 286.9 | [Cr(CO)5PH3] | pentacarbonyl(phosphine)chromium | Barber M., Connor J.A., Guest M.F., Hall M.B., Hillier I.N., Meredith W.N.E. | Discuss. Faraday Soc. 54, 220 (1972) | [8 empty] | No |  |  | Au | Co-condensed hydrocarbon | Reliable, with two-point correction of energy scale | vapor deposited
C | 1s | 286.9 | [W(CO)3(CH3)(C5H5)SnCl2] | tricarbonyl(eta5-2,4-cyclopentadien-1-yl)dichloromethylstannate tungsten | Willemen H., Wuyts L.F., Van De Vondel D.F., Van Der Kelen G.P. | J. Electron Spectrosc. Relat. Phenom. 11, 245 (1977) | [8 empty] | No |  |  |  | Internal hydrocarbon | Reliable, with two-point correction of energy scale
C | 1s | 286.9 | [W(CO)5(As(C6H5)3)] | pentacarbonyl(triphenylarsine)tungsten | Hoste S., Van De Vondel D.F., Van Der Kelen G.P. | J. Electron Spectrosc. Relat. Phenom. 17, 191 (1979) | [8 empty] | No |  |  |  | Internal hydrocarbon | Two-point correction of energy scale
C | 1s | 286.9 | [Mo(CO)5(P(C6H5)3)] | pentacarbonyl(triphenylphosphine)molybdenum | Hoste S., Van De Vondel D.F., Van Der Kelen G.P. | J. Electron Spectrosc. Relat. Phenom. 17, 191 (1979) | [8 empty] | No |  |  |  | Internal hydrocarbon | Reliable, with two-point correction of energy scale
C | 1s | 286.9 | Na(CS2OCH(CH3)CH3) | sodium 1-dithioxo-2-oxa-3-methyl-butane | Szepvolgyi J., Tudos A., Bertoti I. | J. Electron Spectrosc. Relat. Phemon. 50, 239 (1990) | [8 empty] | No |  |  | Ag3d5=368.2 | Internal hydrocarbon | Reliable, with two-point correction of energy scale | powder pressed into thin tablet
C | 1s | 286.9 | [Cr(CO)5Cl(P(C6H5)4)] | (chlorotetraphenylphosphorane)pentacarbonylchormiu | Sundberg P., Andersson C., Folkesson B., Larsson R. | J. Electron Spectrosc. Relat. Phemon. 46, 85, (1988) | [8 empty] | No |  |  |  | IC=285.5
C | 1s | 286.9 | [Cr(CO)5Br(P(C6H5)4)] | (bromotetraphenylphosphorane)pentacarbonylchromium | Sundberg P., Andersson C., Folkesson B., Larsson R. | J. Electron Spectrosc. Relat. Phemon. 46, 85, (1988) | [8 empty] | No |  |  |  | IC=285.5
C | 1s | 286.9 | [Mo(CO)5Clr(P(C6H5)4)] | (chlorotetraphenylphosphorane)pentacarbonylmolybde | Sundberg P., Andersson C., Folkesson B., Larsson R. | J. Electron Spectrosc. Relat. Phemon. 46, 85, (1988) | [8 empty] | No |  |  |  | IC=285.5
C | 1s | 286.9 | [Mo(CO)5Br(P(C6H5)4)] | (bromotetraphenylphosphorane)pentacarbonylmolybden | Sundberg P., Andersson C., Folkesson B., Larsson R. | J. Electron Spectrosc. Relat. Phemon. 46, 85, (1988) | [8 empty] | No |  |  |  | IC=285.5
C | 1s | 286.9 | [N(C4H9)4]2[Cu(-CC(O)CC(S)C(S)-)2] | bis(tetrabutylammonium) bis(4,5-dimercapto-4-cyclopentene-1,2,3-trionato-S,S')cuprate(II) | Lalitha S., Manoharan P.T. | J. Electron Spectrosc. Relat. Phemon. 49, 61 (1989) | [8 empty] | No | [5 empty] | powder (when a special point is made in the article)
C | 1s | 286.9 | (-C6H5NH-)n | poly(aniline) | Kumar S.N., Bouyssoux G., Gaillard F. | Surf. Interface Anal. 15, 531, (1990) | [8 empty] | No |  |  |  | Adventitious carbon | Two-point correction of energy scale | reacted film
C | 1s | 286.9 | (-C6H5NH-)n | poly(aniline) | Kumar S.N., Bouyssoux G., Gaillard F. | Surf. Interface Anal. 15, 531, (1990) | [8 empty] | No |  |  |  | Adventitious carbon | Two-point correction of energy scale | reacted film
C | 1s | 286.9 | C6H5CN/Ni | phenyl cyanide on nickel | Nakayama T., Inamura K., Inoue Y., Ikeda S., Kishi K. | Surf. Sci. 179, 47 (1987) | Adequate |  |  | other | Gaussian |  |  |  | No |  |  | Ni2p3 = 852.73, Pd3d5 = 335.12 | Conductor | Reliable, with two-point correction of energy scale | surface coverage from 3ML to 4ML (3ML <= coverage < 4ML), adsorbed, thin layer |  |  | 90 | Good | ~3 ML benzonitrile/nickel.
C | 1s | 286.9 | (HO)-(CH2CH2O)n-H | poly(ethylene)oxide | Wagener K., Batich C., Kirsch B., Wanigatunga S. | J. Polym. Sci. Part A 27, 2625 (1989) | Adequate |  |  |  | other type of curve fit |  |  |  | No | Mg |  |  | Internal hydrocarbon | Reliable, with one-point correction of energy scale | cast film |  |  | 300 | Adequate | Samples were solvent cast (using methylene chloride) on an Al foil previously chloride) on an Al foil previously cleaned with absolute ethanol.
C | 1s | 286.9 | [Co(NH-CH-C6H3(O)-NO2)(NH3)4]Cl2NO3 | tetraamine (2-iminomethyl-4-nitro-phenolato) cobalt (III) dichloride nitrate | Yamamoto Y., Toyota E. | Bull. Chem. Soc. Jpn. 59, 617 (1986) | Adequate |  |  | other | mixed Gaussian/Lorentzian | 2.1 |  |  | No | Mg |  |  | Internal hydrocarbon | Reliable, with one-point correction of energy scale |  |  |  | 200 | Adequate | Samples were placed on a gold mesh holder and dispersed with acetone.
C | 1s | 286.9 | C2H5OH/MgO/Mg | ethanol/magnesium oxide/magnesium | Peng X.D., Barteau M.A. | Surf. Sci. 224, 327 (1989) | Adequate |  |  | other | Gaussian |  |  |  | No | Mg |  | Other, Mg2p3=49.79 | Element | Reliable, with one-point correction of energy scale | adsorbed, multilayer structure, oxygen pressure, oxidizing atmosphere |  |  | 185 | Good | Adsorption of ethanol onto MgO thin films which were formed on the Mg(0001) single crystal (99.999 % purity) surface by a ~100 L exposure to O2.
C | 1s | 286.9 | inhomogeneous plasma polymerization product | poly(methyl trimethoxysilane) | Tajima I., Yamamoto M. | J. Polym. Sci. Part A 25, 1737 (1987) | Adequate |  |  |  | data |  |  |  | No | Mg |  | Au4f7= 84.00 | Internal hydrocarbon | Reliable, with one-point correction of energy scale | thick film |  |  | 300 | Adequate | Plasma-polymerized films was prepared on Al foil.
C | 1s | 286.9 | (-CH2CH(Si(OCH3)3)-)n | poly(vinyltrimethoxysilane) | Laoharojanaphand P., Lin T.J., Stoffer J.O. | J. Appl. Polymer Sci. 40, 369 (1990) | Adequate |  |  | other | Gaussian |  |  |  | No | Mg |  | Au4f7= 84.00 | Internal hydrocarbon | Reliable, with one-point correction of energy scale |  |  |  | 293 | Adequate
C | 1s | 286.9 | Rh6(CO)16/AlOx | tetra-mu3-carbonyl-dodecacarbonyl octahedro-hexarhodium/aluminum oxide | Apai G., Frederick B.G. | Langmuir 3, 395 (1987) | Adequate |  |  |  | data |  |  |  | No | Mg |  | Other, Al2p=72.87 | Conductor | Reliable, with one-point correction of energy scale | surface coverage from 1ML to 2ML (1ML <= coverage < 2ML), surface coverage from 2ML to 3ML (2ML <= coverage < 3ML), surface coverage from 3ML to 4ML (3ML <= coverage < 4ML), thin layer, vapor deposited |  |  | 190 | Adequate | 1-3 ML Rh6(CO)16/AlOx. The energy of Al metal state was used for charge reference.
C | 1s | 286.9 | (-C(O)(CH2)4C(O)O-)n | poly(1,6-hexanedioic anhydride) | Davies M.C., Khan M.A., Domb A., Langer R., Watts J.F., and Paul A.J. | J. Appl. Polymer Sci. 42, 1597 (1991) | Adequate |  |  |  | other type of curve fit |  |  |  | No | Mg |  |  | Internal hydrocarbon | Reliable, with one-point correction of energy scale | cast film |  |  | 300 | Adequate | The C/O composition ratio determined by XPS was 70/30. FAT mode. Emission angle = 45 degrees. poly(adipic anhydride)
C | 1s | 286.9 | (-C(O)(CH2)8C(O)O-)n | poly(decanedioic anhydride) | Davies M.C., Khan M.A., Domb A., Langer R., Watts J.F., and Paul A.J. | J. Appl. Polymer Sci. 42, 1597 (1991) | Adequate |  |  |  | other type of curve fit |  |  |  | No | Mg |  |  | Internal hydrocarbon | Reliable, with one-point correction of energy scale | cast film |  |  | 300 | Adequate | The C/O composition ratio determined by XPS was 77.9/22.1. FAT mode. Emission angle = 45 degrees. poly(sebacic anhydride)
C | 1s | 286.9 | (-C(O)(CH2)7C(O)O-)n | poly(nonanedioic anhydride) | Davies M.C., Khan M.A., Domb A., Langer R., Watts J.F., and Paul A.J. | J. Appl. Polymer Sci. 42, 1597 (1991) | Adequate |  |  |  | other type of curve fit |  |  |  | No | Mg |  |  | Internal hydrocarbon | Reliable, with one-point correction of energy scale | cast film |  |  | 300 | Adequate | The C/O composition ratio determined by XPS was 78.2/21.8. FAT mode. Emission angle = 45 degrees. poly(azelaic anhydride)
C | 1s | 286.9 | (-C(O)(CH2)6C(O)O-)n | poly(octanedioic anhydride) | Davies M.C., Khan M.A., Domb A., Langer R., Watts J.F., and Paul A.J. | J. Appl. Polymer Sci. 42, 1597 (1991) | Adequate |  |  |  | other type of curve fit |  |  |  | No | Mg |  |  | Internal hydrocarbon | Reliable, with one-point correction of energy scale | cast film |  |  | 300 | Adequate | The C/O composition ratio determined by XPS was 74.1/25.9. FAT mode. Emission angle = 45 degrees. poly(suberic anhydride)
C | 1s | 286.9 | C3H4N2 | imidazole | Dai Q., Zhang J., Ma M. | Appl. Surf. Sci. 72, 67 (1993) | Adequate |  |  |  | data |  |  |  | No | Mg |  |  | Adventitious carbon | Reliable, with one-point correction of energy scale |  |  |  | 300 | Adequate
C | 1s | 286.9 | CH3OH/K/Pd | methanol/potassium/palladium | Solymosi F., Berko A., Toth Z. | Surf. Sci. 285, 197 (1993) | Adequate |  |  |  | data |  |  |  | No | Al |  | Pd3d5 = 335.12 | Conductor | Reliable (reported energy within 300 eV of a reference energy) | annealed, adsorbed, cooled, multilayer structure, thin layer |  |  | 90 | Good | An exposure of 2 L CH3OH onto 1 ML K/Pd(100) at 90 K was followed by annealing at 300 K. The substratewas treated byAr+ ion bombardment (Ep = 1 keV, j =2 microamperes/cm2), annealing (T = 1100 K), oxidation (1E-7 mbar of O2 , T= 800 K), and short anne
C | 1s | 286.9 | K(CH3CH2OCS2)/Au | potassium 1-dithioxo-2-oxa-butane/gold | Ihs A., Uvdal K., Liedberg B. | Langmuir 9, 733 (1993) | Adequate |  |  |  | data |  |  |  | No | Mg |  | Au4f7 = 84.00 | Conductor | Reliable (reported energy within 300 eV of a reference energy) | adsorbed, thin film |  |  | 300 | Adequate | Emission angle = 30 degrees. potassium ethylxanthate/gold
C | 1s | 286.9 | OH(CH2)15-SH/Au | 1-thio-15-pentadecanol/gold | Konstadinidis K., Zhang P., Opila R.L., Allara D.L. | Surf. Sci. 338, 300 (1995) | Adequate |  |  | other | mixed Gaussian/Lorentzian |  |  |  | Yes | Al |  | Au4f7 = 84.00 | Conductor | Reliable (reported energy within 300 eV of a reference energy) | surface coverage from 1ML to 2ML (1ML <= coverage < 2ML), thin layer |  |  | 300 | Good | Self-assembled monolayer. FAT mode. Emission angle = 80 degrees. The relative in The intensity ratio of the Gaussian/Lorentzian components was 90/10. The FWHMs o The O/C intensity ratio was 0.10.
C | 1s | 286.91 | (-CH2CH(OC(O)CH2(CH2)9CH3)-)n | poly(vinyl laurate) | Beamson G., Briggs D. | High Resolution XPS of Organic Polymers: the Scienta ESCA300 Database (1992) | [8 empty] | No |  |  |  | PC |  | filament
C | 1s | 286.91 | (-CH2CH(OC(O)CH2(CH2)9CH3)-)n | poly(vinyl laurate) | Beamson G., Briggs D. | High Resolution XPS of Organic Polymers: the Scienta ESCA300 Database (1992) | [8 empty] | No |  |  |  | PC |  | filament
C | 1s | 286.91 | (-CH2CH(OC(O)CH2(CH2)9CH3)-)n | poly(vinyl laurate) | Beamson G., Briggs D. | High Resolution XPS of Organic Polymers: the Scienta ESCA300 Database (1992) | [8 empty] | No |  |  |  | PC |  | filament
C | 1s | 286.91 | (-CH2CH(OC(O)CH2(CH2)9CH3)-)n | poly(vinyl laurate) | Beamson G., Briggs D. | High Resolution XPS of Organic Polymers: the Scienta ESCA300 Database (1992) | [8 empty] | No |  |  |  | PC |  | filament
C | 1s | 286.92 | CO/Pt | carbon oxide/platinum | Bjorneholm O., Nilsson A., Tillborg H., Bennich P., Sandell A., Hernnas B., et al. | Surf. Sci. 315, L983 (1994) | Adequate | 0.05 | 0.3 | other | mixed Gaussian/Lorentzian |  |  |  | Yes | Al |  | Pt4f7 = 71.12 | Conductor | Reliable, with one-point correction of energy scale | adsorbed, cooled, crystal |  | Low-energy Electron Diffraction | 77 | Good | CO/Pt(111)-(4x4). The coverage was 0.19. The Pt(111) crystal was cleaned by cycles of Ar+ ion bombardment and annealing. Peak location: Voigt function. The spectra were recorded at normal emission.
C | 1s | 286.92 | CO/Pt | carbon oxide/platinum | Bjorneholm O., Nilsson A., Tillborg H., Bennich P., Sandell A., Hernnas B., et al. | Surf. Sci. 315, L983 (1994) | Adequate | 0.05 | 0.3 | other | mixed Gaussian/Lorentzian |  |  |  | Yes | Al |  | Pt4f7 = 71.12 | Conductor | Reliable, with one-point correction of energy scale | adsorbed, cooled, crystal |  | Low-energy Electron Diffraction | 77 | Good | CO/Pt(111)-(4x4). The coverage was 0.19. The Pt(111) crystal was cleaned by cycles of Ar+ ion bombardment and annealing. Peak location: Voigt function. The spectra were recorded at normal emission.
C | 1s | 286.96 | [Cr(CO)5(Sb(C6H5)3)] | pentacarbonyl(triphenylstibnine)chromium | Hoste S., Van De Vondel D.F., Van Der Kelen G.P. | J. Electron Spectrosc. Relat. Phenom. 17, 191 (1979) | [8 empty] | No |  |  |  | Internal hydrocarbon | Two-point correction of energy scale
C | 1s | 286.96 | [Cr(CO)5(Sb(C6H5)3)] | pentacarbonyl(triphenylstibnine)chromium | Hoste S., Van De Vondel D.F., Van Der Kelen G.P. | J. Electron Spectrosc. Relat. Phenom. 17, 191 (1979) | [8 empty] | No |  |  |  | Internal hydrocarbon | Two-point correction of energy scale
C | 1s | 286.98 | (-CH2C(CH3)(C(O)OC(CH3)3-)n | poly(tert-butyl methacrylate) | Beamson G., Briggs D. | High Resolution XPS of Organic Polymers: the Scienta ESCA300 Database (1992) | [8 empty] | No |  |  |  | PC |  | filament
C | 1s | 286.98 | (-OC(O)CH(CH3)-)n | poly(d,l-lactide) | Beamson G., Briggs D. | High Resolution XPS of Organic Polymers: the Scienta ESCA300 Database (1992) | [8 empty] | No |  |  |  | PC |  | filament
C | 1s | 286.98 | (-CH2C(CH3)(C(O)OC(CH3)3-)n | poly(tert-butyl methacrylate) | Beamson G., Briggs D. | High Resolution XPS of Organic Polymers: the Scienta ESCA300 Database (1992) | [8 empty] | No |  |  |  | PC |  | filament
C | 1s | 286.98 | (-OC(O)CH(CH3)-)n | poly(d,l-lactide) | Beamson G., Briggs D. | High Resolution XPS of Organic Polymers: the Scienta ESCA300 Database (1992) | [8 empty] | No |  |  |  | PC |  | filament
C | 1s | 286.99 | (-C-HCH3) (partial unit) | chlorinated poly(propylene) | Beamson G., Briggs D. | High Resolution XPS of Organic Polymers: the Scienta ESCA300 Database (1992) | [8 empty] | No |  |  |  | PC |  | filament
C | 1s | 286.99 | (-C-HCH3) (partial unit) | chlorinated poly(propylene) | Beamson G., Briggs D. | High Resolution XPS of Organic Polymers: the Scienta ESCA300 Database (1992) | [8 empty] | No |  |  |  | PC |  | filament
C | 1s | 287 | CS2 | carbon disulfide | Gelius U., Heden P.F., Hedman J., Lindberg B.J., Manne R., Nordberg R., Nordling C., Siegbahn K. | Phys. Scripta 2, 70 (1970) | [8 empty] | No |  |  |  | Adventitious carbon | Reliable, with two-point correction of energy scale | vapor deposited
C | 1s | 287 | [Fe((C6H5)C(O)CH2C(O)CH2)3] | tris(1-phenyl-1,3-butanedionato-O,O1)iron | Blomquist J., Helgeson U., Moberg L.C., Folkesson B., Larsson R. | Inorg. Chim. Acta 69, 17 (1983) | [8 empty] | No |  |  |  | Infra red(comments) | Reliable | [5 empty] | The same procedure for charge reference was used by Larsson, R., Folkesson, B. Chem. Scr. 9, 148 (1976).
C | 1s | 287 | [Cr(CO)3(C6H6)] | tricarbonyl(benzene)chromium | Pignataro S., Foffani A., Distefano G. | Chem. Phys. Lett. 20, 351 (1973) | [8 empty] | No |  |  | Au | Conductor | Reliable, with two-point correction of energy scale | vapor deposited
C | 1s | 287 | (-CH2C(CH3)(C(O)OCH3)-)n | poly(methyl methacrylate) | Endo K., Inoue C., Kobayashi N., Aida M. | J. Phys. Chem. Solids 55, 471 (1994) | Adequate |  |  | other | mixed Gaussian/Lorentzian |  |  |  | Yes | Al |  |  | Internal hydrocarbon | Reliable, with one-point correction of energy scale | cast film, thick film |  |  | 300 | Adequate | FAT mode. An electron flood gun was used for charge compensation. The relative intensity is 0.67. The total FWHM is 1.63 eV.
C | 1s | 287 | (-CH2C(CH3)(C(O)OCH3)-)n | poly(methyl methacrylate) | Endo K., Inoue C., Kobayashi N., Aida M. | J. Phys. Chem. Solids 55, 471 (1994) | Adequate |  |  | other | mixed Gaussian/Lorentzian |  |  |  | Yes | Al |  |  | Internal hydrocarbon | Reliable, with one-point correction of energy scale | cast film, thick film |  |  | 300 | Adequate | FAT mode. An electron flood gun was used for charge compensation. The relative intensity is 0.67. The total FWHM is 1.63 eV.
C | 1s | 287 | [CH3P(C6H4F)3]I | tris(4-fluorophenyl)methylphosphonium iodide | Hoste S., Van De Vondel D.F., Van Der Kelen G.P. | J. Electron Spectrosc. Relat. Phenom. 17, 191 (1979) | [8 empty] | No |  |  |  | Internal hydrocarbon | Reliable, with two-point correction of energy scale
C | 1s | 287 | [OP(C6H4F)3] | tris(4-fluorophenyl)phosphorane oxide | Hoste S., Van De Vondel D.F., Van Der Kelen G.P. | J. Electron Spectrosc. Relat. Phenom. 17, 191 (1979) | [8 empty] | No |  |  |  | Internal hydrocarbon | Reliable, with two-point correction of energy scale
C | 1s | 287 | C6H5OC(O)CH2(O)(CF2)3CH2(O)C(O)OC6H5 | 2,2,3,3,4,4-hexafluoro-1,5-phenylate-1,5-pentanediyl | Clark D.T., Feast W.J., Tweedale P.J., Thomas H.R. | J. Polym. Sci. Polym. Chem. Ed. 18, 1651 (1980) | [8 empty] | No |  |  | Au | Internal hydrocarbon | Reliable, with two-point correction of energy scale
C | 1s | 287 | (-CH2CH(Cl)-)n | poly(vinyl chloride) | Beamson G., Briggs D. | High Resolution XPS of Organic Polymers: the Scienta ESCA300 Database (1992) | [8 empty] | No |  |  |  | PC |  | filament
C | 1s | 287 | K(CH3CH2OCS2) | potassium 1-dithioxo-2-oxa-butane | Szepvolgyi J., Tudos A., Bertoti I. | J. Electron Spectrosc. Relat. Phemon. 50, 239 (1990) | [8 empty] | No |  |  | Ag3d5=368.2 | Internal hydrocarbon | Reliable, with two-point correction of energy scale | powder pressed into thin tablet
C | 1s | 287 | NH2CH2CH2NH2/Ni(111) | ethylenediamine on nickel | Kishi K., Ehara Y. | Surf. Sci. 176, 567 (1986) | Adequate |  |  |  | data |  |  |  | No |  |  | Ni2p3= 852.73, FL | Conductor | Reliable, with one-point correction of energy scale | gas state |  |  | 170 | Good | ~2 nm condensed ethylenediamine/Ni(111).
C | 1s | 287 | CH3C(O)OH/MgO/Mg | acetic acid/magnesium oxide/magnesium | Peng X.D., Barteau M.A. | Surf. Sci. 224, 327 (1989) | Adequate |  |  |  | data | 1.8 |  |  | No | Mg |  | Other, Mg2p3=49.79 | Element | Reliable, with one-point correction of energy scale | adsorbed, multilayer structure, oxygen pressure, oxidizing atmosphere |  |  | 170-450 | Good | Adsorption of CH3COOH onto MgO thin films which were formed on the Mg(0001) single crystal (99.999 % purity) surface by a ~100 L exposure to O2.
C | 1s | 287 | [Co(NH-CH-C6H3(O)-NO2)(NH3)4](NO3)3 | tetraamine (2-iminomethyl-4-nitro-phenolato) cobalt (III) trinitrate | Yamamoto Y., Toyota E. | Bull. Chem. Soc. Jpn. 59, 617 (1986) | Adequate |  |  | other | mixed Gaussian/Lorentzian | 1.82 |  |  | No | Mg |  |  | Internal hydrocarbon | Reliable, with one-point correction of energy scale |  |  |  | 200 | Adequate | Samples were placed on a gold mesh holder and dispersed with acetone.
C | 1s | 287 | CO/Ag | carbon oxide/silver | Wu M.C., Dong S.Z., Zhu A.R. | Surf. Sci. 216, 420 (1989) | Adequate |  |  |  | data |  |  |  | No | Al |  | Ag3d5= 368.27 | Conductor | Reliable, with one-point correction of energy scale | adsorbed, cooled, thin layer |  |  | 142 | Good | CO/Ag(110). Saturation coverage.
C | 1s | 287 | (-OCH2C(O)-)n | poly(glycolic acid) | Brinen J.S., Greenhouse S., Jarrett P.K. | Surf. Interface Anal. 17, 259 (1991) | Adequate |  |  | Shirley | Gaussian | 1.2 |  |  | Yes | Al |  |  | Adventitious carbon | Reliable, with one-point correction of energy scale | cast film, thick film |  |  | 300 | Adequate | An electron flood gun was used for charge compensation. The relative intensity was 0.50.
C | 1s | 287 | C4H6O/Ag | 2,5-dihydrofuran/silver | Solomon J.L., Madix R.J., Stohr J. | J. Chem. Phys. 94, 4012 (1991) | Adequate | 0.3 |  | other | Gaussian | 2.1 |  |  | No | Mg |  | Ag,Cu = 368.27,932.67 | Conductor | Reliable, with two-point correction of energy scale | adsorbed, cooled, surface coverage from 0ML to 1ML (0ML < coverage < 1ML), thin layer | X-ray Photoelectron Spectroscopy | Low-energy Electron Diffraction | 110 | Adequate | 0.27 ML C4H6O was adsorbed onto Ag(110)-(1x1) at 110 K. The substrate was cleaned by Ar+ ion bombardment and subsequently annealed (T = 770 K, time = 2 min).
C | 1s | 287 | C4H6O/Ag | 2,5-dihydrofuran/silver | Solomon J.L., Madix R.J., Stohr J. | J. Chem. Phys. 94, 4012 (1991) | Adequate | 0.3 |  | other | Gaussian | 2.1 |  |  | No | Mg |  | Ag,Cu = 368.27,932.67 | Conductor | Reliable, with two-point correction of energy scale | annealed, adsorbed, cooled, surface coverage from 0ML to 1ML (0ML < coverage < 1ML), thin layer | X-ray Photoelectron Spectroscopy | Low-energy Electron Diffraction | 110 | Adequate | 0.34 ML C4H6O/Ag(110)-(1x1). The coverage was prepared by first dosing the surface at 110 K with an exposure to produce multilayer coverage and then briefly heating the surface to 171 K. The substrate was cleaned by Ar+ ion bombardment and subsequently an
C | 1s | 287 | CH3CH2CHO/Cu2O | propionaldehyde/copper(I) oxide | Schulz K.H., Cox D.F. | J. Phys. Chem. 97, 3555 (1993) | Adequate |  | 1.03 | other | Gaussian | 1.9 |  |  | No | Mg |  | Cu2p3 = 932.67 | Internal hydrocarbon | Reliable, with one-point correction of energy scale | adsorbed, cooled, heated, thin layer |  |  | 275 | Good | 22 L CH3CH2CHO were adsorbed onto Cu2O(100) at 120 K and heated to 275 K. The CHx/CO ratio was 3.6.
C | 1s | 287 | Au/(-CH2CH2OC(O)C6H4C(O)O-)n | gold/poly(ethylene terephtalate) | Lippert T., Zimmermann F., Wokaun A. | Appl. Spectrosc. 47, 1931 (1993) | Adequate |  |  | other | Gaussian | 1 |  |  | No | Mg |  |  | Internal hydrocarbon | Reliable, with one-point correction of energy scale | thick film, vapor deposited |  |  | 300 | Adequate | The relative intensity was 0.067. FAT mode.
C | 1s | 287 | CH3OH/Si | methanol/silicon | Tanaka K., Matsuzaki S., Toyoshima I. | J. Phys. Chem. 97, 5673 (1993) | Adequate |  |  |  | data |  |  |  | No | Mg |  | Si2p = 99.34 | Conductor | Reliable, with one-point correction of energy scale | adsorbed, cooled, multilayer, thin layer |  |  | 77 | Good | 1 L CH3OH was vaporized at 298 K and deposited onto B-doped p-type Si(111) wafer with a resistivity of 1.6 - 2.1 ohm cm. Substrate temperature = 77 K. The substrate was cleaned by repeating an Ar+ ion bombardment at 298 K and resistive heating at 623 K, t
C | 1s | 287 | C6H6Cr(CO)3 | (eta6-benzene)tricarbonylchromium | Barnes C.M., Kennedy B.J. | J. Mol. Struct. 344, 233 (1995) | Adequate | 0.05 |  | other | other type of curve fit |  |  |  | No | Mg |  | Au4f7 = 84.00 | IC/AC | Reliable, with one-point correction of energy scale | cooled, pelletized |  |  | 170 | Adequate | The sample was powdered compound pressed between two layers of indium foil. FAT mode.
C | 1s | 287 | (-CH2CH(C(O)OCH2(CF2)4CF(CF3)CF3)-CH2CH(C(O)OCH2(CF2)7F)-)n | 1,1-dihydroperfluorooctyl acrylate | Kassis C.M., Steehler J.K., Linton R.W. | Surf. Sci. Spectra 3, 299 (1994) | Good | 0.1 |  | Shirley | mixed Gaussian/Lorentzian | 1.6 |  |  | Yes | Al |  | Au,Cu = 84.00,932.67 | Internal hydrocarbon | Reliable, with one-point correction of energy scale | amorphous, cast film, insulator, thick film | X-ray Photoelectron Spectroscopy |  | 298 | Good | FAT mode. Emission angle = 70 degrees. The intensity ratio of the Gaussian/Loren The composition determined by XPS was C0.37O0.065F0.565. The relative intensity
C | 1s | 287 | (Ni(OH)2)0.75(H2O)0.16(NiCO3)0.09 | nickel(II) hydroxide carbonate hydrate | Mansour A.N., Melendres C.A. | Surf. Sci. Spectra 3, 247 (1994) | Adequate |  |  | Shirley | mixed Gaussian/Lorentzian |  |  |  | No | Mg |  | Cu 3p3, 2p3 = 75.13, 932.67 | Adventitious carbon | Reliable, with one-point correction of energy scale | polycrystalline, solid on double-sided tape | X-ray Photoelectron Spectroscopy |  | 300 | Adequate | The composition was determined by thermogravimetry. The composition determined b FAT mode. Emission angle = 45 degrees.
C | 1s | 287 | CS2 | carbon disulfide | Gelius U., Heden P.F., Hedman J., Lindberg B.J., Manne R., Nordberg R., Nordling C., Siegbahn K. | Phys. Scripta 2, 70 (1970) | [8 empty] | No |  |  |  | Adventitious carbon | Reliable, with two-point correction of energy scale | vapor deposited
C | 1s | 287 | [Fe((C6H5)C(O)CH2C(O)CH2)3] | tris(1-phenyl-1,3-butanedionato-O,O1)iron | Blomquist J., Helgeson U., Moberg L.C., Folkesson B., Larsson R. | Inorg. Chim. Acta 69, 17 (1983) | [8 empty] | No |  |  |  | Infra red(comments) | Reliable | [5 empty] | The same procedure for charge reference was used by Larsson, R., Folkesson, B. Chem. Scr. 9, 148 (1976).
C | 1s | 287 | [Cr(CO)3(C6H6)] | tricarbonyl(benzene)chromium | Pignataro S., Foffani A., Distefano G. | Chem. Phys. Lett. 20, 351 (1973) | [8 empty] | No |  |  | Au | Conductor | Reliable, with two-point correction of energy scale | vapor deposited
C | 1s | 287 | (-CH2C(CH3)(C(O)OCH3)-)n | poly(methyl methacrylate) | Endo K., Inoue C., Kobayashi N., Aida M. | J. Phys. Chem. Solids 55, 471 (1994) | Adequate |  |  | other | mixed Gaussian/Lorentzian |  |  |  | Yes | Al |  |  | Internal hydrocarbon | Reliable, with one-point correction of energy scale | cast film, thick film |  |  | 300 | Adequate | FAT mode. An electron flood gun was used for charge compensation. The relative intensity is 0.67. The total FWHM is 1.63 eV.
C | 1s | 287 | (-CH2C(CH3)(C(O)OCH3)-)n | poly(methyl methacrylate) | Endo K., Inoue C., Kobayashi N., Aida M. | J. Phys. Chem. Solids 55, 471 (1994) | Adequate |  |  | other | mixed Gaussian/Lorentzian |  |  |  | Yes | Al |  |  | Internal hydrocarbon | Reliable, with one-point correction of energy scale | cast film, thick film |  |  | 300 | Adequate | FAT mode. An electron flood gun was used for charge compensation. The relative intensity is 0.67. The total FWHM is 1.63 eV.
C | 1s | 287 | [CH3P(C6H4F)3]I | tris(4-fluorophenyl)methylphosphonium iodide | Hoste S., Van De Vondel D.F., Van Der Kelen G.P. | J. Electron Spectrosc. Relat. Phenom. 17, 191 (1979) | [8 empty] | No |  |  |  | Internal hydrocarbon | Reliable, with two-point correction of energy scale
C | 1s | 287 | [OP(C6H4F)3] | tris(4-fluorophenyl)phosphorane oxide | Hoste S., Van De Vondel D.F., Van Der Kelen G.P. | J. Electron Spectrosc. Relat. Phenom. 17, 191 (1979) | [8 empty] | No |  |  |  | Internal hydrocarbon | Reliable, with two-point correction of energy scale
C | 1s | 287 | C6H5OC(O)CH2(O)(CF2)3CH2(O)C(O)OC6H5 | 2,2,3,3,4,4-hexafluoro-1,5-phenylate-1,5-pentanediyl | Clark D.T., Feast W.J., Tweedale P.J., Thomas H.R. | J. Polym. Sci. Polym. Chem. Ed. 18, 1651 (1980) | [8 empty] | No |  |  | Au | Internal hydrocarbon | Reliable, with two-point correction of energy scale
C | 1s | 287 | (-CH2CH(Cl)-)n | poly(vinyl chloride) | Beamson G., Briggs D. | High Resolution XPS of Organic Polymers: the Scienta ESCA300 Database (1992) | [8 empty] | No |  |  |  | PC |  | filament
C | 1s | 287 | K(CH3CH2OCS2) | potassium 1-dithioxo-2-oxa-butane | Szepvolgyi J., Tudos A., Bertoti I. | J. Electron Spectrosc. Relat. Phemon. 50, 239 (1990) | [8 empty] | No |  |  | Ag3d5=368.2 | Internal hydrocarbon | Reliable, with two-point correction of energy scale | powder pressed into thin tablet
C | 1s | 287 | NH2CH2CH2NH2/Ni(111) | ethylenediamine on nickel | Kishi K., Ehara Y. | Surf. Sci. 176, 567 (1986) | Adequate |  |  |  | data |  |  |  | No |  |  | Ni2p3= 852.73, FL | Conductor | Reliable, with one-point correction of energy scale | gas state |  |  | 170 | Good | ~2 nm condensed ethylenediamine/Ni(111).
C | 1s | 287 | CH3C(O)OH/MgO/Mg | acetic acid/magnesium oxide/magnesium | Peng X.D., Barteau M.A. | Surf. Sci. 224, 327 (1989) | Adequate |  |  |  | data | 1.8 |  |  | No | Mg |  | Other, Mg2p3=49.79 | Element | Reliable, with one-point correction of energy scale | adsorbed, multilayer structure, oxygen pressure, oxidizing atmosphere |  |  | 170-450 | Good | Adsorption of CH3COOH onto MgO thin films which were formed on the Mg(0001) single crystal (99.999 % purity) surface by a ~100 L exposure to O2.
C | 1s | 287 | [Co(NH-CH-C6H3(O)-NO2)(NH3)4](NO3)3 | tetraamine (2-iminomethyl-4-nitro-phenolato) cobalt (III) trinitrate | Yamamoto Y., Toyota E. | Bull. Chem. Soc. Jpn. 59, 617 (1986) | Adequate |  |  | other | mixed Gaussian/Lorentzian | 1.82 |  |  | No | Mg |  |  | Internal hydrocarbon | Reliable, with one-point correction of energy scale |  |  |  | 200 | Adequate | Samples were placed on a gold mesh holder and dispersed with acetone.
C | 1s | 287 | CO/Ag | carbon oxide/silver | Wu M.C., Dong S.Z., Zhu A.R. | Surf. Sci. 216, 420 (1989) | Adequate |  |  |  | data |  |  |  | No | Al |  | Ag3d5= 368.27 | Conductor | Reliable, with one-point correction of energy scale | adsorbed, cooled, thin layer |  |  | 142 | Good | CO/Ag(110). Saturation coverage.
C | 1s | 287 | (-OCH2C(O)-)n | poly(glycolic acid) | Brinen J.S., Greenhouse S., Jarrett P.K. | Surf. Interface Anal. 17, 259 (1991) | Adequate |  |  | Shirley | Gaussian | 1.2 |  |  | Yes | Al |  |  | Adventitious carbon | Reliable, with one-point correction of energy scale | cast film, thick film |  |  | 300 | Adequate | An electron flood gun was used for charge compensation. The relative intensity was 0.50.
C | 1s | 287 | C4H6O/Ag | 2,5-dihydrofuran/silver | Solomon J.L., Madix R.J., Stohr J. | J. Chem. Phys. 94, 4012 (1991) | Adequate | 0.3 |  | other | Gaussian | 2.1 |  |  | No | Mg |  | Ag,Cu = 368.27,932.67 | Conductor | Reliable, with two-point correction of energy scale | adsorbed, cooled, surface coverage from 0ML to 1ML (0ML < coverage < 1ML), thin layer | X-ray Photoelectron Spectroscopy | Low-energy Electron Diffraction | 110 | Adequate | 0.27 ML C4H6O was adsorbed onto Ag(110)-(1x1) at 110 K. The substrate was cleaned by Ar+ ion bombardment and subsequently annealed (T = 770 K, time = 2 min).
C | 1s | 287 | C4H6O/Ag | 2,5-dihydrofuran/silver | Solomon J.L., Madix R.J., Stohr J. | J. Chem. Phys. 94, 4012 (1991) | Adequate | 0.3 |  | other | Gaussian | 2.1 |  |  | No | Mg |  | Ag,Cu = 368.27,932.67 | Conductor | Reliable, with two-point correction of energy scale | annealed, adsorbed, cooled, surface coverage from 0ML to 1ML (0ML < coverage < 1ML), thin layer | X-ray Photoelectron Spectroscopy | Low-energy Electron Diffraction | 110 | Adequate | 0.34 ML C4H6O/Ag(110)-(1x1). The coverage was prepared by first dosing the surface at 110 K with an exposure to produce multilayer coverage and then briefly heating the surface to 171 K. The substrate was cleaned by Ar+ ion bombardment and subsequently an
C | 1s | 287 | CH3CH2CHO/Cu2O | propionaldehyde/copper(I) oxide | Schulz K.H., Cox D.F. | J. Phys. Chem. 97, 3555 (1993) | Adequate |  | 1.03 | other | Gaussian | 1.9 |  |  | No | Mg |  | Cu2p3 = 932.67 | Internal hydrocarbon | Reliable, with one-point correction of energy scale | adsorbed, cooled, heated, thin layer |  |  | 275 | Good | 22 L CH3CH2CHO were adsorbed onto Cu2O(100) at 120 K and heated to 275 K. The CHx/CO ratio was 3.6.
C | 1s | 287 | Au/(-CH2CH2OC(O)C6H4C(O)O-)n | gold/poly(ethylene terephtalate) | Lippert T., Zimmermann F., Wokaun A. | Appl. Spectrosc. 47, 1931 (1993) | Adequate |  |  | other | Gaussian | 1 |  |  | No | Mg |  |  | Internal hydrocarbon | Reliable, with one-point correction of energy scale | thick film, vapor deposited |  |  | 300 | Adequate | The relative intensity was 0.067. FAT mode.
C | 1s | 287 | CH3OH/Si | methanol/silicon | Tanaka K., Matsuzaki S., Toyoshima I. | J. Phys. Chem. 97, 5673 (1993) | Adequate |  |  |  | data |  |  |  | No | Mg |  | Si2p = 99.34 | Conductor | Reliable, with one-point correction of energy scale | adsorbed, cooled, multilayer, thin layer |  |  | 77 | Good | 1 L CH3OH was vaporized at 298 K and deposited onto B-doped p-type Si(111) wafer with a resistivity of 1.6 - 2.1 ohm cm. Substrate temperature = 77 K. The substrate was cleaned by repeating an Ar+ ion bombardment at 298 K and resistive heating at 623 K, t
C | 1s | 287 | C6H6Cr(CO)3 | (eta6-benzene)tricarbonylchromium | Barnes C.M., Kennedy B.J. | J. Mol. Struct. 344, 233 (1995) | Adequate | 0.05 |  | other | other type of curve fit |  |  |  | No | Mg |  | Au4f7 = 84.00 | IC/AC | Reliable, with one-point correction of energy scale | cooled, pelletized |  |  | 170 | Adequate | The sample was powdered compound pressed between two layers of indium foil. FAT mode.
C | 1s | 287 | (-CH2CH(C(O)OCH2(CF2)4CF(CF3)CF3)-CH2CH(C(O)OCH2(CF2)7F)-)n | 1,1-dihydroperfluorooctyl acrylate | Kassis C.M., Steehler J.K., Linton R.W. | Surf. Sci. Spectra 3, 299 (1994) | Good | 0.1 |  | Shirley | mixed Gaussian/Lorentzian | 1.6 |  |  | Yes | Al |  | Au,Cu = 84.00,932.67 | Internal hydrocarbon | Reliable, with one-point correction of energy scale | amorphous, cast film, insulator, thick film | X-ray Photoelectron Spectroscopy |  | 298 | Good | FAT mode. Emission angle = 70 degrees. The intensity ratio of the Gaussian/Loren The composition determined by XPS was C0.37O0.065F0.565. The relative intensity
C | 1s | 287 | (Ni(OH)2)0.75(H2O)0.16(NiCO3)0.09 | nickel(II) hydroxide carbonate hydrate | Mansour A.N., Melendres C.A. | Surf. Sci. Spectra 3, 247 (1994) | Adequate |  |  | Shirley | mixed Gaussian/Lorentzian |  |  |  | No | Mg |  | Cu 3p3, 2p3 = 75.13, 932.67 | Adventitious carbon | Reliable, with one-point correction of energy scale | polycrystalline, solid on double-sided tape | X-ray Photoelectron Spectroscopy |  | 300 | Adequate | The composition was determined by thermogravimetry. The composition determined b FAT mode. Emission angle = 45 degrees.
C | 1s | 287.01 | (-CH2C(CH3)(C(O)O(CH2)2OC(O)CH2C(O)CH3)-)n | poly(acetylacetoxyethyl methacrylate) | Beamson G., Briggs D. | High Resolution XPS of Organic Polymers: the Scienta ESCA300 Database (1992) | [8 empty] | No |  |  |  | PC |  | filament
C | 1s | 287.01 | (-CH2C(CH3)(C(O)O(CH2)2OC(O)CH2C(O)CH3)-)n | poly(acetylacetoxyethyl methacrylate) | Beamson G., Briggs D. | High Resolution XPS of Organic Polymers: the Scienta ESCA300 Database (1992) | [8 empty] | No |  |  |  | PC |  | filament
C | 1s | 287.02 | (-CH2C(CH3)(C(O)OCH2CHOCH2)-)n | poly(glycidyl methacrylate) | Beamson G., Briggs D. | High Resolution XPS of Organic Polymers: the Scienta ESCA300 Database (1992) | [8 empty] | No |  |  |  | PC |  | filament
C | 1s | 287.02 | (-CH2C(CH3)(C(O)OCH2CHOCH2)-)n | poly(glycidyl methacrylate) | Beamson G., Briggs D. | High Resolution XPS of Organic Polymers: the Scienta ESCA300 Database (1992) | [8 empty] | No |  |  |  | PC |  | filament
C | 1s | 287.03 | [W(CO)5(Sb(C6H5)3)] | pentacarbonyl(triphenylstibnine)tungsten | Hoste S., Van De Vondel D.F., Van Der Kelen G.P. | J. Electron Spectrosc. Relat. Phenom. 17, 191 (1979) | [8 empty] | No |  |  |  | Internal hydrocarbon | Two-point correction of energy scale
C | 1s | 287.03 | (-CH2C(CH3)(C(O)OCH2CH2Cl)-)n | poly(2-chloroethyl methacrylate) | Beamson G., Briggs D. | High Resolution XPS of Organic Polymers: the Scienta ESCA300 Database (1992) | [8 empty] | No |  |  |  | PC |  | filament
C | 1s | 287.03 | [W(CO)5(Sb(C6H5)3)] | pentacarbonyl(triphenylstibnine)tungsten | Hoste S., Van De Vondel D.F., Van Der Kelen G.P. | J. Electron Spectrosc. Relat. Phenom. 17, 191 (1979) | [8 empty] | No |  |  |  | Internal hydrocarbon | Two-point correction of energy scale
C | 1s | 287.03 | (-CH2C(CH3)(C(O)OCH2CH2Cl)-)n | poly(2-chloroethyl methacrylate) | Beamson G., Briggs D. | High Resolution XPS of Organic Polymers: the Scienta ESCA300 Database (1992) | [8 empty] | No |  |  |  | PC |  | filament
C | 1s | 287.05 | W(CO)6/Ni | tungsten hexacarbonyl/nickel | Zaera F. | J. Phys. Chem. 96, 4609 (1992) | Adequate |  |  |  | data |  |  |  | No |  |  | Pt4f7 = 71.12 | Conductor | Reliable, with one-point correction of energy scale | adsorbed, cooled |  |  | 85 | Adequate | 30 L W(CO)6/Ni(100). The substrate was cleaned by oxygen treatment and sputtering-annealing cycles.
C | 1s | 287.05 | W(CO)6/Ni | tungsten hexacarbonyl/nickel | Zaera F. | J. Phys. Chem. 96, 4609 (1992) | Adequate |  |  |  | data |  |  |  | No |  |  | Pt4f7 = 71.12 | Conductor | Reliable, with one-point correction of energy scale | adsorbed, cooled |  |  | 85 | Adequate | 30 L W(CO)6/Ni(100). The substrate was cleaned by oxygen treatment and sputtering-annealing cycles.
C | 1s | 287.08 | ((CH3)3C6H3)Cr(CO)3 | (eta6-1,3,5-trimethylbenzene)tricarbonylchromium | Barnes C.M., Kennedy B.J. | J. Mol. Struct. 344, 233 (1995) | Adequate | 0.05 |  | other | other type of curve fit |  |  |  | No | Mg |  | Au4f7 = 84.00 | IC/AC | Reliable, with one-point correction of energy scale | cooled, pelletized |  |  | 170 | Adequate | The sample was powdered compound pressed between two layers of indium foil. FAT mode.
C | 1s | 287.08 | ((CH3)3C6H3)Cr(CO)3 | (eta6-1,3,5-trimethylbenzene)tricarbonylchromium | Barnes C.M., Kennedy B.J. | J. Mol. Struct. 344, 233 (1995) | Adequate | 0.05 |  | other | other type of curve fit |  |  |  | No | Mg |  | Au4f7 = 84.00 | IC/AC | Reliable, with one-point correction of energy scale | cooled, pelletized |  |  | 170 | Adequate | The sample was powdered compound pressed between two layers of indium foil. FAT mode.
C | 1s | 287.09 | [Sn(CH3)2(C6H5C(O)CHC(O)C6H5)2] | bis(1,3-diphenyl-1,3-propanedionato-O,O')dimethyltin | Bancroft G.M., Adams I., Lampe H., Sham T.K. | J. Electron Spectrosc. Relat. Phenom. 9, 191 (1976) | [8 empty] | No |  |  | Pt4f7=71.2 | Conductor | Reliable | vapor deposited
C | 1s | 287.09 | [Sn(CH3)2(C6H5C(O)CHC(O)C6H5)2] | bis(1,3-diphenyl-1,3-propanedionato-O,O')dimethyltin | Bancroft G.M., Adams I., Lampe H., Sham T.K. | J. Electron Spectrosc. Relat. Phenom. 9, 191 (1976) | [8 empty] | No |  |  | Pt4f7=71.2 | Conductor | Reliable | vapor deposited
C | 1s | 287.1 | [Ni(CO)4] | tetracarbonylnickel | Kishi K., Motoyoshi Y., Ikeda S. | Surf. Sci. 105, 313 (1981) | [8 empty] | No |  |  | Ni2p3=852.9 | Conductor
C | 1s | 287.1 | CH2Br2 | dibromomethane | Gelius U., Heden P.F., Hedman J., Lindberg B.J., Manne R., Nordberg R., Nordling C., Siegbahn K. | Phys. Scripta 2, 70 (1970) | [8 empty] | No |  |  |  | Adventitious carbon | Reliable, with two-point correction of energy scale | vapor deposited
C | 1s | 287.1 | [Fe(C6H4C(O)CH2C(O)C6H5)3] | tris(1,3-diphenyl-1,3-propanedionato-O,O')iron | Blomquist J., Helgeson U., Moberg L.C., Folkesson B., Larsson R. | Inorg. Chim. Acta 69, 17 (1983) | [8 empty] | No |  |  |  | Infra red(comments) | Reliable | [5 empty] | The same procedure for charge reference was used by Larsson, R., Folkesson, B. Chem. Scr. 9, 148 (1976).
C | 1s | 287.1 | C2H5OOCCl | ethyl chloroformate | Gelius U., Heden P.F., Hedman J., Lindberg B.J., Manne R., Nordberg R., Nordling C., Siegbahn K. | Phys. Scripta 2, 70 (1970) | [8 empty] | No |  |  |  | Adventitious carbon | Reliable, with two-point correction of energy scale | vapor deposited
C | 1s | 287.1 | C6H5Cl | chlorobenzene | Clark D.T., Kilcast D., Musgrave W.K.R. | J. Chem. Soc. Chem. Commun. 517 (1971) | [8 empty] | No |  |  | Au | Conductor | Reliable | vapor deposited
C | 1s | 287.1 | [W(CO)3(C5H5)]SnCl3 | tricarbonyl(cyclopentadienyl)tungsten trichlorostannate | Willemen H., Wuyts L.F., Van De Vondel D.F., Van Der Kelen G.P. | J. Electron Spectrosc. Relat. Phenom. 11, 245 (1977) | [8 empty] | No |  |  |  | Internal hydrocarbon | Reliable, with two-point correction of energy scale
C | 1s | 287.1 | [Mo(SnCl3)(CO)3(C5H5)] | tricarbonyl(eta5-2,4-cyclopentadien-1-yl)(trichlorostannyl)molybdenum | Willemen H., Wuyts L.F., Van De Vondel D.F., Van Der Kelen G.P. | J. Electron Spectrosc. Relat. Phenom. 11, 245 (1977) | [8 empty] | No |  |  |  | Internal hydrocarbon | Reliable, with two-point correction of energy scale
C | 1s | 287.1 | [Cr(CO)5NH3] | ammine(pentacarbonyl)chromium | Barber M., Connor J.A., Hillier I.H., Meredith W.N.E. | J. Electron Spectrosc. Relat. Phenom. 1, 110 (1972) | [8 empty] | No |  |  |  | Co-condensed hydrocarbon | Reliable, with two-point correction of energy scale | co-condensed with a charge reference material
C | 1s | 287.1 | [Cr(CO)5NH3] | ammine(pentacarbonyl)chromium | Barber M., Connor J.A., Guest M.F., Hall M.B., Hillier I.N., Meredith W.N.E. | Discuss. Faraday Soc. 54, 220 (1972) | [8 empty] | No |  |  | Au | Co-condensed hydrocarbon | Reliable, with two-point correction of energy scale | vapor deposited
C | 1s | 287.1 | (-C6H4OC6H4OC6H4CO-)n | poly(ether ether ketone) | Beamson G., Briggs D. | High Resolution XPS of Organic Polymers: the Scienta ESCA300 Database (1992) | [8 empty] | No |  |  |  | PC |  | filament
C | 1s | 287.1 | ((CH3)2NC6H4N(CH3)2)2[Ni(NCC(S)C(S)CN)2] | bis(1,4-bis(dimethylamine)benzene)bis(2,3-dimercapto-2-butenedinitrilato-S,S')nickelate(II) | Lalitha S., Manoharan P.T. | J. Electron Spectrosc. Relat. Phemon. 49, 61 (1989) | [8 empty] | No | [5 empty] | powder (when a special point is made in the article)
C | 1s | 287.1 | [N(C4H9)4]2[Pd((-CC(O)C(S)C(S)C(O)-)C(CN)2)2] | bis(tetrabutylammonium) bis((3,4-dimercapto-2,5-dioxo-3-cyclopenten-1-ylidene)propanedinitrilato)palladate(II) | Lalitha S., Manoharan P.T. | J. Electron Spectrosc. Relat. Phemon. 49, 61 (1989) | [8 empty] | No | [5 empty] | powder (when a special point is made in the article)
C | 1s | 287.1 | C6H2(C(O)O(O)C-)2 | 1,2,4,5-benzenetetracarboxylic dianhydride | Barth G., Linder R., Bryson, C. | Surf. Interface Anal. 11, 307 (1988) | [8 empty] | No |  |  | Au,Cu = 83.8,932.4 | Flood+screen/C(g)+PP | Reliable, with one-point correction of energy scale | solid on double-sided tape
C | 1s | 287.1 | CH3CH2CN/Ni | ethyl cyanide on nickel | Nakayama T., Inamura K., Inoue Y., Ikeda S., Kishi K. | Surf. Sci. 179, 47 (1987) | Adequate |  |  | other | Gaussian |  |  |  | No |  |  | Ni2p3 = 852.73, Pd3d5 = 335.12 | Conductor | Reliable, with two-point correction of energy scale | surface coverage from 3ML to 4ML (3ML <= coverage < 4ML), adsorbed, thin layer |  |  | 90 | Good | ~3 ML propionitrile/nickel.
C | 1s | 287.1 | C(O)OC(O)C6H2C(O)OC(O)/Ag | 1,2,4,5-benzenetetracarboxylic acid anhydride/silver | Grunze M., Lamb R.N. | Surf. Sci. 204, 183 (1988) | Adequate |  |  | Linear | Gaussian |  |  |  | No | Mg |  | Au4f7= 84.00 | Conductor | Reliable (reported energy within 300 eV of a reference energy) | vapor deposited |  |  | 300 | Adequate | 4.5 A 1,2,4,5-benzenetetracarboxilic anhydride/polycrystalline silver.
C | 1s | 287.1 | HS(CH2)15C(O)OCH2CH(OC(O)(CH2)15SH)CH2OP(O)2OCH2CH2N(CH3)3/Au | 1,2-bis(16-mercaptohexadecanoyl)-sn-glycero-3-phosphocholine/gold | Fabianowski W., Coyle L.C., Weber B.A., Granata R.D., Gastner D.G., Sadownik A., et al. | Langmuir 5, 35 (1989) | Adequate |  |  | other | Gaussian |  |  |  | Yes | Al |  | Au,Cu= 84.00,932.67 | Conductor | Reliable, with two-point correction of energy scale | thin film |  |  | 300 | Adequate | The film thickness is 22 A.
C | 1s | 287.1 | (C3H5S2)(CH2)4C(O)O(CH2)11C(O)OCH2CH(OC(O)(CH2)11OC(O)(CH2)4(C3H5S2)CH2OP(O)2OCH2CH2N(CH3)3/Au | 1,2-bis(12-(lipoyloxy)dodecanoyl)-sn-glycero-3-phosphocholine/gold | Fabianowski W., Coyle L.C., Weber B.A., Granata R.D., Gastner D.G., Sadownik A., et al. | Langmuir 5, 35 (1989) | Adequate |  |  | other | Gaussian |  |  |  | Yes | Al |  | Au,Cu= 84.00,932.67 | Conductor | Reliable, with two-point correction of energy scale | thin film |  |  | 300 | Adequate | The film thickness is 22 A.
C | 1s | 287.1 | (-C6H4OC6H4OC6H4C(O)-)n | poly(oxy-1,4-phenyleneoxy-1,4-phenylenecarbonyl-1,4-phenylene) | Pawson D.J., Ameen A.P., Short R.D., Denison P., Jones F.R. | Surf. Interface Anal. 18, 13 (1992) | Adequate |  |  | other | Gaussian | 1.45 |  |  | No | Mg |  |  | Internal hydrocarbon | Reliable, with one-point correction of energy scale | amorphous, thick film | X-ray Photoelectron Spectroscopy | X-ray Diffraction | 300 | Adequate | FAT mode. Emission angle = 60 degrees. The O/C composition ratio determined by XPS was 0.14. Charge compensation was achieved by placing a fine stainless steel grid (1mm bar spacings) over the polymer sample and by the use of a pulsed low-energy (Ep = ~ 1
C | 1s | 287.1 | CH3CH2OC(O)NHC6H4CH2C6H4NHC(O)OCH2CH3 | ethyl-4-(4-((ethoxycarbonyl)amino)benzyl)phenylcarbamate | Pertsin A.J., Gorelova M.M., Levin V.Y., Makarova L.I. | J. Appl. Polymer Sci. 45, 1195 (1992) | Adequate |  |  | other | Gaussian |  |  |  | No | Mg |  | Au,Ag,Cu = 84.00,368.27,932.67 | Internal hydrocarbon | Reliable, with one-point correction of energy scale | insulator, thick film | X-ray Photoelectron Spectroscopy |  | 300 | Adequate | Adduct of diphenyl methane diisocyanate with ethanol. The composition determined by XPS was C0.72O0.17N0.08. FRR mode. The fitting was done in accordance with the stoichiometry. The relative intensity was 0.08. No x-ray induced damage to the sample was de
C | 1s | 287.1 | C4H6O/Ag | 2,5-dihydrofuran/silver | Solomon J.L., Madix R.J., Stohr J. | J. Chem. Phys. 94, 4012 (1991) | Adequate | 0.3 |  | other | Gaussian | 2.1 |  |  | No | Mg |  | Ag,Cu = 368.27,932.67 | Conductor | Reliable, with two-point correction of energy scale | adsorbed, cooled, surface coverage from 0ML to 1ML (0ML < coverage < 1ML), thin layer | X-ray Photoelectron Spectroscopy | Low-energy Electron Diffraction | 110 | Adequate | 0.32 ML C4H6O was adsorbed onto Ag(110)-(1x1) at 110 K. The substrate was cleaned by Ar+ ion bombardment and subsequently annealed (T = 770 K, time = 2 min).
C | 1s | 287.1 | (-((C6H7O2)(OCH2CH2CH2OH)0.2)(OCH3)1.6(OH)1.2)-)n | hydroxypropylmethylcellulose | Devillers M., Dupuis O., Janosi A., Soumillion J.P. | Appl. Surf. Sci. 81, 83 (1994) | Adequate |  |  | other | Gaussian |  |  |  | Yes | Al |  |  | Adventitious carbon | Reliable, with one-point correction of energy scale |  |  |  | 300 | Adequate | An electron flood gun (Ep=6 eV) and Ni grid placed above the sample were used for charge compensation.
C | 1s | 287.1 | C60F46/Si | carbon fluoride/silicon | Benning P.J., Ohno T.R., Weaver J.H., Mukherjee P., Adcock J.L., et al. | Phys. Rev. B 47, 1589 (1993) | Adequate |  | 1.4 |  | data | 1.7 |  |  | No | other source | 380 |  | Internal hydrocarbon | Reliable, with one-point correction of energy scale | fullerene, insulator, thin film, vapor deposited |  |  | 300 | Adequate | 40 - 80 A C60F46 were deposited onto cleaved in situ Si(111). The thickness was measured using a quartz-crystal thickness monitor.
C | 1s | 287.1 | C60F46/GaAs | carbon fluoride/gallium arsenide | Benning P.J., Ohno T.R., Weaver J.H., Mukherjee P., Adcock J.L., et al. | Phys. Rev. B 47, 1589 (1993) | Adequate |  | 1.4 |  | data | 1.7 |  |  | No | other source | 380 |  | Internal hydrocarbon | Reliable, with one-point correction of energy scale | fullerene, insulator, thin film, vapor deposited |  |  | 300 | Adequate | 40 - 80 A C60F46 were deposited onto cleaved in situ GaAs(111). The thickness was measured using a quartz-crystal thickness monitor.
C | 1s | 287.1 | [Ni(CO)4] | tetracarbonylnickel | Kishi K., Motoyoshi Y., Ikeda S. | Surf. Sci. 105, 313 (1981) | [8 empty] | No |  |  | Ni2p3=852.9 | Conductor
C | 1s | 287.1 | CH2Br2 | dibromomethane | Gelius U., Heden P.F., Hedman J., Lindberg B.J., Manne R., Nordberg R., Nordling C., Siegbahn K. | Phys. Scripta 2, 70 (1970) | [8 empty] | No |  |  |  | Adventitious carbon | Reliable, with two-point correction of energy scale | vapor deposited
C | 1s | 287.1 | [Fe(C6H4C(O)CH2C(O)C6H5)3] | tris(1,3-diphenyl-1,3-propanedionato-O,O')iron | Blomquist J., Helgeson U., Moberg L.C., Folkesson B., Larsson R. | Inorg. Chim. Acta 69, 17 (1983) | [8 empty] | No |  |  |  | Infra red(comments) | Reliable | [5 empty] | The same procedure for charge reference was used by Larsson, R., Folkesson, B. Chem. Scr. 9, 148 (1976).
C | 1s | 287.1 | C2H5OOCCl | ethyl chloroformate | Gelius U., Heden P.F., Hedman J., Lindberg B.J., Manne R., Nordberg R., Nordling C., Siegbahn K. | Phys. Scripta 2, 70 (1970) | [8 empty] | No |  |  |  | Adventitious carbon | Reliable, with two-point correction of energy scale | vapor deposited
C | 1s | 287.1 | C6H5Cl | chlorobenzene | Clark D.T., Kilcast D., Musgrave W.K.R. | J. Chem. Soc. Chem. Commun. 517 (1971) | [8 empty] | No |  |  | Au | Conductor | Reliable | vapor deposited
C | 1s | 287.1 | [W(CO)3(C5H5)]SnCl3 | tricarbonyl(cyclopentadienyl)tungsten trichlorostannate | Willemen H., Wuyts L.F., Van De Vondel D.F., Van Der Kelen G.P. | J. Electron Spectrosc. Relat. Phenom. 11, 245 (1977) | [8 empty] | No |  |  |  | Internal hydrocarbon | Reliable, with two-point correction of energy scale
C | 1s | 287.1 | [Mo(SnCl3)(CO)3(C5H5)] | tricarbonyl(eta5-2,4-cyclopentadien-1-yl)(trichlorostannyl)molybdenum | Willemen H., Wuyts L.F., Van De Vondel D.F., Van Der Kelen G.P. | J. Electron Spectrosc. Relat. Phenom. 11, 245 (1977) | [8 empty] | No |  |  |  | Internal hydrocarbon | Reliable, with two-point correction of energy scale
C | 1s | 287.1 | [Cr(CO)5NH3] | ammine(pentacarbonyl)chromium | Barber M., Connor J.A., Hillier I.H., Meredith W.N.E. | J. Electron Spectrosc. Relat. Phenom. 1, 110 (1972) | [8 empty] | No |  |  |  | Co-condensed hydrocarbon | Reliable, with two-point correction of energy scale | co-condensed with a charge reference material
C | 1s | 287.1 | [Cr(CO)5NH3] | ammine(pentacarbonyl)chromium | Barber M., Connor J.A., Guest M.F., Hall M.B., Hillier I.N., Meredith W.N.E. | Discuss. Faraday Soc. 54, 220 (1972) | [8 empty] | No |  |  | Au | Co-condensed hydrocarbon | Reliable, with two-point correction of energy scale | vapor deposited
C | 1s | 287.1 | (-C6H4OC6H4OC6H4CO-)n | poly(ether ether ketone) | Beamson G., Briggs D. | High Resolution XPS of Organic Polymers: the Scienta ESCA300 Database (1992) | [8 empty] | No |  |  |  | PC |  | filament
C | 1s | 287.1 | ((CH3)2NC6H4N(CH3)2)2[Ni(NCC(S)C(S)CN)2] | bis(1,4-bis(dimethylamine)benzene)bis(2,3-dimercapto-2-butenedinitrilato-S,S')nickelate(II) | Lalitha S., Manoharan P.T. | J. Electron Spectrosc. Relat. Phemon. 49, 61 (1989) | [8 empty] | No | [5 empty] | powder (when a special point is made in the article)
C | 1s | 287.1 | [N(C4H9)4]2[Pd((-CC(O)C(S)C(S)C(O)-)C(CN)2)2] | bis(tetrabutylammonium) bis((3,4-dimercapto-2,5-dioxo-3-cyclopenten-1-ylidene)propanedinitrilato)palladate(II) | Lalitha S., Manoharan P.T. | J. Electron Spectrosc. Relat. Phemon. 49, 61 (1989) | [8 empty] | No | [5 empty] | powder (when a special point is made in the article)
C | 1s | 287.1 | C6H2(C(O)O(O)C-)2 | 1,2,4,5-benzenetetracarboxylic dianhydride | Barth G., Linder R., Bryson, C. | Surf. Interface Anal. 11, 307 (1988) | [8 empty] | No |  |  | Au,Cu = 83.8,932.4 | Flood+screen/C(g)+PP | Reliable, with one-point correction of energy scale | solid on double-sided tape
C | 1s | 287.1 | CH3CH2CN/Ni | ethyl cyanide on nickel | Nakayama T., Inamura K., Inoue Y., Ikeda S., Kishi K. | Surf. Sci. 179, 47 (1987) | Adequate |  |  | other | Gaussian |  |  |  | No |  |  | Ni2p3 = 852.73, Pd3d5 = 335.12 | Conductor | Reliable, with two-point correction of energy scale | surface coverage from 3ML to 4ML (3ML <= coverage < 4ML), adsorbed, thin layer |  |  | 90 | Good | ~3 ML propionitrile/nickel.
C | 1s | 287.1 | C(O)OC(O)C6H2C(O)OC(O)/Ag | 1,2,4,5-benzenetetracarboxylic acid anhydride/silver | Grunze M., Lamb R.N. | Surf. Sci. 204, 183 (1988) | Adequate |  |  | Linear | Gaussian |  |  |  | No | Mg |  | Au4f7= 84.00 | Conductor | Reliable (reported energy within 300 eV of a reference energy) | vapor deposited |  |  | 300 | Adequate | 4.5 A 1,2,4,5-benzenetetracarboxilic anhydride/polycrystalline silver.
C | 1s | 287.1 | HS(CH2)15C(O)OCH2CH(OC(O)(CH2)15SH)CH2OP(O)2OCH2CH2N(CH3)3/Au | 1,2-bis(16-mercaptohexadecanoyl)-sn-glycero-3-phosphocholine/gold | Fabianowski W., Coyle L.C., Weber B.A., Granata R.D., Gastner D.G., Sadownik A., et al. | Langmuir 5, 35 (1989) | Adequate |  |  | other | Gaussian |  |  |  | Yes | Al |  | Au,Cu= 84.00,932.67 | Conductor | Reliable, with two-point correction of energy scale | thin film |  |  | 300 | Adequate | The film thickness is 22 A.
C | 1s | 287.1 | (C3H5S2)(CH2)4C(O)O(CH2)11C(O)OCH2CH(OC(O)(CH2)11OC(O)(CH2)4(C3H5S2)CH2OP(O)2OCH2CH2N(CH3)3/Au | 1,2-bis(12-(lipoyloxy)dodecanoyl)-sn-glycero-3-phosphocholine/gold | Fabianowski W., Coyle L.C., Weber B.A., Granata R.D., Gastner D.G., Sadownik A., et al. | Langmuir 5, 35 (1989) | Adequate |  |  | other | Gaussian |  |  |  | Yes | Al |  | Au,Cu= 84.00,932.67 | Conductor | Reliable, with two-point correction of energy scale | thin film |  |  | 300 | Adequate | The film thickness is 22 A.
C | 1s | 287.1 | (-C6H4OC6H4OC6H4C(O)-)n | poly(oxy-1,4-phenyleneoxy-1,4-phenylenecarbonyl-1,4-phenylene) | Pawson D.J., Ameen A.P., Short R.D., Denison P., Jones F.R. | Surf. Interface Anal. 18, 13 (1992) | Adequate |  |  | other | Gaussian | 1.45 |  |  | No | Mg |  |  | Internal hydrocarbon | Reliable, with one-point correction of energy scale | amorphous, thick film | X-ray Photoelectron Spectroscopy | X-ray Diffraction | 300 | Adequate | FAT mode. Emission angle = 60 degrees. The O/C composition ratio determined by XPS was 0.14. Charge compensation was achieved by placing a fine stainless steel grid (1mm bar spacings) over the polymer sample and by the use of a pulsed low-energy (Ep = ~ 1
C | 1s | 287.1 | CH3CH2OC(O)NHC6H4CH2C6H4NHC(O)OCH2CH3 | ethyl-4-(4-((ethoxycarbonyl)amino)benzyl)phenylcarbamate | Pertsin A.J., Gorelova M.M., Levin V.Y., Makarova L.I. | J. Appl. Polymer Sci. 45, 1195 (1992) | Adequate |  |  | other | Gaussian |  |  |  | No | Mg |  | Au,Ag,Cu = 84.00,368.27,932.67 | Internal hydrocarbon | Reliable, with one-point correction of energy scale | insulator, thick film | X-ray Photoelectron Spectroscopy |  | 300 | Adequate | Adduct of diphenyl methane diisocyanate with ethanol. The composition determined by XPS was C0.72O0.17N0.08. FRR mode. The fitting was done in accordance with the stoichiometry. The relative intensity was 0.08. No x-ray induced damage to the sample was de
C | 1s | 287.1 | C4H6O/Ag | 2,5-dihydrofuran/silver | Solomon J.L., Madix R.J., Stohr J. | J. Chem. Phys. 94, 4012 (1991) | Adequate | 0.3 |  | other | Gaussian | 2.1 |  |  | No | Mg |  | Ag,Cu = 368.27,932.67 | Conductor | Reliable, with two-point correction of energy scale | adsorbed, cooled, surface coverage from 0ML to 1ML (0ML < coverage < 1ML), thin layer | X-ray Photoelectron Spectroscopy | Low-energy Electron Diffraction | 110 | Adequate | 0.32 ML C4H6O was adsorbed onto Ag(110)-(1x1) at 110 K. The substrate was cleaned by Ar+ ion bombardment and subsequently annealed (T = 770 K, time = 2 min).
C | 1s | 287.1 | (-((C6H7O2)(OCH2CH2CH2OH)0.2)(OCH3)1.6(OH)1.2)-)n | hydroxypropylmethylcellulose | Devillers M., Dupuis O., Janosi A., Soumillion J.P. | Appl. Surf. Sci. 81, 83 (1994) | Adequate |  |  | other | Gaussian |  |  |  | Yes | Al |  |  | Adventitious carbon | Reliable, with one-point correction of energy scale |  |  |  | 300 | Adequate | An electron flood gun (Ep=6 eV) and Ni grid placed above the sample were used for charge compensation.
C | 1s | 287.1 | C60F46/Si | carbon fluoride/silicon | Benning P.J., Ohno T.R., Weaver J.H., Mukherjee P., Adcock J.L., et al. | Phys. Rev. B 47, 1589 (1993) | Adequate |  | 1.4 |  | data | 1.7 |  |  | No | other source | 380 |  | Internal hydrocarbon | Reliable, with one-point correction of energy scale | fullerene, insulator, thin film, vapor deposited |  |  | 300 | Adequate | 40 - 80 A C60F46 were deposited onto cleaved in situ Si(111). The thickness was measured using a quartz-crystal thickness monitor.
C | 1s | 287.1 | C60F46/GaAs | carbon fluoride/gallium arsenide | Benning P.J., Ohno T.R., Weaver J.H., Mukherjee P., Adcock J.L., et al. | Phys. Rev. B 47, 1589 (1993) | Adequate |  | 1.4 |  | data | 1.7 |  |  | No | other source | 380 |  | Internal hydrocarbon | Reliable, with one-point correction of energy scale | fullerene, insulator, thin film, vapor deposited |  |  | 300 | Adequate | 40 - 80 A C60F46 were deposited onto cleaved in situ GaAs(111). The thickness was measured using a quartz-crystal thickness monitor.
C | 1s | 287.11 | (-CH2CHCl-) (partial unit) | chlorinated poly(vinyl chloride) | Beamson G., Briggs D. | High Resolution XPS of Organic Polymers: the Scienta ESCA300 Database (1992) | [8 empty] | No |  |  |  | PC |  | filament
C | 1s | 287.11 | (-CH2CHCl-) (partial unit) | chlorinated poly(vinyl chloride) | Beamson G., Briggs D. | High Resolution XPS of Organic Polymers: the Scienta ESCA300 Database (1992) | [8 empty] | No |  |  |  | PC |  | filament
C | 1s | 287.12 | [Mo(CO)5(Sb(C6H5)3)] | pentacarbonyl(triphenylstibnine)molybdenum | Hoste S., Van De Vondel D.F., Van Der Kelen G.P. | J. Electron Spectrosc. Relat. Phenom. 17, 191 (1979) | [8 empty] | No |  |  |  | Internal hydrocarbon | Two-point correction of energy scale
C | 1s | 287.12 | [Mo(CO)5(Sb(C6H5)3)] | pentacarbonyl(triphenylstibnine)molybdenum | Hoste S., Van De Vondel D.F., Van Der Kelen G.P. | J. Electron Spectrosc. Relat. Phenom. 17, 191 (1979) | [8 empty] | No |  |  |  | Internal hydrocarbon | Two-point correction of energy scale
C | 1s | 287.13 | (-(1)-(2)CCH(CH2ONO2)OCHO-(1)CH(ONO2)C-(2)H(ONO2))n | cellulose trinitrate | Beamson G., Briggs D. | High Resolution XPS of Organic Polymers: the Scienta ESCA300 Database (1992) | [8 empty] | No |  |  |  | PC |  | filament
C | 1s | 287.13 | (-(1)-(2)CCH(CH2ONO2)OCHO-(1)CH(ONO2)C-(2)H(ONO2))n | cellulose trinitrate | Beamson G., Briggs D. | High Resolution XPS of Organic Polymers: the Scienta ESCA300 Database (1992) | [8 empty] | No |  |  |  | PC |  | filament
C | 1s, sat | 287.15 | Cr/(-C4HS((CH2)5CH3)-)n | chromium/poly(3-hexylthiophene) | Lachkar A., Selmani A., Sacher E. | Synthetic Metals 72, 73 (1995) | Adequate | 0.1 |  | Shirley | other type of curve fit |  |  |  | No | Mg |  |  | Internal hydrocarbon | Reliable, with one-point correction of energy scale | cast film, thin film, vapor deposited | X-ray Photoelectron Spectroscopy |  | 300 | Good | 15 A Cr/(-C4HS((CH2)5CH3)-)n.The substrate was outgassed by a brief heating to 373 K. The fitting was done in accordance with the stoichiometry. FAT mode. The thickness was measured using a quartz-crystal thickness monitor.
C | 1s, sat | 287.15 | Cr/(-C4HS((CH2)5CH3)-)n | chromium/poly(3-hexylthiophene) | Lachkar A., Selmani A., Sacher E. | Synthetic Metals 72, 73 (1995) | Adequate | 0.1 |  | Shirley | other type of curve fit |  |  |  | No | Mg |  |  | Internal hydrocarbon | Reliable, with one-point correction of energy scale | cast film, thin film, vapor deposited | X-ray Photoelectron Spectroscopy |  | 300 | Good | 15 A Cr/(-C4HS((CH2)5CH3)-)n.The substrate was outgassed by a brief heating to 373 K. The fitting was done in accordance with the stoichiometry. FAT mode. The thickness was measured using a quartz-crystal thickness monitor.
C | 1s, sat | 287.15 | (-C4HS((CH2)5CH3)-)n | poly(3-hexylthiophene) | Lachkar A., Selmani A., Sacher E. | Synthetic Metals 72, 73 (1995) | Adequate | 0.1 |  | Shirley | other type of curve fit |  |  |  | No | Mg |  |  | Internal hydrocarbon | Reliable, with one-point correction of energy scale | cast film, thin film | X-ray Photoelectron Spectroscopy |  | 300 | Good | The sample was outgassed by a brief heating to 373 K. The fitting was done in accordance with the stoichiometry. FAT mode.
C | 1s, sat | 287.15 | (-C4HS((CH2)5CH3)-)n | poly(3-hexylthiophene) | Lachkar A., Selmani A., Sacher E. | Synthetic Metals 72, 73 (1995) | Adequate | 0.1 |  | Shirley | other type of curve fit |  |  |  | No | Mg |  |  | Internal hydrocarbon | Reliable, with one-point correction of energy scale | cast film, thin film | X-ray Photoelectron Spectroscopy |  | 300 | Good | The sample was outgassed by a brief heating to 373 K. The fitting was done in accordance with the stoichiometry. FAT mode.
C | 1s, sat | 287.15 | Cr/(-C4HS((CH2)5CH3)-)n | chromium/poly(3-hexylthiophene) | Lachkar A., Selmani A., Sacher E. | Synthetic Metals 72, 73 (1995) | Adequate | 0.1 |  | Shirley | other type of curve fit |  |  |  | No | Mg |  |  | Internal hydrocarbon | Reliable, with one-point correction of energy scale | cast film, thin film, vapor deposited | X-ray Photoelectron Spectroscopy |  | 300 | Good | 15 A Cr/(-C4HS((CH2)5CH3)-)n.The substrate was outgassed by a brief heating to 373 K. The fitting was done in accordance with the stoichiometry. FAT mode. The thickness was measured using a quartz-crystal thickness monitor.
C | 1s, sat | 287.15 | Cr/(-C4HS((CH2)5CH3)-)n | chromium/poly(3-hexylthiophene) | Lachkar A., Selmani A., Sacher E. | Synthetic Metals 72, 73 (1995) | Adequate | 0.1 |  | Shirley | other type of curve fit |  |  |  | No | Mg |  |  | Internal hydrocarbon | Reliable, with one-point correction of energy scale | cast film, thin film, vapor deposited | X-ray Photoelectron Spectroscopy |  | 300 | Good | 15 A Cr/(-C4HS((CH2)5CH3)-)n.The substrate was outgassed by a brief heating to 373 K. The fitting was done in accordance with the stoichiometry. FAT mode. The thickness was measured using a quartz-crystal thickness monitor.
C | 1s, sat | 287.15 | (-C4HS((CH2)5CH3)-)n | poly(3-hexylthiophene) | Lachkar A., Selmani A., Sacher E. | Synthetic Metals 72, 73 (1995) | Adequate | 0.1 |  | Shirley | other type of curve fit |  |  |  | No | Mg |  |  | Internal hydrocarbon | Reliable, with one-point correction of energy scale | cast film, thin film | X-ray Photoelectron Spectroscopy |  | 300 | Good | The sample was outgassed by a brief heating to 373 K. The fitting was done in accordance with the stoichiometry. FAT mode.
C | 1s, sat | 287.15 | (-C4HS((CH2)5CH3)-)n | poly(3-hexylthiophene) | Lachkar A., Selmani A., Sacher E. | Synthetic Metals 72, 73 (1995) | Adequate | 0.1 |  | Shirley | other type of curve fit |  |  |  | No | Mg |  |  | Internal hydrocarbon | Reliable, with one-point correction of energy scale | cast film, thin film | X-ray Photoelectron Spectroscopy |  | 300 | Good | The sample was outgassed by a brief heating to 373 K. The fitting was done in accordance with the stoichiometry. FAT mode.
C | 1s | 287.2 | [Sn(C6H5)2(C6H5C(O)CHC(O)C6H5)2] | bis(1,3-diphenyl-1,3-propanedionato-O,O')diphenyltin | Bancroft G.M., Adams I., Lampe H., Sham T.K. | J. Electron Spectrosc. Relat. Phenom. 9, 191 (1976) | [8 empty] | No |  |  | Pt4f7=71.2 | Conductor | Reliable | vapor deposited
C | 1s | 287.2 | CH3CN | acetonitrile | Barber M., Connor J.A., Guest M.F., Hillier I.H., Schwarz M., Stacey M. | J. Chem. Soc. Faraday Trans. II 69, 551 (1973) | [8 empty] | No |  |  |  | Adventitious carbon | Two-point correction of energy scale
C | 1s | 287.2 | [Mo(CO)3(Sn(C6H5)3)(C5H5)] | tricarbonyl(eta5-2,4-cyclopentadien-1-yl)(triphenylstannyl)molybdenum | Willemen H., Wuyts L.F., Van De Vondel D.F., Van Der Kelen G.P. | J. Electron Spectrosc. Relat. Phenom. 11, 245 (1977) | [8 empty] | No |  |  |  | Internal hydrocarbon | Reliable, with two-point correction of energy scale
C | 1s | 287.2 | [W(CO)3(Sn(C6H5)3)(C5H5)] | tricarbonyl(eta5-2,4-cyclopentadien-1-yl)(triphenylstannyl)tungsten | Willemen H., Wuyts L.F., Van De Vondel D.F., Van Der Kelen G.P. | J. Electron Spectrosc. Relat. Phenom. 11, 245 (1977) | [8 empty] | No |  |  |  | Internal hydrocarbon | Reliable, with two-point correction of energy scale
C | 1s | 287.2 | CH3CH2CH2CH2CN/Ni | butyl cyanide on nickel | Nakayama T., Inamura K., Inoue Y., Ikeda S., Kishi K. | Surf. Sci. 179, 47 (1987) | Adequate |  |  | other | Gaussian |  |  |  | No |  |  | Ni2p3 = 852.73, Pd3d5 = 335.12 | Conductor | Reliable, with two-point correction of energy scale | surface coverage from 3ML to 4ML (3ML <= coverage < 4ML), adsorbed, thin layer |  |  | 90 | Good | ~3 ML valeronitrile/nickel.
C | 1s | 287.2 | [(C2H5)4N]2[Rh2((C4H8N)C(O)O)2((C4H7N)C(O)O)2] | bis(tetraethylammonium)tetra-mu-prolinatodirhodate | Bontcev P.R., Miteva M., Zhecheva E., Mechanjiev D., Pneumatikakis G., Angelopoulos C. | Inorg. Chim. Acta 152, 107 (1988) | Adequate | 0.15 |  |  | Gaussian |  |  |  | No | Mg |  |  | Internal hydrocarbon | Reliable, with one-point correction of energy scale | cooled |  |  | 180 | Adequate
C | 1s | 287.2 | [(C6H5)3P=N=P(C6H5)3][H3Os4(CO)12] | bis(triphenylphosphine)iminium tri-mu-hydrido-tetrakis(tricarbonylosmium) | Zanoni R., Puga J. | J. Mol. Struct. 240, 89 (1990) | Adequate | 0.2 |  |  | data |  |  |  | No | Al |  |  | Adventitious carbon | Reliable, with one-point correction of energy scale | cooled, crystal, pelletized |  |  | 77 | Adequate
C | 1s | 287.2 | CH3CH2CH2CN/Ni | propyl cyanide on nickel | Nakayama T., Inamura K., Inoue Y., Ikeda S., Kishi K. | Surf. Sci. 179, 47 (1987) | Adequate |  |  | other | Gaussian |  |  |  | No |  |  | Ni2p3 = 852.73, Pd3d5 = 335.12 | Conductor | Reliable, with two-point correction of energy scale | surface coverage from 3ML to 4ML (3ML <= coverage < 4ML), adsorbed, thin layer |  |  | 90 | Good | ~3 ML butyronitrile/nickel.
C | 1s | 287.2 | [Co(NH=CH-C6H3(NO2)(O))2(NH3)2]ClNO3.2H2O | radical diamminebis(5-nitrosalicylideneaminato)cobalt(III) chloride nitrate dihydrate | Yamamoto Y., Konno H. | Bull. Chem. Soc. Jpn. 60, 1299 (1987) | Adequate |  |  | other | mixed Gaussian/Lorentzian |  |  |  | No | Mg |  |  | Internal hydrocarbon | Reliable, with one-point correction of energy scale | cooled, crystal, precipitate, sample placed on a mesh |  |  | 200 | Adequate | Samples were placed on a gold mesh holder and dispersed with acetone. Crystalline precipitate.
C | 1s | 287.2 | (-C6H4OC6H4OC6H4C(O)-)n | poly(oxy-1,4-phenyleneoxy-1,4-phenylenecarbonyl-1,4-phenylene) | Matienzo L.J. | Polymer 32, 3057 (1991) | Adequate |  |  | other | Gaussian |  |  |  | No | Al |  |  | Internal hydrocarbon | Reliable, with one-point correction of energy scale | thick film |  |  | 300 | Adequate | The film (75 micrometer thick) was cleaned in methanol and acetone and dried in vacuum. The degree of crystallinity of this film was estimated to be 15% by differential scanning calorimetry. The relative intensity was 0.16. Polyetheretherketone (PEEK).
C | 1s | 287.2 | (-C6H4OC6H4OC6H4C(O)-)n | poly(oxy-1,4-phenyleneoxy-1,4-phenylenecarbonyl-1,4-phenylene) | Jama C., Dessaux O., Goudmand P., Gengembre L., Grimblot J. | Surf. Interface Anal. 18, 751 (1992) | Adequate |  |  | Linear | mixed Gaussian/Lorentzian |  |  |  | No | Al |  | Au,Ag,Cu = 84.00,368.27,932.67 | Internal hydrocarbon | Reliable, with one-point correction of energy scale | annealed, thin film |  |  | 300 | Adequate | The sample was degreased by ultrasonic cleaning with methyl ethyl ketone (time = 5 min) and then dried (T = 373 K, time = 30 min). The fitting was done in accordance with the stoichiometry. poly(ether ketone ketone)
C | 1s | 287.2 | (-C6H4OC6H4OC6H4C(O)-)n | poly(oxy-1,4-phenyleneoxy-1,4-phenylenecarbonyl-1,4-phenylene) | Payne R.S., Beamson G. | Polymer 34, 1637 (1993) | Good | 0.025 |  | Linear | mixed Gaussian/Lorentzian |  |  |  | Yes | Al |  |  | Internal hydrocarbon | Reliable, with one-point correction of energy scale | cast film, thick film | X-ray Photoelectron Spectroscopy |  | 300 | Good | FAT mode. Emission angle = 30 degrees. The total FWHM is 1.06 eV. The O/C composition ratio determined by XPS was 15.6/84.4. The relative intensity was 0.049. Asymmetry parameter = 0.14. An electron flood gun was used for charge compensation. poly(ether e
C | 1s | 287.2 | HS(CH2)2C(O)N(H)(CH2)14CH3/Au | 3-mercapto-N-pentadecylpropionamide/gold | Clegg R.S., Hutchison J.E. | Langmuir 12, 5239 (1996) | Adequate |  |  |  | data |  |  |  | Yes | Al |  |  | Internal hydrocarbon | Reliable, with one-point correction of energy scale | surface coverage from 1ML to 2ML (1ML <= coverage < 2ML), thin layer |  |  | 300 | Adequate | Self-assembled monolayer. The composition determined by XPS was C0.902N0.044O0.0
C | 1s | 287.2 | [Sn(C6H5)2(C6H5C(O)CHC(O)C6H5)2] | bis(1,3-diphenyl-1,3-propanedionato-O,O')diphenyltin | Bancroft G.M., Adams I., Lampe H., Sham T.K. | J. Electron Spectrosc. Relat. Phenom. 9, 191 (1976) | [8 empty] | No |  |  | Pt4f7=71.2 | Conductor | Reliable | vapor deposited
C | 1s | 287.2 | CH3CN | acetonitrile | Barber M., Connor J.A., Guest M.F., Hillier I.H., Schwarz M., Stacey M. | J. Chem. Soc. Faraday Trans. II 69, 551 (1973) | [8 empty] | No |  |  |  | Adventitious carbon | Two-point correction of energy scale
C | 1s | 287.2 | [Mo(CO)3(Sn(C6H5)3)(C5H5)] | tricarbonyl(eta5-2,4-cyclopentadien-1-yl)(triphenylstannyl)molybdenum | Willemen H., Wuyts L.F., Van De Vondel D.F., Van Der Kelen G.P. | J. Electron Spectrosc. Relat. Phenom. 11, 245 (1977) | [8 empty] | No |  |  |  | Internal hydrocarbon | Reliable, with two-point correction of energy scale
C | 1s | 287.2 | [W(CO)3(Sn(C6H5)3)(C5H5)] | tricarbonyl(eta5-2,4-cyclopentadien-1-yl)(triphenylstannyl)tungsten | Willemen H., Wuyts L.F., Van De Vondel D.F., Van Der Kelen G.P. | J. Electron Spectrosc. Relat. Phenom. 11, 245 (1977) | [8 empty] | No |  |  |  | Internal hydrocarbon | Reliable, with two-point correction of energy scale
C | 1s | 287.2 | CH3CH2CH2CH2CN/Ni | butyl cyanide on nickel | Nakayama T., Inamura K., Inoue Y., Ikeda S., Kishi K. | Surf. Sci. 179, 47 (1987) | Adequate |  |  | other | Gaussian |  |  |  | No |  |  | Ni2p3 = 852.73, Pd3d5 = 335.12 | Conductor | Reliable, with two-point correction of energy scale | surface coverage from 3ML to 4ML (3ML <= coverage < 4ML), adsorbed, thin layer |  |  | 90 | Good | ~3 ML valeronitrile/nickel.
C | 1s | 287.2 | [(C2H5)4N]2[Rh2((C4H8N)C(O)O)2((C4H7N)C(O)O)2] | bis(tetraethylammonium)tetra-mu-prolinatodirhodate | Bontcev P.R., Miteva M., Zhecheva E., Mechanjiev D., Pneumatikakis G., Angelopoulos C. | Inorg. Chim. Acta 152, 107 (1988) | Adequate | 0.15 |  |  | Gaussian |  |  |  | No | Mg |  |  | Internal hydrocarbon | Reliable, with one-point correction of energy scale | cooled |  |  | 180 | Adequate
C | 1s | 287.2 | [(C6H5)3P=N=P(C6H5)3][H3Os4(CO)12] | bis(triphenylphosphine)iminium tri-mu-hydrido-tetrakis(tricarbonylosmium) | Zanoni R., Puga J. | J. Mol. Struct. 240, 89 (1990) | Adequate | 0.2 |  |  | data |  |  |  | No | Al |  |  | Adventitious carbon | Reliable, with one-point correction of energy scale | cooled, crystal, pelletized |  |  | 77 | Adequate
C | 1s | 287.2 | CH3CH2CH2CN/Ni | propyl cyanide on nickel | Nakayama T., Inamura K., Inoue Y., Ikeda S., Kishi K. | Surf. Sci. 179, 47 (1987) | Adequate |  |  | other | Gaussian |  |  |  | No |  |  | Ni2p3 = 852.73, Pd3d5 = 335.12 | Conductor | Reliable, with two-point correction of energy scale | surface coverage from 3ML to 4ML (3ML <= coverage < 4ML), adsorbed, thin layer |  |  | 90 | Good | ~3 ML butyronitrile/nickel.
C | 1s | 287.2 | [Co(NH=CH-C6H3(NO2)(O))2(NH3)2]ClNO3.2H2O | radical diamminebis(5-nitrosalicylideneaminato)cobalt(III) chloride nitrate dihydrate | Yamamoto Y., Konno H. | Bull. Chem. Soc. Jpn. 60, 1299 (1987) | Adequate |  |  | other | mixed Gaussian/Lorentzian |  |  |  | No | Mg |  |  | Internal hydrocarbon | Reliable, with one-point correction of energy scale | cooled, crystal, precipitate, sample placed on a mesh |  |  | 200 | Adequate | Samples were placed on a gold mesh holder and dispersed with acetone. Crystalline precipitate.
C | 1s | 287.2 | (-C6H4OC6H4OC6H4C(O)-)n | poly(oxy-1,4-phenyleneoxy-1,4-phenylenecarbonyl-1,4-phenylene) | Matienzo L.J. | Polymer 32, 3057 (1991) | Adequate |  |  | other | Gaussian |  |  |  | No | Al |  |  | Internal hydrocarbon | Reliable, with one-point correction of energy scale | thick film |  |  | 300 | Adequate | The film (75 micrometer thick) was cleaned in methanol and acetone and dried in vacuum. The degree of crystallinity of this film was estimated to be 15% by differential scanning calorimetry. The relative intensity was 0.16. Polyetheretherketone (PEEK).
C | 1s | 287.2 | (-C6H4OC6H4OC6H4C(O)-)n | poly(oxy-1,4-phenyleneoxy-1,4-phenylenecarbonyl-1,4-phenylene) | Jama C., Dessaux O., Goudmand P., Gengembre L., Grimblot J. | Surf. Interface Anal. 18, 751 (1992) | Adequate |  |  | Linear | mixed Gaussian/Lorentzian |  |  |  | No | Al |  | Au,Ag,Cu = 84.00,368.27,932.67 | Internal hydrocarbon | Reliable, with one-point correction of energy scale | annealed, thin film |  |  | 300 | Adequate | The sample was degreased by ultrasonic cleaning with methyl ethyl ketone (time = 5 min) and then dried (T = 373 K, time = 30 min). The fitting was done in accordance with the stoichiometry. poly(ether ketone ketone)
C | 1s | 287.2 | (-C6H4OC6H4OC6H4C(O)-)n | poly(oxy-1,4-phenyleneoxy-1,4-phenylenecarbonyl-1,4-phenylene) | Payne R.S., Beamson G. | Polymer 34, 1637 (1993) | Good | 0.025 |  | Linear | mixed Gaussian/Lorentzian |  |  |  | Yes | Al |  |  | Internal hydrocarbon | Reliable, with one-point correction of energy scale | cast film, thick film | X-ray Photoelectron Spectroscopy |  | 300 | Good | FAT mode. Emission angle = 30 degrees. The total FWHM is 1.06 eV. The O/C composition ratio determined by XPS was 15.6/84.4. The relative intensity was 0.049. Asymmetry parameter = 0.14. An electron flood gun was used for charge compensation. poly(ether e
C | 1s | 287.2 | HS(CH2)2C(O)N(H)(CH2)14CH3/Au | 3-mercapto-N-pentadecylpropionamide/gold | Clegg R.S., Hutchison J.E. | Langmuir 12, 5239 (1996) | Adequate |  |  |  | data |  |  |  | Yes | Al |  |  | Internal hydrocarbon | Reliable, with one-point correction of energy scale | surface coverage from 1ML to 2ML (1ML <= coverage < 2ML), thin layer |  |  | 300 | Adequate | Self-assembled monolayer. The composition determined by XPS was C0.902N0.044O0.0
C | 1s | 287.21 | CH3COO(CH2)15-SH/Au | 16-thiol methyl hexadecanoate/gold | Konstadinidis K., Zhang P., Opila R.L., Allara D.L. | Surf. Sci. 338, 300 (1995) | Adequate |  |  | other | mixed Gaussian/Lorentzian |  |  |  | Yes | Al |  | Au4f7 = 84.00 | Conductor | Reliable (reported energy within 300 eV of a reference energy) | surface coverage from 1ML to 2ML (1ML <= coverage < 2ML), thin layer |  |  | 300 | Good | Self-assembled monolayer. FAT mode. The spectra were recorded at normal emission The intensity ratio of the Gaussian/Lorentzian components was 90/10. The FWHMs o
C | 1s | 287.21 | CH3COO(CH2)15-SH/Au | 16-thiol methyl hexadecanoate/gold | Konstadinidis K., Zhang P., Opila R.L., Allara D.L. | Surf. Sci. 338, 300 (1995) | Adequate |  |  | other | mixed Gaussian/Lorentzian |  |  |  | Yes | Al |  | Au4f7 = 84.00 | Conductor | Reliable (reported energy within 300 eV of a reference energy) | surface coverage from 1ML to 2ML (1ML <= coverage < 2ML), thin layer |  |  | 300 | Good | Self-assembled monolayer. FAT mode. The spectra were recorded at normal emission The intensity ratio of the Gaussian/Lorentzian components was 90/10. The FWHMs o
C | 1s | 287.28 | CH3COO(CH2)15-SH/Au | 16-thiol methyl hexadecanoate/gold | Konstadinidis K., Zhang P., Opila R.L., Allara D.L. | Surf. Sci. 338, 300 (1995) | Adequate |  |  | other | mixed Gaussian/Lorentzian |  |  |  | Yes | Al |  | Au4f7 = 84.00 | Conductor | Reliable (reported energy within 300 eV of a reference energy) | surface coverage from 1ML to 2ML (1ML <= coverage < 2ML), thin layer |  |  | 300 | Good | Self-assembled monolayer. FAT mode. Emission angle = 80 degrees. The O/C intensi The intensity ratio of the Gaussian/Lorentzian components was 90/10. The FWHMs o
C | 1s | 287.28 | CH3COO(CH2)15-SH/Au | 16-thiol methyl hexadecanoate/gold | Konstadinidis K., Zhang P., Opila R.L., Allara D.L. | Surf. Sci. 338, 300 (1995) | Adequate |  |  | other | mixed Gaussian/Lorentzian |  |  |  | Yes | Al |  | Au4f7 = 84.00 | Conductor | Reliable (reported energy within 300 eV of a reference energy) | surface coverage from 1ML to 2ML (1ML <= coverage < 2ML), thin layer |  |  | 300 | Good | Self-assembled monolayer. FAT mode. Emission angle = 80 degrees. The O/C intensi The intensity ratio of the Gaussian/Lorentzian components was 90/10. The FWHMs o
C | 1s | 287.29 | (-C6H4C(O)C6H4C(O)C6H4O-)n | poly(oxy-1,4-phenylenecarbonyl-1,4-phenylenecarbonyl-1,4-phenylene) | Wang T., Xie Y., Sherwood P.M.A. | Chem. Mater. 5, 1007 (1993) | Adequate |  |  | other | mixed Gaussian/Lorentzian |  |  |  | No | Mg |  | Cu LMM,2p3 = 334.95, 932.67 | Internal hydrocarbon | Reliable, with two-point correction of energy scale | cast film |  |  | 300 | Adequate | The total FWHM is 1.56 eV. The intensity ratio of the Gaussian/Lorentzian components was 50/50. The relative intensity was 1.10. FRR mode. poly(ether ketone ketone)
C | 1s | 287.29 | (-C6H4C(O)C6H4C(O)C6H4O-)n | poly(oxy-1,4-phenylenecarbonyl-1,4-phenylenecarbonyl-1,4-phenylene) | Wang T., Xie Y., Sherwood P.M.A. | Chem. Mater. 5, 1007 (1993) | Adequate |  |  | other | mixed Gaussian/Lorentzian |  |  |  | No | Mg |  | Cu LMM,2p3 = 334.95, 932.67 | Internal hydrocarbon | Reliable, with two-point correction of energy scale | cast film |  |  | 300 | Adequate | The total FWHM is 1.56 eV. The intensity ratio of the Gaussian/Lorentzian components was 50/50. The relative intensity was 1.10. FRR mode. poly(ether ketone ketone)
C | 1s | 287.3 | -NHCSNHCSCHCH- | 2,4-dithiouracil | Peeling J., Hruska F., McKinnon D.M., Chauhan M.S., Mclntyre N.S. | Can. J. Chem. 56, 2407 (1978) | [8 empty] | No |  |  |  | Adventitious carbon | Two-point correction of energy scale
C | 1s | 287.3 | (-((C6H7O2)(OCH2CH3)x(OH)3-x)-)n | ethylcellulose | Devillers M., Dupuis O., Janosi A., Soumillion J.P. | Appl. Surf. Sci. 81, 83 (1994) | Adequate |  |  | other | Gaussian |  |  |  | Yes | Al |  |  | Adventitious carbon | Reliable (reported energy within 300 eV of a reference energy) |  |  |  | 300 | Adequate | x was between 2.4 and 2.5. An electron flood gun (Ep=6 eV) and Ni grid placed above the sample were used for charge compensation.
C | 1s | 287.3 | CH3CN.BF3 | acetonitrile trifluoroborate | Barber M., Connor J.A., Guest M.F., Hillier I.H., Schwarz M., Stacey M. | J. Chem. Soc. Faraday Trans. II 69, 551 (1973) | [8 empty] | No |  |  |  | Adventitious carbon | Two-point correction of energy scale
C | 1s | 287.3 | [Pt(CH3CN)4(PF6)2] | tetrakis(acetonitrile)bis(hexafluorophosphate)platinum | Brant P., Enemark, J.H., Balch A.L. | J. Organometal. Chem. 114, 99 (1976) | [8 empty] | No |  |  |  | Internal hydrocarbon | Reliable, with two-point correction of energy scale
C | 1s | 287.3 | (C7H7)2[Ni(NCC(S)C(S)CN)2] | bis(cycloheptatrienylium)bis(2,3-dimercapto-2-butenedinitrilato-S,S')nickelate(II) | Lalitha S., Manoharan P.T. | J. Electron Spectrosc. Relat. Phemon. 49, 61 (1989) | [8 empty] | No | [5 empty] | powder (when a special point is made in the article)
C | 1s | 287.3 | [N(C4H9)4]2[Co(NCC(S)C(S)CN)2] | (tetrabutylammonium) bis(2,3-dimercapto-2-butenedinitrilato-S,S')cobaltate(III) | Lalitha S., Manoharan P.T. | J. Electron Spectrosc. Relat. Phemon. 49, 61 (1989) | [8 empty] | No | [5 empty] | powder (when a special point is made in the article)
C | 1s | 287.3 | [N(C4H9)4]2[Pd(-CC(O)CC(S)C(S)-)2] | bis(tetrabutylammonium) bis(4,5-dimercapto-4-cyclopentene-1,2,3-trionato-S,S')palladate(II) | Lalitha S., Manoharan P.T. | J. Electron Spectrosc. Relat. Phemon. 49, 61 (1989) | [8 empty] | No | [5 empty] | powder (when a special point is made in the article)
C | 1s | 287.3 | [-C8H3NO2-C(CF3)2-C8H3NO2-C6H4-O-C6H4-]n | 4,4'-hexafluoroisopropylidene-bis-phthalic acid anhydride-oxydianiline polyimide | Buchwalter L.P., Silverman B.D., Witt L., Rossi A.R. | J. Vac. Sci. Technol. A 5, 226 (1987) | Adequate | 0.2 |  |  | Gaussian |  |  |  | Yes | Al |  | Au4f7= 84.00 | Internal hydrocarbon | Reliable, with one-point correction of energy scale |  |  |  | 300 | Adequate | A flood gun was used for charge neutralization.
C | 1s | 287.3 | [(C6H5)3P=N=P(C6H5)3][H2Os4(CO)12I] | bis(triphenylphosphine)iminium 1,2;2,3-di-mu-hydrido-1-iodo-tetrahedro-tetrakis(tricarbonylosmate) | Zanoni R., Puga J. | J. Mol. Struct. 240, 89 (1990) | Adequate | 0.2 |  |  | data |  |  |  | No | Al |  |  | Adventitious carbon | Reliable, with one-point correction of energy scale | cooled, crystal, pelletized |  |  | 77 | Adequate
C | 1s | 287.3 | C4F | tetracarbon fluoride | Palchan I., Crespin M., Estrade-Szwarckopf H., Rousseau B. | Chem. Phys. Lett. 157, 321 (1989) | Adequate |  |  |  | data |  |  |  | No |  |  | Au4f7= 84.00 | Conductor | Reliable (reported energy within 300 eV of a reference energy) | crystal |  |  | 300 | Good | Highly oriented pyrollytic graphite was fluorinated at 300 K with molecular fluorine at 2.5 atm for 8 days to 2 months without addition of any catalyst. Concentrtion of F was obtained by weighting.
C | 1s | 287.3 | CxHy(Cl)vNOz | chlorine-doped poly(aniline) oxide | Chan H.S.O., Gan L.M., Chew C.H., Ma L., Seow S.H. | J. Mater. Chem. 3, 1109 (1993) | Adequate |  |  | other | Gaussian | 1.6 |  |  | No | Mg |  |  | Internal hydrocarbon | Reliable, with one-point correction of energy scale | solid on double-sided tape | X-ray Photoelectron Spectroscopy |  | 300 | Adequate | C10.46NO1.86Cl0.26, C6.49NO0.62Cl0.05, C6.51NO0.98Cl0.29, C7.90NO0.64Cl0.24, C8.20NO0.87Cl0.29, and C7.35NO0.62Cl0.34. Percentages of N+ in the N1s spectra are 31.7, 20.1, 25.5, 31.4, 42.8, and 32.3, respectively.
C | 1s | 287.3 | (-CH2C(CH3)(C(O)OCH2(CF2)4CF(CF3)CF3)-CH2C(CH3)(C(O)OCH2(CF2)7F)-)n | 1,1-dihydroperfluorooctyl methacrylate | Kassis C.M., Steehler J.K., Linton R.W. | Surf. Sci. Spectra 3, 307 (1994) | Good | 0.1 |  | Shirley | mixed Gaussian/Lorentzian | 1.32 |  |  | Yes | Al |  | Au,Cu = 84.00,932.67 | Internal hydrocarbon | Reliable, with one-point correction of energy scale | cast film, insulator, polycrystalline, thick film | X-ray Photoelectron Spectroscopy |  | 298 | Good | FAT mode. Emission angle = 70 degrees. The intensity ratio of the Gaussian/Loren The composition determined by XPS was C0.396O0.065F0.539. The relative intensity
C | 1s | 287.3 | -NHCSNHCSCHCH- | 2,4-dithiouracil | Peeling J., Hruska F., McKinnon D.M., Chauhan M.S., Mclntyre N.S. | Can. J. Chem. 56, 2407 (1978) | [8 empty] | No |  |  |  | Adventitious carbon | Two-point correction of energy scale
C | 1s | 287.3 | (-((C6H7O2)(OCH2CH3)x(OH)3-x)-)n | ethylcellulose | Devillers M., Dupuis O., Janosi A., Soumillion J.P. | Appl. Surf. Sci. 81, 83 (1994) | Adequate |  |  | other | Gaussian |  |  |  | Yes | Al |  |  | Adventitious carbon | Reliable (reported energy within 300 eV of a reference energy) |  |  |  | 300 | Adequate | x was between 2.4 and 2.5. An electron flood gun (Ep=6 eV) and Ni grid placed above the sample were used for charge compensation.
C | 1s | 287.3 | CH3CN.BF3 | acetonitrile trifluoroborate | Barber M., Connor J.A., Guest M.F., Hillier I.H., Schwarz M., Stacey M. | J. Chem. Soc. Faraday Trans. II 69, 551 (1973) | [8 empty] | No |  |  |  | Adventitious carbon | Two-point correction of energy scale
C | 1s | 287.3 | [Pt(CH3CN)4(PF6)2] | tetrakis(acetonitrile)bis(hexafluorophosphate)platinum | Brant P., Enemark, J.H., Balch A.L. | J. Organometal. Chem. 114, 99 (1976) | [8 empty] | No |  |  |  | Internal hydrocarbon | Reliable, with two-point correction of energy scale
C | 1s | 287.3 | (C7H7)2[Ni(NCC(S)C(S)CN)2] | bis(cycloheptatrienylium)bis(2,3-dimercapto-2-butenedinitrilato-S,S')nickelate(II) | Lalitha S., Manoharan P.T. | J. Electron Spectrosc. Relat. Phemon. 49, 61 (1989) | [8 empty] | No | [5 empty] | powder (when a special point is made in the article)
C | 1s | 287.3 | [N(C4H9)4]2[Co(NCC(S)C(S)CN)2] | (tetrabutylammonium) bis(2,3-dimercapto-2-butenedinitrilato-S,S')cobaltate(III) | Lalitha S., Manoharan P.T. | J. Electron Spectrosc. Relat. Phemon. 49, 61 (1989) | [8 empty] | No | [5 empty] | powder (when a special point is made in the article)
C | 1s | 287.3 | [N(C4H9)4]2[Pd(-CC(O)CC(S)C(S)-)2] | bis(tetrabutylammonium) bis(4,5-dimercapto-4-cyclopentene-1,2,3-trionato-S,S')palladate(II) | Lalitha S., Manoharan P.T. | J. Electron Spectrosc. Relat. Phemon. 49, 61 (1989) | [8 empty] | No | [5 empty] | powder (when a special point is made in the article)
C | 1s | 287.3 | [-C8H3NO2-C(CF3)2-C8H3NO2-C6H4-O-C6H4-]n | 4,4'-hexafluoroisopropylidene-bis-phthalic acid anhydride-oxydianiline polyimide | Buchwalter L.P., Silverman B.D., Witt L., Rossi A.R. | J. Vac. Sci. Technol. A 5, 226 (1987) | Adequate | 0.2 |  |  | Gaussian |  |  |  | Yes | Al |  | Au4f7= 84.00 | Internal hydrocarbon | Reliable, with one-point correction of energy scale |  |  |  | 300 | Adequate | A flood gun was used for charge neutralization.
C | 1s | 287.3 | [(C6H5)3P=N=P(C6H5)3][H2Os4(CO)12I] | bis(triphenylphosphine)iminium 1,2;2,3-di-mu-hydrido-1-iodo-tetrahedro-tetrakis(tricarbonylosmate) | Zanoni R., Puga J. | J. Mol. Struct. 240, 89 (1990) | Adequate | 0.2 |  |  | data |  |  |  | No | Al |  |  | Adventitious carbon | Reliable, with one-point correction of energy scale | cooled, crystal, pelletized |  |  | 77 | Adequate
C | 1s | 287.3 | C4F | tetracarbon fluoride | Palchan I., Crespin M., Estrade-Szwarckopf H., Rousseau B. | Chem. Phys. Lett. 157, 321 (1989) | Adequate |  |  |  | data |  |  |  | No |  |  | Au4f7= 84.00 | Conductor | Reliable (reported energy within 300 eV of a reference energy) | crystal |  |  | 300 | Good | Highly oriented pyrollytic graphite was fluorinated at 300 K with molecular fluorine at 2.5 atm for 8 days to 2 months without addition of any catalyst. Concentrtion of F was obtained by weighting.
C | 1s | 287.3 | CxHy(Cl)vNOz | chlorine-doped poly(aniline) oxide | Chan H.S.O., Gan L.M., Chew C.H., Ma L., Seow S.H. | J. Mater. Chem. 3, 1109 (1993) | Adequate |  |  | other | Gaussian | 1.6 |  |  | No | Mg |  |  | Internal hydrocarbon | Reliable, with one-point correction of energy scale | solid on double-sided tape | X-ray Photoelectron Spectroscopy |  | 300 | Adequate | C10.46NO1.86Cl0.26, C6.49NO0.62Cl0.05, C6.51NO0.98Cl0.29, C7.90NO0.64Cl0.24, C8.20NO0.87Cl0.29, and C7.35NO0.62Cl0.34. Percentages of N+ in the N1s spectra are 31.7, 20.1, 25.5, 31.4, 42.8, and 32.3, respectively.
C | 1s | 287.3 | (-CH2C(CH3)(C(O)OCH2(CF2)4CF(CF3)CF3)-CH2C(CH3)(C(O)OCH2(CF2)7F)-)n | 1,1-dihydroperfluorooctyl methacrylate | Kassis C.M., Steehler J.K., Linton R.W. | Surf. Sci. Spectra 3, 307 (1994) | Good | 0.1 |  | Shirley | mixed Gaussian/Lorentzian | 1.32 |  |  | Yes | Al |  | Au,Cu = 84.00,932.67 | Internal hydrocarbon | Reliable, with one-point correction of energy scale | cast film, insulator, polycrystalline, thick film | X-ray Photoelectron Spectroscopy |  | 298 | Good | FAT mode. Emission angle = 70 degrees. The intensity ratio of the Gaussian/Loren The composition determined by XPS was C0.396O0.065F0.539. The relative intensity
C | 1s | 287.35 | (-CH2CH(C(O)OCH2CF3)-)n | poly(trifluoroethyl acrylate) | Beamson G., Briggs D. | High Resolution XPS of Organic Polymers: the Scienta ESCA300 Database (1992) | [8 empty] | No |  |  |  | PC |  | filament
C | 1s | 287.35 | (-CH2CH(C(O)OCH2CF3)-)n | poly(trifluoroethyl acrylate) | Beamson G., Briggs D. | High Resolution XPS of Organic Polymers: the Scienta ESCA300 Database (1992) | [8 empty] | No |  |  |  | PC |  | filament
C | 1s | 287.39 | ((CH3)4C6H2)Cr(CO)3 | (eta6-1,2,4,5-tetramethylbenzene)tricarbonylchromium | Barnes C.M., Kennedy B.J. | J. Mol. Struct. 344, 233 (1995) | Adequate | 0.05 |  | other | other type of curve fit |  |  |  | No | Mg |  | Au4f7 = 84.00 | IC/AC | Reliable, with one-point correction of energy scale | cooled, pelletized |  |  | 170 | Adequate | The sample was powdered compound pressed between two layers of indium foil. FAT mode.
C | 1s | 287.39 | ((CH3)4C6H2)Cr(CO)3 | (eta6-1,2,4,5-tetramethylbenzene)tricarbonylchromium | Barnes C.M., Kennedy B.J. | J. Mol. Struct. 344, 233 (1995) | Adequate | 0.05 |  | other | other type of curve fit |  |  |  | No | Mg |  | Au4f7 = 84.00 | IC/AC | Reliable, with one-point correction of energy scale | cooled, pelletized |  |  | 170 | Adequate | The sample was powdered compound pressed between two layers of indium foil. FAT mode.
C | 1s | 287.4 | C6H4O2 | 1,4-benzoquinone | Ohta T., Yamada M., Kuroda H. | Bull. Chem. Soc. Jpn. 47, 1158 (1974) | [8 empty] | No |  |  | Au | Internal hydrocarbon | Two-point correction of energy scale | vapor deposited
C | 1s | 287.4 | HSCH2CH(NH2)C(O)OH | DL-cysteine | Llopiz P., Maire J.-C. | Bull. Soc. Chim. Fr. 457 (1979) | [8 empty] | No |  |  |  | Gold | Reliable, with two-point correction of energy scale
C | 1s | 287.4 | [MnBr(CO)4(As(C6H5)3)] | bromotetracarbonyl(triphenylarsine)manganese | Van De Vondel, D.F., Wuyts L.F., Van Der Kelen G.P., Bevernage, L. | J. Electron Spectrosc. Relat. Phenom. 10, 389 (1977) | [8 empty] | No |  |  |  | Internal hydrocarbon | Reliable, with two-point correction of energy scale
C | 1s | 287.4 | (C7H7)[Ni(NCC(S)C(S)CN)2] | (cycloheptatrienylium)bis(2,3-dimercapto-2-butenedinitrilato-S,S')nickelate(III) | Lalitha S., Manoharan P.T. | J. Electron Spectrosc. Relat. Phemon. 49, 61 (1989) | [8 empty] | No | [5 empty] | powder (when a special point is made in the article)
C | 1s | 287.4 | [N(C4H9)4]2[Cu((-CC(O)C(S)C(S)C(O)-)C(CN)2)2] | bis(tetrabutylammonium) bis((3,4-dimercapto-2,5-dioxo-3-cyclopenten-1-ylidene)propanedinitrilato)cuprate(II) | Lalitha S., Manoharan P.T. | J. Electron Spectrosc. Relat. Phemon. 49, 61 (1989) | [8 empty] | No | [5 empty] | powder (when a special point is made in the article)
C | 1s | 287.4 | ((NHCC(C2H5)C(C2H5)C)CH(NCC(C2H5)C(C2H5)C)CH)2 | 2,3,7,8,12,13,17,18-octaethyl-21H,23H-porphin | Barth G., Linder R., Bryson, C. | Surf. Interface Anal. 11, 307 (1988) | [8 empty] | No |  |  | Au,Cu = 83.8,932.4 | Flood+screen/C(g)+PP | Reliable, with one-point correction of energy scale | solid on double-sided tape
C | 1s | 287.4 | (-CH2C(CH3)(C(O)CH3)-)n | poly(3-methyl-but-3-en-2-one) | Lopez G.P., Castner D.G., Ratner B.D. | Surf. Interface Anal. 17, 267 (1991) | Adequate |  |  | other | Gaussian |  |  |  | Yes | Al |  | Au4f7 = 84.00 | Internal hydrocarbon | Reliable, with one-point correction of energy scale | cast film, thick film |  |  | 300 | Adequate | Calibration: the difference between the Cu2p3/2 and the Cu3s peaks was 810.1 eV. An electron flood gun was used for charge compensation. The curve-fitting procedure was made in accordance with the stoichiometry. The composition determined by XPS was C5.2O
C | 1s | 287.4 | C4H6O/Ag | 2,5-dihydrofuran/silver | Solomon J.L., Madix R.J., Stohr J. | J. Chem. Phys. 94, 4012 (1991) | Adequate | 0.3 |  | other | Gaussian | 2.1 |  |  | No | Mg |  | Ag,Cu = 368.27,932.67 | Conductor | Reliable, with two-point correction of energy scale | annealed, adsorbed, cooled, multilayer, thin layer | X-ray Photoelectron Spectroscopy | Low-energy Electron Diffraction | 110 | Adequate | 10.2 ML C4H6O/Ag(110). The sample was annealed at 160 K. the surface at 110 K with an exposure to produce multilayer coverage and then briefly heating the surface to 160 K. The substrate was cleaned by Ar+ ion bombardment and subsequently annealed (T = 77
C | 1s | 287.4 | CH2CHCHO/Cu2O | acrylaldehyde/copper(I) oxide | Schulz K.H., Cox D.F. | J. Phys. Chem. 97, 3555 (1993) | Adequate |  | 1.03 | other | Gaussian | 1.9 |  |  | No | Mg |  | Cu2p3 = 932.67 | Internal hydrocarbon | Reliable, with one-point correction of energy scale | adsorbed, cooled, multilayer, thin layer |  |  | 100 | Good | 24 L CH2CHCHO were adsorbed onto Cu2O(100) at 100 K. The ratio of the vinyl carbon to carbonyl carbon was 2.2.
C | 1s | 287.4 | (-Se-C6H4-Se-C(O)-)n | poly(p-phenylene diselenocarbonate) | Diaz F.R., Godoy A., Tagle L.H., Valdebenito N., Bernede J.C. | Europ. Polym. J. 32, 1155 (1996) | Adequate |  |  | Shirley | mixed Gaussian/Lorentzian |  |  |  | No | Mg |  |  | Internal hydrocarbon | Reliable, with one-point correction of energy scale | pelletized, precipitate |  |  | 300 | Adequate | FAT mode. The polymer powder was pressed on a sheet of indium.
C | 1s,sat | 287.4 | C4H3S(-(C4H2S)-)4C4H3S | sexithiophene | Oeter D., Ziegler C., Gopel W. | Synthetic Metals 61, 147 (1993) | Adequate |  |  |  | data |  |  |  | No |  |  | FL = Fermi level | Internal hydrocarbon | Reliable, with one-point correction of energy scale | alpha phase, thin film |  |  | 300 | Adequate | 70 nm alpha-sexithiophene/gold. The substrate was cleaned by repeated cycles of Ar+ ion bombardment and annealing (T = 573 K). The thickness was measured using a quartz-crystal thickness monitor.
C | 1s | 287.4 | C6H4O2 | 1,4-benzoquinone | Ohta T., Yamada M., Kuroda H. | Bull. Chem. Soc. Jpn. 47, 1158 (1974) | [8 empty] | No |  |  | Au | Internal hydrocarbon | Two-point correction of energy scale | vapor deposited
C | 1s | 287.4 | HSCH2CH(NH2)C(O)OH | DL-cysteine | Llopiz P., Maire J.-C. | Bull. Soc. Chim. Fr. 457 (1979) | [8 empty] | No |  |  |  | Gold | Reliable, with two-point correction of energy scale
C | 1s | 287.4 | [MnBr(CO)4(As(C6H5)3)] | bromotetracarbonyl(triphenylarsine)manganese | Van De Vondel, D.F., Wuyts L.F., Van Der Kelen G.P., Bevernage, L. | J. Electron Spectrosc. Relat. Phenom. 10, 389 (1977) | [8 empty] | No |  |  |  | Internal hydrocarbon | Reliable, with two-point correction of energy scale
C | 1s | 287.4 | (C7H7)[Ni(NCC(S)C(S)CN)2] | (cycloheptatrienylium)bis(2,3-dimercapto-2-butenedinitrilato-S,S')nickelate(III) | Lalitha S., Manoharan P.T. | J. Electron Spectrosc. Relat. Phemon. 49, 61 (1989) | [8 empty] | No | [5 empty] | powder (when a special point is made in the article)
C | 1s | 287.4 | [N(C4H9)4]2[Cu((-CC(O)C(S)C(S)C(O)-)C(CN)2)2] | bis(tetrabutylammonium) bis((3,4-dimercapto-2,5-dioxo-3-cyclopenten-1-ylidene)propanedinitrilato)cuprate(II) | Lalitha S., Manoharan P.T. | J. Electron Spectrosc. Relat. Phemon. 49, 61 (1989) | [8 empty] | No | [5 empty] | powder (when a special point is made in the article)
C | 1s | 287.4 | ((NHCC(C2H5)C(C2H5)C)CH(NCC(C2H5)C(C2H5)C)CH)2 | 2,3,7,8,12,13,17,18-octaethyl-21H,23H-porphin | Barth G., Linder R., Bryson, C. | Surf. Interface Anal. 11, 307 (1988) | [8 empty] | No |  |  | Au,Cu = 83.8,932.4 | Flood+screen/C(g)+PP | Reliable, with one-point correction of energy scale | solid on double-sided tape
C | 1s | 287.4 | (-CH2C(CH3)(C(O)CH3)-)n | poly(3-methyl-but-3-en-2-one) | Lopez G.P., Castner D.G., Ratner B.D. | Surf. Interface Anal. 17, 267 (1991) | Adequate |  |  | other | Gaussian |  |  |  | Yes | Al |  | Au4f7 = 84.00 | Internal hydrocarbon | Reliable, with one-point correction of energy scale | cast film, thick film |  |  | 300 | Adequate | Calibration: the difference between the Cu2p3/2 and the Cu3s peaks was 810.1 eV. An electron flood gun was used for charge compensation. The curve-fitting procedure was made in accordance with the stoichiometry. The composition determined by XPS was C5.2O
C | 1s | 287.4 | C4H6O/Ag | 2,5-dihydrofuran/silver | Solomon J.L., Madix R.J., Stohr J. | J. Chem. Phys. 94, 4012 (1991) | Adequate | 0.3 |  | other | Gaussian | 2.1 |  |  | No | Mg |  | Ag,Cu = 368.27,932.67 | Conductor | Reliable, with two-point correction of energy scale | annealed, adsorbed, cooled, multilayer, thin layer | X-ray Photoelectron Spectroscopy | Low-energy Electron Diffraction | 110 | Adequate | 10.2 ML C4H6O/Ag(110). The sample was annealed at 160 K. the surface at 110 K with an exposure to produce multilayer coverage and then briefly heating the surface to 160 K. The substrate was cleaned by Ar+ ion bombardment and subsequently annealed (T = 77
C | 1s | 287.4 | CH2CHCHO/Cu2O | acrylaldehyde/copper(I) oxide | Schulz K.H., Cox D.F. | J. Phys. Chem. 97, 3555 (1993) | Adequate |  | 1.03 | other | Gaussian | 1.9 |  |  | No | Mg |  | Cu2p3 = 932.67 | Internal hydrocarbon | Reliable, with one-point correction of energy scale | adsorbed, cooled, multilayer, thin layer |  |  | 100 | Good | 24 L CH2CHCHO were adsorbed onto Cu2O(100) at 100 K. The ratio of the vinyl carbon to carbonyl carbon was 2.2.
C | 1s | 287.4 | (-Se-C6H4-Se-C(O)-)n | poly(p-phenylene diselenocarbonate) | Diaz F.R., Godoy A., Tagle L.H., Valdebenito N., Bernede J.C. | Europ. Polym. J. 32, 1155 (1996) | Adequate |  |  | Shirley | mixed Gaussian/Lorentzian |  |  |  | No | Mg |  |  | Internal hydrocarbon | Reliable, with one-point correction of energy scale | pelletized, precipitate |  |  | 300 | Adequate | FAT mode. The polymer powder was pressed on a sheet of indium.
C | 1s,sat | 287.4 | C4H3S(-(C4H2S)-)4C4H3S | sexithiophene | Oeter D., Ziegler C., Gopel W. | Synthetic Metals 61, 147 (1993) | Adequate |  |  |  | data |  |  |  | No |  |  | FL = Fermi level | Internal hydrocarbon | Reliable, with one-point correction of energy scale | alpha phase, thin film |  |  | 300 | Adequate | 70 nm alpha-sexithiophene/gold. The substrate was cleaned by repeated cycles of Ar+ ion bombardment and annealing (T = 573 K). The thickness was measured using a quartz-crystal thickness monitor.
C | 1s | 287.44 | (-C-HCH3) (partial unit) | chlorinated poly(propylene) | Beamson G., Briggs D. | High Resolution XPS of Organic Polymers: the Scienta ESCA300 Database (1992) | [8 empty] | No |  |  |  | PC |  | filament
C | 1s | 287.44 | (-CH2CHCl-) (partial unit) | chlorinated poly(vinyl chloride) | Beamson G., Briggs D. | High Resolution XPS of Organic Polymers: the Scienta ESCA300 Database (1992) | [8 empty] | No |  |  |  | PC |  | filament
C | 1s | 287.44 | (-C-HCH3) (partial unit) | chlorinated poly(propylene) | Beamson G., Briggs D. | High Resolution XPS of Organic Polymers: the Scienta ESCA300 Database (1992) | [8 empty] | No |  |  |  | PC |  | filament
C | 1s | 287.44 | (-CH2CHCl-) (partial unit) | chlorinated poly(vinyl chloride) | Beamson G., Briggs D. | High Resolution XPS of Organic Polymers: the Scienta ESCA300 Database (1992) | [8 empty] | No |  |  |  | PC |  | filament
C | 1s | 287.5 | Mn2(CO)10 | decacarbonyldimanganese | Van De Vondel, D.F., Wuyts L.F., Van Der Kelen G.P., Bevernage, L. | J. Electron Spectrosc. Relat. Phenom. 10, 389 (1977) | [8 empty] | No |  |  |  | Adventitious carbon | Reliable, with two-point correction of energy scale
C | 1s | 287.5 | (-CH2CH(C(O)CH3)-)n | poly(vinyl methyl ketone) | Jordan J.L., Kovac C.A., Morar J.F., Pollak R.A. | Phys. Rev. B 36, 1369 (1987) | Good | 0.4 | 0.45 | other | mixed Gaussian/Lorentzian | 1.2 |  |  | Yes | other source | 339 |  | Internal hydrocarbon | Reliable, with one-point correction of energy scale | cooled |  |  | 293 | Good | 5-10 nm polymer coating.
C | 1s | 287.5 | (-CH2CH(C(O)CH3)-)n | poly(vinyl methyl ketone) | Lopez G.P., Castner D.G., Ratner B.D. | Surf. Interface Anal. 17, 267 (1991) | Adequate |  |  | other | Gaussian |  |  |  | Yes | Al |  | Au4f7 = 84.00 | Internal hydrocarbon | Reliable, with one-point correction of energy scale | cast film, thick film |  |  | 300 | Adequate | Calibration: the difference between the Cu2p3/2 and the Cu3s peaks was 810.1 eV. An electron flood gun was used for charge compensation. The curve-fitting procedure was made in accordance with the stoichiometry. The composition determined by XPS was C4.9O
C | 1s | 287.5 | (-CH2CH(C(O)CH3)-)n | poly(vinyl methyl ketone) | Jordan J.L., Sanda P.N., Morar J.F., Kovac C.A., Himpsel F.J., and Pollack R.A. | J. Vac. Sci. Technol. A 4, 1046 (1986) | Good | 0.4 | 0.45 | other | mixed Gaussian/Lorentzian |  | 1 | 0.1 | Yes | other source | 350 |  | Internal hydrocarbon | Reliable, with one-point correction of energy scale | cast film, thin film |  |  | 293 | Adequate | ~50A of the polymer was prepared by spinning solution onto Cr-coated Si(100) wafer. The spectra were recorded at normal emission.
C | 1s | 287.5 | [MnBr(CO)4(P(C6H5)3)] | bromotetracarbonyl(triphenylphosphine)manganese | Van De Vondel, D.F., Wuyts L.F., Van Der Kelen G.P., Bevernage, L. | J. Electron Spectrosc. Relat. Phenom. 10, 389 (1977) | [8 empty] | No |  |  |  | Internal hydrocarbon | Reliable, with two-point correction of energy scale
C | 1s | 287.5 | [N(C4H9)4]2[Pt((-CC(O)C(S)C(S)C(O)-)C(CN)2)2] | bis(tetrabutylammonium) bis((3,4-dimercapto-2,5-dioxo-3-cyclopenten-1-ylidene)propanedinitrilato)platinate(II) | Lalitha S., Manoharan P.T. | J. Electron Spectrosc. Relat. Phemon. 49, 61 (1989) | [8 empty] | No | [5 empty] | powder (when a special point is made in the article)
C | 1s | 287.5 | (-C6H5NH-)n | poly(aniline) | Kumar S.N., Bouyssoux G., Gaillard F. | Surf. Interface Anal. 15, 531, (1990) | [8 empty] | No |  |  |  | Adventitious carbon | Two-point correction of energy scale | electrolytic reduction
C | 1s | 287.5 | (-C6H5NH-)n | poly(aniline) | Kumar S.N., Bouyssoux G., Gaillard F. | Surf. Interface Anal. 15, 531, (1990) | [8 empty] | No |  |  |  | Adventitious carbon | Two-point correction of energy scale | electrolytic reduction
C | 1s | 287.5 | [Co(NH=CH-C6H3(NO2)(O))2(NH3)2]ClNO3.2H2O | biradical diamminebis(5-nitrosalicylideneaminato)cobalt(II) chloride nitrate dihydrate | Yamamoto Y., Konno H. | Bull. Chem. Soc. Jpn. 60, 1299 (1987) | Adequate |  |  | other | mixed Gaussian/Lorentzian |  |  |  | No | Mg |  |  | Internal hydrocarbon | Reliable, with one-point correction of energy scale | cooled, crystal, precipitate, sample placed on a mesh |  |  | 200 | Adequate | Samples were placed on a gold mesh holder and dispersed with acetone. Crystalline precipitate.
C | 1s | 287.5 | C2H5OH/MgO/Mg | ethanol/magnesium oxide/magnesium | Peng X.D., Barteau M.A. | Surf. Sci. 224, 327 (1989) | Adequate |  |  |  | data | 2.6 |  |  | No | Mg |  | Other, Mg2p3=49.79 | Element | Reliable, with one-point correction of energy scale | adsorbed, multilayer structure, oxygen pressure, oxidizing atmosphere |  |  | 185 | Good | Adsorption of ethanol onto MgO thin films which were formed on the Mg(0001) single crystal (99.999 % purity) surface by a ~100 L exposure to O2.
C | 1s | 287.5 | HC(O)OH/O2/Cu | formic acid/oxygen/copper | Ayyoob M., Hegde M.S. | J. Chem. Soc. Faraday Trans. I 82, 1651 (1986) | Adequate |  |  |  | data |  |  |  | No | Mg |  | Ag3d5= 368.27 | Conductor | Reliable, with one-point correction of energy scale | adsorbed, multilayer structure |  |  | 300 | Good | 1E2 L HCOOH/1E3 L O2/Cu
C | 1s | 287.5 | (-C(O)-CH((CH2)3-CH2-NH-C(O)-CF3))NH-)n | poly(N-trifluoroacetyl-L-lysine) | Gervais M., Douy A., Gallot B., Erre R. | Polymer 27, 1513 (1986) | Good | 0.2 |  | other | Gaussian |  |  |  | No | Mg |  | Ag3d5= 368.27 | Internal hydrocarbon | Reliable, with one-point correction of energy scale | cooled, cast film, thin film |  |  | 77 | Adequate
C | 1s | 287.5 | Cr/(-CH2CH(C(O)CH3)-)n | chromium/poly(vinyl methyl ketone) | Jordan J.L., Kovac C.A., Morar J.F., Pollak R.A. | Phys. Rev. B 36, 1369 (1987) | Good | 0.4 | 0.45 | other | mixed Gaussian/Lorentzian | 0.9 |  |  | Yes | other source | 339 |  | Internal hydrocarbon | Reliable, with one-point correction of energy scale | cooled |  |  | 293 | Good | 1.4-2.5 A Cr/poly(vinylmethyl ketone).
C | 1s | 287.5 | (=C(CH3(CH2)3C(O)OCH2NHC(O)O(CH2)4)C=&CC=((CH2)4OC(O)NHCH2C(O)O(CH2)3CH3))n | poly(pentanoic acid (12-pentanoyloxymethylcarbamoyloxy-dodeca-5,7-diynyloxycarbonylamino)-methyl ester) | Colton R.J., Marrian C.R.K., Snow A., Dilella D. | J. Vac. Sci. Technol. B 5, 1353 (1987) | Adequate | 0.2 |  | other | Gaussian |  |  |  | Yes | Al |  | Au,Cu= 84.00,932.67 | Internal hydrocarbon | Reliable, with one-point correction of energy scale | cast film, thin film |  |  | 293 | Adequate | Monomer: C4H9C(O)OCH2N(H)C(O)O(CH2)4C=&CC=&C(CH2)4OC(O)N(H)CH2C(O)OC4H9 The composition determined by XPS was C13NO3.8 poly[5,7-(bis-1,12-n-butylcarboxy-methylene-uretane) dodecadiyne]
C | 1s, sat | 287.5 | C70 | C70 fullerene | Han B., Yu L., Hevesi K., Gensterblum G., Rudolf P., Pireaux J.-J., et al. | Phys. Rev. B 51, 7179 (1995) | Adequate |  | 0.3 |  | data | 0.75 |  |  | Yes | Al |  | FL = Fermi level | Conductor | Reliable (reported energy within 300 eV of a reference energy) | crystal, fullerene, thin film, vapor deposited |  | Low-energy Electron Diffraction | 300 | Adequate | ~ 100 nm C70 were grown by thermal evaporation (T = ~723 K) on MoS2(0001) and Ge were heated to ~ 423 K during deposition. The thickness was measured using a qua
C | 1s,sat | 287.5 | (-C4H2S-)x/Au | oligothiophene/gold | Oeter D., Ziegler C., Gopel W., Haarmann H. | Synthetic Metals 67, 267 (1994) | Adequate |  |  |  | data |  |  |  | No | Mg |  | FL = Fermi level | Internal hydrocarbon | Reliable, with one-point correction of energy scale | alpha phase, thick film |  |  | 300 | Adequate | n=4 - 8. The spectra were independent of the chain length of the alpha-oligothiophene. The film thickness measured using a quartz-crystal thickness monitor was 700 A. The substrate was cleanedAr+ ion bombardment and and annealing (T = 573 K). FAT mode.
C | 1s | 287.5 | Mn2(CO)10 | decacarbonyldimanganese | Van De Vondel, D.F., Wuyts L.F., Van Der Kelen G.P., Bevernage, L. | J. Electron Spectrosc. Relat. Phenom. 10, 389 (1977) | [8 empty] | No |  |  |  | Adventitious carbon | Reliable, with two-point correction of energy scale